61ba9cd6c0bff55f4cc5114d | NbGdN films | -1849562064 |  | NbGdN |  | films | Nitrides |  |  |  | 14.8K |  |  | body | figure | 465384f0c8 | Impact of Gd Doping on Morphology and Superconductivity of NbN Sputtered Thin Films | 10.1007/s10948-013-2132-5 | Rajveer Jha, Jeevan Jyoti, V P S Awana | Springer Science and Business Media LLC | Journal of Superconductivity and Novel Magnetism | 2013
61ba9cd6c0bff55f4cc5114e | NbGdN film | 1262947174 |  | NbGdN |  | film | Nitrides |  |  |  | 14.8K |  |  | body | paragraph | 465384f0c8 | Impact of Gd Doping on Morphology and Superconductivity of NbN Sputtered Thin Films | 10.1007/s10948-013-2132-5 | Rajveer Jha, Jeevan Jyoti, V P S Awana | Springer Science and Business Media LLC | Journal of Superconductivity and Novel Magnetism | 2013
61ba9cd6c0bff55f4cc5114f | NbN film | -73259965 |  | NbN |  | film | Nitrides |  |  |  | 14.8 K |  |  | body | paragraph | 465384f0c8 | Impact of Gd Doping on Morphology and Superconductivity of NbN Sputtered Thin Films | 10.1007/s10948-013-2132-5 | Rajveer Jha, Jeevan Jyoti, V P S Awana | Springer Science and Business Media LLC | Journal of Superconductivity and Novel Magnetism | 2013
61ba9cd6c0bff55f4cc51150 | Gd doped NbN film | -1323559851 |  | NbN | Gd | film | Nitrides |  |  |  | 11.2K |  |  | header | abstract | 465384f0c8 | Impact of Gd Doping on Morphology and Superconductivity of NbN Sputtered Thin Films | 10.1007/s10948-013-2132-5 | Rajveer Jha, Jeevan Jyoti, V P S Awana | Springer Science and Business Media LLC | Journal of Superconductivity and Novel Magnetism | 2013
61ba9cd6c0bff55f4cc51151 | NbN | -1161215916 |  | NbN |  |  | Nitrides |  |  |  | 11.0K |  |  | body | figure | 465384f0c8 | Impact of Gd Doping on Morphology and Superconductivity of NbN Sputtered Thin Films | 10.1007/s10948-013-2132-5 | Rajveer Jha, Jeevan Jyoti, V P S Awana | Springer Science and Business Media LLC | Journal of Superconductivity and Novel Magnetism | 2013
61ba9cd60cb3d3a5e6c510f7 | Bi2212 | -1818562220 | Bi2212 | Bi2212Bi2212 | [6 empty] | 84K |  |  | body | paragraph | c08a86e23a | Magnetic imaging of the paramagnetic Meissner effect in the granular high- superconductor | 10.1088/0953-8984/10/6/001 | J R Kirtley, A C Mota, M Sigrist, T M Rice | IOP Publishing | Journal of Physics: Condensed Matter | 1997
61ba9cd6720b8b3d36c51123 | sulfur hydride (SH 3 ) | 1940495187 | sulfur hydride | [7 empty] | 200 K |  |  | body | paragraph | 2276079cc2 | Interplay between structure and superconductivity: Metastable phases of phosphorus under pressure | 10.1103/physrevmaterials.1.024802 | JosÃ© A Flores-Livas, Antonio Sanna, Alexander P Drozdov, Lilia Boeri, Gianni Profeta, Mikhail Eremets, Stefan Goedecker | American Physical Society (APS) | Physical Review Materials | 2017
61ba9cd6720b8b3d36c51124 | phosphine (PH 3 | 45808290 |  | phosphine (PH 3 |  |  | Alloys |  |  |  | 100 K |  |  | body | paragraph | 2276079cc2 | Interplay between structure and superconductivity: Metastable phases of phosphorus under pressure | 10.1103/physrevmaterials.1.024802 | JosÃ© A Flores-Livas, Antonio Sanna, Alexander P Drozdov, Lilia Boeri, Gianni Profeta, Mikhail Eremets, Stefan Goedecker | American Physical Society (APS) | Physical Review Materials | 2017
61ba9cd705e6aa6710c51187 | CeRhSi 3 8 | 901628044 |  | CeRhSi 3 8 |  |  | Alloys |  |  |  | 0.0115 as 1.3K |  |  | body | figure | 3af4ac8e11 | Colossal Enhancement of Upper Critical Fields in Noncentrosymmetric Heavy Fermion Superconductors near Quantum Criticality:CeRhSi3andCeIrSi3 | 10.1103/physrevlett.101.267006 | Y Tada, N Kawakami, S Fujimoto | American Physical Society (APS) | Physical Review Letters | 2008
61ba9cd705e6aa6710c51188 | CeRhSi 3 | -1736510874 |  | CeRhSi 3 |  |  | Alloys |  |  |  | 1K |  |  | body | paragraph | 3af4ac8e11 | Colossal Enhancement of Upper Critical Fields in Noncentrosymmetric Heavy Fermion Superconductors near Quantum Criticality:CeRhSi3andCeIrSi3 | 10.1103/physrevlett.101.267006 | Y Tada, N Kawakami, S Fujimoto | American Physical Society (APS) | Physical Review Letters | 2008
61ba9cd7e720aae5f4c5113c | Tl2201 | 966365236 | Tl2201 | Tl2201Tl2201 | [6 empty] | 93 K |  |  | body | paragraph | 1566d859e5 | Consistent Description of the Metallic Phase of Overdoped Cuprate Superconductors as an Anisotropic Marginal Fermi Liquid | 10.1103/physrevlett.107.147001 | J Kokalj, Ross H Mckenzie | American Physical Society (APS) | Physical Review Letters | 2011
61ba9cd8c0bff55f4cc51152 | H5S2 | 137885064 |  | H5S2 |  |  | Hydrides, Chalcogenides |  |  |  | 36 K |  | 112 GPa | header | abstract | fded237463 | Anomalously high value of Coulomb pseudopotential for the H5S2 superconductor | 10.1038/s41598-018-30391-z | MaÅ‚gorzata Kostrzewa, RadosÅ‚aw SzczÄ™Å›niak, Joanna K Kalaga, Izabela A Wrona | Springer Science and Business Media LLC | Scientific Reports | 2018
61ba9cd8c0bff55f4cc51153 | H 5 S 2 | 1518668034 |  | H 5 S 2 |  |  | Hydrides, Chalcogenides |  |  |  | 36 K |  |  | body | figure | fded237463 | Anomalously high value of Coulomb pseudopotential for the H5S2 superconductor | 10.1038/s41598-018-30391-z | MaÅ‚gorzata Kostrzewa, RadosÅ‚aw SzczÄ™Å›niak, Joanna K Kalaga, Izabela A Wrona | Springer Science and Business Media LLC | Scientific Reports | 2018
61ba9cd8c0bff55f4cc51154 | solid H 2 S | 673702761 |  | H 2 S |  |  | Hydrides, Chalcogenides |  |  |  | < 82 K |  |  | body | paragraph | fded237463 | Anomalously high value of Coulomb pseudopotential for the H5S2 superconductor | 10.1038/s41598-018-30391-z | MaÅ‚gorzata Kostrzewa, RadosÅ‚aw SzczÄ™Å›niak, Joanna K Kalaga, Izabela A Wrona | Springer Science and Business Media LLC | Scientific Reports | 2018
61ba9cd8c0bff55f4cc51155 | H 2 S | -778430271 |  | H 2 S |  |  | Hydrides, Chalcogenides |  |  |  | < 82 K |  |  | body | paragraph | fded237463 | Anomalously high value of Coulomb pseudopotential for the H5S2 superconductor | 10.1038/s41598-018-30391-z | MaÅ‚gorzata Kostrzewa, RadosÅ‚aw SzczÄ™Å›niak, Joanna K Kalaga, Izabela A Wrona | Springer Science and Business Media LLC | Scientific Reports | 2018
61ba9cd8c0bff55f4cc51156 | sulfur isotope 36 S | 38289796 | sulfur isotope 36 S | S | [6 empty] | 242 K |  |  | body | paragraph | fded237463 | Anomalously high value of Coulomb pseudopotential for the H5S2 superconductor | 10.1038/s41598-018-30391-z | MaÅ‚gorzata Kostrzewa, RadosÅ‚aw SzczÄ™Å›niak, Joanna K Kalaga, Izabela A Wrona | Springer Science and Business Media LLC | Scientific Reports | 2018
61ba9cd8c0bff55f4cc51157 | H 2 S | -751466003 |  | H 2 S |  |  | Hydrides, Chalcogenides |  |  |  | 2.2 K |  | 160 GPa | body | paragraph | fded237463 | Anomalously high value of Coulomb pseudopotential for the H5S2 superconductor | 10.1038/s41598-018-30391-z | MaÅ‚gorzata Kostrzewa, RadosÅ‚aw SzczÄ™Å›niak, Joanna K Kalaga, Izabela A Wrona | Springer Science and Business Media LLC | Scientific Reports | 2018
61ba9cd8e4dc5fe1bac51104 | iron arsenide com- pounds RFeAs(O,F) | 1403334811 |  |  | iron arsenide com- pounds RFeAs(O,F | [5 empty] | as high as 56 K |  |  | body | paragraph | 5a5f66272d | Direct imaging of the structural domains in the iron pnictidesAFe2As2(A=Ca,Sr,Ba) | 10.1103/physrevb.79.180508 | M A Tanatar, A Kreyssig, S Nandi, N Ni, S L Budâ€™ko, P C Canfield, A I Goldman, R Prozorov | American Physical Society (APS) | Physical Review B | 2014
61ba9cd81b5bc7b48bc5118d | x between 0.1 | -202625903 | [7 empty] | x=0.1 | 2.2 K |  |  | body | paragraph | 8ffa988d60 | Local Measurements of the Superconducting Pairing Symmetry in Cu x Bi 2 Se 3 |  | Niv Levy, Tong Zhang, Jeonghoon Ha, Fred Sharifi, A Alec Talin, Young Kuk, Joseph A Stroscio
61ba9cd8dc085aa023c510f8 | OP Bi2201 | -445266184 | OP Bi2201 | Bi2201 | [6 empty] | 1.6 K |  |  | body | figure | b1392c3eea | Evidence for a Competition between the Superconducting State and the Pseudogap State of(BiPb)2(SrLa)2CuO6+Î´from Muon Spin Rotation Experiments | 10.1103/physrevlett.101.227002 | R Khasanov, Takeshi Kondo, S StrÃ¤ssle, D O G Heron, A Kaminski, H Keller, S L Lee, Tsunehiro Takeuchi | American Physical Society (APS) | Physical Review Letters | 2013
61ba9cd8ab9e3e9324c51142 | C 60 | 1480503186 |  | C 60 |  |  | Carbides |  |  |  | 40K |  |  | body | paragraph | 6e4520409b | Superconductivity from doping boron icosahedra | 10.1103/physrevb.69.224505 | Matteo Calandra, Nathalie Vast, Francesco Mauri | American Physical Society (APS) | Physical Review B | 2008
61ba9cd8ab9e3e9324c51143 | MgB 2 | 1446291216 |  | MgB 2 |  |  | Alloys, Borides |  |  |  | 15.8 k and 36.7 K |  |  | body | paragraph | 6e4520409b | Superconductivity from doping boron icosahedra | 10.1103/physrevb.69.224505 | Matteo Calandra, Nathalie Vast, Francesco Mauri | American Physical Society (APS) | Physical Review B | 2008
61ba9cd885b12ae79ac51125 | x = 0.5, 0.8 and 0.9 polycrystalline | 71117032 |  |  |  | polycrystalline |  |  |  | x=0.5, 0.8, 0.9 | 2 K |  |  | body | figure | a8ef7230d4 | Zero-fieldÎ¼SR search for a time-reversal-symmetry-breaking mixed pairing state in superconducting Ba1âˆ’xKxFe2As2 | 10.1103/physrevb.89.020502 | Z Lotfi Mahyari, A Cannell, C Gomez, S Tezok, A Zelati, E V L De Mello, J-Q Yan, D G Mandrus, J E Sonier | American Physical Society (APS) | Physical Review B | 2014
61ba9cd82227d4ac07c51118 | La 1.5 RE 0.5 CaBa 2 Cu 5 O z (RE = rare earth ion) | 249013951 |  | La 1.5 RE 0.5 CaBa 2 Cu 5 O z |  |  | Alloys |  |  | RE=rare earth ion | 78 K |  |  | body | paragraph | 9f65252370 | 200 MeV Ag+15 ion irradiation created columnar defects and enhanced critical current density of La-2125 type superconducting thin films | 10.1016/j.ssc.2007.03.027 | K R Mavani, D S Rana, S Rayaprol, R N Parmar, D G Kuberkar, Ravi Kumar, M Tonouchi, J John, R Nagarajan | Elsevier BV | Solid State Communications | 2007
61ba9cd82227d4ac07c51119 | single-phase bulk La-2125 | 1090828738 | single-phase bulk La-2125 | [7 empty] | ~78 K |  |  | body | paragraph | 9f65252370 | 200 MeV Ag+15 ion irradiation created columnar defects and enhanced critical current density of La-2125 type superconducting thin films | 10.1016/j.ssc.2007.03.027 | K R Mavani, D S Rana, S Rayaprol, R N Parmar, D G Kuberkar, Ravi Kumar, M Tonouchi, J John, R Nagarajan | Elsevier BV | Solid State Communications | 2007
61ba9cd85ad933a7cac510e5 | BaFe 2âˆ’x Co x As 2 | -1969619765 |  | BaFe 2âˆ’x Co x As 2 |  |  | Iron-pnictides, Pnictides |  |  |  | 40K |  |  | body | paragraph | 51de904740 | Bulk magnetization and strong intrinsic pinning in Ni-doped BaFe2As2single crystals | 10.1088/0953-2048/26/1/015008 | K S Pervakov, V A Vlasenko, E P Khlybov, A Zaleski, V M Pudalov, Yu F Eltsev | IOP Publishing | Superconductor Science and Technology | 2012
61ba9cd85ad933a7cac510e6 | crystals with x=0.1 | 1120193505 |  |  |  | crystals |  |  |  | x=0.1 | 19.5K |  |  | body | figure | 51de904740 | Bulk magnetization and strong intrinsic pinning in Ni-doped BaFe2As2single crystals | 10.1088/0953-2048/26/1/015008 | K S Pervakov, V A Vlasenko, E P Khlybov, A Zaleski, V M Pudalov, Yu F Eltsev | IOP Publishing | Superconductor Science and Technology | 2012
61ba9cd92a711de29cc5113f | CeCoIn 5 | -556589711 |  | CeCoIn 5 |  |  | Alloys |  |  |  | 2.3K |  |  | body | paragraph | e1d2a7aed2 | Field-induced spin exciton doublet splitting indx2âˆ’y2-waveCeMIn5(M=Rh,Ir,Co)heavy-electron superconductors | 10.1103/physrevb.86.134516 | Alireza Akbari, Peter Thalmeier | American Physical Society (APS) | Physical Review B | 2012
61ba9cd9d7a99c43e8c51158 | RuSr 2 GdCu 2 O 8 | 817923094 |  | RuSr 2 GdCu 2 O 8 |  |  | Oxides, Cuprates |  |  |  | 46K |  |  | body | paragraph | f637bfad02 | Superconductivity in a ferromagnetic layered compound | 10.1103/physrevb.62.14541 | Hiroshi Shimahara, Satomi Hata | American Physical Society (APS) | Physical Review B | 2000
61ba9cd9d52116ffe1c51135 | single crystal of YBCO | 200181227 | YBCO |  |  | single crystal |  |  |  |  | 61 K |  |  | body | figure | e3b804b573 | Wiedemann-Franz law in the underdoped cuprate superconductorYBa2Cu3Oy | 10.1103/physrevb.93.064513 | G Grissonnanche, F LalibertÃ©, S Dufour-BeausÃ©jour, M Matusiak, S Badoux, F F Tafti, B Michon, A Riopel, O Cyr-ChoiniÃ¨re, J C Baglo, B J Ramshaw, R Liang, D A Bonn, W N Hardy, S KrÃ¤mer, D Leboeuf, D Graf, N Doiron-Leyraud, Louis Taillefer | American Physical Society (APS) | Physical Review B | 2016
61ba9cda85fc223534c51100 | Electron-doped Ba(Fe1-xCox)2As2 (x = 0.08) | -1846350156 |  | Ba(Fe1-xCox)2As2 | Electron |  | Iron-pnictides, Pnictides |  |  | x=0.08 | 26 K |  |  | body | paragraph | 526ba2ef02 | Surface reconstruction and charge modulation in BaFe2As2 superconducting film | 10.1088/1361-648x/aacd85 | S Kim, S Yi, M Oh, B G Jang, W Nam, Y-C Yoo, M Lee, H Jeon, I Zoh, H Lee, C Zhang, K H Kim, J Seo, J H Shim, J S Chae, Y Kuk | IOP Publishing | Journal of Physics: Condensed Matter | 2018
61ba9cda07932c08a9c51179 | Î²-W 70 nm thin film grown on Si substrate | -711484870 |  | Î²-W 70 |  | thin film | Alloys |  | Si |  | 1.6 K |  |  | body | figure | 387ec20ef1 | Anomalously small superconducting gap in the strong spin-orbit coupled superconductor: Î²âˆ’Tungsten |  | Prashant Chauhan, Ramesh Budhani, N P Armitage |  |  | 2021
61ba9cda07932c08a9c5117a | Î²-W 70 nm thin film grown on MgO substrate | -1248519038 |  | Î²-W 70 |  | thin film | Alloys |  | MgO |  | 1.6 K |  |  | body | paragraph | 387ec20ef1 | Anomalously small superconducting gap in the strong spin-orbit coupled superconductor: Î²âˆ’Tungsten |  | Prashant Chauhan, Ramesh Budhani, N P Armitage |  |  | 2021
61ba9cda61d1c9d20fc5113d | MgB 2 | 1552165828 |  | MgB 2 |  |  | Alloys, Borides |  |  |  | close to 39K |  |  | header | abstract | d5e2e23e35 |  |  | Mgbec Mgbec Mgbec, O P Isikaku-Ironkwe
61ba9cda61d1c9d20fc5113e | MgBeC | 1076674770 |  | MgBeC |  |  | Carbides |  |  |  | 38.5K |  |  | body |  | d5e2e23e35 |  |  | Mgbec Mgbec Mgbec, O P Isikaku-Ironkwe
61ba9cda61d1c9d20fc5113f | MgB 2 | 1498268224 |  | MgB 2 |  |  | Alloys, Borides |  |  |  | 39K |  |  | header | abstract | d5e2e23e35 |  |  | Mgbec Mgbec Mgbec, O P Isikaku-Ironkwe
61ba9cda61d1c9d20fc51140 | MgB 2 | 1346172768 |  | MgB 2 |  |  | Alloys, Borides |  |  |  | 39K |  |  | body | paragraph | d5e2e23e35 |  |  | Mgbec Mgbec Mgbec, O P Isikaku-Ironkwe
61ba9cda61d1c9d20fc51141 | MgB 2 | 1480943492 |  | MgB 2 |  |  | Alloys, Borides |  |  |  | 38.5K |  |  | body | paragraph | d5e2e23e35 |  |  | Mgbec Mgbec Mgbec, O P Isikaku-Ironkwe
61ba9cda61d1c9d20fc51142 | LiMgN | 690952970 |  | LiMgN |  |  | Nitrides |  |  |  | 38.5K |  |  | body |  | d5e2e23e35 |  |  | Mgbec Mgbec Mgbec, O P Isikaku-Ironkwe
61ba9cda0cb3d3a5e6c510f9 | hole-doped Ba 0.67 K 0.33 Fe 2 As 2 | 1369215749 |  | Ba 0.67 K 0.33 Fe 2 As 2 | hole-doped |  | Iron-pnictides, Pnictides |  |  |  | 38 K |  |  | body | paragraph | 02ce0dc024 | Spin excitation anisotropy in the paramagnetic tetragonal phase of BaFe2As2 | 10.1103/physrevb.96.020404 | Yu Li, Weiyi Wang, Yu Song, Haoran Man, Xingye Lu, FrÃ©dÃ©ric Bourdarot, Pengcheng Dai | American Physical Society (APS) | Physical Review B | 2017
61ba9cdae4552e90a8c51124 | Cs 2 Cr 3 As 3 | -1176811530 |  | Cs 2 Cr 3 As 3 |  |  | Pnictides |  |  |  | 2.2 K |  |  | body | paragraph | 2cff6b95c4 | Searching for triplet superconductivity in the Quasi-One-Dimensional K 2 Cr 3 As 3 |  | D T Adroja, A Bhattacharyya, M Telling, Yu Feng, M Smidman, B Pan, J Zhao, A D Hillier, F L Pratt, A M Strydom |  |  | 2015
61ba9cdae4552e90a8c51125 | K 2 Cr 3 As 3 | 292659108 |  | K 2 Cr 3 As 3 |  |  | Pnictides |  |  |  | 5.8 K |  |  | body | paragraph | 2cff6b95c4 | Searching for triplet superconductivity in the Quasi-One-Dimensional K 2 Cr 3 As 3 |  | D T Adroja, A Bhattacharyya, M Telling, Yu Feng, M Smidman, B Pan, J Zhao, A D Hillier, F L Pratt, A M Strydom |  |  | 2015
61ba9cdae4552e90a8c51126 | K2Cr3As3 | 1694483266 |  | K2Cr3As3 |  |  | Pnictides |  |  |  | 5.8 K |  |  | body | paragraph | 2cff6b95c4 | Searching for triplet superconductivity in the Quasi-One-Dimensional K 2 Cr 3 As 3 |  | D T Adroja, A Bhattacharyya, M Telling, Yu Feng, M Smidman, B Pan, J Zhao, A D Hillier, F L Pratt, A M Strydom |  |  | 2015
61ba9cdae4552e90a8c51127 | Rb 2 Cr 3 As 3 | -1295778312 |  | Rb 2 Cr 3 As 3 |  |  | Pnictides |  |  |  | 4.8 K |  |  | body | paragraph | 2cff6b95c4 | Searching for triplet superconductivity in the Quasi-One-Dimensional K 2 Cr 3 As 3 |  | D T Adroja, A Bhattacharyya, M Telling, Yu Feng, M Smidman, B Pan, J Zhao, A D Hillier, F L Pratt, A M Strydom |  |  | 2015
61ba9cdae4552e90a8c51128 | K2Cr3As3 | 1627092280 |  | K2Cr3As3 |  |  | Pnictides |  |  |  | âˆ¼ 6 K | magnetization |  | header | abstract | 2cff6b95c4 | Searching for triplet superconductivity in the Quasi-One-Dimensional K 2 Cr 3 As 3 |  | D T Adroja, A Bhattacharyya, M Telling, Yu Feng, M Smidman, B Pan, J Zhao, A D Hillier, F L Pratt, A M Strydom |  |  | 2015
61ba9cdae4552e90a8c51129 | K 2 Cr 3 As 3 | 679649360 |  | K 2 Cr 3 As 3 |  |  | Pnictides |  |  |  | 5.8 K | Magnetic susceptibility |  | body | figure | 2cff6b95c4 | Searching for triplet superconductivity in the Quasi-One-Dimensional K 2 Cr 3 As 3 |  | D T Adroja, A Bhattacharyya, M Telling, Yu Feng, M Smidman, B Pan, J Zhao, A D Hillier, F L Pratt, A M Strydom |  |  | 2015
61ba9cdae4552e90a8c5112a | K 2 Cr 3 As 3 | 467856550 |  | K 2 Cr 3 As 3 |  |  | Pnictides |  |  |  | 6.1 K |  |  | body | paragraph | 2cff6b95c4 | Searching for triplet superconductivity in the Quasi-One-Dimensional K 2 Cr 3 As 3 |  | D T Adroja, A Bhattacharyya, M Telling, Yu Feng, M Smidman, B Pan, J Zhao, A D Hillier, F L Pratt, A M Strydom |  |  | 2015
61ba9cdadc085aa023c510f9 | Bi-2223 | -1821543948 | Bi-2223 | [7 empty] | > 110 K |  |  | body | paragraph | 0a64ac7c2a | Electronic band structure and Fermi surface of tetragonal low-temperature superconductor Bi2Pd as predicted from first principles | 10.1007/s10948-012-1776-x | I R Shein, A L Ivanovskii | Springer Science and Business Media LLC | Journal of Superconductivity and Novel Magnetism | 2012
61ba9cdadc085aa023c510fa | LaCuBiO | -1938730083 |  | LaCuBiO |  |  | Oxides, Cuprates |  |  |  | ~ 6 K |  |  | body | paragraph | 0a64ac7c2a | Electronic band structure and Fermi surface of tetragonal low-temperature superconductor Bi2Pd as predicted from first principles | 10.1007/s10948-012-1776-x | I R Shein, A L Ivanovskii | Springer Science and Business Media LLC | Journal of Superconductivity and Novel Magnetism | 2012
61ba9cdadc085aa023c510fb | LaNiBiO | 245264172 |  | LaNiBiO |  |  | Oxides |  |  |  | ~ 4.2 K |  |  | body | paragraph | 0a64ac7c2a | Electronic band structure and Fermi surface of tetragonal low-temperature superconductor Bi2Pd as predicted from first principles | 10.1007/s10948-012-1776-x | I R Shein, A L Ivanovskii | Springer Science and Business Media LLC | Journal of Superconductivity and Novel Magnetism | 2012
61ba9cdadc085aa023c510fc | BiOCuS | -1087643308 |  | BiOCuS |  |  | Chalcogenides, Oxides, Cuprates |  |  |  | ~ 5.8 K |  |  | body | paragraph | 0a64ac7c2a | Electronic band structure and Fermi surface of tetragonal low-temperature superconductor Bi2Pd as predicted from first principles | 10.1007/s10948-012-1776-x | I R Shein, A L Ivanovskii | Springer Science and Business Media LLC | Journal of Superconductivity and Novel Magnetism | 2012
61ba9cda720b8b3d36c51126 | Fe 1.1 Se 0.33 Te 0.67 | -1469187686 |  | Fe 1.1 Se 0.33 Te 0.67 |  |  | Iron-chalcogenides, Chalcogenides |  |  |  | 14 K |  |  | body | paragraph | 3e5c4488ea | Fast synthesis of Fe 1.1 Se 1âˆ’x Te x superconductors in a self-heating and furnace-free way | 10.1016/j.matdes.2016.05.099 | Guanghua Liu, Tianlong Xia, Xuanyi Yuan, Jiangtao Li, Kexin Chen, Laifeng Li | Elsevier BV | Materials & Design | 2016
61ba9cda720b8b3d36c51127 | Fe 1.1 Se 0.33 Te 0.67 | -1405629456 |  | Fe 1.1 Se 0.33 Te 0.67 |  |  | Iron-chalcogenides, Chalcogenides |  |  |  | 14.0 K |  |  | body | figure | 3e5c4488ea | Fast synthesis of Fe 1.1 Se 1âˆ’x Te x superconductors in a self-heating and furnace-free way | 10.1016/j.matdes.2016.05.099 | Guanghua Liu, Tianlong Xia, Xuanyi Yuan, Jiangtao Li, Kexin Chen, Laifeng Li | Elsevier BV | Materials & Design | 2016
61ba9cda720b8b3d36c51128 | Fe 1.1 Se 0.33 Te 0.67 | -1528870980 |  | Fe 1.1 Se 0.33 Te 0.67 |  |  | Iron-chalcogenides, Chalcogenides |  |  |  | 14 K |  |  | header | abstract | 3e5c4488ea | Fast synthesis of Fe 1.1 Se 1âˆ’x Te x superconductors in a self-heating and furnace-free way | 10.1016/j.matdes.2016.05.099 | Guanghua Liu, Tianlong Xia, Xuanyi Yuan, Jiangtao Li, Kexin Chen, Laifeng Li | Elsevier BV | Materials & Design | 2016
61ba9cda720b8b3d36c51129 | Fe 1.1 Se 1-x Te x | -1411937855 |  | Fe 1.1 Se 1-x Te x |  |  | Iron-chalcogenides, Chalcogenides |  |  |  | 10-14 K | magnetic susceptibility |  | header | abstract | 3e5c4488ea | Fast synthesis of Fe 1.1 Se 1âˆ’x Te x superconductors in a self-heating and furnace-free way | 10.1016/j.matdes.2016.05.099 | Guanghua Liu, Tianlong Xia, Xuanyi Yuan, Jiangtao Li, Kexin Chen, Laifeng Li | Elsevier BV | Materials & Design | 2016
61ba9cda720b8b3d36c5112a | Bulk FeSe | 1368588587 |  | FeSe |  | Bulk | Iron-chalcogenides, Chalcogenides |  |  |  | ~8K |  | 8.9 GPa | body | paragraph | 3e5c4488ea | Fast synthesis of Fe 1.1 Se 1âˆ’x Te x superconductors in a self-heating and furnace-free way | 10.1016/j.matdes.2016.05.099 | Guanghua Liu, Tianlong Xia, Xuanyi Yuan, Jiangtao Li, Kexin Chen, Laifeng Li | Elsevier BV | Materials & Design | 2016
61ba9cda720b8b3d36c5112b | FeSe | 1483015396 |  | FeSe |  |  | Iron-chalcogenides, Chalcogenides |  |  |  | 15 K |  |  | body | paragraph | 3e5c4488ea | Fast synthesis of Fe 1.1 Se 1âˆ’x Te x superconductors in a self-heating and furnace-free way | 10.1016/j.matdes.2016.05.099 | Guanghua Liu, Tianlong Xia, Xuanyi Yuan, Jiangtao Li, Kexin Chen, Laifeng Li | Elsevier BV | Materials & Design | 2016
61ba9cda720b8b3d36c5112c | Fe 1.1 Se 1-x Te x | -1429263993 |  | Fe 1.1 Se 1-x Te x |  |  | Iron-chalcogenides, Chalcogenides |  |  |  | 10-14 K | magnetic susceptibility |  | body | paragraph | 3e5c4488ea | Fast synthesis of Fe 1.1 Se 1âˆ’x Te x superconductors in a self-heating and furnace-free way | 10.1016/j.matdes.2016.05.099 | Guanghua Liu, Tianlong Xia, Xuanyi Yuan, Jiangtao Li, Kexin Chen, Laifeng Li | Elsevier BV | Materials & Design | 2016
61ba9cdb7c13e4f711c51103 | x = 0.6 | -157198659 | [7 empty] | x=0.6 | 3.5 K | magnetic susceptibility |  | header | abstract | adb1204992 | Bulk Superconductivity Induced by Se Substitution in BiCh2-Based Layered Compounds Eu0.5Ce0.5FBiS2âˆ’xSex | 10.7566/jpsj.86.104712 | Yosuke Goto, Ryota Sogabe, Yoshikazu Mizuguchi | Physical Society of Japan | Journal of the Physical Society of Japan | 2017
61ba9cdb7c13e4f711c51104 | x = 0.6 | -343935180 | [7 empty] | x=0.6 | 3.5 K |  |  | body | figure | adb1204992 | Bulk Superconductivity Induced by Se Substitution in BiCh2-Based Layered Compounds Eu0.5Ce0.5FBiS2âˆ’xSex | 10.7566/jpsj.86.104712 | Yosuke Goto, Ryota Sogabe, Yoshikazu Mizuguchi | Physical Society of Japan | Journal of the Physical Society of Japan | 2017
61ba9cdb7c13e4f711c51105 | x = 0.6 | -218787120 | [7 empty] | x=0.6 | 5.4 K |  |  | body | paragraph | adb1204992 | Bulk Superconductivity Induced by Se Substitution in BiCh2-Based Layered Compounds Eu0.5Ce0.5FBiS2âˆ’xSex | 10.7566/jpsj.86.104712 | Yosuke Goto, Ryota Sogabe, Yoshikazu Mizuguchi | Physical Society of Japan | Journal of the Physical Society of Japan | 2017
61ba9cdb7c13e4f711c51106 | x = 0 | -1322130958 | [7 empty] | x=0 | 2.3 K |  |  | body | paragraph | adb1204992 | Bulk Superconductivity Induced by Se Substitution in BiCh2-Based Layered Compounds Eu0.5Ce0.5FBiS2âˆ’xSex | 10.7566/jpsj.86.104712 | Yosuke Goto, Ryota Sogabe, Yoshikazu Mizuguchi | Physical Society of Japan | Journal of the Physical Society of Japan | 2017
61ba9cdb7c13e4f711c51107 | x = 0 | -1329834432 | [7 empty] | x=0 | 2.3 K |  |  | body | paragraph | adb1204992 | Bulk Superconductivity Induced by Se Substitution in BiCh2-Based Layered Compounds Eu0.5Ce0.5FBiS2âˆ’xSex | 10.7566/jpsj.86.104712 | Yosuke Goto, Ryota Sogabe, Yoshikazu Mizuguchi | Physical Society of Japan | Journal of the Physical Society of Japan | 2017
61ba9cdb7c13e4f711c51108 | x = 0.6 1 | -529625465 | [7 empty] | x=0.6 1 | 3.5 K |  |  | body | paragraph | adb1204992 | Bulk Superconductivity Induced by Se Substitution in BiCh2-Based Layered Compounds Eu0.5Ce0.5FBiS2âˆ’xSex | 10.7566/jpsj.86.104712 | Yosuke Goto, Ryota Sogabe, Yoshikazu Mizuguchi | Physical Society of Japan | Journal of the Physical Society of Japan | 2017
61ba9cdb7c13e4f711c51109 | x = 0.6 | -261151306 | [7 empty] | x=0.6 | 3.5 K |  |  | body | paragraph | adb1204992 | Bulk Superconductivity Induced by Se Substitution in BiCh2-Based Layered Compounds Eu0.5Ce0.5FBiS2âˆ’xSex | 10.7566/jpsj.86.104712 | Yosuke Goto, Ryota Sogabe, Yoshikazu Mizuguchi | Physical Society of Japan | Journal of the Physical Society of Japan | 2017
61ba9cdc56f16aed29c5115c | A x Fe 2âˆ’y Se 2 (A=K, Rb, Cs, Tl, etc.) | 2041096772 |  | A x Fe 2âˆ’y Se 2 |  |  | Alloys |  |  | A=K, Rb, Cs, Tl | 30-40K |  |  | body | paragraph | 1e3a434f0c | Superconducting properties of thesÂ±-wave state: Fe-based superconductors | 10.1088/1361-648x/aa564b | Yunkyu Bang, G R Stewart | IOP Publishing | Journal of Physics: Condensed Matter | 2017
61ba9cdc56f16aed29c5115d | NdO 0.9 F 0.1 FeAs single crystal | 1593918040 |  | NdO 0.9 F 0.1 FeAs |  | single crystal | Iron-pnictides, Pnictides, Oxides, Fluorides |  |  |  | 53K |  |  | body | paragraph | 1e3a434f0c | Superconducting properties of thesÂ±-wave state: Fe-based superconductors | 10.1088/1361-648x/aa564b | Yunkyu Bang, G R Stewart | IOP Publishing | Journal of Physics: Condensed Matter | 2017
61ba9cdc56f16aed29c5115e | FeSCs | -1906046704 |  | FeSCs |  |  | Iron-chalcogenides, Chalcogenides |  |  |  | 1.4K |  |  | body | figure | 1e3a434f0c | Superconducting properties of thesÂ±-wave state: Fe-based superconductors | 10.1088/1361-648x/aa564b | Yunkyu Bang, G R Stewart | IOP Publishing | Journal of Physics: Condensed Matter | 2017
61ba9cdc56f16aed29c5115f | FeSCs | -1594131228 |  | FeSCs |  |  | Iron-chalcogenides, Chalcogenides |  |  |  | 1.4K |  |  | body | figure | 1e3a434f0c | Superconducting properties of thesÂ±-wave state: Fe-based superconductors | 10.1088/1361-648x/aa564b | Yunkyu Bang, G R Stewart | IOP Publishing | Journal of Physics: Condensed Matter | 2017
61ba9cdc56f16aed29c51160 | La(O 1âˆ’x F x )FeAs (x = 0.05 âˆ’ 0.12) | -607532869 |  | La(O 1âˆ’x F x )FeAs |  |  | Alloys |  |  | x=0.05 âˆ’ 0.12 | 26K |  |  | body | paragraph | 1e3a434f0c | Superconducting properties of thesÂ±-wave state: Fe-based superconductors | 10.1088/1361-648x/aa564b | Yunkyu Bang, G R Stewart | IOP Publishing | Journal of Physics: Condensed Matter | 2017
61ba9cdc56f16aed29c51161 | BaFe 1.85 Co 0.15 As 2 | 697591689 |  | BaFe 1.85 Co 0.15 As 2 |  |  | Iron-pnictides, Pnictides |  |  |  | 25K |  |  | body | paragraph | 1e3a434f0c | Superconducting properties of thesÂ±-wave state: Fe-based superconductors | 10.1088/1361-648x/aa564b | Yunkyu Bang, G R Stewart | IOP Publishing | Journal of Physics: Condensed Matter | 2017
61ba9cdc56f16aed29c51162 | FeSe | 1850808124 |  | FeSe |  |  | Iron-chalcogenides, Chalcogenides |  |  |  | 37K |  |  | body | paragraph | 1e3a434f0c | Superconducting properties of thesÂ±-wave state: Fe-based superconductors | 10.1088/1361-648x/aa564b | Yunkyu Bang, G R Stewart | IOP Publishing | Journal of Physics: Condensed Matter | 2017
61ba9cdc56f16aed29c51163 | x opt = 0.08 | -335810401 | [7 empty] | x opt=0.08 | 11.7 K |  |  | body | paragraph | 1e3a434f0c | Superconducting properties of thesÂ±-wave state: Fe-based superconductors | 10.1088/1361-648x/aa564b | Yunkyu Bang, G R Stewart | IOP Publishing | Journal of Physics: Condensed Matter | 2017
61ba9cdc56f16aed29c51164 | FeSe/SrTiO3 monolayer | 705609293 |  | FeSe/SrTiO3 |  | monolayer | Alloys |  |  |  | 60 -100K |  |  | body | paragraph | 1e3a434f0c | Superconducting properties of thesÂ±-wave state: Fe-based superconductors | 10.1088/1361-648x/aa564b | Yunkyu Bang, G R Stewart | IOP Publishing | Journal of Physics: Condensed Matter | 2017
61ba9cdc56f16aed29c51165 | LiFeAs single crystal | -177453748 |  | LiFeAs |  | single crystal | Iron-pnictides, Pnictides |  |  |  | 18K |  |  | body | paragraph | 1e3a434f0c | Superconducting properties of thesÂ±-wave state: Fe-based superconductors | 10.1088/1361-648x/aa564b | Yunkyu Bang, G R Stewart | IOP Publishing | Journal of Physics: Condensed Matter | 2017
61ba9cdc56f16aed29c51166 | (Li 1âˆ’x Fe x OH)FeSe | -517445456 |  | (Li 1âˆ’x Fe x OH)FeSe |  |  | Hydrides, Iron-chalcogenides, Chalcogenides, Oxides |  |  |  | 40K |  |  | body | paragraph | 1e3a434f0c | Superconducting properties of thesÂ±-wave state: Fe-based superconductors | 10.1088/1361-648x/aa564b | Yunkyu Bang, G R Stewart | IOP Publishing | Journal of Physics: Condensed Matter | 2017
61ba9cdc7ecf8b73e6c5113c | over- doped (OD) BSCCO | -479219281 | BSCCO |  | over- doped | [5 empty] | 89K |  |  | body | figure | e16df3026e | Signatures of superconducting gap inhomogeneities in optical properties | 10.1103/physrevb.78.094513 | J P F Leblanc, E J Nicol, J P Carbotte | American Physical Society (APS) | Physical Review B | 2013
61ba9cdcc2c99830dec51163 | underdoped YBCO | -2019424889 | YBCO |  | underdoped | [5 empty] | 63K |  |  | body | paragraph | b7153ff219 | Mixed-State Quasiparticle Transport in High-TcCuprates | 10.1103/physrevlett.82.1760 | M Franz | American Physical Society (APS) | Physical Review Letters | 2008
61ba9cdcfa2141a3e5c51106 | 0.022 | 1436754601 | [8 empty] | 68, 56 and 15 K |  |  | body | paragraph | 8d08544c9a | Zn-doping dependence of the wipeout region around Zn in YBa2(Cu1âˆ’xZnx)4O8 | 10.1016/s0921-4534(02)01412-0 | Y Itoh, T Machi, N Watanabe, S Adachi, C Kasai, N Koshizuka | Elsevier BV | Physica C: Superconductivity | 2001
61ba9cdd720b8b3d36c5112d | Bi 2 Rh 3 S 2 | 1046935987 |  | Bi 2 Rh 3 S 2 |  |  | Chalcogenides |  |  |  | 0.5 K | Resistivity |  | body | paragraph | 9da8e687c1 | Superconductivity versus structural phase transition in the closely relatedBi2Rh3.5S2andBi2Rh3S2 | 10.1103/physrevb.91.174513 | Udhara S Kaluarachchi, Weiwei Xie, Qisheng Lin, Valentin Taufour, Sergey L Bud'ko, Gordon J Miller, Paul C Canfield | American Physical Society (APS) | Physical Review B | 2015
61ba9cdd720b8b3d36c5112e | Bi2Rh3S2 | -2019016405 |  | Bi2Rh3S2 |  |  | Chalcogenides |  |  |  | 0.5 K |  |  | header | abstract | 9da8e687c1 | Superconductivity versus structural phase transition in the closely relatedBi2Rh3.5S2andBi2Rh3S2 | 10.1103/physrevb.91.174513 | Udhara S Kaluarachchi, Weiwei Xie, Qisheng Lin, Valentin Taufour, Sergey L Bud'ko, Gordon J Miller, Paul C Canfield | American Physical Society (APS) | Physical Review B | 2015
61ba9cdd720b8b3d36c5112f | Bi 2 Rh 3 Se 2 23 | -1769109447 |  | Bi 2 Rh 3 Se 2 23 |  |  | Alloys |  |  |  | 0.7 K | resistivity |  | body | paragraph | 9da8e687c1 | Superconductivity versus structural phase transition in the closely relatedBi2Rh3.5S2andBi2Rh3S2 | 10.1103/physrevb.91.174513 | Udhara S Kaluarachchi, Weiwei Xie, Qisheng Lin, Valentin Taufour, Sergey L Bud'ko, Gordon J Miller, Paul C Canfield | American Physical Society (APS) | Physical Review B | 2015
61ba9cdd720b8b3d36c51130 | Bi 2 Rh 3 S 2 | 929464687 |  | Bi 2 Rh 3 S 2 |  |  | Chalcogenides |  |  |  | 0.5 K | electrical resistivity |  | body | paragraph | 9da8e687c1 | Superconductivity versus structural phase transition in the closely relatedBi2Rh3.5S2andBi2Rh3S2 | 10.1103/physrevb.91.174513 | Udhara S Kaluarachchi, Weiwei Xie, Qisheng Lin, Valentin Taufour, Sergey L Bud'ko, Gordon J Miller, Paul C Canfield | American Physical Society (APS) | Physical Review B | 2015
61ba9cdd720b8b3d36c51131 | Rh rich Rh-Bi-S melt | 732476059 | Rh rich Rh-Bi-S melt | Rh | [6 empty] | 2 K | resistivity |  | body | paragraph | 9da8e687c1 | Superconductivity versus structural phase transition in the closely relatedBi2Rh3.5S2andBi2Rh3S2 | 10.1103/physrevb.91.174513 | Udhara S Kaluarachchi, Weiwei Xie, Qisheng Lin, Valentin Taufour, Sergey L Bud'ko, Gordon J Miller, Paul C Canfield | American Physical Society (APS) | Physical Review B | 2015
61ba9cdd720b8b3d36c51132 | Bi 2 Rh 3 S 2 | 650304793 |  | Bi 2 Rh 3 S 2 |  |  | Chalcogenides |  |  |  | below 2 K | specific heat |  | body | paragraph | 9da8e687c1 | Superconductivity versus structural phase transition in the closely relatedBi2Rh3.5S2andBi2Rh3S2 | 10.1103/physrevb.91.174513 | Udhara S Kaluarachchi, Weiwei Xie, Qisheng Lin, Valentin Taufour, Sergey L Bud'ko, Gordon J Miller, Paul C Canfield | American Physical Society (APS) | Physical Review B | 2015
61ba9cdd720b8b3d36c51133 | Bi 2 Rh 3.5 S 2 | 1198586162 |  | Bi 2 Rh 3.5 S 2 |  |  | Chalcogenides |  |  |  | below 2 K | specific heat |  | body | paragraph | 9da8e687c1 | Superconductivity versus structural phase transition in the closely relatedBi2Rh3.5S2andBi2Rh3S2 | 10.1103/physrevb.91.174513 | Udhara S Kaluarachchi, Weiwei Xie, Qisheng Lin, Valentin Taufour, Sergey L Bud'ko, Gordon J Miller, Paul C Canfield | American Physical Society (APS) | Physical Review B | 2015
61ba9cdd20fc3eae4bc5117c | URu 2 Si 2 | -2007641407 |  | URu 2 Si 2 |  |  | Alloys |  |  |  | 0 K |  |  | body | paragraph | 34fdb8422f | Specific heat ofCeRhIn5: Pressure-driven evolution of the ground state from antiferromagnetism to superconductivity | 10.1103/physrevb.65.224509 | R A Fisher, F Bouquet, N E Phillips, M F Hundley, P G Pagliuso, J L Sarrao, Z Fisk, J D Thompson | American Physical Society (APS) | Physical Review B | 2002
61ba9cdd2227d4ac07c5111b | underdoped NaFe 0.985 Co 0.015 As (C15) | -1580167871 |  | NaFe 0.985 Co 0.015 As (C15 | underdoped |  | Alloys |  |  |  | 15 K |  |  | body | paragraph | a47a3116e0 | Anisotropic neutron spin resonance in underdoped superconductingNaFe1âˆ’xCoxAs | 10.1103/physrevb.90.140502 | Chenglin Zhang, Yu Song, L-P Regnault, Yixi Su, M Enderle, J Kulda, Guotai Tan, Zachary C Sims, Takeshi Egami, Qimiao Si, Pengcheng Dai | American Physical Society (APS) | Physical Review B | 2014
61ba9cdd2227d4ac07c5111c | overdoped NaFe 0.935 Co 0.045 | 1891634630 |  | NaFe 0.935 Co 0.045 | overdoped |  | Alloys |  |  |  | 18 K |  |  | body | paragraph | a47a3116e0 | Anisotropic neutron spin resonance in underdoped superconductingNaFe1âˆ’xCoxAs | 10.1103/physrevb.90.140502 | Chenglin Zhang, Yu Song, L-P Regnault, Yixi Su, M Enderle, J Kulda, Guotai Tan, Zachary C Sims, Takeshi Egami, Qimiao Si, Pengcheng Dai | American Physical Society (APS) | Physical Review B | 2014
61ba9cdd5cc438644dc5113c | x=0.22 | 1408280650 | [7 empty] | x=0.22 | 10K |  |  | body | paragraph | 1bfe887eed | Low-energy electronic structure of the high-Tccuprates La2âˆ’xSrxCuO4studied by angle-resolved photoemission spectroscopy | 10.1088/0953-8984/19/12/125209 | T Yoshida, X J Zhou, D H Lu, Seiki Komiya, Yoichi Ando, H Eisaki, T Kakeshita, S Uchida, Z Hussain, Z-X Shen, A Fujimori | IOP Publishing | Journal of Physics: Condensed Matter | 2006
61ba9cdd2c886f0fe6c51128 | single crystal of Ba1âˆ’xKxF e2As2 | 659605234 |  | Ba1âˆ’xKxF e2As2 |  | single crystal | Alloys |  |  |  | 32.7 K |  |  | header | abstract | 78c21ae9d5 | Flux dynamics associated with the second magnetization peak in the iron pnictideBa1âˆ’xKxFe2As2 | 10.1103/physrevb.82.054513 | S Salem-Sugui, L Ghivelder, A D Alvarenga, L F Cohen, K A Yates, K Morrison, J L Pimentel, Huiqian Luo, Zhaosheng Wang, Hai-Hu Wen | American Physical Society (APS) | Physical Review B | 2010
61ba9cdd2c886f0fe6c51129 | SmF eAsO 0.9 F 0.1 | -767581621 |  | SmF eAsO 0.9 F 0.1 |  |  | Alloys |  |  |  | 55 K |  |  | body | paragraph | 78c21ae9d5 | Flux dynamics associated with the second magnetization peak in the iron pnictideBa1âˆ’xKxFe2As2 | 10.1103/physrevb.82.054513 | S Salem-Sugui, L Ghivelder, A D Alvarenga, L F Cohen, K A Yates, K Morrison, J L Pimentel, Huiqian Luo, Zhaosheng Wang, Hai-Hu Wen | American Physical Society (APS) | Physical Review B | 2010
61ba9cdd2c886f0fe6c5112a | Ba 1âˆ’x K x F e 2 As 2 | 1811869090 |  | Ba 1âˆ’x K x F e 2 As 2 |  |  | Alloys |  |  |  | 30K |  |  | body | paragraph | 78c21ae9d5 | Flux dynamics associated with the second magnetization peak in the iron pnictideBa1âˆ’xKxFe2As2 | 10.1103/physrevb.82.054513 | S Salem-Sugui, L Ghivelder, A D Alvarenga, L F Cohen, K A Yates, K Morrison, J L Pimentel, Huiqian Luo, Zhaosheng Wang, Hai-Hu Wen | American Physical Society (APS) | Physical Review B | 2010
61ba9cdd2c886f0fe6c5112b | Ba 1âˆ’x K x F e 2 As 2 | 1738707880 |  | Ba 1âˆ’x K x F e 2 As 2 |  |  | Alloys |  |  |  | 32.7 K |  |  | body | figure | 78c21ae9d5 | Flux dynamics associated with the second magnetization peak in the iron pnictideBa1âˆ’xKxFe2As2 | 10.1103/physrevb.82.054513 | S Salem-Sugui, L Ghivelder, A D Alvarenga, L F Cohen, K A Yates, K Morrison, J L Pimentel, Huiqian Luo, Zhaosheng Wang, Hai-Hu Wen | American Physical Society (APS) | Physical Review B | 2010
61ba9cdd2c886f0fe6c5112c | Ba 0.6 K 0.4 F e 2 As 2 | 1236755099 |  | Ba 0.6 K 0.4 F e 2 As 2 |  |  | Alloys |  |  |  | 36.5 K |  |  | body | paragraph | 78c21ae9d5 | Flux dynamics associated with the second magnetization peak in the iron pnictideBa1âˆ’xKxFe2As2 | 10.1103/physrevb.82.054513 | S Salem-Sugui, L Ghivelder, A D Alvarenga, L F Cohen, K A Yates, K Morrison, J L Pimentel, Huiqian Luo, Zhaosheng Wang, Hai-Hu Wen | American Physical Society (APS) | Physical Review B | 2010
61ba9cdd2c886f0fe6c5112d | iron pinictide single crystal of Ba 1âˆ’x K x F e 2 As 2 | 1061343705 | iron pinictide | Ba 1âˆ’x K x F e 2 As 2 |  | single crystal | Alloys |  |  |  | 32.7 K |  |  | body | paragraph | 78c21ae9d5 | Flux dynamics associated with the second magnetization peak in the iron pnictideBa1âˆ’xKxFe2As2 | 10.1103/physrevb.82.054513 | S Salem-Sugui, L Ghivelder, A D Alvarenga, L F Cohen, K A Yates, K Morrison, J L Pimentel, Huiqian Luo, Zhaosheng Wang, Hai-Hu Wen | American Physical Society (APS) | Physical Review B | 2010
61ba9cdd5ad933a7cac510e8 | Nb film | -214799800 |  | Nb |  | film | Alloys |  |  |  | 9.2 K | resistance |  | body | paragraph | 5dcd6cce03 | Unconventional rf photoresponse from a superconducting spiral resonator | 10.1103/physrevb.85.134535 | Alexander P Zhuravel, Cihan Kurter, Alexey V Ustinov, Steven M Anlage | American Physical Society (APS) | Physical Review B | 2013
61ba9cdd5ad933a7cac510e9 | Nb | -434281784 |  | Nb |  |  | Alloys |  |  |  | 4 K | resistance |  | body | paragraph | 5dcd6cce03 | Unconventional rf photoresponse from a superconducting spiral resonator | 10.1103/physrevb.85.134535 | Alexander P Zhuravel, Cihan Kurter, Alexey V Ustinov, Steven M Anlage | American Physical Society (APS) | Physical Review B | 2013
61ba9cdd2a711de29cc51141 | p = 0.20 | -231944067 | [7 empty] | p=0.20 | 15.5, 15 and 11 K |  |  | body | figure | d13b8e0e88 | Fermi surface transformation at the pseudogap critical point of a cuprate superconductor | 10.1103/PhysRevLett.96.197001.URLhttps://link.aps.org/doi/10.1103/PhysRevLett.96.197001. | Yawen Fang, GaÃ«l Grissonnanche, AnaÃ«lle Legros, Simon Verret, Francis LalibertÃ©, ClÃ©ment Collignon, Amirreza Ataei, Maxime Dion, Jianshi Zhou, David Graf, M J Lawler, Paul Goddard, Louis Taillefer, B J Ramshaw, Bernhard Keimer, Steven A Kivelson, Michael R Norman, Shinichi Uchida, J Zaanen |  |  | 2020
61ba9cdd7c13e4f711c5110a | MgCNi 3 | -1804000057 |  | MgCNi 3 |  |  | Carbides |  |  |  | â‰¤8 K |  |  | body | paragraph | 50f745d8d1 | MgCNi 3 : a conventional and yet puzzling superconductor |  | J.-Y Lin, H D Yang
61ba9cdd7c13e4f711c5110b | MgB 2 | 1425115450 |  | MgB 2 |  |  | Alloys, Borides |  |  |  | 39 K |  |  | body | paragraph | 50f745d8d1 | MgCNi 3 : a conventional and yet puzzling superconductor |  | J.-Y Lin, H D Yang
61ba9cdd7c13e4f711c5110c | Sr 2 RuO 4 | 1594098926 |  | Sr 2 RuO 4 |  |  | Oxides |  |  |  | â‰¤1.5 K |  |  | body | paragraph | 50f745d8d1 | MgCNi 3 : a conventional and yet puzzling superconductor |  | J.-Y Lin, H D Yang
61ba9cde7ecf8b73e6c5113d | Î´=0.28 | -267059831 | [7 empty] | Î´=0.28 | 89 K |  |  | body | paragraph | b4a5b2047c | Crystal growth and anisotropic transport properties of high-T c superconductors Bi 2 Sr 2 Ca nâˆ’1 Cu n O 2n+4+Î´ (n = 2, 3) |  | Takao Watanabe, Takenori Fujii, Azusa Matsuda |  |  | 2008
61ba9cde7ecf8b73e6c5113e | 30.864 | 1389888111 | 30.864 | [7 empty] | 89 K |  |  | body | figure | b4a5b2047c | Crystal growth and anisotropic transport properties of high-T c superconductors Bi 2 Sr 2 Ca nâˆ’1 Cu n O 2n+4+Î´ (n = 2, 3) |  | Takao Watanabe, Takenori Fujii, Azusa Matsuda |  |  | 2008
61ba9cde7ecf8b73e6c5113f | n = 3 (Bi 2 Sr 2 Ca 2 Cu 3 O 10+Î´ :Bi-2223) | 964366982 | Bi-2223 | Bi 2 Sr 2 Ca 2 Cu 3 O 10+Î´ |  |  | Alloys |  |  | n=3 | 34, 90 |  |  | body | paragraph | b4a5b2047c | Crystal growth and anisotropic transport properties of high-T c superconductors Bi 2 Sr 2 Ca nâˆ’1 Cu n O 2n+4+Î´ (n = 2, 3) |  | Takao Watanabe, Takenori Fujii, Azusa Matsuda |  |  | 2008
61ba9cde7ecf8b73e6c51140 | Î´ â‰ˆ 0.3) | 589853276 | [7 empty] | Î´=0.3 | 60 K |  | 400 atm | body | paragraph | b4a5b2047c | Crystal growth and anisotropic transport properties of high-T c superconductors Bi 2 Sr 2 Ca nâˆ’1 Cu n O 2n+4+Î´ (n = 2, 3) |  | Takao Watanabe, Takenori Fujii, Azusa Matsuda |  |  | 2008
61ba9cde7ecf8b73e6c51141 | n = 2 (Bi 2 Sr 2 CaCu 2 O 8+Î´ :Bi-2212) | 1718950561 | Bi-2212 | Bi 2 Sr 2 CaCu 2 O 8+Î´ |  |  | Alloys |  |  | n=2 | 110 K |  |  | body | paragraph | b4a5b2047c | Crystal growth and anisotropic transport properties of high-T c superconductors Bi 2 Sr 2 Ca nâˆ’1 Cu n O 2n+4+Î´ (n = 2, 3) |  | Takao Watanabe, Takenori Fujii, Azusa Matsuda |  |  | 2008
61ba9cde7ecf8b73e6c51142 | optimally doped (Î´=0.25 | 969694255 |  |  | optimally doped |  |  |  |  | Î´=0.25 | 82 K |  |  | body | paragraph | b4a5b2047c | Crystal growth and anisotropic transport properties of high-T c superconductors Bi 2 Sr 2 Ca nâˆ’1 Cu n O 2n+4+Î´ (n = 2, 3) |  | Takao Watanabe, Takenori Fujii, Azusa Matsuda |  |  | 2008
61ba9cde7ecf8b73e6c51143 | (Cu 0.6 C 0.4 )Ba 2 Ca 3 Cu 4 O 12+y | 1071161211 |  | (Cu 0.6 C 0.4 )Ba 2 Ca 3 Cu 4 O 12+y |  |  | Alloys |  |  |  | 117 K |  |  | body | paragraph | b4a5b2047c | Crystal growth and anisotropic transport properties of high-T c superconductors Bi 2 Sr 2 Ca nâˆ’1 Cu n O 2n+4+Î´ (n = 2, 3) |  | Takao Watanabe, Takenori Fujii, Azusa Matsuda |  |  | 2008
61ba9cde14d91e0862c5113e | La 2âˆ’x Sr x CuO 4 | 934102183 |  | La 2âˆ’x Sr x CuO 4 |  |  | Oxides, Cuprates |  |  |  | 23 K |  |  | body | figure | b74bae3f5a | Diamagnetism, Nernst signal, and finite-size effects in superconductors above the transition temperatureTc | 10.1103/physrevb.83.144527 | T Schneider, S Weyeneth | American Physical Society (APS) | Physical Review B | 2013
61ba9cde14d91e0862c5113f | slightly underdoped Bi2212 | -1088130906 | Bi2212 | Bi2212Bi2212 | slightly underdoped | [5 empty] | 45 K |  |  | body | paragraph | b74bae3f5a | Diamagnetism, Nernst signal, and finite-size effects in superconductors above the transition temperatureTc | 10.1103/physrevb.83.144527 | T Schneider, S Weyeneth | American Physical Society (APS) | Physical Review B | 2013
61ba9cde14d91e0862c51140 | Bi2212 | -1483540540 | Bi2212 | Bi2212Bi2212 | [6 empty] | 85 K |  |  | body | paragraph | b74bae3f5a | Diamagnetism, Nernst signal, and finite-size effects in superconductors above the transition temperatureTc | 10.1103/physrevb.83.144527 | T Schneider, S Weyeneth | American Physical Society (APS) | Physical Review B | 2013
61ba9cde14d91e0862c51141 | La1.91Sr0.09CuO4 | -769849818 |  | La1.91Sr0.09CuO4 |  |  | Oxides, Cuprates |  |  |  | 23 K | magnetization |  | body | paragraph | b74bae3f5a | Diamagnetism, Nernst signal, and finite-size effects in superconductors above the transition temperatureTc | 10.1103/physrevb.83.144527 | T Schneider, S Weyeneth | American Physical Society (APS) | Physical Review B | 2013
61ba9cde14d91e0862c51142 | Bi2212 | -1414219116 | Bi2212 | Bi2212Bi2212 | [6 empty] | 85 K |  |  | body | paragraph | b74bae3f5a | Diamagnetism, Nernst signal, and finite-size effects in superconductors above the transition temperatureTc | 10.1103/physrevb.83.144527 | T Schneider, S Weyeneth | American Physical Society (APS) | Physical Review B | 2013
61ba9cde14d91e0862c51143 | underdoped Bi2212 | 838912481 | Bi2212 | Bi2212Bi2212 | underdoped | [5 empty] | 85 K |  |  | body | paragraph | b74bae3f5a | Diamagnetism, Nernst signal, and finite-size effects in superconductors above the transition temperatureTc | 10.1103/physrevb.83.144527 | T Schneider, S Weyeneth | American Physical Society (APS) | Physical Review B | 2013
61ba9cde14d91e0862c51144 | Nb 0.15 Si 0.85 film | 32455568 |  | Nb 0.15 Si 0.85 |  | film | Alloys |  |  |  | 0.38 K |  |  | body | figure | b74bae3f5a | Diamagnetism, Nernst signal, and finite-size effects in superconductors above the transition temperatureTc | 10.1103/physrevb.83.144527 | T Schneider, S Weyeneth | American Physical Society (APS) | Physical Review B | 2013
61ba9cde14d91e0862c51145 | La 2âˆ’x Sr x CuO 4 | 728048665 |  | La 2âˆ’x Sr x CuO 4 |  |  | Oxides, Cuprates |  |  |  | 85 K |  |  | body | figure | b74bae3f5a | Diamagnetism, Nernst signal, and finite-size effects in superconductors above the transition temperatureTc | 10.1103/physrevb.83.144527 | T Schneider, S Weyeneth | American Physical Society (APS) | Physical Review B | 2013
61ba9cde14d91e0862c51146 | underdoped Bi2212 | 825410663 | Bi2212 | Bi2212Bi2212 | underdoped | [5 empty] | 45 K | magnetization |  | body | paragraph | b74bae3f5a | Diamagnetism, Nernst signal, and finite-size effects in superconductors above the transition temperatureTc | 10.1103/physrevb.83.144527 | T Schneider, S Weyeneth | American Physical Society (APS) | Physical Review B | 2013
61ba9cde14d91e0862c51147 | Bi2212 | -1741545758 | Bi2212 | Bi2212Bi2212 | [6 empty] | 85 K |  |  | body | paragraph | b74bae3f5a | Diamagnetism, Nernst signal, and finite-size effects in superconductors above the transition temperatureTc | 10.1103/physrevb.83.144527 | T Schneider, S Weyeneth | American Physical Society (APS) | Physical Review B | 2013
61ba9cde14d91e0862c51148 | La1.91Sr0.09CuO4 | -769844194 |  | La1.91Sr0.09CuO4 |  |  | Oxides, Cuprates |  |  |  | 23 K |  |  | body | paragraph | b74bae3f5a | Diamagnetism, Nernst signal, and finite-size effects in superconductors above the transition temperatureTc | 10.1103/physrevb.83.144527 | T Schneider, S Weyeneth | American Physical Society (APS) | Physical Review B | 2013
61ba9cde14d91e0862c51149 | Bi2212 | -1722303242 | Bi2212 | Bi2212Bi2212 | [6 empty] | 45 K | magnetization |  | body | figure | b74bae3f5a | Diamagnetism, Nernst signal, and finite-size effects in superconductors above the transition temperatureTc | 10.1103/physrevb.83.144527 | T Schneider, S Weyeneth | American Physical Society (APS) | Physical Review B | 2013
61ba9cde14d91e0862c5114a | Bi2212 | -1895581494 | Bi2212 | Bi2212Bi2212 | [6 empty] | 85 K |  |  | body | figure | b74bae3f5a | Diamagnetism, Nernst signal, and finite-size effects in superconductors above the transition temperatureTc | 10.1103/physrevb.83.144527 | T Schneider, S Weyeneth | American Physical Society (APS) | Physical Review B | 2013
61ba9cde14d91e0862c5114b | Bi2212 | -1862849814 | Bi2212 | Bi2212Bi2212 | [6 empty] | 45 K | magnetization |  | body | figure | b74bae3f5a | Diamagnetism, Nernst signal, and finite-size effects in superconductors above the transition temperatureTc | 10.1103/physrevb.83.144527 | T Schneider, S Weyeneth | American Physical Society (APS) | Physical Review B | 2013
61ba9cde14d91e0862c5114c | Bi2212 | -1807023178 | Bi2212 | Bi2212Bi2212 | [6 empty] | 85 K |  |  | body | paragraph | b74bae3f5a | Diamagnetism, Nernst signal, and finite-size effects in superconductors above the transition temperatureTc | 10.1103/physrevb.83.144527 | T Schneider, S Weyeneth | American Physical Society (APS) | Physical Review B | 2013
61ba9cde14d91e0862c5114d | Nb 0.15 Si 0.85 film | 429116251 |  | Nb 0.15 Si 0.85 |  | film | Alloys |  |  |  | 45 K |  |  | body | figure | b74bae3f5a | Diamagnetism, Nernst signal, and finite-size effects in superconductors above the transition temperatureTc | 10.1103/physrevb.83.144527 | T Schneider, S Weyeneth | American Physical Society (APS) | Physical Review B | 2013
61ba9cde783c1e8128c51237 | MgB 2 | 1469397420 |  | MgB 2 |  |  | Alloys, Borides |  |  |  | 39K |  |  | body | paragraph | e45b284c4a | Measuring the hole-state anisotropy inMgB2by electron energy-loss spectroscopy | 10.1103/physrevb.67.144508 | Robert F Klie, Haibin Su, Yimei Zhu, James W Davenport, Juan-Carlos Idrobo, Nigel D Browning, Peter D Nellist | American Physical Society (APS) | Physical Review B | 2003
61ba9cde3961c0f52fc51136 | y < 6.6 | 677152329 | [7 empty] | y=< 6.6 | 50 K |  |  | body | paragraph | febb13c138 | Electrical Resistivity Anisotropy from Self-Organized One Dimensionality in High-Temperature Superconductors | 10.1103/physrevlett.88.137005 | Yoichi Ando, Kouji Segawa, Seiki Komiya, A N Lavrov | American Physical Society (APS) | Physical Review Letters | 2002
61ba9cde3961c0f52fc51137 | YBCO | 1274058508 | YBCO | [7 empty] | 50 K |  |  | body | figure | febb13c138 | Electrical Resistivity Anisotropy from Self-Organized One Dimensionality in High-Temperature Superconductors | 10.1103/physrevlett.88.137005 | Yoichi Ando, Kouji Segawa, Seiki Komiya, A N Lavrov | American Physical Society (APS) | Physical Review Letters | 2002
61ba9cde3961c0f52fc51138 | YBCO | 1185495974 | YBCO | [7 empty] | 50 K |  |  | body | paragraph | febb13c138 | Electrical Resistivity Anisotropy from Self-Organized One Dimensionality in High-Temperature Superconductors | 10.1103/physrevlett.88.137005 | Yoichi Ando, Kouji Segawa, Seiki Komiya, A N Lavrov | American Physical Society (APS) | Physical Review Letters | 2002
61ba9cdec0bff55f4cc5115a | SrRuO 3 | -637397428 |  | SrRuO 3 |  |  | Oxides |  |  |  | 165 K |  |  | body | paragraph | 436a62deb3 | Non-Fermi liquid behavior and scaling of the low-frequency suppression in the optical conductivity spectra ofCaRuO3 | 10.1103/physrevb.66.041104 | Y S Lee, Jaejun Yu, J S Lee, T W Noh, T-H Gimm, Han-Yong Choi, C B Eom | American Physical Society (APS) | Physical Review B | 2013
61ba9cdec2c99830dec51164 | Tl 2 Ba 2 CaCu 2 O 8 | 1259547625 |  | Tl 2 Ba 2 CaCu 2 O 8 |  |  | Oxides, Cuprates |  |  |  | 125 K |  |  | body | paragraph | 6769407e64 | Radiative thermal rectification using superconducting materials | 10.1063/1.4868251 | Elyes Nefzaoui, Karl Joulain, JÃ©rÃ©mie Drevillon, YounÃ¨s Ezzahri | AIP Publishing | Applied Physics Letters | 2013
61ba9cdec2c99830dec51165 | YBa 2 Cu 3 O 7 | 931586512 |  | YBa 2 Cu 3 O 7 |  |  | Oxides, Cuprates |  |  |  | 93 K |  |  | body | figure | 6769407e64 | Radiative thermal rectification using superconducting materials | 10.1063/1.4868251 | Elyes Nefzaoui, Karl Joulain, JÃ©rÃ©mie Drevillon, YounÃ¨s Ezzahri | AIP Publishing | Applied Physics Letters | 2013
61ba9cdec2c99830dec51166 | YBa 2 Cu 3 O 7 | 1122210586 |  | YBa 2 Cu 3 O 7 |  |  | Oxides, Cuprates |  |  |  | 2 = 93 K |  |  | body | paragraph | 6769407e64 | Radiative thermal rectification using superconducting materials | 10.1063/1.4868251 | Elyes Nefzaoui, Karl Joulain, JÃ©rÃ©mie Drevillon, YounÃ¨s Ezzahri | AIP Publishing | Applied Physics Letters | 2013
61ba9cdec2c99830dec51167 | Tl 2 Ba 2 CaCu 2 O 8 | 1423189153 |  | Tl 2 Ba 2 CaCu 2 O 8 |  |  | Oxides, Cuprates |  |  |  | 1 = 125 K |  |  | body | paragraph | 6769407e64 | Radiative thermal rectification using superconducting materials | 10.1063/1.4868251 | Elyes Nefzaoui, Karl Joulain, JÃ©rÃ©mie Drevillon, YounÃ¨s Ezzahri | AIP Publishing | Applied Physics Letters | 2013
61ba9cde6a35f302ddc5115d | Bi 2 Te 3 (9QLs)/Fe 1+y Te | -413238650 |  | Bi 2 Te 3 (9QLs)/Fe 1+y Te |  |  | Alloys |  |  |  | 12 K |  |  | body | figure | 5f9d3c3b14 | Pseudogap and proximity effect in the Bi2Te3/Fe1+yTe interfacial superconductor | 10.1038/srep32508 | M Q He, J Y Shen, A P PetroviÄ‡, Q L He, H C Liu, Y Zheng, C H Wong, Q H Chen, J N Wang, K T Law, I K Sou, R Lortz | Springer Science and Business Media LLC | Scientific Reports | 2016
61ba9cdee4552e90a8c5112c | YBa 2 Cu 4 O8 4 | -1092447058 |  | YBa 2 Cu 4 O8 4 |  |  | Alloys |  |  |  | 80 K |  |  | body | paragraph | 5da1cd3eee | Anomalous isotope effect in iron-based superconductors | 10.1038/s41598-019-42041-z | Wen-Min Huang, Hsiu-Hau Lin | Springer Science and Business Media LLC | Scientific Reports | 2011
61ba9cdee4552e90a8c5112d | 2/9 â‰ˆ 0.222 and 2/5 = 0.4 | -1760386237 |  | 2 |  |  | Alloys |  |  |  | 60 K |  |  | body | figure | 5da1cd3eee | Anomalous isotope effect in iron-based superconductors | 10.1038/s41598-019-42041-z | Wen-Min Huang, Hsiu-Hau Lin | Springer Science and Business Media LLC | Scientific Reports | 2011
61ba9cdee4552e90a8c5112e | LaO 1âˆ’x F x FeAs | -597866469 |  | LaO 1âˆ’x F x FeAs |  |  | Iron-pnictides, Pnictides, Oxides, Fluorides |  |  |  | 26 K |  |  | body | paragraph | 5da1cd3eee | Anomalous isotope effect in iron-based superconductors | 10.1038/s41598-019-42041-z | Wen-Min Huang, Hsiu-Hau Lin | Springer Science and Business Media LLC | Scientific Reports | 2011
61ba9cdee4552e90a8c5112f | 2/15 â‰ˆ 0.133 | -8425422 |  | 2/15 â‰ˆ 0.133 |  |  | Alloys |  |  |  | 70 K |  |  | body | figure | 5da1cd3eee | Anomalous isotope effect in iron-based superconductors | 10.1038/s41598-019-42041-z | Wen-Min Huang, Hsiu-Hau Lin | Springer Science and Business Media LLC | Scientific Reports | 2011
61ba9cdee4552e90a8c51130 | La | 1310855043 |  | La |  |  | Alloys |  |  |  | 40 K |  |  | body | figure | 5da1cd3eee | Anomalous isotope effect in iron-based superconductors | 10.1038/s41598-019-42041-z | Wen-Min Huang, Hsiu-Hau Lin | Springer Science and Business Media LLC | Scientific Reports | 2011
61ba9cdee4552e90a8c51131 | SmO 1âˆ’x F x FeAs | -994843972 |  | SmO 1âˆ’x F x FeAs |  |  | Iron-pnictides, Pnictides, Oxides, Fluorides |  |  |  | 43 K |  |  | body | paragraph | 5da1cd3eee | Anomalous isotope effect in iron-based superconductors | 10.1038/s41598-019-42041-z | Wen-Min Huang, Hsiu-Hau Lin | Springer Science and Business Media LLC | Scientific Reports | 2011
61ba9cdee4552e90a8c51132 | tetrag- onal FeSe | -1470492500 |  | FeSe |  |  | Iron-chalcogenides, Chalcogenides |  |  |  | 8 K |  |  | body | figure | 5da1cd3eee | Anomalous isotope effect in iron-based superconductors | 10.1038/s41598-019-42041-z | Wen-Min Huang, Hsiu-Hau Lin | Springer Science and Business Media LLC | Scientific Reports | 2011
61ba9cdee4552e90a8c51133 | HgBa 2 Ca 2 Cu 3 O | -1263896973 |  | HgBa 2 Ca 2 Cu 3 O |  |  | Oxides, Cuprates |  |  |  | 136 K |  |  | body | paragraph | 5da1cd3eee | Anomalous isotope effect in iron-based superconductors | 10.1038/s41598-019-42041-z | Wen-Min Huang, Hsiu-Hau Lin | Springer Science and Business Media LLC | Scientific Reports | 2011
61ba9cdee4552e90a8c51134 | FeAs | 1549854508 |  | FeAs |  |  | Iron-pnictides, Pnictides |  |  |  | 60 K |  |  | body | paragraph | 5da1cd3eee | Anomalous isotope effect in iron-based superconductors | 10.1038/s41598-019-42041-z | Wen-Min Huang, Hsiu-Hau Lin | Springer Science and Business Media LLC | Scientific Reports | 2011
61ba9cdee4552e90a8c51135 | FeSe | 1438733426 |  | FeSe |  |  | Iron-chalcogenides, Chalcogenides |  |  |  | 27 K |  | 1.48 GPa | body | figure | 5da1cd3eee | Anomalous isotope effect in iron-based superconductors | 10.1038/s41598-019-42041-z | Wen-Min Huang, Hsiu-Hau Lin | Springer Science and Business Media LLC | Scientific Reports | 2011
61ba9cdee4552e90a8c51136 | Bi 2 Sr 2 Ca 2 Cu 3 O 10 | -1612294640 |  | Bi 2 Sr 2 Ca 2 Cu 3 O 10 |  |  | Oxides, Cuprates |  |  |  | 110 K |  |  | body | paragraph | 5da1cd3eee | Anomalous isotope effect in iron-based superconductors | 10.1038/s41598-019-42041-z | Wen-Min Huang, Hsiu-Hau Lin | Springer Science and Business Media LLC | Scientific Reports | 2011
61ba9cdee4552e90a8c51137 | FeSe | 1540769658 |  | FeSe |  |  | Iron-chalcogenides, Chalcogenides |  |  |  | 30 K |  |  | body | paragraph | 5da1cd3eee | Anomalous isotope effect in iron-based superconductors | 10.1038/s41598-019-42041-z | Wen-Min Huang, Hsiu-Hau Lin | Springer Science and Business Media LLC | Scientific Reports | 2011
61ba9cdee4552e90a8c51138 | PrO 1âˆ’x F x FeAs | -1675272854 |  | PrO 1âˆ’x F x FeAs |  |  | Iron-pnictides, Pnictides, Oxides, Fluorides |  |  |  | 50 K |  |  | body | paragraph | 5da1cd3eee | Anomalous isotope effect in iron-based superconductors | 10.1038/s41598-019-42041-z | Wen-Min Huang, Hsiu-Hau Lin | Springer Science and Business Media LLC | Scientific Reports | 2011
61ba9cde2b9a12e3d2c5114a | La 2âˆ’x Sr x CuO 4 | 858993663 |  | La 2âˆ’x Sr x CuO 4 |  |  | Oxides, Cuprates |  |  |  | 40K |  |  | body | paragraph | f4da451e3f | D-wave overlapping band model for cuprate superconductors |  | Susana Orozco, Rosa MarÃ­a MÃ©ndez-Moreno, MarÃ­a De Los, Angeles Ortiz, Gabriela MurguÃ­a |  |  | 2009
61ba9cde2b9a12e3d2c5114b | La2âˆ’xSrxCuO4 | -2119204583 |  | La2âˆ’xSrxCuO4 |  |  | Oxides, Cuprates |  |  |  | 40K |  |  | body | paragraph | f4da451e3f | D-wave overlapping band model for cuprate superconductors |  | Susana Orozco, Rosa MarÃ­a MÃ©ndez-Moreno, MarÃ­a De Los, Angeles Ortiz, Gabriela MurguÃ­a |  |  | 2009
61ba9cdeef148cdddfc51175 | OP Bi2212 | -67693934 | OP Bi2212 | Bi2212 | [6 empty] | 91 K |  |  | body | paragraph | 5cdf3e3c49 | Particle-Hole Asymmetry in the Cuprate Pseudogap Measured with Time-Resolved Spectroscopy | 10.1103/physrevlett.118.097001 | Tristan L Miller, Wentao Zhang, Hiroshi Eisaki, Alessandra Lanzara | American Physical Society (APS) | Physical Review Letters | 2017
61ba9cdeef148cdddfc51176 | UD Dy-Bi2212 | 469691635 | Dy-Bi2212 | [7 empty] | 55 K |  |  | body | paragraph | 5cdf3e3c49 | Particle-Hole Asymmetry in the Cuprate Pseudogap Measured with Time-Resolved Spectroscopy | 10.1103/physrevlett.118.097001 | Tristan L Miller, Wentao Zhang, Hiroshi Eisaki, Alessandra Lanzara | American Physical Society (APS) | Physical Review Letters | 2017
61ba9cdeef148cdddfc51177 | optimally doped (OP) Bi2212 | -1173506378 | OP) Bi2212 | Bi2212 | optimally doped | [5 empty] | 78 K |  |  | body | figure | 5cdf3e3c49 | Particle-Hole Asymmetry in the Cuprate Pseudogap Measured with Time-Resolved Spectroscopy | 10.1103/physrevlett.118.097001 | Tristan L Miller, Wentao Zhang, Hiroshi Eisaki, Alessandra Lanzara | American Physical Society (APS) | Physical Review Letters | 2017
61ba9cdeef148cdddfc51178 | optimally doped (OP) Bi2212 | -1173506378 | OP) Bi2212 | Bi2212 | optimally doped | [5 empty] | 91 K |  |  | body | figure | 5cdf3e3c49 | Particle-Hole Asymmetry in the Cuprate Pseudogap Measured with Time-Resolved Spectroscopy | 10.1103/physrevlett.118.097001 | Tristan L Miller, Wentao Zhang, Hiroshi Eisaki, Alessandra Lanzara | American Physical Society (APS) | Physical Review Letters | 2017
61ba9cdeef148cdddfc51179 | overdoped (OD) Bi2212 | -1449886305 | Bi2212 | Bi2212Bi2212 | overdoped | [5 empty] | 70 K |  |  | body | paragraph | 5cdf3e3c49 | Particle-Hole Asymmetry in the Cuprate Pseudogap Measured with Time-Resolved Spectroscopy | 10.1103/physrevlett.118.097001 | Tristan L Miller, Wentao Zhang, Hiroshi Eisaki, Alessandra Lanzara | American Physical Society (APS) | Physical Review Letters | 2017
61ba9cdeef148cdddfc5117a | slightly under- doped (UD) Bi2212 | 789661831 | Bi2212 | Bi2212Bi2212 | slightly under- doped | [5 empty] | 78 K |  |  | body | figure | 5cdf3e3c49 | Particle-Hole Asymmetry in the Cuprate Pseudogap Measured with Time-Resolved Spectroscopy | 10.1103/physrevlett.118.097001 | Tristan L Miller, Wentao Zhang, Hiroshi Eisaki, Alessandra Lanzara | American Physical Society (APS) | Physical Review Letters | 2017
61ba9cdeef148cdddfc5117b | slightly UD Bi2212 | 665144967 | slightly UD Bi2212 | Bi2212 | [6 empty] | 78 K |  |  | body | paragraph | 5cdf3e3c49 | Particle-Hole Asymmetry in the Cuprate Pseudogap Measured with Time-Resolved Spectroscopy | 10.1103/physrevlett.118.097001 | Tristan L Miller, Wentao Zhang, Hiroshi Eisaki, Alessandra Lanzara | American Physical Society (APS) | Physical Review Letters | 2017
61ba9cdeef148cdddfc5117c | UD Dy-Bi2212 | 941387763 | Dy-Bi2212 | [7 empty] | 55 K |  |  | body | figure | 5cdf3e3c49 | Particle-Hole Asymmetry in the Cuprate Pseudogap Measured with Time-Resolved Spectroscopy | 10.1103/physrevlett.118.097001 | Tristan L Miller, Wentao Zhang, Hiroshi Eisaki, Alessandra Lanzara | American Physical Society (APS) | Physical Review Letters | 2017
61ba9cdf0a416aa3d9c5110c | FeSe | 1689011268 |  | FeSe |  |  | Iron-chalcogenides, Chalcogenides |  |  |  | 2 K |  |  | body |  | ac590d527b | Structural phase transition in Tm x Fe 1âˆ’x Se 0.85 (Tm = Mn and Cu) and its relation to superconductivity |  | Tzu-Wen Huang, Ta-Kun Chen, Kuo-Wei Yeh, Chung-Ting Ke, Chi Liang Chen, Yi-Lin Huang, Fong-Chi Hsu, Maw-Kuen Wu, Phillip M Wu, Maxim Avdeev, Andrew J Studer |  |  | 2009
61ba9cdf2227d4ac07c5111d | Pb-free series | -1888807585 |  |  | Pb-free | [5 empty] | 12 K |  |  | body | paragraph | d31dfae633 | Evolution of the density of states at the Fermi level of Bi 2-y Pb y Sr 2-x La x CuO 6+Î´ Î´ Î´ Î´ and Bi 2 Sr 2-x La x CuO 6+Î´ Î´ Î´ Î´ cuprates with hole doping |  | M Schneider, R.-S Unger, R Mitdank, R MÃ¼ller, A Krapf, S Rogaschewski, H Dwelk, C Janowitz, R Manzke
61ba9cdf2227d4ac07c5111e | Pb-free series | -1902285501 |  |  | Pb-free | [5 empty] | 17 K |  |  | body | paragraph | d31dfae633 | Evolution of the density of states at the Fermi level of Bi 2-y Pb y Sr 2-x La x CuO 6+Î´ Î´ Î´ Î´ and Bi 2 Sr 2-x La x CuO 6+Î´ Î´ Î´ Î´ cuprates with hole doping |  | M Schneider, R.-S Unger, R Mitdank, R MÃ¼ller, A Krapf, S Rogaschewski, H Dwelk, C Janowitz, R Manzke
61ba9cdf2227d4ac07c5111f | Pb doping with x = 0.36 | -865242081 |  |  | Pb doping |  |  |  |  | x=0.36 | 34 K |  |  | body | paragraph | d31dfae633 | Evolution of the density of states at the Fermi level of Bi 2-y Pb y Sr 2-x La x CuO 6+Î´ Î´ Î´ Î´ and Bi 2 Sr 2-x La x CuO 6+Î´ Î´ Î´ Î´ cuprates with hole doping |  | M Schneider, R.-S Unger, R Mitdank, R MÃ¼ller, A Krapf, S Rogaschewski, H Dwelk, C Janowitz, R Manzke
61ba9cdf2227d4ac07c51120 | Pb-free series with x = 0.33 | 1428575288 |  |  | Pb-free |  |  |  |  | x=0.33 | 18 K |  |  | body | paragraph | d31dfae633 | Evolution of the density of states at the Fermi level of Bi 2-y Pb y Sr 2-x La x CuO 6+Î´ Î´ Î´ Î´ and Bi 2 Sr 2-x La x CuO 6+Î´ Î´ Î´ Î´ cuprates with hole doping |  | M Schneider, R.-S Unger, R Mitdank, R MÃ¼ller, A Krapf, S Rogaschewski, H Dwelk, C Janowitz, R Manzke
61ba9cdf2227d4ac07c51121 | Samples without La | -511934745 |  | La |  | Samples without | Alloys |  |  |  | 6 K |  |  | body | paragraph | d31dfae633 | Evolution of the density of states at the Fermi level of Bi 2-y Pb y Sr 2-x La x CuO 6+Î´ Î´ Î´ Î´ and Bi 2 Sr 2-x La x CuO 6+Î´ Î´ Î´ Î´ cuprates with hole doping |  | M Schneider, R.-S Unger, R Mitdank, R MÃ¼ller, A Krapf, S Rogaschewski, H Dwelk, C Janowitz, R Manzke
61ba9ce0d52116ffe1c51138 | x = 0.10 âˆ’ 0.25 | 1810840848 | [7 empty] | x=0.10 âˆ’ 0.25 | 39K |  |  | body | paragraph | ab2b559b1e | Importance of Static Correlation in the Band Structure of High-Temperature Superconductors | 10.1021/jp990816q | Jason K Perry | American Chemical Society (ACS) | The Journal of Physical Chemistry A | 1999
61ba9ce0d52116ffe1c51139 | x = 0.15. 8 | 454557047 | [7 empty] | x=0.15. 8 | 39K |  |  | body | paragraph | ab2b559b1e | Importance of Static Correlation in the Band Structure of High-Temperature Superconductors | 10.1021/jp990816q | Jason K Perry | American Chemical Society (ACS) | The Journal of Physical Chemistry A | 1999
61ba9ce07ce09aab2ac51150 | N b 3 Ge) | -1170706422 |  | N b 3 Ge |  |  | Alloys |  |  |  | 23 K |  |  | body | figure | 2c66abc996 | List of Abbreviations ARPES Angle-Resolved-PhotoEmission-Spectroscopy BCS Bardeen-Cooper-Schrieffer CDW Charge Density Waves DOS Density Of States GPE Giant Proximity Effect HTS High-Temperature Superconductors LDOS Local Density Of States SC Superconductivity SDW Spin Density Waves STM Scanning Tunnelling Microscopy |  | Bi, Sr, Cacu, Y Ba, Cu
61ba9ce07ce09aab2ac51151 | Nb (BCS-like) | -1372789185 |  | Nb |  |  | Alloys |  |  |  | 9 K |  |  | body | paragraph | 2c66abc996 | List of Abbreviations ARPES Angle-Resolved-PhotoEmission-Spectroscopy BCS Bardeen-Cooper-Schrieffer CDW Charge Density Waves DOS Density Of States GPE Giant Proximity Effect HTS High-Temperature Superconductors LDOS Local Density Of States SC Superconductivity SDW Spin Density Waves STM Scanning Tunnelling Microscopy |  | Bi, Sr, Cacu, Y Ba, Cu
61ba9ce07ce09aab2ac51152 | underdoped Y Ba 2 Cu 4 O 8 | 1325378514 |  | Y Ba 2 Cu 4 O 8 | underdoped |  | Oxides, Cuprates |  |  |  | 79 K |  |  | body | paragraph | 2c66abc996 | List of Abbreviations ARPES Angle-Resolved-PhotoEmission-Spectroscopy BCS Bardeen-Cooper-Schrieffer CDW Charge Density Waves DOS Density Of States GPE Giant Proximity Effect HTS High-Temperature Superconductors LDOS Local Density Of States SC Superconductivity SDW Spin Density Waves STM Scanning Tunnelling Microscopy |  | Bi, Sr, Cacu, Y Ba, Cu
61ba9ce07ce09aab2ac51153 | Bi2212 | -1833952296 | Bi2212 | Bi2212Bi2212 | [6 empty] | 83 K |  |  | body | paragraph | 2c66abc996 | List of Abbreviations ARPES Angle-Resolved-PhotoEmission-Spectroscopy BCS Bardeen-Cooper-Schrieffer CDW Charge Density Waves DOS Density Of States GPE Giant Proximity Effect HTS High-Temperature Superconductors LDOS Local Density Of States SC Superconductivity SDW Spin Density Waves STM Scanning Tunnelling Microscopy |  | Bi, Sr, Cacu, Y Ba, Cu
61ba9ce07ce09aab2ac51154 | underdoped Y B 2 Cu 4 O 8 | 9336150 |  | Y B 2 Cu 4 O 8 | underdoped |  | Oxides, Cuprates, Borides |  |  |  | 80 K |  |  | body | figure | 2c66abc996 | List of Abbreviations ARPES Angle-Resolved-PhotoEmission-Spectroscopy BCS Bardeen-Cooper-Schrieffer CDW Charge Density Waves DOS Density Of States GPE Giant Proximity Effect HTS High-Temperature Superconductors LDOS Local Density Of States SC Superconductivity SDW Spin Density Waves STM Scanning Tunnelling Microscopy |  | Bi, Sr, Cacu, Y Ba, Cu
61ba9ce014d91e0862c5114e | Hg1201 | -877823330 | Hg1201 | Hg1201Hg1201 | [6 empty] | 80 K | resistivity |  | body | paragraph | dccdf1f489 | Percolative nature of the direct-current paraconductivity in cuprate superconductors | 10.1038/s41535-018-0115-2 | Petar PopÄeviÄ‡, Damjan Pelc, Yang Tang, Kristijan Velebit, Zachary Anderson, Vikram Nagarajan, Guichuan Yu, Miroslav PoÅ¾ek, Neven BariÅ¡iÄ‡, Martin Greven | Springer Science and Business Media LLC | npj Quantum Materials | 2018
61ba9ce014d91e0862c5114f | Hg1201 | -1578621497 | Hg1201 | Hg1201Hg1201 | [6 empty] | 80 K |  |  | body | paragraph | dccdf1f489 | Percolative nature of the direct-current paraconductivity in cuprate superconductors | 10.1038/s41535-018-0115-2 | Petar PopÄeviÄ‡, Damjan Pelc, Yang Tang, Kristijan Velebit, Zachary Anderson, Vikram Nagarajan, Guichuan Yu, Miroslav PoÅ¾ek, Neven BariÅ¡iÄ‡, Martin Greven | Springer Science and Business Media LLC | npj Quantum Materials | 2018
61ba9ce014d91e0862c51150 | Hg1201 single crystal | -460148016 | Hg1201 | Hg1201Hg1201 |  | single crystal |  |  |  |  | 80 K | resistivity |  | body | figure | dccdf1f489 | Percolative nature of the direct-current paraconductivity in cuprate superconductors | 10.1038/s41535-018-0115-2 | Petar PopÄeviÄ‡, Damjan Pelc, Yang Tang, Kristijan Velebit, Zachary Anderson, Vikram Nagarajan, Guichuan Yu, Miroslav PoÅ¾ek, Neven BariÅ¡iÄ‡, Martin Greven | Springer Science and Business Media LLC | npj Quantum Materials | 2018
61ba9ce014d91e0862c51151 | underdoped Hg1201 samples (A and B) | -1037125146 | Hg1201 | Hg1201Hg1201 | underdoped | [5 empty] | 80 K | resistivity |  | body | figure | dccdf1f489 | Percolative nature of the direct-current paraconductivity in cuprate superconductors | 10.1038/s41535-018-0115-2 | Petar PopÄeviÄ‡, Damjan Pelc, Yang Tang, Kristijan Velebit, Zachary Anderson, Vikram Nagarajan, Guichuan Yu, Miroslav PoÅ¾ek, Neven BariÅ¡iÄ‡, Martin Greven | Springer Science and Business Media LLC | npj Quantum Materials | 2018
61ba9ce1fa2141a3e5c51108 | Bi | -536844628 |  | Bi |  |  | Alloys |  |  |  | 0.53 mK |  |  | header | abstract | 4e7f3168df | Superconductivity in the solid phases of Bi. Is Bi-IV a superconductor? |  | Ariel A Valladares, IsaÃ­as Rodriguez, David Hinojosa-Romero, Alexander Valladares, Renela M Valladares
61ba9ce1fa2141a3e5c51109 | Bi | -427104922 |  | Bi |  |  | Alloys |  |  |  | liquid helium: 4.2 K |  | 4 GPa | body | figure | 4e7f3168df | Superconductivity in the solid phases of Bi. Is Bi-IV a superconductor? |  | Ariel A Valladares, IsaÃ­as Rodriguez, David Hinojosa-Romero, Alexander Valladares, Renela M Valladares
61ba9ce1fa2141a3e5c5110a | Bi-V | -528376793 | Bi-V | Bi-v | [6 empty] | 7 K |  |  | body | paragraph | 4e7f3168df | Superconductivity in the solid phases of Bi. Is Bi-IV a superconductor? |  | Ariel A Valladares, IsaÃ­as Rodriguez, David Hinojosa-Romero, Alexander Valladares, Renela M Valladares
61ba9ce1e4552e90a8c51139 | Sr 2 RuO 4 | 1603704718 |  | Sr 2 RuO 4 |  |  | Oxides |  |  |  | 1.5 K |  |  | body | paragraph | 34e34131fa | Interface superconductivity in the eutectic Sr 2 RuO 4 -Ru: 3-K phase of Sr 2 RuO 4 |  | Hiroshi Yaguchi, Masahiko Wada, Takashi Akima, Yoshiteru Maeno, Takehiko Ishiguro |  |  | 2003
61ba9ce1e4552e90a8c5113a | Sr2RuO4 | -857260916 |  | Sr2RuO4 |  |  | Oxides |  |  |  | 3 K |  |  | body | figure | 34e34131fa | Interface superconductivity in the eutectic Sr 2 RuO 4 -Ru: 3-K phase of Sr 2 RuO 4 |  | Hiroshi Yaguchi, Masahiko Wada, Takashi Akima, Yoshiteru Maeno, Takehiko Ishiguro |  |  | 2003
61ba9ce1e4552e90a8c5113b | Sr 2 RuO 4 | 1792401166 |  | Sr 2 RuO 4 |  |  | Oxides |  |  |  | 1.5 K |  |  | body | paragraph | 34e34131fa | Interface superconductivity in the eutectic Sr 2 RuO 4 -Ru: 3-K phase of Sr 2 RuO 4 |  | Hiroshi Yaguchi, Masahiko Wada, Takashi Akima, Yoshiteru Maeno, Takehiko Ishiguro |  |  | 2003
61ba9ce1e4552e90a8c5113c | Sr 2 RuO 4 | 1465092802 |  | Sr 2 RuO 4 |  |  | Oxides |  |  |  | 1.5 K |  |  | body | paragraph | 34e34131fa | Interface superconductivity in the eutectic Sr 2 RuO 4 -Ru: 3-K phase of Sr 2 RuO 4 |  | Hiroshi Yaguchi, Masahiko Wada, Takashi Akima, Yoshiteru Maeno, Takehiko Ishiguro |  |  | 2003
61ba9ce1e4552e90a8c5113d | pure Sr 2 RuO 4 | 1832798997 |  | Sr 2 RuO 4 | pure |  | Oxides |  |  |  | 1.5-K |  |  | body | paragraph | 34e34131fa | Interface superconductivity in the eutectic Sr 2 RuO 4 -Ru: 3-K phase of Sr 2 RuO 4 |  | Hiroshi Yaguchi, Masahiko Wada, Takashi Akima, Yoshiteru Maeno, Takehiko Ishiguro |  |  | 2003
61ba9ce1e4552e90a8c5113e | Sr2RuO4 | -716703096 |  | Sr2RuO4 |  |  | Oxides |  |  |  | 3 K |  |  | header | abstract | 34e34131fa | Interface superconductivity in the eutectic Sr 2 RuO 4 -Ru: 3-K phase of Sr 2 RuO 4 |  | Hiroshi Yaguchi, Masahiko Wada, Takashi Akima, Yoshiteru Maeno, Takehiko Ishiguro |  |  | 2003
61ba9ce111af647618c510ea | Nb film | -130093924 |  | Nb |  | film | Alloys |  |  |  | 9K |  |  | body | paragraph | 0c9614385f | Signatures of evanescent transport in ballistic suspended graphene-superconductor junctions | 10.1038/srep24274 | Piranavan Kumaravadivel, Xu Du | Springer Science and Business Media LLC | Scientific Reports | 2016
61ba9ce12b9a12e3d2c5114c | sample #2 | -1593804610 |  | #2 |  |  | Alloys |  |  |  | 86.5 K |  |  | body | paragraph | 7ef135e0e2 | Resistivity and magnetoresistance of FeSe single crystals under helium-gas pressure | 10.1103/physrevb.91.174510 | S KnÃ¶ner, D Zielke, S KÃ¶hler, B Wolf, Th H Wolf, L Wang, A BÃ¶hmer, C Meingast, M Lang | American Physical Society (APS) | Physical Review B | 2015
61ba9ce112cb23f3dfc51172 | rare-earth metals (Ln = Gd , Ce , Sm , Pr and Nd ) | 1558450946 |  |  | rare-earth metals |  |  |  |  | Ln=Gd, Ce, Sm, Pr, Nd | 41- 55K |  |  | body | paragraph | b494bf0472 | Electronic structure of new oxygen-free 38-K superconductor Ba1âˆ’x K x Fe2As2 in comparison with BaFe2As2 from the first principles | 10.1134/s0021364008140087 | I R Shein, A L Ivanovskii | Pleiades Publishing Ltd | JETP Letters | 2008
61ba9ce112cb23f3dfc51173 | BaNi 2 P 2 | 1874914661 |  | BaNi 2 P 2 |  |  | Pnictides |  |  |  | 3 K |  |  | body | paragraph | b494bf0472 | Electronic structure of new oxygen-free 38-K superconductor Ba1âˆ’x K x Fe2As2 in comparison with BaFe2As2 from the first principles | 10.1134/s0021364008140087 | I R Shein, A L Ivanovskii | Pleiades Publishing Ltd | JETP Letters | 2008
61ba9ce112cb23f3dfc51174 | Ba 0.6 K 0.4 Fe 2 As 2 | 97348744 |  | Ba 0.6 K 0.4 Fe 2 As 2 |  |  | Iron-pnictides, Pnictides |  |  |  | 38K |  |  | body | paragraph | b494bf0472 | Electronic structure of new oxygen-free 38-K superconductor Ba1âˆ’x K x Fe2As2 in comparison with BaFe2As2 from the first principles | 10.1134/s0021364008140087 | I R Shein, A L Ivanovskii | Pleiades Publishing Ltd | JETP Letters | 2008
61ba9ce112cb23f3dfc51175 | fluorine-doped quaternary La-Fe oxyarsenide LaO 1-x F x FeAs | -166949490 | La-Fe oxyarsenide | LaO 1-x F x FeAs | fluorine |  | Iron-pnictides, Pnictides, Oxides, Fluorides |  |  |  | 26K |  |  | body | paragraph | b494bf0472 | Electronic structure of new oxygen-free 38-K superconductor Ba1âˆ’x K x Fe2As2 in comparison with BaFe2As2 from the first principles | 10.1134/s0021364008140087 | I R Shein, A L Ivanovskii | Pleiades Publishing Ltd | JETP Letters | 2008
61ba9ce1720b8b3d36c51135 | x = 0.7 | -2026966434 | [7 empty] | x=0.7 | 0.001 K |  |  | body | paragraph | 48bb04686f | Evidence for non-conventional pairing in Na x CoO 2 â€¢yH 2 O |  | J.-P Rueff, M Calandra, M D'astuto, Ph Leininger, A Shukla, A Bossak, M Krisch, H Ishii, Y Cai, P Badica, T Sasaki, K Yamada, K Togano |  |  | 2006
61ba9ce1720b8b3d36c51136 | x = 0.35 | -1123048026 | [7 empty] | x=0.35 | 0.15 K |  |  | body | paragraph | 48bb04686f | Evidence for non-conventional pairing in Na x CoO 2 â€¢yH 2 O |  | J.-P Rueff, M Calandra, M D'astuto, Ph Leininger, A Shukla, A Bossak, M Krisch, H Ishii, Y Cai, P Badica, T Sasaki, K Yamada, K Togano |  |  | 2006
61ba9ce220fc3eae4bc5117e | Ba 0.1 K 0.9 Fe 2 As 2 | 419639242 |  | Ba 0.1 K 0.9 Fe 2 As 2 |  |  | Iron-pnictides, Pnictides |  |  |  | 9 K |  |  | body | paragraph | 4c7f7dc3cd | ARPES measurements of the superconducting gap of Fe-based superconductors and their implications to the pairing mechanism | 10.1088/0953-8984/27/29/293203 | P Richard, T Qian, H Ding | IOP Publishing | Journal of Physics: Condensed Matter | 2015
61ba9ce220fc3eae4bc5117f | Ba 0.6 K 0.4 Fe 2 As 2 | 184007554 |  | Ba 0.6 K 0.4 Fe 2 As 2 |  |  | Iron-pnictides, Pnictides |  |  |  | 22 K |  |  | body | paragraph | 4c7f7dc3cd | ARPES measurements of the superconducting gap of Fe-based superconductors and their implications to the pairing mechanism | 10.1088/0953-8984/27/29/293203 | P Richard, T Qian, H Ding | IOP Publishing | Journal of Physics: Condensed Matter | 2015
61ba9ce220fc3eae4bc51180 | Ca 0.33 Na 0.67 Fe 2 As 2 | -1382138817 |  | Ca 0.33 Na 0.67 Fe 2 As 2 |  |  | Iron-pnictides, Pnictides |  |  |  | 15 K |  |  | body | paragraph | 4c7f7dc3cd | ARPES measurements of the superconducting gap of Fe-based superconductors and their implications to the pairing mechanism | 10.1088/0953-8984/27/29/293203 | P Richard, T Qian, H Ding | IOP Publishing | Journal of Physics: Condensed Matter | 2015
61ba9ce220fc3eae4bc51181 | single- layer films of FeSe | -2124446774 |  | FeSe |  | films | Iron-chalcogenides, Chalcogenides |  |  |  | 55 K |  |  | body | paragraph | 4c7f7dc3cd | ARPES measurements of the superconducting gap of Fe-based superconductors and their implications to the pairing mechanism | 10.1088/0953-8984/27/29/293203 | P Richard, T Qian, H Ding | IOP Publishing | Journal of Physics: Condensed Matter | 2015
61ba9ce220fc3eae4bc51182 | KFe 2 As 2 | 941794699 |  | KFe 2 As 2 |  |  | Iron-pnictides, Pnictides |  |  |  | 3.4 K |  |  | body | figure | 4c7f7dc3cd | ARPES measurements of the superconducting gap of Fe-based superconductors and their implications to the pairing mechanism | 10.1088/0953-8984/27/29/293203 | P Richard, T Qian, H Ding | IOP Publishing | Journal of Physics: Condensed Matter | 2015
61ba9ce220fc3eae4bc51183 | LiFe 1âˆ’x Co x As for x = 0, x = 0.06 and x = 0.12 | 1587112037 |  | LiFe 1âˆ’x Co x As |  |  | Iron-pnictides, Pnictides |  |  | x=0.12 | 18, 10 and 4 K |  |  | body | paragraph | 4c7f7dc3cd | ARPES measurements of the superconducting gap of Fe-based superconductors and their implications to the pairing mechanism | 10.1088/0953-8984/27/29/293203 | P Richard, T Qian, H Ding | IOP Publishing | Journal of Physics: Condensed Matter | 2015
61ba9ce220fc3eae4bc51184 | Ba 0.1 K 0.9 Fe 2 As 2 | 148184228 |  | Ba 0.1 K 0.9 Fe 2 As 2 |  |  | Iron-pnictides, Pnictides |  |  |  | 9 K |  |  | body | figure | 4c7f7dc3cd | ARPES measurements of the superconducting gap of Fe-based superconductors and their implications to the pairing mechanism | 10.1088/0953-8984/27/29/293203 | P Richard, T Qian, H Ding | IOP Publishing | Journal of Physics: Condensed Matter | 2015
61ba9ce271dd2853b1c51163 | MgB 2 | 1398153994 |  | MgB 2 |  |  | Alloys, Borides |  |  |  | 40 K |  |  | body | paragraph | 48172efa6d | Penetration depth and anisotropy inMgB2 | 10.1103/physrevb.64.172501 | X H Chen, Y Y Xue, R L Meng, C W Chu | American Physical Society (APS) | Physical Review B | 2013
61ba9ce2a013f06956c51144 | K x Fe 2 Se 2 | 1100339756 |  | K x Fe 2 Se 2 |  |  | Iron-chalcogenides, Chalcogenides |  |  |  | 30K |  |  | body | figure | dfde243928 | Emergence of fully gappeds++-wave and nodald-wave states mediated by orbital and spin fluctuations in a ten-orbital model of KFe2Se2 | 10.1103/physrevb.83.140512 | Tetsuro Saito, Seiichiro Onari, Hiroshi Kontani | American Physical Society (APS) | Physical Review B | 2011
61ba9ce2a013f06956c51145 | Ba(Fe,Co) 2 As 2 10 | -1172397975 |  | Ba(Fe,Co) 2 As 2 10 |  |  | Alloys |  |  |  | 30K |  |  | body | paragraph | dfde243928 | Emergence of fully gappeds++-wave and nodald-wave states mediated by orbital and spin fluctuations in a ten-orbital model of KFe2Se2 | 10.1103/physrevb.83.140512 | Tetsuro Saito, Seiichiro Onari, Hiroshi Kontani | American Physical Society (APS) | Physical Review B | 2011
61ba9ce249d0b378c6c5111a | bulk FeSe | 729920225 |  | FeSe |  |  | Iron-chalcogenides, Chalcogenides |  |  |  | 8 K |  |  | body | paragraph | 27c54e479d | Antiferromagnetic Order in Epitaxial FeSe Films on SrTiO3 | 10.1103/physrevlett.120.097001 | Y Zhou, L Miao, P Wang, F F Zhu, W X Jiang, S W Jiang, Y Zhang, B Lei, X H Chen, H F Ding, Hao Zheng, W T Zhang, Jin-Feng Jia, Dong Qian, D Wu | American Physical Society (APS) | Physical Review Letters | 2017
61ba9ce249d0b378c6c5111b | Single monolayer FeSe film grown on Nb-doped SrTiO3(001) substrate | -180872530 |  | FeSe |  | Single monolayer, film | Iron-chalcogenides, Chalcogenides |  | Nb-doped SrTiO3(001 |  | âˆ¼ 100 K |  |  | body | paragraph | 27c54e479d | Antiferromagnetic Order in Epitaxial FeSe Films on SrTiO3 | 10.1103/physrevlett.120.097001 | Y Zhou, L Miao, P Wang, F F Zhu, W X Jiang, S W Jiang, Y Zhang, B Lei, X H Chen, H F Ding, Hao Zheng, W T Zhang, Jin-Feng Jia, Dong Qian, D Wu | American Physical Society (APS) | Physical Review Letters | 2017
61ba9ce249d0b378c6c5111c | bulk FeSe | 1111126193 |  | FeSe |  |  | Iron-chalcogenides, Chalcogenides |  |  |  | 8 K |  |  | body | paragraph | 27c54e479d | Antiferromagnetic Order in Epitaxial FeSe Films on SrTiO3 | 10.1103/physrevlett.120.097001 | Y Zhou, L Miao, P Wang, F F Zhu, W X Jiang, S W Jiang, Y Zhang, B Lei, X H Chen, H F Ding, Hao Zheng, W T Zhang, Jin-Feng Jia, Dong Qian, D Wu | American Physical Society (APS) | Physical Review Letters | 2017
61ba9ce249d0b378c6c5111d | 1-ML FeSe/STO film | -1927567406 |  | FeSe/STO | 1-ML | film | Alloys |  |  |  | 109 K | resistance |  | body | paragraph | 27c54e479d | Antiferromagnetic Order in Epitaxial FeSe Films on SrTiO3 | 10.1103/physrevlett.120.097001 | Y Zhou, L Miao, P Wang, F F Zhu, W X Jiang, S W Jiang, Y Zhang, B Lei, X H Chen, H F Ding, Hao Zheng, W T Zhang, Jin-Feng Jia, Dong Qian, D Wu | American Physical Society (APS) | Physical Review Letters | 2017
61ba9ce27ecf8b73e6c51145 | K 3 | 660483642 |  | K 3 |  |  | Alloys |  |  |  | 18 K |  |  | body | paragraph | 01cff1de28 |  |  | Benjamin Mahns, Friedrich Roth, Martin Knupfer |  |  | 2013
61ba9ce27ecf8b73e6c51146 | K 3 | 712480334 |  | K 3 |  |  | Alloys |  |  |  | 15 K |  |  | body | paragraph | 01cff1de28 |  |  | Benjamin Mahns, Friedrich Roth, Martin Knupfer |  |  | 2013
61ba9ce27ecf8b73e6c51147 | K 3 | 587333680 |  | K 3 |  |  | Alloys |  |  |  | 33 K |  |  | body | paragraph | 01cff1de28 |  |  | Benjamin Mahns, Friedrich Roth, Martin Knupfer |  |  | 2013
61ba9ce3783c1e8128c51239 | YBCO | 1146988446 | YBCO | [7 empty] | 90 K |  |  | body | paragraph | 4cc7d89ae4 | Anomalous far-infrared monochromatic transmission through a film of type-II superconductor in magnetic field | 10.1103/physrevb.78.094506 | Oleg L Berman, Vladimir S Boyko, Roman Ya. Kezerashvili, Yurii E Lozovik | American Physical Society (APS) | Physical Review B | 2008
61ba9ce33136e52869c51170 | single crystalline rare earth doped Ca 1-x Pr x Fe 2 As 2 | 1292211725 |  | Ca 1-x Pr x Fe 2 As 2 | rare earth doped | single crystalline | Iron-pnictides, Pnictides |  |  |  | 38 K |  |  | body | paragraph | dab0bad1a8 | High Pressure Effects on the Superconductivity in Rare Earth Doped CaFe 2 As 2 |  | Dan Cargill, Walter Uhoya, Krzysztof Gofryk, Georgiy M Tsoi, Yogesh K Vohra, Athena S Sefat, S T Weir
61ba9ce33136e52869c51171 | 14% doping | -1747720337 |  |  | 14% doping | [5 empty] | 47 K |  |  | body | paragraph | dab0bad1a8 | High Pressure Effects on the Superconductivity in Rare Earth Doped CaFe 2 As 2 |  | Dan Cargill, Walter Uhoya, Krzysztof Gofryk, Georgiy M Tsoi, Yogesh K Vohra, Athena S Sefat, S T Weir
61ba9ce33136e52869c51172 | undoped CaFe 2 As 2 | 977396258 |  | CaFe 2 As 2 | undoped |  | Iron-pnictides, Pnictides |  |  |  | 11-13 K |  |  | body | paragraph | dab0bad1a8 | High Pressure Effects on the Superconductivity in Rare Earth Doped CaFe 2 As 2 |  | Dan Cargill, Walter Uhoya, Krzysztof Gofryk, Georgiy M Tsoi, Yogesh K Vohra, Athena S Sefat, S T Weir
61ba9ce33136e52869c51173 | Pr- doped sample | -632349065 |  |  | Pr | [5 empty] | 49 K |  |  | body | paragraph | dab0bad1a8 | High Pressure Effects on the Superconductivity in Rare Earth Doped CaFe 2 As 2 |  | Dan Cargill, Walter Uhoya, Krzysztof Gofryk, Georgiy M Tsoi, Yogesh K Vohra, Athena S Sefat, S T Weir
61ba9ce33136e52869c51174 | fluorine doped LaFeAsO 1-x F x | 1115226440 |  | LaFeAsO 1-x F x |  |  | Iron-pnictides, Pnictides, Oxides, Fluorides |  |  |  | 26 K |  |  | body | paragraph | dab0bad1a8 | High Pressure Effects on the Superconductivity in Rare Earth Doped CaFe 2 As 2 |  | Dan Cargill, Walter Uhoya, Krzysztof Gofryk, Georgiy M Tsoi, Yogesh K Vohra, Athena S Sefat, S T Weir
61ba9ce33136e52869c51175 | Pr-doped Ca 1-x Pr x Fe 2 As 2 | -72568343 |  | Ca 1-x Pr x Fe 2 As 2 | Pr |  | Iron-pnictides, Pnictides |  |  |  | 45-49 K |  | ambient pressure | body | paragraph | dab0bad1a8 | High Pressure Effects on the Superconductivity in Rare Earth Doped CaFe 2 As 2 |  | Dan Cargill, Walter Uhoya, Krzysztof Gofryk, Georgiy M Tsoi, Yogesh K Vohra, Athena S Sefat, S T Weir
61ba9ce33136e52869c51176 | Pr doped Ca 0.85 Pr 0.13Â±2 Fe 2 As 2 | 1359441353 |  | Ca 0.85 Pr 0.13Â±2 Fe 2 As 2 | Pr doped |  | Alloys |  |  |  | 49 K |  |  | body | paragraph | dab0bad1a8 | High Pressure Effects on the Superconductivity in Rare Earth Doped CaFe 2 As 2 |  | Dan Cargill, Walter Uhoya, Krzysztof Gofryk, Georgiy M Tsoi, Yogesh K Vohra, Athena S Sefat, S T Weir
61ba9ce33136e52869c51177 | Pr doped Ca 87 Pr 0.13 Fe 2 As 2 | 1308218625 |  | Ca 87 Pr 0.13 Fe 2 As 2 | Pr |  | Iron-pnictides, Pnictides |  |  |  | 46 K |  |  | body | paragraph | dab0bad1a8 | High Pressure Effects on the Superconductivity in Rare Earth Doped CaFe 2 As 2 |  | Dan Cargill, Walter Uhoya, Krzysztof Gofryk, Georgiy M Tsoi, Yogesh K Vohra, Athena S Sefat, S T Weir
61ba9ce33136e52869c51178 | Ca 1-x Pr x Fe 2 As 2 samples doped between x=10.7% and 12.7% | -2127293470 |  | Ca 1-x Pr x Fe 2 As 2 |  |  | Alloys |  |  | x=10.7%, 12.7% | 15 K |  |  | body | paragraph | dab0bad1a8 | High Pressure Effects on the Superconductivity in Rare Earth Doped CaFe 2 As 2 |  | Dan Cargill, Walter Uhoya, Krzysztof Gofryk, Georgiy M Tsoi, Yogesh K Vohra, Athena S Sefat, S T Weir
61ba9ce33136e52869c51179 | x=12.7 % doped sample | -1750407032 | [7 empty] | x=12.7 % | 49 K |  |  | body | paragraph | dab0bad1a8 | High Pressure Effects on the Superconductivity in Rare Earth Doped CaFe 2 As 2 |  | Dan Cargill, Walter Uhoya, Krzysztof Gofryk, Georgiy M Tsoi, Yogesh K Vohra, Athena S Sefat, S T Weir
61ba9ce33136e52869c5117a | rare-earth CaFe 2 As 2 | 193708619 |  | CaFe 2 As 2 | rare-earth |  | Iron-pnictides, Pnictides |  |  |  | 48 K | electrical resistance | 0.5 GPa | body | paragraph | dab0bad1a8 | High Pressure Effects on the Superconductivity in Rare Earth Doped CaFe 2 As 2 |  | Dan Cargill, Walter Uhoya, Krzysztof Gofryk, Georgiy M Tsoi, Yogesh K Vohra, Athena S Sefat, S T Weir
61ba9ce33136e52869c5117b | Ca 0.86 Pr 0.14 Fe 2 As 2 | -1077111740 |  | Ca 0.86 Pr 0.14 Fe 2 As 2 |  |  | Iron-pnictides, Pnictides |  |  |  | 16 K | electrical resistance |  | body | paragraph | dab0bad1a8 | High Pressure Effects on the Superconductivity in Rare Earth Doped CaFe 2 As 2 |  | Dan Cargill, Walter Uhoya, Krzysztof Gofryk, Georgiy M Tsoi, Yogesh K Vohra, Athena S Sefat, S T Weir
61ba9ce3c2c99830dec51169 | 6 nm thick film | -929589112 | [8 empty] | 7.4 K |  |  | body | paragraph | abcdc5db31 | Nanowire single-photon detectors made of atomic layer-deposited niobium nitride | 10.1088/1361-6668/ab48d7 | E Knehr, A Kuzmin, D Yu Vodolazov, M Ziegler, S Doerner, K Ilin, M Siegel, R Stolz, H Schmidt | IOP Publishing | Superconductor Science and Technology | 2019
61ba9ce3dc085aa023c51100 | Sr 2 RuO 4 | 1586387016 |  | Sr 2 RuO 4 |  |  | Oxides |  |  |  | 1.07 K |  |  | body | figure | 7c27788c6d | Compact AC susceptometer for fast sample characterization down to 0.1 K | 10.1063/1.4929871 | Shingo Yonezawa, Takumi Higuchi, Yusuke Sugimoto, Chanchal Sow, Yoshiteru Maeno | AIP Publishing | Review of Scientific Instruments | 2015
61ba9ce3e4552e90a8c5113f | Sr 2 RuO 4 | 1505509678 |  | Sr 2 RuO 4 |  |  | Oxides |  |  |  | 1.45 K |  |  | body | paragraph | 35557cb394 | Observation of two species of vortices in the anisotropic spin-triplet superconductorSr2RuO4 | 10.1103/physrevb.74.144505 | V O Dolocan, P Lejay, D Mailly, K Hasselbach | American Physical Society (APS) | Physical Review B | 2013
61ba9ce32b9a12e3d2c5114d | Pd 0.88 Ni 0.12 ) | -1611829951 |  | Pd 0.88 Ni 0.12 |  |  | Alloys |  |  |  | 9 K |  |  | body | paragraph | 6f737da78e | Excess current in ferromagnet-superconductor structures with fully polarized triplet component | 10.1103/physrevb.93.174510 | Andreas Moor, Anatoly F Volkov, Konstantin B Efetov | American Physical Society (APS) | Physical Review B | 2016
61ba9ce3ef148cdddfc5117e | 3 nm/9ML) | 1228600720 | 3 nm/9ML | [7 empty] | 4.2K |  |  | header | abstract | 9ca7b60919 | Persistence of superconductivity in niobium ultrathin films grown on R-plane sapphire | 10.1103/physrevb.83.144504 | CÃ©cile Delacour, Luc Ortega, Marc Faucher, Thierry Crozes, Thierry Fournier, Bernard Pannetier, Vincent Bouchiat | American Physical Society (APS) | Physical Review B | 2011
61ba9ce3ef148cdddfc5117f | single crystalline niobium films | 2097887653 |  |  |  | single crystalline niobium films |  |  |  |  | 5 K |  |  | body | paragraph | 9ca7b60919 | Persistence of superconductivity in niobium ultrathin films grown on R-plane sapphire | 10.1103/physrevb.83.144504 | CÃ©cile Delacour, Luc Ortega, Marc Faucher, Thierry Crozes, Thierry Fournier, Bernard Pannetier, Vincent Bouchiat | American Physical Society (APS) | Physical Review B | 2011
61ba9ce35cc438644dc5113f | single crystals of Bi 2 Sr 2 CaCu 2 O 8+x (Bi2212) | -978481963 | Bi2212 | Bi 2 Sr 2 CaCu 2 O 8+x |  | single crystals | Alloys |  |  |  | 91 K |  |  | body | figure | fa68dfb975 | Universal scaling of length, time, and energy for cuprate superconductors based on photoemission measurements of Bi2Sr2CaCu2O8+Î´ | 10.1103/physrevb.84.180511 | J D Rameau, Z-H Pan, H-B Yang, G D Gu, P D Johnson | American Physical Society (APS) | Physical Review B | 2011
61ba9ce4e720aae5f4c51142 | Sr 0.4 Ca 13.6 Cu 24 O 41 | -344521655 |  | Sr 0.4 Ca 13.6 Cu 24 O 41 |  |  | Oxides, Cuprates |  |  |  | 12 K | resistivity | 3 GPa | header | abstract | 98573b8218 | Dimensional Crossovers in the Doped Ladder System: Spin Gap, Superconductivity and Interladder Coherent Band Motion | 10.1143/jpsj.67.1714 | Jun-Ichiro Kishine, Kenji Yonemitsu | Physical Society of Japan | Journal of the Physical Society of Japan | 1998
61ba9ce4c2c99830dec5116a | MgB 2 | 1405856062 |  | MgB 2 |  |  | Alloys, Borides |  |  |  | 40 K |  |  | body | paragraph | 76123afeea | Influence of the carbon substitution on the critical current density and AC losses in MgB2 single crystals | 10.1140/epjb/e2010-10683-9 | M Ciszek, K Rogacki, K Oganisian, N D Zhigadlo, J Karpinski | Springer Science and Business Media LLC | The European Physical Journal B | 2010
61ba9ce40cb3d3a5e6c510fe | SrTiO 3 | -636551484 |  | SrTiO 3 |  |  | Oxides |  |  |  | 400 mK |  |  | body | paragraph | 35c349e4cd | Correlation between superconductivity, band filling, and electron confinement at the LaAlO3/SrTiO3 interface | 10.1103/physrevb.97.245113 | A E M Smink, M P Stehno, J C De Boer, A Brinkman, W G Van Der Wiel, H Hilgenkamp | American Physical Society (APS) | Physical Review B | 2018
61ba9ce5d7a99c43e8c5115e | CeCoIn 5 | -633596331 |  | CeCoIn 5 |  |  | Alloys |  |  |  | 2.3 K |  |  | body | paragraph | 787398b03c | Extremely strong-coupling superconductivity in artificial two-dimensional Kondo lattices | 10.1038/nphys2112 | Y Mizukami, H Shishido, T Shibauchi, M Shimozawa, S Yasumoto, D Watanabe, M Yamashita, H Ikeda, T Terashima, H Kontani, Y Matsuda | Springer Science and Business Media LLC | Nature Physics | 2011
61ba9ce5e614176f2ec51128 | MgB 2 | 1340394108 |  | MgB 2 |  |  | Alloys, Borides |  |  |  | 40K |  |  | body | paragraph | f0cde51a9e | Materials design for new superconductors | 10.1088/0034-4885/79/7/074502 | M R Norman | IOP Publishing | Reports on Progress in Physics | 2016
61ba9ce5e614176f2ec51129 | X 2 Cr 3 As 3 (X = K, Rb, Cs) | -547267700 |  | X 2 Cr 3 As 3 |  |  | Pnictides |  |  | X=K, Rb, Cs | 1K |  |  | body | figure | f0cde51a9e | Materials design for new superconductors | 10.1088/0034-4885/79/7/074502 | M R Norman | IOP Publishing | Reports on Progress in Physics | 2016
61ba9ce5e614176f2ec5112a | M x CoO 2 (with M=Na, K, or Rb, and intercalated by H 2 O) | 615076774 |  | M x CoO 2 | intercalated by H 2 O |  | Alloys |  |  | M=Na, K, Rb | 5K |  |  | body | paragraph | f0cde51a9e | Materials design for new superconductors | 10.1088/0034-4885/79/7/074502 | M R Norman | IOP Publishing | Reports on Progress in Physics | 2016
61ba9ce5e614176f2ec5112b | BaPd 2 As 2 | -450632027 |  | BaPd 2 As 2 |  |  | Pnictides |  |  |  | 3.9K |  |  | body | paragraph | f0cde51a9e | Materials design for new superconductors | 10.1088/0034-4885/79/7/074502 | M R Norman | IOP Publishing | Reports on Progress in Physics | 2016
61ba9ce5e614176f2ec5112c | trilayer Bi2223 | -1917265824 | Bi2223 | Bi2223Bi2223 |  | trilayer |  |  |  |  | 135K |  |  | body | paragraph | f0cde51a9e | Materials design for new superconductors | 10.1088/0034-4885/79/7/074502 | M R Norman | IOP Publishing | Reports on Progress in Physics | 2016
61ba9ce5e614176f2ec5112d | orthorhombic FeB 4 | 451237258 |  | 2004-02-01 |  |  | Alloys, Borides |  |  |  | 15 and 20K |  |  | body | paragraph | f0cde51a9e | Materials design for new superconductors | 10.1088/0034-4885/79/7/074502 | M R Norman | IOP Publishing | Reports on Progress in Physics | 2016
61ba9ce5d52116ffe1c5113c | YBCO6.5 single crystals | 1661815559 | YBCO6.5 |  |  | single crystals |  |  |  |  | 62 K |  |  | body | paragraph | f29f32dcb9 | NMR evidence for Friedel-like oscillations in theCuOchains of ortho-IIYBa2Cu3O6.5 | 10.1103/physrevb.73.212506 | Z Yamani, B W Statt, W A Macfarlane, Ruixing Liang, D A Bonn, W N Hardy | American Physical Society (APS) | Physical Review B | 2013
61ba9ce57f36ec6458c510fd | Ba 1âˆ’x K x Fe 2 As 2 | -1620166923 |  | Ba 1âˆ’x K x Fe 2 As 2 |  |  | Iron-pnictides, Pnictides |  |  |  | 1.5K |  |  | body | paragraph | 742b57dccf | Topological properties of possible Weyl superconducting states of URu 2 Si 2 |  | Pallab Goswami, Luis Balicas
61ba9ce63961c0f52fc5113c | powdered YBaCuO | 1013376786 | YBaCuO | YBaCuO |  | powdered |  |  |  |  | 86 K |  |  | body | paragraph | 537faa9140 | Time evolution of the microwave second-order response of YBaCuO powder | 10.1016/j.physc.2003.10.012 | A Agliolo Gallitto, I Ciccarello, C Coronnello, M Li Vigni | Elsevier BV | Physica C: Superconductivity | 2004
61ba9ce6e4dc5fe1bac5110b | Bi/Sb films | -957015868 |  | Bi/Sb |  | films | Alloys |  |  |  | 2.65 K |  |  | header | abstract | 5e8d5024ce | Magnetic-flux periodic response of nanoperforated ultrathin superconducting films | 10.1103/physrevb.73.092509 | M D Stewart, Zhenyi Long, James M Valles, Aijun Yin, J M Xu | American Physical Society (APS) | Physical Review B | 2008
61ba9ce6fa2141a3e5c5110d | LaPt 1.85 Ge 2.15 | -1856302791 |  | LaPt 1.85 Ge 2.15 |  |  | Alloys |  |  |  | 1.95 K |  |  | body | figure | a34acf61fd | Superconductivity in Tetragonal LaPt2-xGe2+x | 10.7566/jpsj.82.065002 | Satoki Maeda, Kazuaki Matano, Hiroki Sawaoka, Yoshihiko Inada, Guo-Qing Zheng | Physical Society of Japan | Journal of the Physical Society of Japan | 2013
61ba9ce6fa2141a3e5c5110e | LaPt 2 Ge 2 | -2140760913 |  | LaPt 2 Ge 2 |  |  | Alloys |  |  |  | 0.55 K |  |  | header | abstract | a34acf61fd | Superconductivity in Tetragonal LaPt2-xGe2+x | 10.7566/jpsj.82.065002 | Satoki Maeda, Kazuaki Matano, Hiroki Sawaoka, Yoshihiko Inada, Guo-Qing Zheng | Physical Society of Japan | Journal of the Physical Society of Japan | 2013
61ba9ce6fa2141a3e5c5110f | LaPt | -1243263535 |  | LaPt |  |  | Alloys |  |  |  | 0.41 K | electrical resistivity |  | body | paragraph | a34acf61fd | Superconductivity in Tetragonal LaPt2-xGe2+x | 10.7566/jpsj.82.065002 | Satoki Maeda, Kazuaki Matano, Hiroki Sawaoka, Yoshihiko Inada, Guo-Qing Zheng | Physical Society of Japan | Journal of the Physical Society of Japan | 2013
61ba9ce6fa2141a3e5c51110 | spin-singlet Li 2 Pd 3 B | 1758610284 |  | Li 2 Pd 3 B |  |  | Alloys, Borides |  |  |  | 8 K |  |  | body | paragraph | a34acf61fd | Superconductivity in Tetragonal LaPt2-xGe2+x | 10.7566/jpsj.82.065002 | Satoki Maeda, Kazuaki Matano, Hiroki Sawaoka, Yoshihiko Inada, Guo-Qing Zheng | Physical Society of Japan | Journal of the Physical Society of Japan | 2013
61ba9ce6fa2141a3e5c51111 | LaPt 1.8 Ge 2.2 | 378826460 |  | LaPt 1.8 Ge 2.2 |  |  | Alloys |  |  |  | 1.85 K | susceptibility |  | body | figure | a34acf61fd | Superconductivity in Tetragonal LaPt2-xGe2+x | 10.7566/jpsj.82.065002 | Satoki Maeda, Kazuaki Matano, Hiroki Sawaoka, Yoshihiko Inada, Guo-Qing Zheng | Physical Society of Japan | Journal of the Physical Society of Japan | 2013
61ba9ce6fa2141a3e5c51112 | Li 2 Pt 3 B 9 | -2139458812 |  | Li 2 Pt 3 B 9 |  |  | Alloys, Borides |  |  |  | 2.7 K |  |  | body | paragraph | a34acf61fd | Superconductivity in Tetragonal LaPt2-xGe2+x | 10.7566/jpsj.82.065002 | Satoki Maeda, Kazuaki Matano, Hiroki Sawaoka, Yoshihiko Inada, Guo-Qing Zheng | Physical Society of Japan | Journal of the Physical Society of Japan | 2013
61ba9ce6fa2141a3e5c51113 | CaBe 2 Ge 2 | -2140746971 |  | CaBe 2 Ge 2 |  |  | Alloys |  |  |  | 0.55 K |  |  | header | abstract | a34acf61fd | Superconductivity in Tetragonal LaPt2-xGe2+x | 10.7566/jpsj.82.065002 | Satoki Maeda, Kazuaki Matano, Hiroki Sawaoka, Yoshihiko Inada, Guo-Qing Zheng | Physical Society of Japan | Journal of the Physical Society of Japan | 2013
61ba9ce6ab9e3e9324c51149 | electron-doped silicene | 1339232631 | [8 empty] | 10 K |  |  | header | abstract | 7be362f6ec | Phonon-mediated superconductivity in silicene predicted by first-principles density functional calculations | 10.1209/0295-5075/104/36001 | Wenhui Wan, Yanfeng Ge, Fan Yang, Yugui Yao | IOP Publishing | EPL (Europhysics Letters) | 2013
61ba9ce6ab9e3e9324c5114a | CaSi 2 | -996358209 |  | CaSi 2 |  |  | Alloys |  |  |  | 4 K |  | 11 to 20 GPa | body | paragraph | 7be362f6ec | Phonon-mediated superconductivity in silicene predicted by first-principles density functional calculations | 10.1209/0295-5075/104/36001 | Wenhui Wan, Yanfeng Ge, Fan Yang, Yugui Yao | IOP Publishing | EPL (Europhysics Letters) | 2013
61ba9ce6ab9e3e9324c5114b | electron-doped silicene | 1275713769 | [8 empty] | 10 K |  |  | body | paragraph | 7be362f6ec | Phonon-mediated superconductivity in silicene predicted by first-principles density functional calculations | 10.1209/0295-5075/104/36001 | Wenhui Wan, Yanfeng Ge, Fan Yang, Yugui Yao | IOP Publishing | EPL (Europhysics Letters) | 2013
61ba9ce6a5c5381c2ec51184 | bare underdoped films | -1789105845 |  |  | bare underdoped | films |  |  |  |  | 21 K |  |  | body | paragraph | b57abc71f7 | Hidden order as a source of interface superconductivity | 10.1103/physrevb.91.064511 | Andreas Moor, Anatoly F Volkov, Konstantin B Efetov | American Physical Society (APS) | Physical Review B | 2015
61ba9ce6a5c5381c2ec51185 | Fe-based material (single unit-cell FeSe films on SrTiO 3 | 1935892983 |  | FeSe |  | films | Iron-chalcogenides, Chalcogenides | films | SrTiO 3 |  | 77 K |  |  | body | paragraph | b57abc71f7 | Hidden order as a source of interface superconductivity | 10.1103/physrevb.91.064511 | Andreas Moor, Anatoly F Volkov, Konstantin B Efetov | American Physical Society (APS) | Physical Review B | 2015
61ba9ce6a5c5381c2ec51186 | CaFeAs doped with La, Ce, Pr or Nd) | -1183638243 |  | CaFeAs |  |  | Iron-pnictides, Pnictides |  |  |  | 30 K |  |  | body | paragraph | b57abc71f7 | Hidden order as a source of interface superconductivity | 10.1103/physrevb.91.064511 | Andreas Moor, Anatoly F Volkov, Konstantin B Efetov | American Physical Society (APS) | Physical Review B | 2015
61ba9ce6a5c5381c2ec51187 | La 2âˆ’x Sr x CuO 4 with x = 0.45 | 62418351 |  | La 2âˆ’x Sr x CuO 4 |  |  | Oxides, Cuprates |  |  | x=0.45 | 50 K |  |  | body | paragraph | b57abc71f7 | Hidden order as a source of interface superconductivity | 10.1103/physrevb.91.064511 | Andreas Moor, Anatoly F Volkov, Konstantin B Efetov | American Physical Society (APS) | Physical Review B | 2015
61ba9ce72c886f0fe6c51132 | x = 0.22 | 2077213989 | [7 empty] | x=0.22 | 2.8 K |  |  | body | paragraph | b8fc4cc089 | Crossover of the pairing symmetry from s-to d-wave in iron pnictide superconductors |  | Mahmoud Abdel-Hafiez, Zheng He, Jun Zhao, Xingye Lu, Huiqian Luo, Pengcheng Dai, Xiao-Jia Chen |  |  | 2015
61ba9ce72c886f0fe6c51133 | 0.2 | 1132577526 | [8 empty] | 0.85 K | specific heat |  | body | paragraph | b8fc4cc089 | Crossover of the pairing symmetry from s-to d-wave in iron pnictide superconductors |  | Mahmoud Abdel-Hafiez, Zheng He, Jun Zhao, Xingye Lu, Huiqian Luo, Pengcheng Dai, Xiao-Jia Chen |  |  | 2015
61ba9ce87ecf8b73e6c5114a | sin- gle crystals of Y-124 | 2130446888 | Y-124 |  |  | sin- gle crystals |  |  |  |  | 400K |  |  | body | paragraph | b7d65d7e24 | The doping dependence of T* â€“ what is the real high-Tc phase diagram? | 10.1016/s0921-4534(00)01524-0 | J L Tallon, J W Loram | Elsevier BV | Physica C: Superconductivity | 2001
61ba9ce87ecf8b73e6c5114b | Bi-2212 | 2138219539 | Bi-2212 | [7 empty] | 100K |  |  | body | paragraph | b7d65d7e24 | The doping dependence of T* â€“ what is the real high-Tc phase diagram? | 10.1016/s0921-4534(00)01524-0 | J L Tallon, J W Loram | Elsevier BV | Physica C: Superconductivity | 2001
61ba9ce87ecf8b73e6c5114c | under- doped sample of Y-123 | -1810303398 | Y-123 |  | under | [5 empty] | 78 K |  |  | body | paragraph | b7d65d7e24 | The doping dependence of T* â€“ what is the real high-Tc phase diagram? | 10.1016/s0921-4534(00)01524-0 | J L Tallon, J W Loram | Elsevier BV | Physica C: Superconductivity | 2001
61ba9ce84217bb9076c51166 | overdoped Pb-doped Bi2Sr2CaCu2O 8+Î´ | -1345230713 |  | Bi2Sr2CaCu2O 8+Î´ | overdoped Pb |  | Alloys |  |  |  | 70 K |  |  | body | paragraph | f4c60744b2 | Distribution of spectral weight in a system with disordered stripes | 10.1103/physrevb.65.184501 | M Granath, V Oganesyan, D Orgad, S A Kivelson | American Physical Society (APS) | Physical Review B | 2008
61ba9ce885fc223534c51107 | x = 0.075 | -384780470 | [7 empty] | x=0.075 | 19 K |  |  | body | paragraph | b3c42919cf | Strong pinning and vortex energy distributions in single-crystalline Ba(Fe1âˆ’xCox)2As2 | 10.1103/physrevb.84.094517 | S DemirdiÅŸ, C J Van Der Beek, Y Fasano, N R Cejas Bolecek, H Pastoriza, D Colson, F Rullier-Albenque | American Physical Society (APS) | Physical Review B | 2014
61ba9ce885fc223534c51108 | x = 0.1 | 813755695 | [7 empty] | x=0.1 | 24 K |  |  | body | paragraph | b3c42919cf | Strong pinning and vortex energy distributions in single-crystalline Ba(Fe1âˆ’xCox)2As2 | 10.1103/physrevb.84.094517 | S DemirdiÅŸ, C J Van Der Beek, Y Fasano, N R Cejas Bolecek, H Pastoriza, D Colson, F Rullier-Albenque | American Physical Society (APS) | Physical Review B | 2014
61ba9ce8e4dc5fe1bac5110c | Mg 1-x B 2 | -249947429 |  | Mg 1-x B 2 |  |  | Alloys, Borides |  |  |  | 38.6K |  |  | body | paragraph | 2076864b60 | Substitution effect of Zn and Cu in MgB2 on Tc and structure | 10.1016/s0038-1098(01)00207-1 | S M Kazakov, M Angst, J Karpinski, I M Fita, R Puzniak | Elsevier BV | Solid State Communications | 2001
61ba9ce8e4dc5fe1bac5110d | substitution of 0.1 Zn | 1823215628 | [8 empty] | 0.3 K |  |  | body | paragraph | 2076864b60 | Substitution effect of Zn and Cu in MgB2 on Tc and structure | 10.1016/s0038-1098(01)00207-1 | S M Kazakov, M Angst, J Karpinski, I M Fita, R Puzniak | Elsevier BV | Solid State Communications | 2001
61ba9ce8e4dc5fe1bac5110e | MgB 2 | 1394321238 |  | MgB 2 |  |  | Alloys, Borides |  |  |  | 38.3K |  |  | body | paragraph | 2076864b60 | Substitution effect of Zn and Cu in MgB2 on Tc and structure | 10.1016/s0038-1098(01)00207-1 | S M Kazakov, M Angst, J Karpinski, I M Fita, R Puzniak | Elsevier BV | Solid State Communications | 2001
61ba9ce8e4dc5fe1bac5110f | Sun [14] Cu substituted MgB 2 | -660121505 |  | Sun [14] Cu |  |  | Alloys |  |  |  | 49 K |  |  | body | paragraph | 2076864b60 | Substitution effect of Zn and Cu in MgB2 on Tc and structure | 10.1016/s0038-1098(01)00207-1 | S M Kazakov, M Angst, J Karpinski, I M Fita, R Puzniak | Elsevier BV | Solid State Communications | 2001
61ba9ce8e4dc5fe1bac51110 | Sun [14] Cu substituted MgB 2 |  |  | MgB 2 |  |  | Alloys, Borides |  |  |  | 49 K |  |  | body | paragraph | 2076864b60 | Substitution effect of Zn and Cu in MgB2 on Tc and structure | 10.1016/s0038-1098(01)00207-1 | S M Kazakov, M Angst, J Karpinski, I M Fita, R Puzniak | Elsevier BV | Solid State Communications | 2001
61ba9ce8e4dc5fe1bac51111 | 0.05 Zn | -965710594 |  | 0.05 Zn |  |  | Alloys |  |  |  | 0.5 K | Susceptibility |  | body | figure | 2076864b60 | Substitution effect of Zn and Cu in MgB2 on Tc and structure | 10.1016/s0038-1098(01)00207-1 | S M Kazakov, M Angst, J Karpinski, I M Fita, R Puzniak | Elsevier BV | Solid State Communications | 2001
61ba9ce8e4dc5fe1bac51112 | MgB 2 | 1419324136 |  | MgB 2 |  |  | Alloys, Borides |  |  |  | 38.3K |  |  | body | paragraph | 2076864b60 | Substitution effect of Zn and Cu in MgB2 on Tc and structure | 10.1016/s0038-1098(01)00207-1 | S M Kazakov, M Angst, J Karpinski, I M Fita, R Puzniak | Elsevier BV | Solid State Communications | 2001
61ba9ce8e4dc5fe1bac51113 | Mg 0.9 Zn 0.1 B 2 | 1293730380 |  | Mg 0.9 Zn 0.1 B 2 |  |  | Alloys, Borides |  |  |  | 38.3K |  |  | body | paragraph | 2076864b60 | Substitution effect of Zn and Cu in MgB2 on Tc and structure | 10.1016/s0038-1098(01)00207-1 | S M Kazakov, M Angst, J Karpinski, I M Fita, R Puzniak | Elsevier BV | Solid State Communications | 2001
61ba9ce8e4dc5fe1bac51114 | MgB 2 | 1382751264 |  | MgB 2 |  |  | Alloys, Borides |  |  |  | 39K |  |  | body | paragraph | 2076864b60 | Substitution effect of Zn and Cu in MgB2 on Tc and structure | 10.1016/s0038-1098(01)00207-1 | S M Kazakov, M Angst, J Karpinski, I M Fita, R Puzniak | Elsevier BV | Solid State Communications | 2001
61ba9ce861d1c9d20fc51149 | fluorine- doped compound LaFeAsO 1âˆ’x F x | -743467562 |  | LaFeAsO 1âˆ’x F x | fluorine |  | Iron-pnictides, Pnictides, Oxides, Fluorides |  |  |  | near 26 K |  |  | body | paragraph | 7f8cf64f1c | Superconductivity inLnFePO (Ln= La, Pr and Nd) single crystals | 10.1088/1367-2630/11/2/025018 | R E Baumbach, J J Hamlin, L Shu, D A Zocco, N M Crisosto, M B Maple | IOP Publishing | New Journal of Physics | 2008
61ba9ce861d1c9d20fc5114a | O 2 -annealed PrFePO | 788435551 |  |  | O 2 -annealed PrFePO | [5 empty] | 3.6 K | Ï(T ) |  | body | paragraph | 7f8cf64f1c | Superconductivity inLnFePO (Ln= La, Pr and Nd) single crystals | 10.1088/1367-2630/11/2/025018 | R E Baumbach, J J Hamlin, L Shu, D A Zocco, N M Crisosto, M B Maple | IOP Publishing | New Journal of Physics | 2008
61ba9ce861d1c9d20fc5114b | LaFePO | -2124517321 |  | LaFePO |  |  | Iron-pnictides, Oxides, Pnictides |  |  |  | near 5 K |  |  | body | paragraph | 7f8cf64f1c | Superconductivity inLnFePO (Ln= La, Pr and Nd) single crystals | 10.1088/1367-2630/11/2/025018 | R E Baumbach, J J Hamlin, L Shu, D A Zocco, N M Crisosto, M B Maple | IOP Publishing | New Journal of Physics | 2008
61ba9ce861d1c9d20fc5114c | single crystalline LaFePO | -495400265 |  | LaFePO |  | single crystalline | Iron-pnictides, Oxides, Pnictides |  |  |  | 6 K | electrical resistivity |  | body | paragraph | 7f8cf64f1c | Superconductivity inLnFePO (Ln= La, Pr and Nd) single crystals | 10.1088/1367-2630/11/2/025018 | R E Baumbach, J J Hamlin, L Shu, D A Zocco, N M Crisosto, M B Maple | IOP Publishing | New Journal of Physics | 2008
61ba9ce861d1c9d20fc5114d | Ln = Pr | -495372837 | [7 empty] | Ln=Pr | 3.2 K | magnetic susceptibility |  | body |  | 7f8cf64f1c | Superconductivity inLnFePO (Ln= La, Pr and Nd) single crystals | 10.1088/1367-2630/11/2/025018 | R E Baumbach, J J Hamlin, L Shu, D A Zocco, N M Crisosto, M B Maple | IOP Publishing | New Journal of Physics | 2008
61ba9ce861d1c9d20fc5114e | Unannealed PrFePO | 470986429 |  | PrFePO |  |  | Iron-pnictides, Oxides, Pnictides |  |  |  | 2 K | magnetization |  | body | paragraph | 7f8cf64f1c | Superconductivity inLnFePO (Ln= La, Pr and Nd) single crystals | 10.1088/1367-2630/11/2/025018 | R E Baumbach, J J Hamlin, L Shu, D A Zocco, N M Crisosto, M B Maple | IOP Publishing | New Journal of Physics | 2008
61ba9ce861d1c9d20fc5114f | PrFePO | -427984151 |  | PrFePO |  |  | Iron-pnictides, Oxides, Pnictides |  |  |  | 4.4 K |  |  | body | paragraph | 7f8cf64f1c | Superconductivity inLnFePO (Ln= La, Pr and Nd) single crystals | 10.1088/1367-2630/11/2/025018 | R E Baumbach, J J Hamlin, L Shu, D A Zocco, N M Crisosto, M B Maple | IOP Publishing | New Journal of Physics | 2008
61ba9ce861d1c9d20fc51150 | unannealed LnFePO (Ln = La, Pr, and Nd) | 22216684 |  | LnFePO |  |  | Iron-pnictides, Oxides, Pnictides |  |  | Ln=La, Pr, Nd | 6.6 K | electrical resistivity |  | body | paragraph | 7f8cf64f1c | Superconductivity inLnFePO (Ln= La, Pr and Nd) single crystals | 10.1088/1367-2630/11/2/025018 | R E Baumbach, J J Hamlin, L Shu, D A Zocco, N M Crisosto, M B Maple | IOP Publishing | New Journal of Physics | 2008
61ba9ce861d1c9d20fc51151 | single crystals of LaFePO | 1363976315 |  | LaFePO |  | single crystals | Iron-pnictides, Oxides, Pnictides |  |  |  | 6 K | specific heat |  | body | paragraph | 7f8cf64f1c | Superconductivity inLnFePO (Ln= La, Pr and Nd) single crystals | 10.1088/1367-2630/11/2/025018 | R E Baumbach, J J Hamlin, L Shu, D A Zocco, N M Crisosto, M B Maple | IOP Publishing | New Journal of Physics | 2008
61ba9ce861d1c9d20fc51152 | Ln = Nd | 2129918011 | [7 empty] | Ln=Nd | 3.1 K | specific heat |  | body |  | 7f8cf64f1c | Superconductivity inLnFePO (Ln= La, Pr and Nd) single crystals | 10.1088/1367-2630/11/2/025018 | R E Baumbach, J J Hamlin, L Shu, D A Zocco, N M Crisosto, M B Maple | IOP Publishing | New Journal of Physics | 2008
61ba9ce861d1c9d20fc51153 | SmFeAsO 1âˆ’x F x | 942014279 |  | SmFeAsO 1âˆ’x F x |  |  | Iron-pnictides, Pnictides, Oxides, Fluorides |  |  |  | 55 K |  |  | body | paragraph | 7f8cf64f1c | Superconductivity inLnFePO (Ln= La, Pr and Nd) single crystals | 10.1088/1367-2630/11/2/025018 | R E Baumbach, J J Hamlin, L Shu, D A Zocco, N M Crisosto, M B Maple | IOP Publishing | New Journal of Physics | 2008
61ba9ce861d1c9d20fc51154 | LaFePO | 1798868077 |  | LaFePO |  |  | Iron-pnictides, Oxides, Pnictides |  |  |  | range from 3 K |  |  | body | paragraph | 7f8cf64f1c | Superconductivity inLnFePO (Ln= La, Pr and Nd) single crystals | 10.1088/1367-2630/11/2/025018 | R E Baumbach, J J Hamlin, L Shu, D A Zocco, N M Crisosto, M B Maple | IOP Publishing | New Journal of Physics | 2008
61ba9ce861d1c9d20fc51155 | NdFePO | -1411921165 |  | NdFePO |  |  | Iron-pnictides, Oxides, Pnictides |  |  |  | 3.1 K |  |  | header | abstract | 7f8cf64f1c | Superconductivity inLnFePO (Ln= La, Pr and Nd) single crystals | 10.1088/1367-2630/11/2/025018 | R E Baumbach, J J Hamlin, L Shu, D A Zocco, N M Crisosto, M B Maple | IOP Publishing | New Journal of Physics | 2008
61ba9ce861d1c9d20fc51156 | PrFePO | -281668761 |  | PrFePO |  |  | Iron-pnictides, Oxides, Pnictides |  |  |  | 2 K | resistivity |  | body | paragraph | 7f8cf64f1c | Superconductivity inLnFePO (Ln= La, Pr and Nd) single crystals | 10.1088/1367-2630/11/2/025018 | R E Baumbach, J J Hamlin, L Shu, D A Zocco, N M Crisosto, M B Maple | IOP Publishing | New Journal of Physics | 2008
61ba9ce861d1c9d20fc51157 | PrFePO | -281668761 |  | PrFePO |  |  | Iron-pnictides, Oxides, Pnictides |  |  |  | 4.4 K | magnetic susceptibility |  | body | paragraph | 7f8cf64f1c | Superconductivity inLnFePO (Ln= La, Pr and Nd) single crystals | 10.1088/1367-2630/11/2/025018 | R E Baumbach, J J Hamlin, L Shu, D A Zocco, N M Crisosto, M B Maple | IOP Publishing | New Journal of Physics | 2008
61ba9ce861d1c9d20fc51158 | PrFePO | -422205491 |  | PrFePO |  |  | Iron-pnictides, Oxides, Pnictides |  |  |  | 3.2 K |  |  | header | abstract | 7f8cf64f1c | Superconductivity inLnFePO (Ln= La, Pr and Nd) single crystals | 10.1088/1367-2630/11/2/025018 | R E Baumbach, J J Hamlin, L Shu, D A Zocco, N M Crisosto, M B Maple | IOP Publishing | New Journal of Physics | 2008
61ba9ce861d1c9d20fc51159 | Ln = Sm | 1848218306 | [7 empty] | Ln=Sm | 55 K |  |  | header | abstract | 7f8cf64f1c | Superconductivity inLnFePO (Ln= La, Pr and Nd) single crystals | 10.1088/1367-2630/11/2/025018 | R E Baumbach, J J Hamlin, L Shu, D A Zocco, N M Crisosto, M B Maple | IOP Publishing | New Journal of Physics | 2008
61ba9ce861d1c9d20fc5115a | Unannealed NdFePO | -306950495 |  | NdFePO |  |  | Iron-pnictides, Oxides, Pnictides |  |  |  | 4.4 K | magnetic susceptibility |  | body | paragraph | 7f8cf64f1c | Superconductivity inLnFePO (Ln= La, Pr and Nd) single crystals | 10.1088/1367-2630/11/2/025018 | R E Baumbach, J J Hamlin, L Shu, D A Zocco, N M Crisosto, M B Maple | IOP Publishing | New Journal of Physics | 2008
61ba9ce861d1c9d20fc5115b | Ln = La, Pr, and Nd | 170029081 | [7 empty] | Ln=La, Pr, Nd | 3.2 K | Ï(T ) |  | body | paragraph | 7f8cf64f1c | Superconductivity inLnFePO (Ln= La, Pr and Nd) single crystals | 10.1088/1367-2630/11/2/025018 | R E Baumbach, J J Hamlin, L Shu, D A Zocco, N M Crisosto, M B Maple | IOP Publishing | New Journal of Physics | 2008
61ba9ce861d1c9d20fc5115c | LaFePO | 1870110134 |  | LaFePO |  |  | Iron-pnictides, Oxides, Pnictides |  |  |  | 14 K |  | 110 kbar | body | paragraph | 7f8cf64f1c | Superconductivity inLnFePO (Ln= La, Pr and Nd) single crystals | 10.1088/1367-2630/11/2/025018 | R E Baumbach, J J Hamlin, L Shu, D A Zocco, N M Crisosto, M B Maple | IOP Publishing | New Journal of Physics | 2008
61ba9ce861d1c9d20fc5115d | LaFePO | 1885503022 |  | LaFePO |  |  | Iron-pnictides, Oxides, Pnictides |  |  |  | 6.0 K |  |  | body | paragraph | 7f8cf64f1c | Superconductivity inLnFePO (Ln= La, Pr and Nd) single crystals | 10.1088/1367-2630/11/2/025018 | R E Baumbach, J J Hamlin, L Shu, D A Zocco, N M Crisosto, M B Maple | IOP Publishing | New Journal of Physics | 2008
61ba9ce861d1c9d20fc5115e | Ln = La | -1529843890 | [7 empty] | Ln=La | 6.6 K | electrical resistivity |  | body |  | 7f8cf64f1c | Superconductivity inLnFePO (Ln= La, Pr and Nd) single crystals | 10.1088/1367-2630/11/2/025018 | R E Baumbach, J J Hamlin, L Shu, D A Zocco, N M Crisosto, M B Maple | IOP Publishing | New Journal of Physics | 2008
61ba9ce8dc085aa023c51103 | monolayer FeSe | -1858763262 |  | FeSe |  |  | Iron-chalcogenides, Chalcogenides |  |  |  | 70 K |  |  | body | paragraph | c2772bc2a2 | The interactions between antiferromagnetism, tetrahedral sites and electron-phonon coupling in FeSe1-xTex and FeSe/SrTiO3 |  | C H Wong, R Lortz
61ba9ce8dc085aa023c51104 | SrTiO3 substrate | -1004822525 |  | SrTiO3 |  |  | Oxides |  |  |  | 91 K |  |  | header | abstract | c2772bc2a2 | The interactions between antiferromagnetism, tetrahedral sites and electron-phonon coupling in FeSe1-xTex and FeSe/SrTiO3 |  | C H Wong, R Lortz
61ba9ce80a416aa3d9c51110 | Ca2âˆ’xNaxCuO2Cl2 | 843143187 |  | Ca2âˆ’xNaxCuO2Cl2 |  |  | Oxides, Cuprates |  |  |  | 28.5 K |  |  | header | abstract | ab22c9bc89 | Field-induced magnetism in the high-T c superconductor Ca 2âˆ’x Na x CuO 2 Cl 2 with flat CuO 2 planes |  | K Ohishi, I Yamada, â€ A Koda, S R Saha, â€¡ R Kadono, W Higemoto, K M Kojima, M Azuma, M Takano |  |  | 2013
61ba9ce885b12ae79ac5112d | Y Ba 2 Cu 3 O 7 twinned single crystals (typical dimensions 0.6 0.6 0.02mm 3 ) | -1648902959 |  | Y Ba 2 Cu 3 O 7 |  | single crystals | Oxides, Cuprates |  |  |  | 92 K |  |  | body | paragraph | c5212f8c71 | Peak effect in YBCO crystals: statics and dynamics of the vortex lattice | 10.1088/0953-2048/19/6/042 | G Pasquini, V Bekeris | IOP Publishing | Superconductor Science and Technology | 2005
61ba9ce820fc3eae4bc51188 | R-ClO 4 | -1467446085 |  | R-ClO 4 |  |  | Alloys |  |  |  | 1.2 K |  |  | body | paragraph | 690d99ff95 | High-magnetic-field phase diagram of a quasi-one-dimensional metal | 10.1103/physrevb.62.12680 | J S Qualls, C H Mielke, J S Brooks, L K Montgomery, D G Rickel, N Harrison, S Y Han | American Physical Society (APS) | Physical Review B | 2014
61ba9ce820fc3eae4bc51189 | R-ClO 4 | -868654587 |  | R-ClO 4 |  |  | Alloys |  |  |  | 1.2 K |  |  | body | paragraph | 690d99ff95 | High-magnetic-field phase diagram of a quasi-one-dimensional metal | 10.1103/physrevb.62.12680 | J S Qualls, C H Mielke, J S Brooks, L K Montgomery, D G Rickel, N Harrison, S Y Han | American Physical Society (APS) | Physical Review B | 2014
61ba9ce87c13e4f711c51111 | single crystals NdO 0.5 F 0.5 BiS 2 | 1445604498 |  | NdO 0.5 F 0.5 BiS 2 |  | single crystals | Chalcogenides, Oxides, Fluorides |  |  |  | 4.8 K |  |  | body | figure | 37af26b975 | Raman scattering in superconducting NdO 1-x F x BiS 2 crystals |  | Yong Tian, Anmin Zhang, Kai Liu, Jianting Ji, Jianzhong Liu, Xiyu Zhu, Hai-Hu Wen, Feng Jin, Xiaoli Ma, Qing-Ming Zhang
61ba9ce87c13e4f711c51112 | single crystals NdO 0.5 F 0.5 BiS 2 | 1445604498 |  | NdO 0.5 F 0.5 BiS 2 |  | single crystals | Chalcogenides, Oxides, Fluorides |  |  |  | 4.5 K |  |  | body | figure | 37af26b975 | Raman scattering in superconducting NdO 1-x F x BiS 2 crystals |  | Yong Tian, Anmin Zhang, Kai Liu, Jianting Ji, Jianzhong Liu, Xiyu Zhu, Hai-Hu Wen, Feng Jin, Xiaoli Ma, Qing-Ming Zhang
61ba9ce87c13e4f711c51113 | NdO 0.7 F 0.3 BiS 2 | 1102222397 |  | NdO 0.7 F 0.3 BiS 2 |  |  | Chalcogenides, Oxides, Fluorides |  |  |  | 4.8 K |  |  | body | figure | 37af26b975 | Raman scattering in superconducting NdO 1-x F x BiS 2 crystals |  | Yong Tian, Anmin Zhang, Kai Liu, Jianting Ji, Jianzhong Liu, Xiyu Zhu, Hai-Hu Wen, Feng Jin, Xiaoli Ma, Qing-Ming Zhang
61ba9ce87c13e4f711c51114 | single crystals NdO 0.5 F 0.5 BiS 2 | 1543799538 |  | NdO 0.5 F 0.5 BiS 2 |  | single crystals | Chalcogenides, Oxides, Fluorides |  |  |  | 4.8K |  |  | body | paragraph | 37af26b975 | Raman scattering in superconducting NdO 1-x F x BiS 2 crystals |  | Yong Tian, Anmin Zhang, Kai Liu, Jianting Ji, Jianzhong Liu, Xiyu Zhu, Hai-Hu Wen, Feng Jin, Xiaoli Ma, Qing-Ming Zhang
61ba9ce87c13e4f711c51115 | single crystals NdO 0.5 F 0.5 BiS 2 | 1543799538 |  | NdO 0.5 F 0.5 BiS 2 |  | single crystals | Chalcogenides, Oxides, Fluorides |  |  |  | 4.5K |  |  | body | paragraph | 37af26b975 | Raman scattering in superconducting NdO 1-x F x BiS 2 crystals |  | Yong Tian, Anmin Zhang, Kai Liu, Jianting Ji, Jianzhong Liu, Xiyu Zhu, Hai-Hu Wen, Feng Jin, Xiaoli Ma, Qing-Ming Zhang
61ba9ce87c13e4f711c51116 | NdO 0.7 F 0.3 BiS 2 | 1221594609 |  | NdO 0.7 F 0.3 BiS 2 |  |  | Chalcogenides, Oxides, Fluorides |  |  |  | 4.8K |  |  | body |  | 37af26b975 | Raman scattering in superconducting NdO 1-x F x BiS 2 crystals |  | Yong Tian, Anmin Zhang, Kai Liu, Jianting Ji, Jianzhong Liu, Xiyu Zhu, Hai-Hu Wen, Feng Jin, Xiaoli Ma, Qing-Ming Zhang
61ba9ce87c13e4f711c51117 | NdO 0.7 F 0.3 BiS 2 | 1194633153 |  | NdO 0.7 F 0.3 BiS 2 |  |  | Chalcogenides, Oxides, Fluorides |  |  |  | 4.8 K |  |  | header | abstract | 37af26b975 | Raman scattering in superconducting NdO 1-x F x BiS 2 crystals |  | Yong Tian, Anmin Zhang, Kai Liu, Jianting Ji, Jianzhong Liu, Xiyu Zhu, Hai-Hu Wen, Feng Jin, Xiaoli Ma, Qing-Ming Zhang
61ba9ce87c13e4f711c51118 | single crystal NdO 0.5 F 0.5 BiS 2 | 1138726548 |  | NdO 0.5 F 0.5 BiS 2 |  | single crystal | Chalcogenides, Oxides, Fluorides |  |  |  | 4.5K |  |  | body |  | 37af26b975 | Raman scattering in superconducting NdO 1-x F x BiS 2 crystals |  | Yong Tian, Anmin Zhang, Kai Liu, Jianting Ji, Jianzhong Liu, Xiyu Zhu, Hai-Hu Wen, Feng Jin, Xiaoli Ma, Qing-Ming Zhang
61ba9ce87c13e4f711c51119 | single crystal NdO 0.5 F 0.5 BiS 2 | 1138726548 |  | NdO 0.5 F 0.5 BiS 2 |  | single crystal | Chalcogenides, Oxides, Fluorides |  |  |  | 4.8K |  |  | body |  | 37af26b975 | Raman scattering in superconducting NdO 1-x F x BiS 2 crystals |  | Yong Tian, Anmin Zhang, Kai Liu, Jianting Ji, Jianzhong Liu, Xiyu Zhu, Hai-Hu Wen, Feng Jin, Xiaoli Ma, Qing-Ming Zhang
61ba9ce87c13e4f711c5111a | NdO 0.5 F 0.5 BiS 2 | 309377773 |  | NdO 0.5 F 0.5 BiS 2 |  |  | Chalcogenides, Oxides, Fluorides |  |  |  | 4.8 K |  |  | header | abstract | 37af26b975 | Raman scattering in superconducting NdO 1-x F x BiS 2 crystals |  | Yong Tian, Anmin Zhang, Kai Liu, Jianting Ji, Jianzhong Liu, Xiyu Zhu, Hai-Hu Wen, Feng Jin, Xiaoli Ma, Qing-Ming Zhang
61ba9ce87c13e4f711c5111b | NdO 0.5 F 0.5 BiS 2 | 309377773 |  | NdO 0.5 F 0.5 BiS 2 |  |  | Chalcogenides, Oxides, Fluorides |  |  |  | 4.5 K |  |  | header | abstract | 37af26b975 | Raman scattering in superconducting NdO 1-x F x BiS 2 crystals |  | Yong Tian, Anmin Zhang, Kai Liu, Jianting Ji, Jianzhong Liu, Xiyu Zhu, Hai-Hu Wen, Feng Jin, Xiaoli Ma, Qing-Ming Zhang
61ba9ce87c13e4f711c5111c | NdO 0.7 F 0.3 BiS 2 | 1196564997 |  | NdO 0.7 F 0.3 BiS 2 |  |  | Chalcogenides, Oxides, Fluorides |  |  |  | 4.8K |  |  | body | paragraph | 37af26b975 | Raman scattering in superconducting NdO 1-x F x BiS 2 crystals |  | Yong Tian, Anmin Zhang, Kai Liu, Jianting Ji, Jianzhong Liu, Xiyu Zhu, Hai-Hu Wen, Feng Jin, Xiaoli Ma, Qing-Ming Zhang
61ba9ce88452d931a5c51119 | MgB 2 | 1290340508 |  | MgB 2 |  |  | Alloys, Borides |  |  |  | 40K |  |  | body | paragraph | 718e482190 | Transition spectra for a BCS superconductor with multiple gaps: Model calculations forMgB2 | 10.1103/physrevb.66.172501 | Sergey V Barabash, David Stroud | American Physical Society (APS) | Physical Review B | 2013
61ba9ce88452d931a5c5111a | 100nm-thick film of MgB2 | 193072762 |  | MgB2 |  | film | Alloys, Borides |  |  |  | 30.5 K |  |  | body | paragraph | 718e482190 | Transition spectra for a BCS superconductor with multiple gaps: Model calculations forMgB2 | 10.1103/physrevb.66.172501 | Sergey V Barabash, David Stroud | American Physical Society (APS) | Physical Review B | 2013
61ba9ce949d0b378c6c51121 | Tl-2201 | -834444559 | Tl-2201 | [7 empty] | 0, 5, 10, 48, 60 and 75 K |  |  | body | figure | 2f72a6c6d3 | Correlation between linear resistivity andTcin the Bechgaard salts and the pnictide superconductorBa(Fe1âˆ’xCox)2As2 | 10.1103/physrevb.80.214531 | Nicolas Doiron-Leyraud, Pascale Auban-Senzier, Samuel RenÃ© De Cotret, Claude Bourbonnais, Denis JÃ©rome, Klaus Bechgaard, Louis Taillefer | American Physical Society (APS) | Physical Review B | 2009
61ba9ce949d0b378c6c51122 | Tl-2201 | -834444559 | Tl-2201 | [7 empty] | 30 K |  |  | body | figure | 2f72a6c6d3 | Correlation between linear resistivity andTcin the Bechgaard salts and the pnictide superconductorBa(Fe1âˆ’xCox)2As2 | 10.1103/physrevb.80.214531 | Nicolas Doiron-Leyraud, Pascale Auban-Senzier, Samuel RenÃ© De Cotret, Claude Bourbonnais, Denis JÃ©rome, Klaus Bechgaard, Louis Taillefer | American Physical Society (APS) | Physical Review B | 2009
61ba9ce949d0b378c6c51123 | Nd-LSCO | 2091709190 | LSCO |  | Nd | [5 empty] | 10 K | Ï ab |  | body | figure | 2f72a6c6d3 | Correlation between linear resistivity andTcin the Bechgaard salts and the pnictide superconductorBa(Fe1âˆ’xCox)2As2 | 10.1103/physrevb.80.214531 | Nicolas Doiron-Leyraud, Pascale Auban-Senzier, Samuel RenÃ© De Cotret, Claude Bourbonnais, Denis JÃ©rome, Klaus Bechgaard, Louis Taillefer | American Physical Society (APS) | Physical Review B | 2009
61ba9ce949d0b378c6c51124 | Nd-LSCO | 1918394382 | LSCO |  | Nd | [5 empty] | 300 K | resistivity |  | body | paragraph | 2f72a6c6d3 | Correlation between linear resistivity andTcin the Bechgaard salts and the pnictide superconductorBa(Fe1âˆ’xCox)2As2 | 10.1103/physrevb.80.214531 | Nicolas Doiron-Leyraud, Pascale Auban-Senzier, Samuel RenÃ© De Cotret, Claude Bourbonnais, Denis JÃ©rome, Klaus Bechgaard, Louis Taillefer | American Physical Society (APS) | Physical Review B | 2009
61ba9ce949d0b378c6c51125 | Tl-2201 | -915309243 | Tl-2201 | [7 empty] | 93.5 and 90 K |  |  | body | figure | 2f72a6c6d3 | Correlation between linear resistivity andTcin the Bechgaard salts and the pnictide superconductorBa(Fe1âˆ’xCox)2As2 | 10.1103/physrevb.80.214531 | Nicolas Doiron-Leyraud, Pascale Auban-Senzier, Samuel RenÃ© De Cotret, Claude Bourbonnais, Denis JÃ©rome, Klaus Bechgaard, Louis Taillefer | American Physical Society (APS) | Physical Review B | 2009
61ba9ce949d0b378c6c51126 | Ba(Fe 1-x Co x 2 As 2 | 1641736766 |  | Ba(Fe 1-x Co x 2 As 2 |  |  | Alloys |  |  |  | 25 K | resistivity |  | body | paragraph | 2f72a6c6d3 | Correlation between linear resistivity andTcin the Bechgaard salts and the pnictide superconductorBa(Fe1âˆ’xCox)2As2 | 10.1103/physrevb.80.214531 | Nicolas Doiron-Leyraud, Pascale Auban-Senzier, Samuel RenÃ© De Cotret, Claude Bourbonnais, Denis JÃ©rome, Klaus Bechgaard, Louis Taillefer | American Physical Society (APS) | Physical Review B | 2009
61ba9ce949d0b378c6c51127 | Sn sample | -452360522 |  |  | Sn | [5 empty] | 4.2 K | resistance |  | body | paragraph | 2f72a6c6d3 | Correlation between linear resistivity andTcin the Bechgaard salts and the pnictide superconductorBa(Fe1âˆ’xCox)2As2 | 10.1103/physrevb.80.214531 | Nicolas Doiron-Leyraud, Pascale Auban-Senzier, Samuel RenÃ© De Cotret, Claude Bourbonnais, Denis JÃ©rome, Klaus Bechgaard, Louis Taillefer | American Physical Society (APS) | Physical Review B | 2009
61ba9cea7b1a7abb24c51111 | TiN films | -204141794 |  | TiN |  | films | Nitrides |  |  |  | 3.4 K |  |  | body | paragraph | e9ef297b67 | Direct observation of the superconducting gap in a thin film of titanium nitride using terahertz spectroscopy | 10.1103/physrevb.86.184503 | Uwe S Pracht, Marc Scheffler, Martin Dressel, David F Kalok, Christoph Strunk, Tatyana I Baturina | American Physical Society (APS) | Physical Review B | 2012
61ba9cea7b1a7abb24c51112 | 18 nm thick TiN film | 1450995625 | [8 empty] | 3.4 K |  |  | header | abstract | e9ef297b67 | Direct observation of the superconducting gap in a thin film of titanium nitride using terahertz spectroscopy | 10.1103/physrevb.86.184503 | Uwe S Pracht, Marc Scheffler, Martin Dressel, David F Kalok, Christoph Strunk, Tatyana I Baturina | American Physical Society (APS) | Physical Review B | 2012
61ba9cea11af647618c510ef | underdoped YBCO | -1948189899 | YBCO |  | underdoped | [5 empty] | 57 K |  |  | body | paragraph | 119e83eeb4 | Ladderlike optical conductivity in the spin-fermion model | 10.1103/physrevb.99.115110 | Laura Classen, Neil J Robinson, Alexei M Tsvelik | American Physical Society (APS) | Physical Review B | 2019
61ba9ceaef148cdddfc51183 | x=0.88 | 316391382 | [7 empty] | x=0.88 | 0 K |  |  | body | paragraph | 097fc3ca23 | Pressure Effect on Superconductivity and Magnetism in Î±-FeSe x | 10.1007/s10948-009-0463-z | L Li, Z R Yang, M Ge, L Pi, J T Xu, B S Wang, Y P Sun, Y H Zhang | Springer Science and Business Media LLC | Journal of Superconductivity and Novel Magnetism | 2009
61ba9cea2227d4ac07c51127 | A = Cs, Rb and K | 883268489 | [7 empty] | A=Cs, Rb, K | 10 K |  | 0.6 GPa | header | abstract | ddd92ca93f | High-pressure effects on the superconductivity of Î²-pyrochlore oxides AOs2O6 | 10.1016/j.physb.2006.01.323 | Takaki Muramatsu, Nao Takeshita, Chikeko Terakura, Hidenori Takagi, Yoshinori Tokura, Shigeki Yonezawa, Yuji Muraoka, Zenji Hiroi | Elsevier BV | Physica B: Condensed Matter | 2006
61ba9cea2227d4ac07c51128 | Cs | 1526747435 |  | Cs |  |  | Alloys |  |  |  | to K |  |  | body | paragraph | ddd92ca93f | High-pressure effects on the superconductivity of Î²-pyrochlore oxides AOs2O6 | 10.1016/j.physb.2006.01.323 | Takaki Muramatsu, Nao Takeshita, Chikeko Terakura, Hidenori Takagi, Yoshinori Tokura, Shigeki Yonezawa, Yuji Muraoka, Zenji Hiroi | Elsevier BV | Physica B: Condensed Matter | 2006
61ba9cea2227d4ac07c51129 | Cs | 1540229532 |  | Cs |  |  | Alloys |  |  |  | 3.3 K |  | ambient pressure | body |  | ddd92ca93f | High-pressure effects on the superconductivity of Î²-pyrochlore oxides AOs2O6 | 10.1016/j.physb.2006.01.323 | Takaki Muramatsu, Nao Takeshita, Chikeko Terakura, Hidenori Takagi, Yoshinori Tokura, Shigeki Yonezawa, Yuji Muraoka, Zenji Hiroi | Elsevier BV | Physica B: Condensed Matter | 2006
61ba9cea2227d4ac07c5112a | CsOs 2 O 6 | -1835055490 |  | CsOs 2 O 6 |  |  | Oxides |  |  |  | 3.3 K |  |  | body | paragraph | ddd92ca93f | High-pressure effects on the superconductivity of Î²-pyrochlore oxides AOs2O6 | 10.1016/j.physb.2006.01.323 | Takaki Muramatsu, Nao Takeshita, Chikeko Terakura, Hidenori Takagi, Yoshinori Tokura, Shigeki Yonezawa, Yuji Muraoka, Zenji Hiroi | Elsevier BV | Physica B: Condensed Matter | 2006
61ba9cea2227d4ac07c5112b | RbOs 2 O 6 | 1804214058 |  | RbOs 2 O 6 |  |  | Oxides |  |  |  | 8.2 K |  | 2 GPa | body | paragraph | ddd92ca93f | High-pressure effects on the superconductivity of Î²-pyrochlore oxides AOs2O6 | 10.1016/j.physb.2006.01.323 | Takaki Muramatsu, Nao Takeshita, Chikeko Terakura, Hidenori Takagi, Yoshinori Tokura, Shigeki Yonezawa, Yuji Muraoka, Zenji Hiroi | Elsevier BV | Physica B: Condensed Matter | 2006
61ba9cea2227d4ac07c5112c | KOs 2 O 6 | 1330534496 |  | KOs 2 O 6 |  |  | Oxides |  |  |  | 9.6 K |  | AP | body | paragraph | ddd92ca93f | High-pressure effects on the superconductivity of Î²-pyrochlore oxides AOs2O6 | 10.1016/j.physb.2006.01.323 | Takaki Muramatsu, Nao Takeshita, Chikeko Terakura, Hidenori Takagi, Yoshinori Tokura, Shigeki Yonezawa, Yuji Muraoka, Zenji Hiroi | Elsevier BV | Physica B: Condensed Matter | 2006
61ba9cea2227d4ac07c5112d | Cd 2 Os 2 O 7 | -482459169 |  | Cd 2 Os 2 O 7 |  |  | Oxides |  |  |  | 230 K |  |  | body | paragraph | ddd92ca93f | High-pressure effects on the superconductivity of Î²-pyrochlore oxides AOs2O6 | 10.1016/j.physb.2006.01.323 | Takaki Muramatsu, Nao Takeshita, Chikeko Terakura, Hidenori Takagi, Yoshinori Tokura, Shigeki Yonezawa, Yuji Muraoka, Zenji Hiroi | Elsevier BV | Physica B: Condensed Matter | 2006
61ba9cea05e6aa6710c51192 | single crystal of Ba(Fe 0.935 Co 0.065 ) 2 As 2 | -1829505840 |  | Ba(Fe 0.935 Co 0.065 ) 2 As 2 |  | single crystal | Iron-pnictides, Pnictides |  |  |  | 21.7 K | magnetization |  | header | abstract | dffd33fd00 | Study of the second magnetization peak and the pinning behaviour in Ba(Fe0.935Co0.065)2As2pnictide superconductor | 10.1088/1361-6668/aa90b4 | Shyam Sundar, J Mosqueira, A D Alvarenga, D SÃ³Ã±ora, A S Sefat, S Salem-Sugui | IOP Publishing | Superconductor Science and Technology | 2017
61ba9cea71dd2853b1c51168 | single-and double-unit-cell Bi2212 films | 1347423783 | Bi2212 | Bi2212Bi2212 |  | films |  | films |  |  | 50 K |  |  | body | paragraph | ddd977f003 | Doping-dependent critical Cooper-pair momentum in thin underdoped cuprate films | 10.1103/physrevb.91.104524 | John Draskovic, Stanley Steers, Thomas Mcjunkin, Adam Ahmed, Thomas R Lemberger | American Physical Society (APS) | Physical Review B | 2014
61ba9ceb56f16aed29c5116e | MgB 2 | 1796707190 |  | MgB 2 |  |  | Alloys, Borides |  |  |  | 5.7 K |  |  | body | paragraph | 3ee812f2ab | Electronic Structures of CaAlSi with Different Stacking AlSi Layers by First-Principles Calculations | 10.1143/jpsj.76.113705 | Sogo Kuroiwa, Akiyoshi Nakashima, Shin Miyahara, Nobuo Furukawa, Jun Akimitsu | Physical Society of Japan | Journal of the Physical Society of Japan | 2007
61ba9ceb56f16aed29c5116f | five-layered (5H- CaAlSi | -1189775479 |  | (5H- CaAlSi |  |  | Alloys |  |  |  | 7.8 K |  |  | body | paragraph | 3ee812f2ab | Electronic Structures of CaAlSi with Different Stacking AlSi Layers by First-Principles Calculations | 10.1143/jpsj.76.113705 | Sogo Kuroiwa, Akiyoshi Nakashima, Shin Miyahara, Nobuo Furukawa, Jun Akimitsu | Physical Society of Japan | Journal of the Physical Society of Japan | 2007
61ba9ceb56f16aed29c51170 | 1H- CaAlSi | 1417709939 |  | 1H- CaAlSi |  |  | Alloys |  |  |  | 6.5 K |  |  | body | paragraph | 3ee812f2ab | Electronic Structures of CaAlSi with Different Stacking AlSi Layers by First-Principles Calculations | 10.1143/jpsj.76.113705 | Sogo Kuroiwa, Akiyoshi Nakashima, Shin Miyahara, Nobuo Furukawa, Jun Akimitsu | Physical Society of Japan | Journal of the Physical Society of Japan | 2007
61ba9ceb56f16aed29c51171 | CaAlSi | -1614433194 |  | CaAlSi |  |  | Alloys |  |  |  | 8 K |  |  | body | paragraph | 3ee812f2ab | Electronic Structures of CaAlSi with Different Stacking AlSi Layers by First-Principles Calculations | 10.1143/jpsj.76.113705 | Sogo Kuroiwa, Akiyoshi Nakashima, Shin Miyahara, Nobuo Furukawa, Jun Akimitsu | Physical Society of Japan | Journal of the Physical Society of Japan | 2007
61ba9ceb56f16aed29c51172 | six-layered (6H-CaAlSi | 300427427 | [8 empty] | 5.7 K |  |  | body | paragraph | 3ee812f2ab | Electronic Structures of CaAlSi with Different Stacking AlSi Layers by First-Principles Calculations | 10.1143/jpsj.76.113705 | Sogo Kuroiwa, Akiyoshi Nakashima, Shin Miyahara, Nobuo Furukawa, Jun Akimitsu | Physical Society of Japan | Journal of the Physical Society of Japan | 2007
61ba9ceba013f06956c5114a | nominally "undoped" La 3+ 2-x RE 3+ x CuO 4 (RE = rare-earth elements) with the Nd 2 CuO 4 | -193821750 |  | La 3+ 2-x RE 3+ x CuO 4 | nominally "undoped |  | Alloys |  |  | RE=rare-earth elements | 20 K |  |  | body | paragraph | 22720fa975 | Charge transfer gap for Tâ€²-RE2CuO4 and T-La2CuO4 as estimated from Madelung potential calculations | 10.1016/j.physc.2006.03.087 | Akio Tsukada, H Shibata, M Noda, H Yamamoto, M Naito | Elsevier BV | Physica C: Superconductivity and its Applications | 2006
61ba9ceba013f06956c5114b | nominally "undoped" La 3+ 2-x RE 3+ x CuO 4 (RE = rare-earth elements) with the Nd 2 CuO 4 |  |  | Nd 2 CuO 4 | nominally "undoped |  | Oxides, Cuprates |  |  |  | 20 K |  |  | body | paragraph | 22720fa975 | Charge transfer gap for Tâ€²-RE2CuO4 and T-La2CuO4 as estimated from Madelung potential calculations | 10.1016/j.physc.2006.03.087 | Akio Tsukada, H Shibata, M Noda, H Yamamoto, M Naito | Elsevier BV | Physica C: Superconductivity and its Applications | 2006
61ba9ceb3961c0f52fc5113f | magnesium diboride | -468849797 | magnesium diboride | MgB2 | [6 empty] | 39 K |  |  | body | paragraph | 58578cfa34 | Superconducting properties andc-axis superstructure ofMg1âˆ’xAlxB2 | 10.1103/physrevb.65.214536 | J Y Xiang, D N Zheng, J Q Li, L Li, P L Lang, H Chen, C Dong, G C Che, Z A Ren, H H Qi, H Y Tian, Y M Ni, Z X Zhao | American Physical Society (APS) | Physical Review B | 2002
61ba9cebc0bff55f4cc51161 | BLHs2 | 1461477810 |  | BLHs2 |  |  | Alloys, Borides |  |  |  | 3 K |  |  | body | figure | cf367a4370 | 23Na NMR study of non-superconducting double-layer hydrate NaxCoO2Â·yH2O | 10.1016/j.physc.2006.03.080 | Hiroto Ohta, Yutaka Itoh, Chishiro Michioka, Kazuyoshi Yoshimura | Elsevier BV | Physica C: Superconductivity and its Applications | 2008
61ba9cebc0bff55f4cc51162 | BLH1 | 1689526838 |  | BLH1 |  |  | Hydrides, Alloys, Borides |  |  |  | 3 K |  |  | body | figure | cf367a4370 | 23Na NMR study of non-superconducting double-layer hydrate NaxCoO2Â·yH2O | 10.1016/j.physc.2006.03.080 | Hiroto Ohta, Yutaka Itoh, Chishiro Michioka, Kazuyoshi Yoshimura | Elsevier BV | Physica C: Superconductivity and its Applications | 2008
61ba9cebc0bff55f4cc51163 | BLH2 | 120103159 |  | BLH2 |  |  | Hydrides, Alloys, Borides |  |  |  | 1.8 K | magnetic susceptibility |  | body | figure | cf367a4370 | 23Na NMR study of non-superconducting double-layer hydrate NaxCoO2Â·yH2O | 10.1016/j.physc.2006.03.080 | Hiroto Ohta, Yutaka Itoh, Chishiro Michioka, Kazuyoshi Yoshimura | Elsevier BV | Physica C: Superconductivity and its Applications | 2008
61ba9cebc0bff55f4cc51164 | BLH1 | 1647168313 |  | BLH1 |  |  | Hydrides, Alloys, Borides |  |  |  | 1.8 K |  |  | body | figure | cf367a4370 | 23Na NMR study of non-superconducting double-layer hydrate NaxCoO2Â·yH2O | 10.1016/j.physc.2006.03.080 | Hiroto Ohta, Yutaka Itoh, Chishiro Michioka, Kazuyoshi Yoshimura | Elsevier BV | Physica C: Superconductivity and its Applications | 2008
61ba9cebc0bff55f4cc51165 | BLH2 | -99388870 |  | BLH2 |  |  | Hydrides, Alloys, Borides |  |  |  | 4.5K |  |  | body | figure | cf367a4370 | 23Na NMR study of non-superconducting double-layer hydrate NaxCoO2Â·yH2O | 10.1016/j.physc.2006.03.080 | Hiroto Ohta, Yutaka Itoh, Chishiro Michioka, Kazuyoshi Yoshimura | Elsevier BV | Physica C: Superconductivity and its Applications | 2008
61ba9cebc0bff55f4cc51166 | BLH1 | 1589405615 |  | BLH1 |  |  | Hydrides, Alloys, Borides |  |  |  | 1.8 K |  |  | body | figure | cf367a4370 | 23Na NMR study of non-superconducting double-layer hydrate NaxCoO2Â·yH2O | 10.1016/j.physc.2006.03.080 | Hiroto Ohta, Yutaka Itoh, Chishiro Michioka, Kazuyoshi Yoshimura | Elsevier BV | Physica C: Superconductivity and its Applications | 2008
61ba9cebc0bff55f4cc51167 | BLHs2 | 1436449604 |  | BLHs2 |  |  | Alloys, Borides |  |  |  | âˆ¼3 K |  |  | body | paragraph | cf367a4370 | 23Na NMR study of non-superconducting double-layer hydrate NaxCoO2Â·yH2O | 10.1016/j.physc.2006.03.080 | Hiroto Ohta, Yutaka Itoh, Chishiro Michioka, Kazuyoshi Yoshimura | Elsevier BV | Physica C: Superconductivity and its Applications | 2008
61ba9cebc0bff55f4cc51168 | NaxCoO2 (x âˆ¼0.35) | -363940226 |  | NaxCoO2 |  |  | Oxides |  |  | x=0.35 | <1.8 K |  |  | header | abstract | cf367a4370 | 23Na NMR study of non-superconducting double-layer hydrate NaxCoO2Â·yH2O | 10.1016/j.physc.2006.03.080 | Hiroto Ohta, Yutaka Itoh, Chishiro Michioka, Kazuyoshi Yoshimura | Elsevier BV | Physica C: Superconductivity and its Applications | 2008
61ba9cebc0bff55f4cc51169 | BLH1 | 1832013727 |  | BLH1 |  |  | Hydrides, Alloys, Borides |  |  |  | 4.5 K |  |  | body | figure | cf367a4370 | 23Na NMR study of non-superconducting double-layer hydrate NaxCoO2Â·yH2O | 10.1016/j.physc.2006.03.080 | Hiroto Ohta, Yutaka Itoh, Chishiro Michioka, Kazuyoshi Yoshimura | Elsevier BV | Physica C: Superconductivity and its Applications | 2008
61ba9cebc0bff55f4cc5116a | NaxCoO2 â€¢ yH2O (x âˆ¼035 and y âˆ¼ 1.3) | 1024382675 |  | NaxCoO2 â€¢ yH2O |  |  | Alloys |  |  | x=035, y=1.3 | <1.8 K |  |  | header | abstract | cf367a4370 | 23Na NMR study of non-superconducting double-layer hydrate NaxCoO2Â·yH2O | 10.1016/j.physc.2006.03.080 | Hiroto Ohta, Yutaka Itoh, Chishiro Michioka, Kazuyoshi Yoshimura | Elsevier BV | Physica C: Superconductivity and its Applications | 2008
61ba9ceb61d1c9d20fc51160 | Na x CoO 2 yH 2 O (x = 0.35, y = 1.3) | 129965568 |  | Na x CoO 2 yH 2 O |  |  | Alloys |  |  | x=0.35, y=1.3 | 5 K |  |  | body | paragraph | 24c4fd76c7 | Possible unconventional superconductivity and weak magnetism in NaxCoO2Â·yH2O probed by Î¼SR | 10.1016/j.physb.2005.11.083 | Wataru Higemoto, Kazuki Ohishi, Akihiro Koda, Ryosuke Kadono, Hiroya Sakurai, Kazunori Takada, Eiji Takayama-Muromachi, Takayoshi Sasaki | Elsevier BV | Physica B: Condensed Matter | 2013
61ba9ceb61d1c9d20fc51161 | Na 0.35 CoO 2 1.3H 2 O | -1582520657 |  | Na 0.35 CoO 2 1.3H 2 O |  |  | Alloys |  |  |  | 4.5 K |  |  | header | abstract | 24c4fd76c7 | Possible unconventional superconductivity and weak magnetism in NaxCoO2Â·yH2O probed by Î¼SR | 10.1016/j.physb.2005.11.083 | Wataru Higemoto, Kazuki Ohishi, Akihiro Koda, Ryosuke Kadono, Hiroya Sakurai, Kazunori Takada, Eiji Takayama-Muromachi, Takayoshi Sasaki | Elsevier BV | Physica B: Condensed Matter | 2013
61ba9ceb0cb3d3a5e6c51102 | bilayer graphene | -1919361784 | bilayer graphene | [7 empty] | up to 1.7K |  |  | body | paragraph | 72cc99256d | Superconducting Phases in Lithium Decorated Graphene LiC6 | 10.1038/s41598-018-32050-9 | Rouhollah Gholami, Rostam Moradian, Sina Moradian, Warren E Pickett | Springer Science and Business Media LLC | Scientific Reports | 2018
61ba9ceb0cb3d3a5e6c51103 | carbon nanotubes | -67822736 |  |  | carbon | [5 empty] | 14K |  |  | body | paragraph | 72cc99256d | Superconducting Phases in Lithium Decorated Graphene LiC6 | 10.1038/s41598-018-32050-9 | Rouhollah Gholami, Rostam Moradian, Sina Moradian, Warren E Pickett | Springer Science and Business Media LLC | Scientific Reports | 2018
61ba9ceb0cb3d3a5e6c51104 | single layer FeSe grown on SrTiO 3 | 994019423 |  | FeSe |  | single layer | Iron-chalcogenides, Chalcogenides |  | SrTiO 3 |  | up to 75K |  |  | body | paragraph | 72cc99256d | Superconducting Phases in Lithium Decorated Graphene LiC6 | 10.1038/s41598-018-32050-9 | Rouhollah Gholami, Rostam Moradian, Sina Moradian, Warren E Pickett | Springer Science and Business Media LLC | Scientific Reports | 2018
61ba9ceb0cb3d3a5e6c51105 | pristine graphene | 1288709408 | pristine graphene | [7 empty] | 0.1K |  |  | annex | paragraph | 72cc99256d | Superconducting Phases in Lithium Decorated Graphene LiC6 | 10.1038/s41598-018-32050-9 | Rouhollah Gholami, Rostam Moradian, Sina Moradian, Warren E Pickett | Springer Science and Business Media LLC | Scientific Reports | 2018
61ba9ceb0cb3d3a5e6c51106 | LiC 6 | 1063047746 |  | LiC 6 |  |  | Carbides |  |  |  | 6K |  |  | body | paragraph | 72cc99256d | Superconducting Phases in Lithium Decorated Graphene LiC6 | 10.1038/s41598-018-32050-9 | Rouhollah Gholami, Rostam Moradian, Sina Moradian, Warren E Pickett | Springer Science and Business Media LLC | Scientific Reports | 2018
61ba9ceb0cb3d3a5e6c51107 | y 2 2 d xy s 8 0 0.2 0.4 0.6 1 1.6 1.2 0.8 1.4 1.8 0 1 3 2 4 5 6 7 0 | -226273123 |  | y 2 2 d xy s 8 0 0.2 0.4 0.6 1 1.6 1.2 0.8 1.4 1.8 0 1 3 2 4 5 6 7 0 |  |  | Alloys |  |  |  | 0.1 K |  |  | annex | paragraph | 72cc99256d | Superconducting Phases in Lithium Decorated Graphene LiC6 | 10.1038/s41598-018-32050-9 | Rouhollah Gholami, Rostam Moradian, Sina Moradian, Warren E Pickett | Springer Science and Business Media LLC | Scientific Reports | 2018
61ba9cecab9e3e9324c5114e | 0.06 | -900780331 | [8 empty] | 2 K |  |  | body | paragraph | 9633e2bb8c | Nernst Effect in NdBa 2 {Cu 1âˆ’y Ni y } 3 O 7âˆ’Î´ |  | N Johannsen, Th Wolf, A V Sologubenko, T Lorenz, A Freimuth, J A Mydosh |  |  | 2014
61ba9cecab9e3e9324c5114f | y = 0.03 | -2072679204 | [7 empty] | y=0.03 | 59(8) K |  |  | body | paragraph | 9633e2bb8c | Nernst Effect in NdBa 2 {Cu 1âˆ’y Ni y } 3 O 7âˆ’Î´ |  | N Johannsen, Th Wolf, A V Sologubenko, T Lorenz, A Freimuth, J A Mydosh |  |  | 2014
61ba9cecab9e3e9324c51150 | y = 0.03 | -2072679204 | [7 empty] | y=0.03 | 45(10) K |  |  | body | paragraph | 9633e2bb8c | Nernst Effect in NdBa 2 {Cu 1âˆ’y Ni y } 3 O 7âˆ’Î´ |  | N Johannsen, Th Wolf, A V Sologubenko, T Lorenz, A Freimuth, J A Mydosh |  |  | 2014
61ba9cecab9e3e9324c51151 | under- doped (O 6.8 | 571050502 |  | (O 6.8 | under- doped |  | Alloys |  |  |  | 53(7) K |  |  | body | paragraph | 9633e2bb8c | Nernst Effect in NdBa 2 {Cu 1âˆ’y Ni y } 3 O 7âˆ’Î´ |  | N Johannsen, Th Wolf, A V Sologubenko, T Lorenz, A Freimuth, J A Mydosh |  |  | 2014
61ba9cecab9e3e9324c51152 | 0.12 | -457312762 | [8 empty] | 2 K |  |  | body | paragraph | 9633e2bb8c | Nernst Effect in NdBa 2 {Cu 1âˆ’y Ni y } 3 O 7âˆ’Î´ |  | N Johannsen, Th Wolf, A V Sologubenko, T Lorenz, A Freimuth, J A Mydosh |  |  | 2014
61ba9ceca5c5381c2ec5118a | SINIS | -1913624589 | SINIS | [7 empty] | 4 K |  |  | body | paragraph | cd1d3dbcca | Superconducting cascade electron refrigerator | 10.1063/1.4876478 | M Camarasa-GÃ³mez, A Di Marco, F W J Hekking, C B Winkelmann, H Courtois, F Giazotto | AIP Publishing | Applied Physics Letters | 2014
61ba9cec20fc3eae4bc5118b | Bi-2212 film | 1050961076 | Bi-2212 |  |  | film |  |  |  |  | 70 K |  |  | body | paragraph | df1bf1d829 | ChemInform Abstract: Magnetic Mechanisms of Pairing in Strongly Correlated Electron System of Copper Oxides | 10.1002/chin.201630295 | S G Ovchinnikov, I A Makarov, E I Shneyder, Yu. N Togushova, V A Gavrichkov, M M Korshunov | Wiley | ChemInform | 2015
61ba9cec20fc3eae4bc5118c | Bi 2 Sr 2 Ca 7 Cu 8 O 20+x (Bi-2278) | 1934802440 | Bi-2278 | Bi 2 Sr 2 Ca 7 Cu 8 O 20+x |  |  | Alloys |  |  |  | 250 K |  |  | body | paragraph | df1bf1d829 | ChemInform Abstract: Magnetic Mechanisms of Pairing in Strongly Correlated Electron System of Copper Oxides | 10.1002/chin.201630295 | S G Ovchinnikov, I A Makarov, E I Shneyder, Yu. N Togushova, V A Gavrichkov, M M Korshunov | Wiley | ChemInform | 2015
61ba9cec5ad933a7cac510f0 | CePt3Si | 1792636819 |  | CePt3Si |  |  | Alloys |  |  |  | 2.2 K |  |  | body | paragraph | 6859ff5816 | NMR study of electronic state in | 10.1016/j.physb.2005.01.065 | Koh-Ichi Ueda, Kouji Hamamoto, Takao Kohara, Gaku Motoyama, Yasukage Oda | Elsevier BV | Physica B: Condensed Matter | 2004
61ba9cecd7a99c43e8c51163 | K 3 | 595048402 |  | K 3 |  |  | Alloys |  |  |  | 18 K |  | 1.2 GPa | body | paragraph | 63da5f68b7 | Structural and vibrational properties of phenanthrene under pressure | 10.1063/1.4820359 | Qiao-Wei Huang, Jiang Zhang, Adam Berlie, Zhen-Xing Qin, Xiao-Miao Zhao, Jian-Bo Zhang, Ling-Yun Tang, Jing Liu, Chao Zhang, Guo-Hua Zhong, Hai-Qing Lin, Xiao-Jia Chen | AIP Publishing | The Journal of Chemical Physics | 2013
61ba9cecd7a99c43e8c51164 | 2.8 8 (C 30 H 18 | 173708535 |  | 2.8 8 (C 30 H 18 |  |  | Alloys |  |  |  | temperatures from to 33 K |  |  | body | paragraph | 63da5f68b7 | Structural and vibrational properties of phenanthrene under pressure | 10.1063/1.4820359 | Qiao-Wei Huang, Jiang Zhang, Adam Berlie, Zhen-Xing Qin, Xiao-Miao Zhao, Jian-Bo Zhang, Ling-Yun Tang, Jing Liu, Chao Zhang, Guo-Hua Zhong, Hai-Qing Lin, Xiao-Jia Chen | AIP Publishing | The Journal of Chemical Physics | 2013
61ba9ced14d91e0862c51158 | Sample #2 | -1268989192 |  | Sample #2 |  |  | Alloys |  |  |  | 1.50 K |  |  | body | paragraph | b0abe85aa1 | First-Order Superconducting Transition ofSr2RuO4 | 10.1103/physrevlett.110.077003 | Shingo Yonezawa, Tomohiro Kajikawa, Yoshiteru Maeno | American Physical Society (APS) | Physical Review Letters | 2012
61ba9ced14d91e0862c51159 | Sr 2 RuO 4 | 1468935400 |  | Sr 2 RuO 4 |  |  | Oxides |  |  |  | 1.5 K |  |  | body | paragraph | b0abe85aa1 | First-Order Superconducting Transition ofSr2RuO4 | 10.1103/physrevlett.110.077003 | Shingo Yonezawa, Tomohiro Kajikawa, Yoshiteru Maeno | American Physical Society (APS) | Physical Review Letters | 2012
61ba9ced14d91e0862c5115a | Sample #2 weighing 0.184 | -506326810 | [8 empty] | 1.50 K |  |  | body | paragraph | b0abe85aa1 | First-Order Superconducting Transition ofSr2RuO4 | 10.1103/physrevlett.110.077003 | Shingo Yonezawa, Tomohiro Kajikawa, Yoshiteru Maeno | American Physical Society (APS) | Physical Review Letters | 2012
61ba9ced3961c0f52fc51140 | EuFBiS2 | 347028181 |  | EuFBiS2 |  |  | Chalcogenides, Fluorides |  |  |  | 5 K |  | 0.7 GPa | body | paragraph | 13df13d6ef | Note: Novel diamond anvil cell for electrical measurements using boron-doped metallic diamond electrodes | 10.1063/1.4959154 | Ryo Matsumoto, Y Sasama, M Fujioka, Tetsuo Irifune, M Tanaka, T Yamaguchi, H Takeya, Yoshihiko Takano | AIP Publishing | Review of Scientific Instruments | 2016
61ba9ced3961c0f52fc51141 | Bi2Sr2Ca2Cu3O10+Î´ (DI-BSCCO) | -1256366163 | BSCCO | Bi2Sr2Ca2Cu3O10+Î´ |  |  | Alloys |  |  |  | 110 K |  |  | body | paragraph | 13df13d6ef | Note: Novel diamond anvil cell for electrical measurements using boron-doped metallic diamond electrodes | 10.1063/1.4959154 | Ryo Matsumoto, Y Sasama, M Fujioka, Tetsuo Irifune, M Tanaka, T Yamaguchi, H Takeya, Yoshihiko Takano | AIP Publishing | Review of Scientific Instruments | 2016
61ba9ced3961c0f52fc51142 | La(O,F)BiS2 single-crystal | 1612966748 |  | La(O,F)BiS2 |  | single-crystal | Alloys |  |  |  | 3 K |  | 1 GPa | body | paragraph | 13df13d6ef | Note: Novel diamond anvil cell for electrical measurements using boron-doped metallic diamond electrodes | 10.1063/1.4959154 | Ryo Matsumoto, Y Sasama, M Fujioka, Tetsuo Irifune, M Tanaka, T Yamaguchi, H Takeya, Yoshihiko Takano | AIP Publishing | Review of Scientific Instruments | 2016
61ba9cedc0bff55f4cc5116b | Pb(Zr 0.5 Ti 0.5 )O 3 | 1967904007 |  | Pb(Zr 0.5 Ti 0.5 )O 3 |  |  | Oxides |  |  |  | 1032 K |  |  | body | paragraph | c65c7ab610 | Low-Temperature Properties of Pb(Zr 1âˆ’ x Ti x )O 3 Solid Solutions near the Morphotropic Phase Boundary | 10.1080/00150190211319 | L Bellaiche, Alberto GarcÃ­a, David Vanderbilt | Informa UK Limited | Ferroelectrics | 2001
61ba9cedc2c99830dec5116f | Hg1201 | -1561282705 | Hg1201 | Hg1201Hg1201 | [6 empty] | 72 K |  |  | body | paragraph | 0c59528ae9 | Single reconstructed Fermi surface pocket in an underdoped single-layer cuprate superconductor | 10.1038/ncomms12244 | M K Chan, N Harrison, R D Mcdonald, B J Ramshaw, K A Modic, N BariÅ¡iÄ‡, M Greven | Springer Science and Business Media LLC | Nature Communications | 2016
61ba9cedc2c99830dec51170 | underdoped Hg1201 | 1046125742 | Hg1201 | Hg1201Hg1201 | underdoped | [5 empty] | 71 K |  |  | body | paragraph | 0c59528ae9 | Single reconstructed Fermi surface pocket in an underdoped single-layer cuprate superconductor | 10.1038/ncomms12244 | M K Chan, N Harrison, R D Mcdonald, B J Ramshaw, K A Modic, N BariÅ¡iÄ‡, M Greven | Springer Science and Business Media LLC | Nature Communications | 2016
61ba9cedc2c99830dec51171 | Y123 with x = 0.58 | 792402343 | Y123 | Y123Y123 | [5 empty] | x=0.58 | 60 K |  |  | body | paragraph | 0c59528ae9 | Single reconstructed Fermi surface pocket in an underdoped single-layer cuprate superconductor | 10.1038/ncomms12244 | M K Chan, N Harrison, R D Mcdonald, B J Ramshaw, K A Modic, N BariÅ¡iÄ‡, M Greven | Springer Science and Business Media LLC | Nature Communications | 2016
61ba9cedc2c99830dec51172 | Hg1201 | -1376462599 | Hg1201 | Hg1201Hg1201 | [6 empty] | 74 K |  |  | body | paragraph | 0c59528ae9 | Single reconstructed Fermi surface pocket in an underdoped single-layer cuprate superconductor | 10.1038/ncomms12244 | M K Chan, N Harrison, R D Mcdonald, B J Ramshaw, K A Modic, N BariÅ¡iÄ‡, M Greven | Springer Science and Business Media LLC | Nature Communications | 2016
61ba9cedc2c99830dec51173 | Hg1201 UD74 | 763882933 | Hg1201 UD74 | [7 empty] | 74 K |  |  | body | paragraph | 0c59528ae9 | Single reconstructed Fermi surface pocket in an underdoped single-layer cuprate superconductor | 10.1038/ncomms12244 | M K Chan, N Harrison, R D Mcdonald, B J Ramshaw, K A Modic, N BariÅ¡iÄ‡, M Greven | Springer Science and Business Media LLC | Nature Communications | 2016
61ba9cedc2c99830dec51174 | Hg1201 UD71 | 1724036314 | Hg1201 UD71 | [7 empty] | 71 K |  |  | body | paragraph | 0c59528ae9 | Single reconstructed Fermi surface pocket in an underdoped single-layer cuprate superconductor | 10.1038/ncomms12244 | M K Chan, N Harrison, R D Mcdonald, B J Ramshaw, K A Modic, N BariÅ¡iÄ‡, M Greven | Springer Science and Business Media LLC | Nature Communications | 2016
61ba9cedc2c99830dec51175 | x = 0.58 | -1869988241 | [7 empty] | x=0.58 | 60 K |  |  | body | paragraph | 0c59528ae9 | Single reconstructed Fermi surface pocket in an underdoped single-layer cuprate superconductor | 10.1038/ncomms12244 | M K Chan, N Harrison, R D Mcdonald, B J Ramshaw, K A Modic, N BariÅ¡iÄ‡, M Greven | Springer Science and Business Media LLC | Nature Communications | 2016
61ba9ced7b1a7abb24c51114 | Bi-2212 | 1978392452 | Bi-2212 | [7 empty] | 60K |  |  | body | paragraph | 0dade2ab99 | Thermodynamic properties of Bi 2 Sr 2 CaCu 2 O 8 calculated from the electronic dispersion |  | J G Storey, J L Tallon, G V M Williams |  |  | 2013
61ba9ceeab9e3e9324c51153 | gB 2 | 1479810444 |  | gB 2 |  |  | Alloys |  |  |  | 39.4 K |  |  | body | paragraph | 766a23bec9 | Energy gap and proximity effect inMgB2superconducting wires | 10.1103/physrevb.64.180501 | R Prozorov, R W Giannetta, S L Budâ€™ko, P C Canfield | American Physical Society (APS) | Physical Review B | 2008
61ba9cee0a416aa3d9c51113 | LaOBiS 2 | -195788961 |  | LaOBiS 2 |  |  | Chalcogenides, Oxides |  |  |  | 2 to 10 K |  |  | body | paragraph | 28ccb18cde | Enhancement of Superconductivity in La 1âˆ’x Sm x O 0.5 F 0.5 BiS 2 |  | Y Fang, D Yazici, B D White, M B Maple |  |  | 2014
61ba9cee0a416aa3d9c51114 | x = 0.8 | 656210185 | [7 empty] | x=0.8 | 2 K | susceptibility |  | body | figure | 28ccb18cde | Enhancement of Superconductivity in La 1âˆ’x Sm x O 0.5 F 0.5 BiS 2 |  | Y Fang, D Yazici, B D White, M B Maple |  |  | 2014
61ba9cee0a416aa3d9c51115 | x = 0.1, 0.5, 0.7, and 0.9 | -1784245352 | [7 empty] | x=0.1, 0.5, 0.7, 0.9 | 4.4 K | AC magnetic susceptibility |  | body | figure | 28ccb18cde | Enhancement of Superconductivity in La 1âˆ’x Sm x O 0.5 F 0.5 BiS 2 |  | Y Fang, D Yazici, B D White, M B Maple |  |  | 2014
61ba9cee0a416aa3d9c51116 | x = 0.8 | 854488486 | [7 empty] | x=0.8 | 5.4 K |  |  | header | abstract | 28ccb18cde | Enhancement of Superconductivity in La 1âˆ’x Sm x O 0.5 F 0.5 BiS 2 |  | Y Fang, D Yazici, B D White, M B Maple |  |  | 2014
61ba9cee0a416aa3d9c51117 | x = 0.1 | -166376710 | [7 empty] | x=0.1 | 2.65 K |  |  | body | figure | 28ccb18cde | Enhancement of Superconductivity in La 1âˆ’x Sm x O 0.5 F 0.5 BiS 2 |  | Y Fang, D Yazici, B D White, M B Maple |  |  | 2014
61ba9cee0a416aa3d9c51118 | SmO0.5F0.5BiS2 | 1043772525 |  | SmO0.5F0.5BiS2 |  |  | Chalcogenides, Oxides, Fluorides |  |  |  | âˆ¼6.2 K |  |  | header | abstract | 28ccb18cde | Enhancement of Superconductivity in La 1âˆ’x Sm x O 0.5 F 0.5 BiS 2 |  | Y Fang, D Yazici, B D White, M B Maple |  |  | 2014
61ba9cee0a416aa3d9c51119 | SmO 0.5 F 0.5 BiS 2 | -267095605 |  | SmO 0.5 F 0.5 BiS 2 |  |  | Chalcogenides, Oxides, Fluorides |  |  |  | 6.2 K |  |  | body | paragraph | 28ccb18cde | Enhancement of Superconductivity in La 1âˆ’x Sm x O 0.5 F 0.5 BiS 2 |  | Y Fang, D Yazici, B D White, M B Maple |  |  | 2014
61ba9cee0a416aa3d9c5111a | x = 0.8 | 704365685 | [7 empty] | x=0.8 | 5.4 K |  |  | body | figure | 28ccb18cde | Enhancement of Superconductivity in La 1âˆ’x Sm x O 0.5 F 0.5 BiS 2 |  | Y Fang, D Yazici, B D White, M B Maple |  |  | 2014
61ba9cee0a416aa3d9c5111b | SmO 0.5 F 0.5 BiS 2 | -269024637 |  | SmO 0.5 F 0.5 BiS 2 |  |  | Chalcogenides, Oxides, Fluorides |  |  |  | 6.2 K |  | ambient pressure | body | paragraph | 28ccb18cde | Enhancement of Superconductivity in La 1âˆ’x Sm x O 0.5 F 0.5 BiS 2 |  | Y Fang, D Yazici, B D White, M B Maple |  |  | 2014
61ba9cee2227d4ac07c5112f | SnTaS 2 | 896541673 |  | SnTaS 2 |  |  | Chalcogenides |  |  |  | 3 K |  |  | header | abstract | ae10e202bc | Observations of nodal lines in the topological semimetal ZrSnTe | 10.1007/s11433-019-9448-8 | Bo Chen, Bo Zhang, Jihai Yu, Fucong Fei, Muhammad Naveed, Yi Zhang, Zhe Sun, Xiangang Wan, Fengqi Song | Springer Science and Business Media LLC | Science China Physics, Mechanics & Astronomy | 2021
61ba9cee20fc3eae4bc5118d | GdNi 2 B 2 C | 773624974 |  | GdNi 2 B 2 C |  |  | Carbides, Borides |  |  |  | 16.5 K |  |  | body | paragraph | 641cab03dd | Visualization of ferromagnetic domains inErNi2B2Csingle crystals: Weak ferromagnetism and its coexistence with superconductivity | 10.1103/physrevb.76.174506 | I S Veschunov, L Ya. Vinnikov, S L Budâ€™ko, P C Canfield | American Physical Society (APS) | Physical Review B | 2013
61ba9cee20fc3eae4bc5118e | ErNi 2 B 2 C single crystal | -2039297391 |  | ErNi 2 B 2 C |  | single crystal | Carbides, Borides |  |  |  | 4.2 K |  |  | body |  | 641cab03dd | Visualization of ferromagnetic domains inErNi2B2Csingle crystals: Weak ferromagnetism and its coexistence with superconductivity | 10.1103/physrevb.76.174506 | I S Veschunov, L Ya. Vinnikov, S L Budâ€™ko, P C Canfield | American Physical Society (APS) | Physical Review B | 2013
61ba9cee20fc3eae4bc5118f | ErNi 2 B 2 C | -2102781912 |  | ErNi 2 B 2 C |  |  | Carbides, Borides |  |  |  | 10.5 K |  |  | body | paragraph | 641cab03dd | Visualization of ferromagnetic domains inErNi2B2Csingle crystals: Weak ferromagnetism and its coexistence with superconductivity | 10.1103/physrevb.76.174506 | I S Veschunov, L Ya. Vinnikov, S L Budâ€™ko, P C Canfield | American Physical Society (APS) | Physical Review B | 2013
61ba9cee20fc3eae4bc51190 | R = Y, Lu | 2037786453 | [7 empty] | R=Y, Lu | 15.5 K |  |  | body | paragraph | 641cab03dd | Visualization of ferromagnetic domains inErNi2B2Csingle crystals: Weak ferromagnetism and its coexistence with superconductivity | 10.1103/physrevb.76.174506 | I S Veschunov, L Ya. Vinnikov, S L Budâ€™ko, P C Canfield | American Physical Society (APS) | Physical Review B | 2013
61ba9cee20fc3eae4bc51191 | ErNi 2 B 2 C | -1808170078 |  | ErNi 2 B 2 C |  |  | Carbides, Borides |  |  |  | 10.5 K |  |  | body | paragraph | 641cab03dd | Visualization of ferromagnetic domains inErNi2B2Csingle crystals: Weak ferromagnetism and its coexistence with superconductivity | 10.1103/physrevb.76.174506 | I S Veschunov, L Ya. Vinnikov, S L Budâ€™ko, P C Canfield | American Physical Society (APS) | Physical Review B | 2013
61ba9cee2c886f0fe6c51138 | Optimally doped Bi 2 Sr 2 CaCu 2 O 8+Î´ (Bi2212) single crystals | 1569221496 | Bi2212 | Bi 2 Sr 2 CaCu 2 O 8+Î´ | Optimally doped | single crystals | Alloys |  |  |  | 92K |  |  | body | paragraph | 99333f519d | Observation of quasiparticles for phase incoherent d-wave pairing in Bi2212 |  | Takeshi Kondo, W Malaeb, Y Ishida, T Sasagawa, T Tohyama, S Shin |  |  | 2014
61ba9cee2c886f0fe6c51139 | Optimally doped Bi 2 Sr 2 CaCu 2 O 8+Î´ (Bi2212) single crystals | 1584622820 | Bi2212 | Bi 2 Sr 2 CaCu 2 O 8+Î´ | Optimally doped | single crystals | Alloys |  |  |  | 92K |  |  | body | figure | 99333f519d | Observation of quasiparticles for phase incoherent d-wave pairing in Bi2212 |  | Takeshi Kondo, W Malaeb, Y Ishida, T Sasagawa, T Tohyama, S Shin |  |  | 2014
61ba9cee2c886f0fe6c5113a | single crystal of optimally doped Bi 2 Sr 2 CaCu 2 O 8+Î´ (Bi2212) | 235625584 | Bi2212 | Bi 2 Sr 2 CaCu 2 O 8+Î´ | of optimally doped | single crystal | Alloys |  |  |  | 92K | Magnetic susceptibility |  | body | figure | 99333f519d | Observation of quasiparticles for phase incoherent d-wave pairing in Bi2212 |  | Takeshi Kondo, W Malaeb, Y Ishida, T Sasagawa, T Tohyama, S Shin |  |  | 2014
61ba9cee05e6aa6710c51194 | Î´ = 0.120 | -1134935486 | [7 empty] | Î´=0.120 | 90K |  |  | body | paragraph | 5cf9ba380f | Strength of the phonon-coupling mode in La 2âˆ’x Sr x CuO 4 , Bi 2 Sr 2 CaCu 2 O 8+x and Y Ba 2 Cu 3 O 6+x : An estimation from the ARPES-nodal measurements |  | Preprint -H S Ruiz, A BadÃ­a-MajÃ³s, H S Ruiz, A BadÃ­a -MajÃ³s |  |  | 2011
61ba9cee05e6aa6710c51195 | doped (0PD90) "x = 0.16 | 894268064 |  | (0PD90 | doped |  | Alloys |  |  | x=0.16 | 90K |  |  | body | figure | 5cf9ba380f | Strength of the phonon-coupling mode in La 2âˆ’x Sr x CuO 4 , Bi 2 Sr 2 CaCu 2 O 8+x and Y Ba 2 Cu 3 O 6+x : An estimation from the ARPES-nodal measurements |  | Preprint -H S Ruiz, A BadÃ­a-MajÃ³s, H S Ruiz, A BadÃ­a -MajÃ³s |  |  | 2011
61ba9cee05e6aa6710c51196 | over-doped (OVD58) "x = 0.21 | 1583644114 |  | (OVD58 | over-doped |  | Alloys |  |  | x=0.21 | 58K |  |  | body | figure | 5cf9ba380f | Strength of the phonon-coupling mode in La 2âˆ’x Sr x CuO 4 , Bi 2 Sr 2 CaCu 2 O 8+x and Y Ba 2 Cu 3 O 6+x : An estimation from the ARPES-nodal measurements |  | Preprint -H S Ruiz, A BadÃ­a-MajÃ³s, H S Ruiz, A BadÃ­a -MajÃ³s |  |  | 2011
61ba9cee05e6aa6710c51197 | x = 0.12 | -199041832 | [7 empty] | x=0.12 | 70K |  |  | body | figure | 5cf9ba380f | Strength of the phonon-coupling mode in La 2âˆ’x Sr x CuO 4 , Bi 2 Sr 2 CaCu 2 O 8+x and Y Ba 2 Cu 3 O 6+x : An estimation from the ARPES-nodal measurements |  | Preprint -H S Ruiz, A BadÃ­a-MajÃ³s, H S Ruiz, A BadÃ­a -MajÃ³s |  |  | 2011
61ba9cee05e6aa6710c51198 | Î´ = 0.116 | -880547727 | [7 empty] | Î´=0.116 | 90K |  |  | body | paragraph | 5cf9ba380f | Strength of the phonon-coupling mode in La 2âˆ’x Sr x CuO 4 , Bi 2 Sr 2 CaCu 2 O 8+x and Y Ba 2 Cu 3 O 6+x : An estimation from the ARPES-nodal measurements |  | Preprint -H S Ruiz, A BadÃ­a-MajÃ³s, H S Ruiz, A BadÃ­a -MajÃ³s |  |  | 2011
61ba9cee05e6aa6710c51199 | BSCCO OPD90 | 283724479 |  | BSCCO OPD90 |  |  | Oxides, Pnictides, Chalcogenides, Carbides, Borides |  |  |  | 68K |  |  | body | figure | 5cf9ba380f | Strength of the phonon-coupling mode in La 2âˆ’x Sr x CuO 4 , Bi 2 Sr 2 CaCu 2 O 8+x and Y Ba 2 Cu 3 O 6+x : An estimation from the ARPES-nodal measurements |  | Preprint -H S Ruiz, A BadÃ­a-MajÃ³s, H S Ruiz, A BadÃ­a -MajÃ³s |  |  | 2011
61ba9cee05e6aa6710c5119a | under-doped "x = 0.4 | -232165757 |  |  | under-doped |  |  |  |  | x=0.4 | 35K |  |  | body | paragraph | 5cf9ba380f | Strength of the phonon-coupling mode in La 2âˆ’x Sr x CuO 4 , Bi 2 Sr 2 CaCu 2 O 8+x and Y Ba 2 Cu 3 O 6+x : An estimation from the ARPES-nodal measurements |  | Preprint -H S Ruiz, A BadÃ­a-MajÃ³s, H S Ruiz, A BadÃ­a -MajÃ³s |  |  | 2011
61ba9cee05e6aa6710c5119b | over-doped "x = 0.85 | -1696222140 |  |  | over-doped |  |  |  |  | x=0.85 | 90K |  |  | body | paragraph | 5cf9ba380f | Strength of the phonon-coupling mode in La 2âˆ’x Sr x CuO 4 , Bi 2 Sr 2 CaCu 2 O 8+x and Y Ba 2 Cu 3 O 6+x : An estimation from the ARPES-nodal measurements |  | Preprint -H S Ruiz, A BadÃ­a-MajÃ³s, H S Ruiz, A BadÃ­a -MajÃ³s |  |  | 2011
61ba9cee05e6aa6710c5119c | Î´ = 0.256 | -319784074 | [7 empty] | Î´=0.256 | 61K |  |  | body | paragraph | 5cf9ba380f | Strength of the phonon-coupling mode in La 2âˆ’x Sr x CuO 4 , Bi 2 Sr 2 CaCu 2 O 8+x and Y Ba 2 Cu 3 O 6+x : An estimation from the ARPES-nodal measurements |  | Preprint -H S Ruiz, A BadÃ­a-MajÃ³s, H S Ruiz, A BadÃ­a -MajÃ³s |  |  | 2011
61ba9cee05e6aa6710c5119d | Î´ = 0.260 | -628094745 | [7 empty] | Î´=0.260 | 61K |  |  | body | paragraph | 5cf9ba380f | Strength of the phonon-coupling mode in La 2âˆ’x Sr x CuO 4 , Bi 2 Sr 2 CaCu 2 O 8+x and Y Ba 2 Cu 3 O 6+x : An estimation from the ARPES-nodal measurements |  | Preprint -H S Ruiz, A BadÃ­a-MajÃ³s, H S Ruiz, A BadÃ­a -MajÃ³s |  |  | 2011
61ba9cee05e6aa6710c5119e | over-doped YBCO OVD90 | 784689978 | YBCO |  | over-doped | [5 empty] | 90K |  |  | body | paragraph | 5cf9ba380f | Strength of the phonon-coupling mode in La 2âˆ’x Sr x CuO 4 , Bi 2 Sr 2 CaCu 2 O 8+x and Y Ba 2 Cu 3 O 6+x : An estimation from the ARPES-nodal measurements |  | Preprint -H S Ruiz, A BadÃ­a-MajÃ³s, H S Ruiz, A BadÃ­a -MajÃ³s |  |  | 2011
61ba9cee05e6aa6710c5119f | x = 0.6 | -16625410 | [7 empty] | x=0.6 | 61K |  |  | body | paragraph | 5cf9ba380f | Strength of the phonon-coupling mode in La 2âˆ’x Sr x CuO 4 , Bi 2 Sr 2 CaCu 2 O 8+x and Y Ba 2 Cu 3 O 6+x : An estimation from the ARPES-nodal measurements |  | Preprint -H S Ruiz, A BadÃ­a-MajÃ³s, H S Ruiz, A BadÃ­a -MajÃ³s |  |  | 2011
61ba9cee05e6aa6710c511a0 | BSCCO OVD58 | 83990621 |  | BSCCO OVD58 |  |  | Carbides, Chalcogenides, Oxides, Borides |  |  |  | 41K |  |  | body | figure | 5cf9ba380f | Strength of the phonon-coupling mode in La 2âˆ’x Sr x CuO 4 , Bi 2 Sr 2 CaCu 2 O 8+x and Y Ba 2 Cu 3 O 6+x : An estimation from the ARPES-nodal measurements |  | Preprint -H S Ruiz, A BadÃ­a-MajÃ³s, H S Ruiz, A BadÃ­a -MajÃ³s |  |  | 2011
61ba9cee1b93c0c6bec51178 | N a 0.35 CoO 2 â€¢ 1.3H 2 O 2 | 930229448 |  | N a 0.35 CoO 2 â€¢ 1.3H 2 O 2 |  |  | Alloys |  |  |  | 5 K |  |  | body | paragraph | 91de458cac | Charge ordering in charge-compensated Na0.41CoO2 by oxonium ions | 10.1016/j.ssc.2006.02.037 | C H Wang, H T Zhang, X X Lu, G Wu, X H Chen, J Q Li | Elsevier BV | Solid State Communications | 2013
61ba9ceed52116ffe1c51140 | La 0.7 Sr 0.3 MnO 3 | -470633341 |  | La 0.7 Sr 0.3 MnO 3 |  |  | Oxides |  |  |  | 378 K |  |  | body | paragraph | 5f181923d4 | Bulk experimental evidence of half-metallic ferromagnetism in doped manganites | 10.1103/physrevb.63.172411 | Guo-Meng Zhao, H Keller, W Prellier, D J Kang | American Physical Society (APS) | Physical Review B | 2000
61ba9cee49d0b378c6c5112a | UTe 2 single crys- tals | -997848586 |  | UTe 2 |  | single crys- tals | Chalcogenides |  |  |  | 2 K |  |  | body | paragraph | 9dae65b7af | Single-component superconducting state in UTe 2 at 2 K |  | P F S Rosa, A Weiland, S S Fender, B L Scott, F Ronning, J D Thompson, E D Bauer, S M Thomas |  |  | 2021
61ba9cee49d0b378c6c5112b | UTe 2 crystals | 2017857544 |  | UTe 2 |  | crystals | Chalcogenides |  |  |  | 2 K |  |  | body | paragraph | 9dae65b7af | Single-component superconducting state in UTe 2 at 2 K |  | P F S Rosa, A Weiland, S S Fender, B L Scott, F Ronning, J D Thompson, E D Bauer, S M Thomas |  |  | 2021
61ba9cee49d0b378c6c5112c | UTe 2 single crystals | -1405421241 |  | UTe 2 |  | single crystals | Chalcogenides |  |  |  | 2 K |  |  | body | paragraph | 9dae65b7af | Single-component superconducting state in UTe 2 at 2 K |  | P F S Rosa, A Weiland, S S Fender, B L Scott, F Ronning, J D Thompson, E D Bauer, S M Thomas |  |  | 2021
61ba9cee49d0b378c6c5112d | UTe 2 | -868725136 |  | UTe 2 |  |  | Chalcogenides |  |  |  | 1.95 K | magnetic susceptibility |  | body | paragraph | 9dae65b7af | Single-component superconducting state in UTe 2 at 2 K |  | P F S Rosa, A Weiland, S S Fender, B L Scott, F Ronning, J D Thompson, E D Bauer, S M Thomas |  |  | 2021
61ba9cee49d0b378c6c5112e | 3% nominal Th doping | 1115852842 |  |  | 3% nominal | [5 empty] | 1 K | specific heat |  | body | paragraph | 9dae65b7af | Single-component superconducting state in UTe 2 at 2 K |  | P F S Rosa, A Weiland, S S Fender, B L Scott, F Ronning, J D Thompson, E D Bauer, S M Thomas |  |  | 2021
61ba9cee3136e52869c51182 | magnesium diboride MgB 2 | -1906513487 | magnesium diboride | MgB 2 |  |  | Alloys, Borides |  |  |  | 39 K |  |  | body | paragraph | 1193789c1d | Renormalization of the electron-phonon interaction: a reformulation of the BCS-gap equation | 10.1140/epjb/e2003-00180-9 | A Hï¿½bsch, K W Becker | Springer Science and Business Media LLC | The European Physical Journal B - Condensed Matter | 2003
61ba9cef14d91e0862c5115b | SrFe 2 As 2 :Co films | -1127940880 |  | SrFe 2 As 2 |  | films | Iron-pnictides, Pnictides |  |  |  | 6 K |  |  | body | figure | 5057bca7d0 | Thin film growth by pulsed laser deposition and properties of 122-type iron-based superconductor AE(Fe1âˆ’xCox)2As2(AE=alkaline earth) | 10.1088/0953-2048/25/8/084015 | Takayoshi Katase, Hidenori Hiramatsu, Toshio Kamiya, Hideo Hosono | IOP Publishing | Superconductor Science and Technology | 2012
61ba9cef14d91e0862c5115c | SrFe 2 As 2 :Co films |  |  | Co |  | films | Alloys |  |  |  | 6 K |  |  | body | figure | 5057bca7d0 | Thin film growth by pulsed laser deposition and properties of 122-type iron-based superconductor AE(Fe1âˆ’xCox)2As2(AE=alkaline earth) | 10.1088/0953-2048/25/8/084015 | Takayoshi Katase, Hidenori Hiramatsu, Toshio Kamiya, Hideo Hosono | IOP Publishing | Superconductor Science and Technology | 2012
61ba9cef14d91e0862c5115d | x = 0.075 | -987501738 | [7 empty] | x=0.075 | 25.5 K |  |  | header | abstract | 5057bca7d0 | Thin film growth by pulsed laser deposition and properties of 122-type iron-based superconductor AE(Fe1âˆ’xCox)2As2(AE=alkaline earth) | 10.1088/0953-2048/25/8/084015 | Takayoshi Katase, Hidenori Hiramatsu, Toshio Kamiya, Hideo Hosono | IOP Publishing | Superconductor Science and Technology | 2012
61ba9cef14d91e0862c5115e | LaFePnO (Pn = P, As) | 1384450495 |  | LaFePnO |  |  | Alloys |  |  | Pn=P, As | 55 K |  |  | body | paragraph | 5057bca7d0 | Thin film growth by pulsed laser deposition and properties of 122-type iron-based superconductor AE(Fe1âˆ’xCox)2As2(AE=alkaline earth) | 10.1088/0953-2048/25/8/084015 | Takayoshi Katase, Hidenori Hiramatsu, Toshio Kamiya, Hideo Hosono | IOP Publishing | Superconductor Science and Technology | 2012
61ba9cef14d91e0862c5115f | x = 0.075 | -1232019198 | [7 empty] | x=0.075 | 25.5 K |  |  | body | paragraph | 5057bca7d0 | Thin film growth by pulsed laser deposition and properties of 122-type iron-based superconductor AE(Fe1âˆ’xCox)2As2(AE=alkaline earth) | 10.1088/0953-2048/25/8/084015 | Takayoshi Katase, Hidenori Hiramatsu, Toshio Kamiya, Hideo Hosono | IOP Publishing | Superconductor Science and Technology | 2012
61ba9cef14d91e0862c51160 | AEFe 2 As 2 (AE = Sr | 719314279 |  | AEFe 2 As 2 |  |  | Iron-pnictides, Pnictides |  |  | AE=Sr | 20 K |  |  | body | paragraph | 5057bca7d0 | Thin film growth by pulsed laser deposition and properties of 122-type iron-based superconductor AE(Fe1âˆ’xCox)2As2(AE=alkaline earth) | 10.1088/0953-2048/25/8/084015 | Takayoshi Katase, Hidenori Hiramatsu, Toshio Kamiya, Hideo Hosono | IOP Publishing | Superconductor Science and Technology | 2012
61ba9cef4217bb9076c5116a | Ca 1âˆ’x La x FeAs 2 | 805203654 |  | Ca 1âˆ’x La x FeAs 2 |  |  | Iron-pnictides, Pnictides |  |  |  | 40 K |  |  | body | paragraph | b2baadfaa5 | Observation of the anisotropic Dirac cone in the band dispersion of 112-structured iron-based |  | Superconductor Ca, Feas, Z T Liu, X Z Xing, M Y Li, W Zhou, Y Sun, C C Fan, H F Yang, J S Liu, Q Yao, W Li, Z X Shi, D W Shen, Z Wang |  |  | 2016
61ba9cefc0bff55f4cc5116c | underdoped BSCCO | -713039327 | BSCCO |  | underdoped | [5 empty] | 25K |  |  | body | paragraph | 8b55f048a8 | Topological Transition in the Fermi Surface of Cuprate Superconductors in the Pseudogap Regime | 10.1103/physrevlett.98.177004 | C M Varma, Lijun Zhu | American Physical Society (APS) | Physical Review Letters | 2007
61ba9cef61d1c9d20fc51163 | La-214 films grown on SrTiO 3 | 2012720500 | La-214 |  |  | films |  |  | SrTiO 3 |  | 28.5K |  |  | body | paragraph | dd50d72bec | PURE d-WAVE PAIRING SYMMETRY IN HIGH-Tc CUPRATE SUPERCONDUCTORS | 10.1016/s0022-3697(98)00176-0 | C C Tsuei, J R Kirtley | Elsevier BV | Journal of Physics and Chemistry of Solids | 2014
61ba9cef61d1c9d20fc51164 | Y 0.7 Ca 0.3 Ba 2 Cu 3 O 7âˆ’Î´ | 375797180 |  | Y 0.7 Ca 0.3 Ba 2 Cu 3 O 7âˆ’Î´ |  |  | Oxides, Cuprates |  |  |  | 5K | susceptibility |  | body | figure | dd50d72bec | PURE d-WAVE PAIRING SYMMETRY IN HIGH-Tc CUPRATE SUPERCONDUCTORS | 10.1016/s0022-3697(98)00176-0 | C C Tsuei, J R Kirtley | Elsevier BV | Journal of Physics and Chemistry of Solids | 2014
61ba9cef61d1c9d20fc51165 | Ca-doped Y-123 | -958420411 | Y-123 |  | Ca | [5 empty] | 28.5K |  |  | body | paragraph | dd50d72bec | PURE d-WAVE PAIRING SYMMETRY IN HIGH-Tc CUPRATE SUPERCONDUCTORS | 10.1016/s0022-3697(98)00176-0 | C C Tsuei, J R Kirtley | Elsevier BV | Journal of Physics and Chemistry of Solids | 2014
61ba9cef61d1c9d20fc51166 | optimally doped YBa2Cu3O 7âˆ’Î´ (yellow dot) | 1158340717 |  | YBa2Cu3O 7âˆ’Î´ | optimally doped |  | Oxides, Cuprates |  |  |  | 90K |  |  | body | paragraph | dd50d72bec | PURE d-WAVE PAIRING SYMMETRY IN HIGH-Tc CUPRATE SUPERCONDUCTORS | 10.1016/s0022-3697(98)00176-0 | C C Tsuei, J R Kirtley | Elsevier BV | Journal of Physics and Chemistry of Solids | 2014
61ba9cef6a35f302ddc51166 | La 1.875 Sr 0.125 CuO 4 | -384659202 |  | La 1.875 Sr 0.125 CuO 4 |  |  | Oxides, Cuprates |  |  |  | 27 K | susceptibility |  | body | figure | 17de0e1586 | Universal precursor of superconductivity in the cuprates | 10.1103/physrevb.99.214502 | G Yu, D-D Xia, D Pelc, R-H He, N-H Kaneko, T Sasagawa, Y Li, X Zhao, N BariÅ¡iÄ‡, A Shekhter, M Greven | American Physical Society (APS) | Physical Review B | 2019
61ba9cef6a35f302ddc51167 | Hg1201 | -1486210741 | Hg1201 | Hg1201Hg1201 | [6 empty] | 89 K |  |  | body | figure | 17de0e1586 | Universal precursor of superconductivity in the cuprates | 10.1103/physrevb.99.214502 | G Yu, D-D Xia, D Pelc, R-H He, N-H Kaneko, T Sasagawa, Y Li, X Zhao, N BariÅ¡iÄ‡, A Shekhter, M Greven | American Physical Society (APS) | Physical Review B | 2019
61ba9cef6a35f302ddc51168 | double-layer Bi2212 | -2144451856 | Bi2212 | Bi2212Bi2212 | [6 empty] | 90 K |  |  | body | paragraph | 17de0e1586 | Universal precursor of superconductivity in the cuprates | 10.1103/physrevb.99.214502 | G Yu, D-D Xia, D Pelc, R-H He, N-H Kaneko, T Sasagawa, Y Li, X Zhao, N BariÅ¡iÄ‡, A Shekhter, M Greven | American Physical Society (APS) | Physical Review B | 2019
61ba9cef6a35f302ddc51169 | optimally-doped Bi2201 | 365080046 | Bi2201 | Bi2201Bi2201 | optimally-doped | [5 empty] | 35 K |  |  | body | figure | 17de0e1586 | Universal precursor of superconductivity in the cuprates | 10.1103/physrevb.99.214502 | G Yu, D-D Xia, D Pelc, R-H He, N-H Kaneko, T Sasagawa, Y Li, X Zhao, N BariÅ¡iÄ‡, A Shekhter, M Greven | American Physical Society (APS) | Physical Review B | 2019
61ba9cef6a35f302ddc5116a | Bi2212 | -1743449482 | Bi2212 | Bi2212Bi2212 | [6 empty] | 90 K |  |  | body | paragraph | 17de0e1586 | Universal precursor of superconductivity in the cuprates | 10.1103/physrevb.99.214502 | G Yu, D-D Xia, D Pelc, R-H He, N-H Kaneko, T Sasagawa, Y Li, X Zhao, N BariÅ¡iÄ‡, A Shekhter, M Greven | American Physical Society (APS) | Physical Review B | 2019
61ba9cef6a35f302ddc5116b | optimally doped Bi2201 | 960120517 | Bi2201 | Bi2201Bi2201 | optimally doped | [5 empty] | 35 K |  |  | body | paragraph | 17de0e1586 | Universal precursor of superconductivity in the cuprates | 10.1103/physrevb.99.214502 | G Yu, D-D Xia, D Pelc, R-H He, N-H Kaneko, T Sasagawa, Y Li, X Zhao, N BariÅ¡iÄ‡, A Shekhter, M Greven | American Physical Society (APS) | Physical Review B | 2019
61ba9cef6a35f302ddc5116c | optimally-doped Bi2201 | 322728514 | Bi2201 | Bi2201Bi2201 | optimally-doped | [5 empty] | 35 K |  |  | body | paragraph | 17de0e1586 | Universal precursor of superconductivity in the cuprates | 10.1103/physrevb.99.214502 | G Yu, D-D Xia, D Pelc, R-H He, N-H Kaneko, T Sasagawa, Y Li, X Zhao, N BariÅ¡iÄ‡, A Shekhter, M Greven | American Physical Society (APS) | Physical Review B | 2019
61ba9cef6a35f302ddc5116d | LSCO thin films | 788133503 | LSCO |  |  | thin films |  |  |  |  | 20 K |  |  | body | paragraph | 17de0e1586 | Universal precursor of superconductivity in the cuprates | 10.1103/physrevb.99.214502 | G Yu, D-D Xia, D Pelc, R-H He, N-H Kaneko, T Sasagawa, Y Li, X Zhao, N BariÅ¡iÄ‡, A Shekhter, M Greven | American Physical Society (APS) | Physical Review B | 2019
61ba9cef6a35f302ddc5116e | Hg1201 | -1584390315 | Hg1201 | Hg1201Hg1201 | [6 empty] | 54, 63, 67, 81, 89, 96 and 90 K |  |  | body | figure | 17de0e1586 | Universal precursor of superconductivity in the cuprates | 10.1103/physrevb.99.214502 | G Yu, D-D Xia, D Pelc, R-H He, N-H Kaneko, T Sasagawa, Y Li, X Zhao, N BariÅ¡iÄ‡, A Shekhter, M Greven | American Physical Society (APS) | Physical Review B | 2019
61ba9cef6a35f302ddc5116f | Bi2201 | -2101815772 | Bi2201 | Bi2201Bi2201 | [6 empty] | below 40 K |  |  | body | paragraph | 17de0e1586 | Universal precursor of superconductivity in the cuprates | 10.1103/physrevb.99.214502 | G Yu, D-D Xia, D Pelc, R-H He, N-H Kaneko, T Sasagawa, Y Li, X Zhao, N BariÅ¡iÄ‡, A Shekhter, M Greven | American Physical Society (APS) | Physical Review B | 2019
61ba9cef6a35f302ddc51170 | LSCO (p = x = 0.125 | 544944127 | LSCO | [6 empty] | x=0.125 | 27 K |  |  | body | paragraph | 17de0e1586 | Universal precursor of superconductivity in the cuprates | 10.1103/physrevb.99.214502 | G Yu, D-D Xia, D Pelc, R-H He, N-H Kaneko, T Sasagawa, Y Li, X Zhao, N BariÅ¡iÄ‡, A Shekhter, M Greven | American Physical Society (APS) | Physical Review B | 2019
61ba9cef6a35f302ddc51171 | Hg1201 crystal | -331272207 | Hg1201 | Hg1201Hg1201 |  | crystal |  |  |  |  | 96 K | magnetization |  | body | paragraph | 17de0e1586 | Universal precursor of superconductivity in the cuprates | 10.1103/physrevb.99.214502 | G Yu, D-D Xia, D Pelc, R-H He, N-H Kaneko, T Sasagawa, Y Li, X Zhao, N BariÅ¡iÄ‡, A Shekhter, M Greven | American Physical Society (APS) | Physical Review B | 2019
61ba9cef6a35f302ddc51172 | underdoped Bi2212 | 777291719 | Bi2212 | Bi2212Bi2212 | underdoped | [5 empty] | 90 K |  |  | body | paragraph | 17de0e1586 | Universal precursor of superconductivity in the cuprates | 10.1103/physrevb.99.214502 | G Yu, D-D Xia, D Pelc, R-H He, N-H Kaneko, T Sasagawa, Y Li, X Zhao, N BariÅ¡iÄ‡, A Shekhter, M Greven | American Physical Society (APS) | Physical Review B | 2019
61ba9cef6a35f302ddc51173 | Hg1201 | -1413056561 | Hg1201 | Hg1201Hg1201 | [6 empty] | 67 K |  |  | body | figure | 17de0e1586 | Universal precursor of superconductivity in the cuprates | 10.1103/physrevb.99.214502 | G Yu, D-D Xia, D Pelc, R-H He, N-H Kaneko, T Sasagawa, Y Li, X Zhao, N BariÅ¡iÄ‡, A Shekhter, M Greven | American Physical Society (APS) | Physical Review B | 2019
61ba9cef6a35f302ddc51174 | underdoped Hg1201 (p = 0.118 | -534784592 | Hg1201 | Hg1201Hg1201 | underdoped |  |  |  |  | p=0.118 | 89 K |  |  | body | paragraph | 17de0e1586 | Universal precursor of superconductivity in the cuprates | 10.1103/physrevb.99.214502 | G Yu, D-D Xia, D Pelc, R-H He, N-H Kaneko, T Sasagawa, Y Li, X Zhao, N BariÅ¡iÄ‡, A Shekhter, M Greven | American Physical Society (APS) | Physical Review B | 2019
61ba9cef720b8b3d36c5113e | (Li,Fe)OHFeSe | 767264016 |  | (Li,Fe)OHFeSe |  |  | Alloys |  |  |  | 40 K |  |  | body | paragraph | 579da7bd1f | Coexistence of localized and itinerant magnetism in intercalated iron-selenide (Li,Fe)OHFeSe | 10.1088/1367-2630/aa5a71 | Da-Yong Liu, Zhe Sun, Liang-Jian Zou | IOP Publishing | New Journal of Physics | 2017
61ba9cef720b8b3d36c5113f | FeSe | 1538832190 |  | FeSe |  |  | Iron-chalcogenides, Chalcogenides |  |  |  | 8 K |  |  | body | paragraph | 579da7bd1f | Coexistence of localized and itinerant magnetism in intercalated iron-selenide (Li,Fe)OHFeSe | 10.1088/1367-2630/aa5a71 | Da-Yong Liu, Zhe Sun, Liang-Jian Zou | IOP Publishing | New Journal of Physics | 2017
61ba9cef720b8b3d36c51140 | bulk FeSe | 851218657 |  | FeSe |  |  | Iron-chalcogenides, Chalcogenides |  |  |  | 37 K |  |  | body | paragraph | 579da7bd1f | Coexistence of localized and itinerant magnetism in intercalated iron-selenide (Li,Fe)OHFeSe | 10.1088/1367-2630/aa5a71 | Da-Yong Liu, Zhe Sun, Liang-Jian Zou | IOP Publishing | New Journal of Physics | 2017
61ba9cef720b8b3d36c51141 | K 1âˆ’x Fe 2âˆ’y Se 2 | 541583978 |  | K 1âˆ’x Fe 2âˆ’y Se 2 |  |  | Iron-chalcogenides, Chalcogenides |  |  |  | 30 K |  |  | body | paragraph | 579da7bd1f | Coexistence of localized and itinerant magnetism in intercalated iron-selenide (Li,Fe)OHFeSe | 10.1088/1367-2630/aa5a71 | Da-Yong Liu, Zhe Sun, Liang-Jian Zou | IOP Publishing | New Journal of Physics | 2017
61ba9cef0a416aa3d9c5111c | NbN | -1138109712 |  | NbN |  |  | Nitrides |  |  |  | 11.7K |  |  | body | paragraph | 4bdde222fa | Optimisation of NbN thin films on GaAs substrates for in-situ single photon detection in structured photonic devices | 10.1063/1.4800838 | G Reithmaier, J Senf, S Lichtmannecker, T Reichert, F Flassig, A Voss, R Gross, J J Finley | AIP Publishing | Journal of Applied Physics | 2012
61ba9cef0a416aa3d9c5111d | Since crystalline NbN | 289651272 |  | NbN |  | Since crystalline | Nitrides |  |  |  | 16.4K |  |  | body | paragraph | 4bdde222fa | Optimisation of NbN thin films on GaAs substrates for in-situ single photon detection in structured photonic devices | 10.1063/1.4800838 | G Reithmaier, J Senf, S Lichtmannecker, T Reichert, F Flassig, A Voss, R Gross, J J Finley | AIP Publishing | Journal of Applied Physics | 2012
61ba9cef0a416aa3d9c5111e | NbN thin films on MgO and sapphire substrates | 1558431889 |  | NbN |  | thin films | Nitrides |  | MgO |  | 16.4K |  |  | body | paragraph | 4bdde222fa | Optimisation of NbN thin films on GaAs substrates for in-situ single photon detection in structured photonic devices | 10.1063/1.4800838 | G Reithmaier, J Senf, S Lichtmannecker, T Reichert, F Flassig, A Voss, R Gross, J J Finley | AIP Publishing | Journal of Applied Physics | 2012
61ba9cef0a416aa3d9c5111f | NbN = 4 Â± 0.5nm thin film | 371616580 |  | NbN |  | thin film | Nitrides |  |  |  | 10.2Â±0.2K |  |  | body |  | 4bdde222fa | Optimisation of NbN thin films on GaAs substrates for in-situ single photon detection in structured photonic devices | 10.1063/1.4800838 | G Reithmaier, J Senf, S Lichtmannecker, T Reichert, F Flassig, A Voss, R Gross, J J Finley | AIP Publishing | Journal of Applied Physics | 2012
61ba9cef0a416aa3d9c51120 | 26% nitrogen | 1153766521 |  |  | 26% nitrogen | [5 empty] | 9.7K |  |  | body | paragraph | 4bdde222fa | Optimisation of NbN thin films on GaAs substrates for in-situ single photon detection in structured photonic devices | 10.1063/1.4800838 | G Reithmaier, J Senf, S Lichtmannecker, T Reichert, F Flassig, A Voss, R Gross, J J Finley | AIP Publishing | Journal of Applied Physics | 2012
61ba9cef0a416aa3d9c51121 | thin (5.5nm) films on GaAs | -828028337 |  | GaAs |  | films | Pnictides | films |  |  | 10.7K |  |  | body | paragraph | 4bdde222fa | Optimisation of NbN thin films on GaAs substrates for in-situ single photon detection in structured photonic devices | 10.1063/1.4800838 | G Reithmaier, J Senf, S Lichtmannecker, T Reichert, F Flassig, A Voss, R Gross, J J Finley | AIP Publishing | Journal of Applied Physics | 2012
61ba9cf02227d4ac07c51130 | n-type Pr 0.91 Ce 0.09 LaCuO 4âˆ’y | -1952945700 |  | Pr 0.91 Ce 0.09 LaCuO 4âˆ’y |  |  | Oxides, Cuprates |  |  |  | 26 K |  |  | body | paragraph | 870f5a6255 | Fermi-Liquid Ground State in then-TypePr0.91LaCe0.09CuO4âˆ’yCopper-Oxide Superconductor | 10.1103/physrevlett.90.197005 | Guo-Qing Zheng, T Sato, Y Kitaoka, M Fujita, K Yamada | American Physical Society (APS) | Physical Review Letters | 2002
61ba9cf02227d4ac07c51131 | x=0.09 | 2077302523 | [7 empty] | x=0.09 | 26 K |  |  | body | paragraph | 870f5a6255 | Fermi-Liquid Ground State in then-TypePr0.91LaCe0.09CuO4âˆ’yCopper-Oxide Superconductor | 10.1103/physrevlett.90.197005 | Guo-Qing Zheng, T Sato, Y Kitaoka, M Fujita, K Yamada | American Physical Society (APS) | Physical Review Letters | 2002
61ba9cf08452d931a5c5111e | Y Ba 2 Cu 3 O 6.35 | -1154342605 |  | Y Ba 2 Cu 3 O 6.35 |  |  | Oxides, Cuprates |  |  |  | 10 K |  |  | body | paragraph | acc10d393c | Phasediagram and Scaling Properties of the Projected SO(5) Model in Three Dimensions | 10.1007/3-540-26657-7_26 | Martin JÃ¶stingmeier, Ansgar Dorneich, Enrico Arrigoni, Werner Hanke, Shou-Cheng Zhang | Springer-Verlag |  | 2013
61ba9cf0d7a99c43e8c51166 | Cd 2 Re 2 O 7 single crystals | -20901512 |  | Cd 2 Re 2 O 7 |  | single crystals | Oxides |  |  |  | 1.47 K | susceptibility |  | body | figure | b71e3552c3 | Superconductivity in the correlated pyrochloreCd2Re2O7 | 10.1103/physrevb.64.180503 | R Jin, J He, S Mccall, C S Alexander, F Drymiotis, D Mandrus | American Physical Society (APS) | Physical Review B | 2014
61ba9cf0d7a99c43e8c51167 | Cd 2 Re 2 O 7 single crys- tals | 1465103556 |  | Cd 2 Re 2 O 7 |  | single crys- tals | Oxides |  |  |  | 1.47 K | magnetic suscep- tibility |  | body |  | b71e3552c3 | Superconductivity in the correlated pyrochloreCd2Re2O7 | 10.1103/physrevb.64.180503 | R Jin, J He, S Mccall, C S Alexander, F Drymiotis, D Mandrus | American Physical Society (APS) | Physical Review B | 2014
61ba9cf01b93c0c6bec51179 | x = 0.06 | -890846963 | [7 empty] | x=0.06 | 25 K |  |  | body | paragraph | 00257762c7 | Competing order and nature of the pairing state in the iron pnictides | 10.1103/physrevb.82.014521 | Rafael M Fernandes, JÃ¶rg Schmalian | American Physical Society (APS) | Physical Review B | 2010
61ba9cf0e720aae5f4c51149 | LaFeAsO by a partial substitution of O with F atoms (LaFeAsO 1-x F x ) | -519698329 |  | LaFeAsO | O with F atoms |  | Iron-pnictides, Oxides, Pnictides |  |  |  | 26 K |  |  | body | paragraph | ef5abc709b | The structural and electronic properties of type-I clathrates Ba8Cu x Ga16âˆ’x Sn30 from first-principle calculations | 10.1007/s12648-012-0107-1 | D C Li, L Fang, S K Deng, K Y Kang, W H Wei, H B Ruan | Springer Science and Business Media LLC | Indian Journal of Physics | 2012
61ba9cf0e720aae5f4c5114a | LaFeAsO by a partial substitution of O with F atoms (LaFeAsO 1-x F x ) |  |  | LaFeAsO 1-x F x | O with F atoms |  | Iron-pnictides, Pnictides, Oxides, Fluorides |  |  |  | 26 K |  |  | body | paragraph | ef5abc709b | The structural and electronic properties of type-I clathrates Ba8Cu x Ga16âˆ’x Sn30 from first-principle calculations | 10.1007/s12648-012-0107-1 | D C Li, L Fang, S K Deng, K Y Kang, W H Wei, H B Ruan | Springer Science and Business Media LLC | Indian Journal of Physics | 2012
61ba9cf07ce09aab2ac5115d | magnesium diborides 1 | 100860 | magnesium diborides 1 | [7 empty] | near 40 K |  |  | body | paragraph | ce510b27fd | Time-Resolved Photoexcitation of the Superconducting Two-Gap State inMgB2Thin Films | 10.1103/physrevlett.91.197004 | Y Xu, M Khafizov, L Satrapinsky, P KÃºÅ¡, A Plecenik, Roman Sobolewski | American Physical Society (APS) | Physical Review Letters | 2003
61ba9cf1dc085aa023c51109 | KFe1.5Se2 | -1936733160 |  | KFe1.5Se2 |  |  | Iron-chalcogenides, Chalcogenides |  |  |  | 31 K |  |  | header | abstract | 396dfdb612 | Effect of iron content and potassium substitution inA0.8Fe1.6Se2(A=K, Rb, Tl) superconductors: A Raman scattering investigation | 10.1103/physrevb.86.134502 | A M Zhang, K Liu, J B He, D M Wang, G F Chen, B Normand, Q M Zhang | American Physical Society (APS) | Physical Review B | 2012
61ba9cf1dc085aa023c5110a | Tl0.5K0.3Fe1.6Se2 | -1485104875 |  | Tl0.5K0.3Fe1.6Se2 |  |  | Iron-chalcogenides, Chalcogenides |  |  |  | 32 K |  |  | header | abstract | 396dfdb612 | Effect of iron content and potassium substitution inA0.8Fe1.6Se2(A=K, Rb, Tl) superconductors: A Raman scattering investigation | 10.1103/physrevb.86.134502 | A M Zhang, K Liu, J B He, D M Wang, G F Chen, B Normand, Q M Zhang | American Physical Society (APS) | Physical Review B | 2012
61ba9cf1dc085aa023c5110b | potassium-intercalated FeSe | -926214693 |  | FeSe | potassium-intercalated |  | Iron-chalcogenides, Chalcogenides |  |  |  | 31 K |  |  | body | paragraph | 396dfdb612 | Effect of iron content and potassium substitution inA0.8Fe1.6Se2(A=K, Rb, Tl) superconductors: A Raman scattering investigation | 10.1103/physrevb.86.134502 | A M Zhang, K Liu, J B He, D M Wang, G F Chen, B Normand, Q M Zhang | American Physical Society (APS) | Physical Review B | 2012
61ba9cf1dc085aa023c5110c | K 0.8 Fe 1.6 Se 2 | 1225205857 |  | K 0.8 Fe 1.6 Se 2 |  |  | Iron-chalcogenides, Chalcogenides |  |  |  | 32 K |  |  | body | figure | 396dfdb612 | Effect of iron content and potassium substitution inA0.8Fe1.6Se2(A=K, Rb, Tl) superconductors: A Raman scattering investigation | 10.1103/physrevb.86.134502 | A M Zhang, K Liu, J B He, D M Wang, G F Chen, B Normand, Q M Zhang | American Physical Society (APS) | Physical Review B | 2012
61ba9cf1dc085aa023c5110d | Tl 0.5 K 0.3 Fe 1.6 Se 2 | -450990806 |  | Tl 0.5 K 0.3 Fe 1.6 Se 2 |  |  | Iron-chalcogenides, Chalcogenides |  |  |  | 29 K |  |  | body | figure | 396dfdb612 | Effect of iron content and potassium substitution inA0.8Fe1.6Se2(A=K, Rb, Tl) superconductors: A Raman scattering investigation | 10.1103/physrevb.86.134502 | A M Zhang, K Liu, J B He, D M Wang, G F Chen, B Normand, Q M Zhang | American Physical Society (APS) | Physical Review B | 2012
61ba9cf1dc085aa023c5110e | Tl 0.5 Rb 0.3 Fe 1.6 Se 2 | 1767334678 |  | Tl 0.5 Rb 0.3 Fe 1.6 Se 2 |  |  | Iron-chalcogenides, Chalcogenides |  |  |  | 31 K |  |  | body | figure | 396dfdb612 | Effect of iron content and potassium substitution inA0.8Fe1.6Se2(A=K, Rb, Tl) superconductors: A Raman scattering investigation | 10.1103/physrevb.86.134502 | A M Zhang, K Liu, J B He, D M Wang, G F Chen, B Normand, Q M Zhang | American Physical Society (APS) | Physical Review B | 2012
61ba9cf1dc085aa023c5110f | Tl0.5Rb0.3Fe1.6Se2 | 1788023755 |  | Tl0.5Rb0.3Fe1.6Se2 |  |  | Iron-chalcogenides, Chalcogenides |  |  |  | 29 K |  |  | header | abstract | 396dfdb612 | Effect of iron content and potassium substitution inA0.8Fe1.6Se2(A=K, Rb, Tl) superconductors: A Raman scattering investigation | 10.1103/physrevb.86.134502 | A M Zhang, K Liu, J B He, D M Wang, G F Chen, B Normand, Q M Zhang | American Physical Society (APS) | Physical Review B | 2012
61ba9cf1dc085aa023c51110 | AFeSe | -1383105600 |  | AFeSe |  |  | Iron-chalcogenides, Chalcogenides |  |  |  | 30 K |  |  | body | paragraph | 396dfdb612 | Effect of iron content and potassium substitution inA0.8Fe1.6Se2(A=K, Rb, Tl) superconductors: A Raman scattering investigation | 10.1103/physrevb.86.134502 | A M Zhang, K Liu, J B He, D M Wang, G F Chen, B Normand, Q M Zhang | American Physical Society (APS) | Physical Review B | 2012
61ba9cf1dc085aa023c51111 | K 0.8 Fe 1.6 Se 2 | 1288734561 |  | K 0.8 Fe 1.6 Se 2 |  |  | Iron-chalcogenides, Chalcogenides |  |  |  | 32 K |  |  | body | paragraph | 396dfdb612 | Effect of iron content and potassium substitution inA0.8Fe1.6Se2(A=K, Rb, Tl) superconductors: A Raman scattering investigation | 10.1103/physrevb.86.134502 | A M Zhang, K Liu, J B He, D M Wang, G F Chen, B Normand, Q M Zhang | American Physical Society (APS) | Physical Review B | 2012
61ba9cf22a711de29cc5114c | Al | 885648130 |  | Al |  |  | Alloys |  |  |  | 1.2K | resistance |  | body | paragraph | b6e2f522f9 | Bloch oscillations and the dissipative phase transition in Josephson junctions | 10.1007/bfb0107796 | Francisco Guinea, Gerd SchÃ¶n | Springer Berlin Heidelberg |  | 2020
61ba9cf271dd2853b1c5116c | CeRhIn 5 | -1277512743 |  | CeRhIn 5 |  |  | Alloys |  |  |  | 0.1 K |  | ambi- ent pressure | body | paragraph | 0632947295 | Anisotropic Dependence of Superconductivity on Uniaxial Pressure inCeIrIn5 | 10.1103/physrevlett.102.197001 | O M Dix, A G Swartz, R J Zieve, J Cooley, T R Sayles, M B Maple | American Physical Society (APS) | Physical Review Letters | 2009
61ba9cf27ce09aab2ac5115e | Nb 1âˆ’x Ge x (x â‰ƒ 0.3 | 1322329222 |  | Nb 1âˆ’x Ge x |  |  | Alloys |  |  | x=0.3 | 2.68 K | re- sistivity |  | body | paragraph | b8e5efd2c6 | Dynamic Melting of Confined Vortex Matter | 10.1103/physrevlett.91.177002 | R Besseling, N Kokubo, P H Kes | American Physical Society (APS) | Physical Review Letters | 2013
61ba9cf2783c1e8128c51242 | Sr 0.4 Ca 13.6 Cu 24 O 41.84 | 2016601388 |  | Sr 0.4 Ca 13.6 Cu 24 O 41.84 |  |  | Oxides, Cuprates |  |  |  | 12K |  | 3GPa | body | paragraph | e3312d0625 | Spin Gap and Superconductivity in Weakly Coupled Ladders: Interladder One-Particle vs. Two-Particle Crossover | 10.1143/jpsj.66.3725 | Junichiro Kishine, Kenji Yonemitsu | Physical Society of Japan | Journal of the Physical Society of Japan | 1999
61ba9cf24217bb9076c5116c | MgB2 thin film | 1832146726 |  | MgB2 |  | thin film | Alloys, Borides |  |  |  | 39 K | Magnetization |  | body |  | 0acaa21296 | MgB2 Superconducting Thin Films with a Transition Temperature of 39 Kelvin | 10.1126/science.1060822 | W N Kang, Hyeong-Jin Kim, Eun-Mi Choi, C U Jung, Sung-Ik Lee | American Association for the Advancement of Science (AAAS) | Science | 2001
61ba9cf24217bb9076c5116d | MgB 2 | 1367348534 |  | MgB 2 |  |  | Alloys, Borides |  |  |  | 39 K |  |  | body | paragraph | 0acaa21296 | MgB2 Superconducting Thin Films with a Transition Temperature of 39 Kelvin | 10.1126/science.1060822 | W N Kang, Hyeong-Jin Kim, Eun-Mi Choi, C U Jung, Sung-Ik Lee | American Association for the Advancement of Science (AAAS) | Science | 2001
61ba9cf24217bb9076c5116e | as-grown thin films on Al 2 O 3 substrates | 1365071227 |  |  |  | thin films |  |  | Al 2 O 3 |  | 39 K |  |  | body | paragraph | 0acaa21296 | MgB2 Superconducting Thin Films with a Transition Temperature of 39 Kelvin | 10.1126/science.1060822 | W N Kang, Hyeong-Jin Kim, Eun-Mi Choi, C U Jung, Sung-Ik Lee | American Association for the Advancement of Science (AAAS) | Science | 2001
61ba9cf3c0bff55f4cc5116e | Bi 4 O 4 S 3 | -951568613 |  | Bi 4 O 4 S 3 |  |  | Chalcogenides, Oxides |  |  |  | 4.5 K |  |  | body | paragraph | 08d28313ac | Pairing symmetry in layered BiS2 compounds driven by electron-electron correlation | 10.1007/s11467-013-0407-8 | Yi Liang, Xianxin Wu, Wei-Feng Tsai, Jiangping Hu | Springer Science and Business Media LLC | Frontiers of Physics | 2014
61ba9cf361d1c9d20fc51168 | undoped SrFe 2 As 2 | 608837129 |  | SrFe 2 As 2 | undoped |  | Iron-pnictides, Pnictides |  |  |  | 25 K |  |  | body | paragraph | 731032155e | Atomically-flat, chemically-stable, superconducting epitaxial thin film of iron-based superconductor, cobalt-doped | 10.1016/j.ssc.2009.10.001 | Takayoshi Katase, Hidenori Hiramatsu, Hiroshi Yanagi, Toshio Kamiya, Masahiro Hirano, Hideo Hosono | Elsevier BV | Solid State Communications | 2009
61ba9cf361d1c9d20fc51169 | SrFe 2 As 2 :Co epitaxial films | 166712551 |  | SrFe 2 As 2 :Co |  | epitaxial films | Alloys |  |  |  | 3 K |  |  | body | figure | 731032155e | Atomically-flat, chemically-stable, superconducting epitaxial thin film of iron-based superconductor, cobalt-doped | 10.1016/j.ssc.2009.10.001 | Takayoshi Katase, Hidenori Hiramatsu, Hiroshi Yanagi, Toshio Kamiya, Masahiro Hirano, Hideo Hosono | Elsevier BV | Solid State Communications | 2009
61ba9cf361d1c9d20fc5116a | epitaxial films of BaFe 2 As 2 :Co | 304582542 |  | BaFe 2 As 2 |  | epitaxial films | Iron-pnictides, Pnictides |  |  |  | 20 K |  |  | body | figure | 731032155e | Atomically-flat, chemically-stable, superconducting epitaxial thin film of iron-based superconductor, cobalt-doped | 10.1016/j.ssc.2009.10.001 | Takayoshi Katase, Hidenori Hiramatsu, Hiroshi Yanagi, Toshio Kamiya, Masahiro Hirano, Hideo Hosono | Elsevier BV | Solid State Communications | 2009
61ba9cf361d1c9d20fc5116b | epitaxial films of BaFe 2 As 2 :Co |  |  | Co |  | epitaxial films | Alloys |  |  |  | 20 K |  |  | body | figure | 731032155e | Atomically-flat, chemically-stable, superconducting epitaxial thin film of iron-based superconductor, cobalt-doped | 10.1016/j.ssc.2009.10.001 | Takayoshi Katase, Hidenori Hiramatsu, Hiroshi Yanagi, Toshio Kamiya, Masahiro Hirano, Hideo Hosono | Elsevier BV | Solid State Communications | 2009
61ba9cf361d1c9d20fc5116c | SrFe 2 As 2 :Co epitaxial films | -48960819 |  | SrFe 2 As 2 :Co |  | epitaxial films | Alloys |  |  |  | 20 K |  |  | body | paragraph | 731032155e | Atomically-flat, chemically-stable, superconducting epitaxial thin film of iron-based superconductor, cobalt-doped | 10.1016/j.ssc.2009.10.001 | Takayoshi Katase, Hidenori Hiramatsu, Hiroshi Yanagi, Toshio Kamiya, Masahiro Hirano, Hideo Hosono | Elsevier BV | Solid State Communications | 2009
61ba9cf361d1c9d20fc5116d | REFeAsO (RE = rare earths) | -148488974 |  | REFeAsO |  |  | Alloys |  |  | RE=rare earths | 50 K |  |  | body | paragraph | 731032155e | Atomically-flat, chemically-stable, superconducting epitaxial thin film of iron-based superconductor, cobalt-doped | 10.1016/j.ssc.2009.10.001 | Takayoshi Katase, Hidenori Hiramatsu, Hiroshi Yanagi, Toshio Kamiya, Masahiro Hirano, Hideo Hosono | Elsevier BV | Solid State Communications | 2009
61ba9cf361d1c9d20fc5116e | epitaxial films of Co-doped BaFe 2 As 2 grown at 700 o C | -960061040 |  | BaFe 2 As 2 | Co | epitaxial films | Iron-pnictides, Pnictides |  |  |  | 20 K |  |  | header | abstract | 731032155e | Atomically-flat, chemically-stable, superconducting epitaxial thin film of iron-based superconductor, cobalt-doped | 10.1016/j.ssc.2009.10.001 | Takayoshi Katase, Hidenori Hiramatsu, Hiroshi Yanagi, Toshio Kamiya, Masahiro Hirano, Hideo Hosono | Elsevier BV | Solid State Communications | 2009
61ba9cf361d1c9d20fc5116f | F-doped LaFeAsO | -1232734325 |  | LaFeAsO | F |  | Iron-pnictides, Oxides, Pnictides |  |  |  | 26 K |  |  | body | paragraph | 731032155e | Atomically-flat, chemically-stable, superconducting epitaxial thin film of iron-based superconductor, cobalt-doped | 10.1016/j.ssc.2009.10.001 | Takayoshi Katase, Hidenori Hiramatsu, Hiroshi Yanagi, Toshio Kamiya, Masahiro Hirano, Hideo Hosono | Elsevier BV | Solid State Communications | 2009
61ba9cf31b5bc7b48bc5119a | Single crystalline FeTe0.61Se0.39 | 281921358 |  | FeTe0.61Se0.39 |  | Single crystalline | Iron-chalcogenides, Chalcogenides |  |  |  | 14 K |  |  | header | abstract | 250c1c62d8 | Superconductivity atTcâˆ¼14 Kin single-crystallineFeTe0.61Se0.39 | 10.1103/physrevb.80.092502 | T Taen, Y Tsuchiya, Y Nakajima, T Tamegai | American Physical Society (APS) | Physical Review B | 2013
61ba9cf31b5bc7b48bc5119b | Single crystal growth of FeSe | -2063721359 |  | FeSe |  | Single crystal | Iron-chalcogenides, Chalcogenides |  |  |  | 10.4 K |  |  | body | paragraph | 250c1c62d8 | Superconductivity atTcâˆ¼14 Kin single-crystallineFeTe0.61Se0.39 | 10.1103/physrevb.80.092502 | T Taen, Y Tsuchiya, Y Nakajima, T Tamegai | American Physical Society (APS) | Physical Review B | 2013
61ba9cf31b5bc7b48bc5119c | LaFeAsO 1âˆ’x F x | 179388730 |  | LaFeAsO 1âˆ’x F x |  |  | Iron-pnictides, Pnictides, Oxides, Fluorides |  |  |  | 26 K |  |  | body | paragraph | 250c1c62d8 | Superconductivity atTcâˆ¼14 Kin single-crystallineFeTe0.61Se0.39 | 10.1103/physrevb.80.092502 | T Taen, Y Tsuchiya, Y Nakajima, T Tamegai | American Physical Society (APS) | Physical Review B | 2013
61ba9cf31b5bc7b48bc5119d | Single Crystalline FeTe 0.61 Se 0.39 | -1950392706 |  | FeTe 0.61 Se 0.39 |  | Single Crystalline | Iron-chalcogenides, Chalcogenides |  |  |  | 14 K |  |  | header | title | 250c1c62d8 | Superconductivity atTcâˆ¼14 Kin single-crystallineFeTe0.61Se0.39 | 10.1103/physrevb.80.092502 | T Taen, Y Tsuchiya, Y Nakajima, T Tamegai | American Physical Society (APS) | Physical Review B | 2013
61ba9cf31b5bc7b48bc5119e | single crystalline FeTe 0.61 Se 0.39 | -859673438 |  | FeTe 0.61 Se 0.39 |  | single crystalline | Iron-chalcogenides, Chalcogenides |  |  |  | 14 K |  |  | body |  | 250c1c62d8 | Superconductivity atTcâˆ¼14 Kin single-crystallineFeTe0.61Se0.39 | 10.1103/physrevb.80.092502 | T Taen, Y Tsuchiya, Y Nakajima, T Tamegai | American Physical Society (APS) | Physical Review B | 2013
61ba9cf31b5bc7b48bc5119f | Ba 1âˆ’x K x Fe 2 As 2 | -1691428627 |  | Ba 1âˆ’x K x Fe 2 As 2 |  |  | Iron-pnictides, Pnictides |  |  |  | 38 K |  |  | body | paragraph | 250c1c62d8 | Superconductivity atTcâˆ¼14 Kin single-crystallineFeTe0.61Se0.39 | 10.1103/physrevb.80.092502 | T Taen, Y Tsuchiya, Y Nakajima, T Tamegai | American Physical Society (APS) | Physical Review B | 2013
61ba9cf31b5bc7b48bc511a0 | Fe 1+Î´ Se | -1977998871 |  | Fe 1+Î´ Se |  |  | Alloys |  |  |  | 8 K |  |  | body | paragraph | 250c1c62d8 | Superconductivity atTcâˆ¼14 Kin single-crystallineFeTe0.61Se0.39 | 10.1103/physrevb.80.092502 | T Taen, Y Tsuchiya, Y Nakajima, T Tamegai | American Physical Society (APS) | Physical Review B | 2013
61ba9cf31b5bc7b48bc511a1 | RFeAsO 1âˆ’x F x (R = rare earths) | -398072461 |  | RFeAsO 1âˆ’x F x |  |  | Alloys |  |  | R=rare earths | 55 K |  |  | body | paragraph | 250c1c62d8 | Superconductivity atTcâˆ¼14 Kin single-crystallineFeTe0.61Se0.39 | 10.1103/physrevb.80.092502 | T Taen, Y Tsuchiya, Y Nakajima, T Tamegai | American Physical Society (APS) | Physical Review B | 2013
61ba9cf31b5bc7b48bc511a2 | Li 1âˆ’x FeAs | 674772552 |  | Li 1âˆ’x FeAs |  |  | Iron-pnictides, Pnictides |  |  |  | 18 K |  |  | body | paragraph | 250c1c62d8 | Superconductivity atTcâˆ¼14 Kin single-crystallineFeTe0.61Se0.39 | 10.1103/physrevb.80.092502 | T Taen, Y Tsuchiya, Y Nakajima, T Tamegai | American Physical Society (APS) | Physical Review B | 2013
61ba9cf3720b8b3d36c51143 | Al | 608384930 |  | Al |  |  | Alloys |  |  |  | 1.18K |  |  | body | paragraph | ceb015694e | Role of the ward identity and relevance of the G0W0 approximation in normal and superconducting states | 10.1080/00268976.2015.1131860 | Yasutami Takada | Informa UK Limited | Molecular Physics | 2016
61ba9cf3ab9e3e9324c51156 | bulk FeSe | 851220063 |  | FeSe |  |  | Iron-chalcogenides, Chalcogenides |  |  |  | 8K |  |  | body | paragraph | b9b2bc35db | Charge transfer and electron-phonon coupling in monolayer FeSe on Nb-dopedSrTiO3 | 10.1103/physrevb.93.224506 | Yuanjun Zhou, Andrew J Millis | American Physical Society (APS) | Physical Review B | 2016
61ba9cf3ab9e3e9324c51157 | bulk FeSe | 774193759 |  | FeSe |  |  | Iron-chalcogenides, Chalcogenides |  |  |  | 10K |  |  | body | paragraph | b9b2bc35db | Charge transfer and electron-phonon coupling in monolayer FeSe on Nb-dopedSrTiO3 | 10.1103/physrevb.93.224506 | Yuanjun Zhou, Andrew J Millis | American Physical Society (APS) | Physical Review B | 2016
61ba9cf3ab9e3e9324c51158 | Gate-doped FeSe flakes up to 10 nm thick and potassium doped multi unit-cell FeSe films | 632866336 |  | FeSe | Gate | films | Iron-chalcogenides, Chalcogenides | films |  |  | 45 and 50K |  |  | body | paragraph | b9b2bc35db | Charge transfer and electron-phonon coupling in monolayer FeSe on Nb-dopedSrTiO3 | 10.1103/physrevb.93.224506 | Yuanjun Zhou, Andrew J Millis | American Physical Society (APS) | Physical Review B | 2016
61ba9cf3ab9e3e9324c51159 | Gate-doped FeSe flakes up to 10 nm thick and potassium doped multi unit-cell FeSe films |  |  | FeSe | Gate | films | Iron-chalcogenides, Chalcogenides | films |  |  | 45 and 50K |  |  | body | paragraph | b9b2bc35db | Charge transfer and electron-phonon coupling in monolayer FeSe on Nb-dopedSrTiO3 | 10.1103/physrevb.93.224506 | Yuanjun Zhou, Andrew J Millis | American Physical Society (APS) | Physical Review B | 2016
61ba9cf3ab9e3e9324c5115a | FeSe flakes on SiO 2 /Si surface doped | 1820873485 |  | FeSe |  |  | Iron-chalcogenides, Chalcogenides |  | SiO 2 /Si |  | 50-60K |  |  | body | paragraph | b9b2bc35db | Charge transfer and electron-phonon coupling in monolayer FeSe on Nb-dopedSrTiO3 | 10.1103/physrevb.93.224506 | Yuanjun Zhou, Andrew J Millis | American Physical Society (APS) | Physical Review B | 2016
61ba9cf3ab9e3e9324c5115b | monolayer FeSe | -1758636378 |  | FeSe |  |  | Iron-chalcogenides, Chalcogenides |  |  |  | 100K |  |  | body | paragraph | b9b2bc35db | Charge transfer and electron-phonon coupling in monolayer FeSe on Nb-dopedSrTiO3 | 10.1103/physrevb.93.224506 | Yuanjun Zhou, Andrew J Millis | American Physical Society (APS) | Physical Review B | 2016
61ba9cf30a416aa3d9c51123 | La2âˆ’xSrxCuO4 (x = 0.12 | -1853568810 |  | La2âˆ’xSrxCuO4 |  |  | Oxides, Cuprates |  |  | x=0.12 | 27 K |  |  | body | paragraph | 7c9e16c5b7 | Bulk charge stripe order competing with superconductivity in La 2âˆ’x Sr x CuO 4 (x = 0.12) |  | N B Christensen, J Chang, J Larsen, M Fujita, M Oda, M Ido, N Momono, E M Forgan, A T Holmes, J Mesot, M Huecker, M V Zimmermann |  |  | 2014
61ba9cf320fc3eae4bc51194 | commercial 70-nm-thick YBa 2 Cu 3 O 7 film | -976297489 |  | YBa 2 Cu 3 O 7 |  | film | Oxides, Cuprates | film |  |  | 86 K |  |  | body | paragraph | f462d30aad | High-Tc superconducting Josephson mixers for terahertz heterodyne detection | 10.1063/1.4892940 | M Malnou, C Feuillet-Palma, C Ulysse, G Faini, P Febvre, M Sirena, L Olanier, J Lesueur, N Bergeal | AIP Publishing | Journal of Applied Physics | 2014
61ba9cf320fc3eae4bc51195 | YBa 2 Cu 3 O 7 film | 989444779 |  | YBa 2 Cu 3 O 7 |  | film | Oxides, Cuprates |  |  |  | 84 K |  |  | body | paragraph | f462d30aad | High-Tc superconducting Josephson mixers for terahertz heterodyne detection | 10.1063/1.4892940 | M Malnou, C Feuillet-Palma, C Ulysse, G Faini, P Febvre, M Sirena, L Olanier, J Lesueur, N Bergeal | AIP Publishing | Journal of Applied Physics | 2014
61ba9cf4d52116ffe1c51143 | Ga 1âˆ’x Mn x As with x â‰ˆ 0.05 | 1898668166 |  | Ga 1âˆ’x Mn x As |  |  | Pnictides |  |  | x=â‰ˆ 0.05 | 110K |  |  | body | paragraph | e4da19b86b | Monte Carlo study of ferromagnetism in (III,Mn)V semiconductors | 10.1103/physrevb.64.165201 | John Schliemann, JÃ¼rgen KÃ¶nig, A H Macdonald | American Physical Society (APS) | Physical Review B | 2011
61ba9cf4d52116ffe1c51144 | Mn-doped (III,V) | 1536565611 |  |  | Mn | [5 empty] | 100K |  |  | body | paragraph | e4da19b86b | Monte Carlo study of ferromagnetism in (III,Mn)V semiconductors | 10.1103/physrevb.64.165201 | John Schliemann, JÃ¼rgen KÃ¶nig, A H Macdonald | American Physical Society (APS) | Physical Review B | 2011
61ba9cf47ce09aab2ac5115f | hydrated sodium cobalt material NaxCoO2 â€¢ yH2O | -213690552 |  | NaxCoO2 â€¢ yH2O | hydrated sodium cobalt |  | Alloys |  |  |  | 4.5 K |  |  | header | abstract | 8284ea5aa3 | Efficient fluctuation exchange approach to low-temperature spin fluctuations and superconductivity: from the Hubbard model to Na x CoO 2 â€¢ yH 2 O |  | Niklas Witt, Erik G C P Van Loon, Takuya Nomoto, Ryotaro Arita, Tim O Wehling |  |  | 2021
61ba9cf47ce09aab2ac51160 | Na x CoO 2 â€¢ yH 2 O | 109597643 |  | Na x CoO 2 â€¢ yH 2 O |  |  | Alloys |  |  |  | 4.5 K |  |  | body | paragraph | 8284ea5aa3 | Efficient fluctuation exchange approach to low-temperature spin fluctuations and superconductivity: from the Hubbard model to Na x CoO 2 â€¢ yH 2 O |  | Niklas Witt, Erik G C P Van Loon, Takuya Nomoto, Ryotaro Arita, Tim O Wehling |  |  | 2021
61ba9cf43136e52869c51185 | S = La 1.85 Sr 0.15 CuO 4 | -898753739 |  | La 1.85 Sr 0.15 CuO 4 |  |  | Oxides, Cuprates |  |  |  | 45 K |  |  | body | paragraph | 524963f3bd | The Meissner effect in a strongly underdoped cuprate above its critical temperature | 10.1038/ncomms1273 | Elvezio Morenzoni, Bastian M Wojek, Andreas Suter, Thomas Prokscha, Gennady Logvenov, Ivan BoÅ¾oviÄ‡ | Springer Science and Business Media LLC | Nature Communications | 2011
61ba9cf43136e52869c51186 | underdoped La 1.94 sr 0.06 Cuo 4 | -1770653040 |  | La 1.94 sr 0.06 Cuo 4 | underdoped |  | Alloys |  |  |  | 5 K |  |  | header | abstract | 524963f3bd | The Meissner effect in a strongly underdoped cuprate above its critical temperature | 10.1038/ncomms1273 | Elvezio Morenzoni, Bastian M Wojek, Andreas Suter, Thomas Prokscha, Gennady Logvenov, Ivan BoÅ¾oviÄ‡ | Springer Science and Business Media LLC | Nature Communications | 2011
61ba9cf43136e52869c51187 | La 1.94 Sr 0.06 CuO 4 | -1033556565 |  | La 1.94 Sr 0.06 CuO 4 |  |  | Oxides, Cuprates |  |  |  | 5 K |  |  | body | paragraph | 524963f3bd | The Meissner effect in a strongly underdoped cuprate above its critical temperature | 10.1038/ncomms1273 | Elvezio Morenzoni, Bastian M Wojek, Andreas Suter, Thomas Prokscha, Gennady Logvenov, Ivan BoÅ¾oviÄ‡ | Springer Science and Business Media LLC | Nature Communications | 2011
61ba9cf43136e52869c51188 | Sâ€² = La 2 CuO 4 + Î´ | -1203089625 |  | La 2 CuO 4 + Î´ |  |  | Alloys |  |  |  | 25 K |  |  | body | paragraph | 524963f3bd | The Meissner effect in a strongly underdoped cuprate above its critical temperature | 10.1038/ncomms1273 | Elvezio Morenzoni, Bastian M Wojek, Andreas Suter, Thomas Prokscha, Gennady Logvenov, Ivan BoÅ¾oviÄ‡ | Springer Science and Business Media LLC | Nature Communications | 2011
61ba9cf43136e52869c51189 | single-phase La 1.94 Sr 0.06 CuO 4 films | 452247039 | single-phase | La 1.94 Sr 0.06 CuO 4 |  | films | Oxides, Cuprates |  |  |  | 5 K |  |  | body | figure | 524963f3bd | The Meissner effect in a strongly underdoped cuprate above its critical temperature | 10.1038/ncomms1273 | Elvezio Morenzoni, Bastian M Wojek, Andreas Suter, Thomas Prokscha, Gennady Logvenov, Ivan BoÅ¾oviÄ‡ | Springer Science and Business Media LLC | Nature Communications | 2011
61ba9cf43136e52869c5118a | optimally doped La 1.84 sr 0.16 Cuo 4 | -1908942284 |  | La 1.84 sr 0.16 Cuo 4 | optimally doped |  | Alloys |  |  |  | 32 K |  |  | header | abstract | 524963f3bd | The Meissner effect in a strongly underdoped cuprate above its critical temperature | 10.1038/ncomms1273 | Elvezio Morenzoni, Bastian M Wojek, Andreas Suter, Thomas Prokscha, Gennady Logvenov, Ivan BoÅ¾oviÄ‡ | Springer Science and Business Media LLC | Nature Communications | 2011
61ba9cf43136e52869c5118b | La 1.84 Sr 0.16 CuO 4 | -1278901163 |  | La 1.84 Sr 0.16 CuO 4 |  |  | Oxides, Cuprates |  |  |  | 32 K |  |  | body | paragraph | 524963f3bd | The Meissner effect in a strongly underdoped cuprate above its critical temperature | 10.1038/ncomms1273 | Elvezio Morenzoni, Bastian M Wojek, Andreas Suter, Thomas Prokscha, Gennady Logvenov, Ivan BoÅ¾oviÄ‡ | Springer Science and Business Media LLC | Nature Communications | 2011
61ba9cf43136e52869c5118c | La 1.84 sr 0.16 Cuo 4 (46 nm)/La 1.94 sr 0.06 Cuo 4 (46 nm)/La 1.84 sr 0.16 Cuo 4 (46 nm) | -2019986268 |  | La 1.84 sr 0.16 Cuo 4 |  |  | Alloys |  |  |  | 5 K |  |  | body | paragraph | 524963f3bd | The Meissner effect in a strongly underdoped cuprate above its critical temperature | 10.1038/ncomms1273 | Elvezio Morenzoni, Bastian M Wojek, Andreas Suter, Thomas Prokscha, Gennady Logvenov, Ivan BoÅ¾oviÄ‡ | Springer Science and Business Media LLC | Nature Communications | 2011
61ba9cf43136e52869c5118d | La 1.84 sr 0.16 Cuo 4 (46 nm)/La 1.94 sr 0.06 Cuo 4 (46 nm)/La 1.84 sr 0.16 Cuo 4 (46 nm) |  |  | La 1.94 sr 0.06 Cuo 4 |  |  | Alloys |  |  |  | 5 K |  |  | body | paragraph | 524963f3bd | The Meissner effect in a strongly underdoped cuprate above its critical temperature | 10.1038/ncomms1273 | Elvezio Morenzoni, Bastian M Wojek, Andreas Suter, Thomas Prokscha, Gennady Logvenov, Ivan BoÅ¾oviÄ‡ | Springer Science and Business Media LLC | Nature Communications | 2011
61ba9cf43136e52869c5118e | La 1.84 sr 0.16 Cuo 4 (46 nm)/La 1.94 sr 0.06 Cuo 4 (46 nm)/La 1.84 sr 0.16 Cuo 4 (46 nm) |  |  | La 1.84 sr 0.16 Cuo 4 |  |  | Alloys |  |  |  | 5 K |  |  | body | paragraph | 524963f3bd | The Meissner effect in a strongly underdoped cuprate above its critical temperature | 10.1038/ncomms1273 | Elvezio Morenzoni, Bastian M Wojek, Andreas Suter, Thomas Prokscha, Gennady Logvenov, Ivan BoÅ¾oviÄ‡ | Springer Science and Business Media LLC | Nature Communications | 2011
61ba9cf4783c1e8128c51243 | sulphur hydride | 276455110 | sulphur hydride | [7 empty] | 4 K |  | ambient pres | body | paragraph | 377fd9b4e1 | Emergence of superconductivity in doped H2O ice at high pressure | 10.1038/s41598-017-07145-4 | JosÃ© A Flores-Livas, Antonio Sanna, MiglÄ— GrauÅ¾inytÄ—, Arkadiy Davydov, Stefan Goedecker, Miguel A L Marques | Springer Science and Business Media LLC | Scientific Reports | 2016
61ba9cf4783c1e8128c51244 | H 3 S | -509388308 |  | H 3 S |  |  | Hydrides, Chalcogenides |  |  |  | 203 K |  | 200 GPa | body | paragraph | 377fd9b4e1 | Emergence of superconductivity in doped H2O ice at high pressure | 10.1038/s41598-017-07145-4 | JosÃ© A Flores-Livas, Antonio Sanna, MiglÄ— GrauÅ¾inytÄ—, Arkadiy Davydov, Stefan Goedecker, Miguel A L Marques | Springer Science and Business Media LLC | Scientific Reports | 2016
61ba9cf43961c0f52fc51146 | Pb-Bi2212 | 61858608 | Pb-Bi2212 | [7 empty] | 70 K |  |  | body | paragraph | c0ebd08cc7 | Circular Dichroism in Angle-Resolved Photoemission Spectra of Under- and Overdoped Pb-Bi2212 | 10.1103/physrevlett.92.207001 | S V Borisenko, A A Kordyuk, A Koitzsch, T K Kim, K A Nenkov, M Knupfer, J Fink, C Grazioli, S Turchini, H Berger | American Physical Society (APS) | Physical Review Letters | 2013
61ba9cf43961c0f52fc51147 | single crystals of 5x1-superstructure-free, under- doped | 1684892918 |  |  | 5x1-superstructure-free, under- doped | single crystals |  |  |  |  | 77 K |  |  | body | paragraph | c0ebd08cc7 | Circular Dichroism in Angle-Resolved Photoemission Spectra of Under- and Overdoped Pb-Bi2212 | 10.1103/physrevlett.92.207001 | S V Borisenko, A A Kordyuk, A Koitzsch, T K Kim, K A Nenkov, M Knupfer, J Fink, C Grazioli, S Turchini, H Berger | American Physical Society (APS) | Physical Review Letters | 2013
61ba9cf511af647618c510f5 | YBa2Cu3O6.5 | 1993671938 |  | YBa2Cu3O6.5 |  |  | Oxides, Cuprates |  |  |  | 55 K |  |  | header | abstract | a9179a1de9 | Antiferromagnetic Ordering in SuperconductingYBa2Cu3O6.5 | 10.1103/physrevlett.86.4100 | Y Sidis, C Ulrich, P Bourges, C Bernhard, C Niedermayer, L P Regnault, N H Andersen, B Keimer | American Physical Society (APS) | Physical Review Letters | 2001
61ba9cf511af647618c510f6 | La 1.6âˆ’x Nd 0.4 Sr x CuO 4+Î´ | -495579112 |  | La 1.6âˆ’x Nd 0.4 Sr x CuO 4+Î´ |  |  | Alloys |  |  |  | 42 K |  |  | body | paragraph | a9179a1de9 | Antiferromagnetic Ordering in SuperconductingYBa2Cu3O6.5 | 10.1103/physrevlett.86.4100 | Y Sidis, C Ulrich, P Bourges, C Bernhard, C Niedermayer, L P Regnault, N H Andersen, B Keimer | American Physical Society (APS) | Physical Review Letters | 2001
61ba9cf511af647618c510f7 | La 2âˆ’x Sr x CuO 4 | 860898793 |  | La 2âˆ’x Sr x CuO 4 |  |  | Oxides, Cuprates |  |  |  | 50 K |  |  | body | paragraph | a9179a1de9 | Antiferromagnetic Ordering in SuperconductingYBa2Cu3O6.5 | 10.1103/physrevlett.86.4100 | Y Sidis, C Ulrich, P Bourges, C Bernhard, C Niedermayer, L P Regnault, N H Andersen, B Keimer | American Physical Society (APS) | Physical Review Letters | 2001
61ba9cf511af647618c510f8 | Y 1âˆ’x Ca x Ba 2 Cu 3 O 6 | -1106740524 |  | Y 1âˆ’x Ca x Ba 2 Cu 3 O 6 |  |  | Oxides, Cuprates |  |  |  | 50 K |  |  | body | paragraph | a9179a1de9 | Antiferromagnetic Ordering in SuperconductingYBa2Cu3O6.5 | 10.1103/physrevlett.86.4100 | Y Sidis, C Ulrich, P Bourges, C Bernhard, C Niedermayer, L P Regnault, N H Andersen, B Keimer | American Physical Society (APS) | Physical Review Letters | 2001
61ba9cf511af647618c510f9 | super- oxygenated LaCuO 4+Î´ | -1687900160 |  | LaCuO 4+Î´ | super- oxygenated |  | Alloys |  |  |  | 42 K |  |  | body | paragraph | a9179a1de9 | Antiferromagnetic Ordering in SuperconductingYBa2Cu3O6.5 | 10.1103/physrevlett.86.4100 | Y Sidis, C Ulrich, P Bourges, C Bernhard, C Niedermayer, L P Regnault, N H Andersen, B Keimer | American Physical Society (APS) | Physical Review Letters | 2001
61ba9cf511af647618c510fa | YBa 2 Cu 3 O 6.5 | 1127423458 |  | YBa 2 Cu 3 O 6.5 |  |  | Oxides, Cuprates |  |  |  | 55 K |  |  | body | paragraph | a9179a1de9 | Antiferromagnetic Ordering in SuperconductingYBa2Cu3O6.5 | 10.1103/physrevlett.86.4100 | Y Sidis, C Ulrich, P Bourges, C Bernhard, C Niedermayer, L P Regnault, N H Andersen, B Keimer | American Physical Society (APS) | Physical Review Letters | 2001
61ba9cf5dc085aa023c51113 | slightly overdoped Y 0.9 Ca 0.1 Ba 2 Cu 3 O 7 | 1567813417 |  | Y 0.9 Ca 0.1 Ba 2 Cu 3 O 7 | slightly overdoped |  | Oxides, Cuprates |  |  |  | 85 K |  |  | body | paragraph | cfcb9cd496 | Resonant Magnetic Excitations at High Energy in SuperconductingYBa2Cu3O6.85 | 10.1103/physrevlett.93.167001 | S PailhÃ¨s, Y Sidis, P Bourges, V Hinkov, A Ivanov, C Ulrich, L P Regnault, B Keimer | American Physical Society (APS) | Physical Review Letters | 2004
61ba9cf52b9a12e3d2c51157 | CeIrIn 5 | 852239140 |  | CeIrIn 5 |  |  | Alloys |  |  |  | 1.2 K |  |  | body | paragraph | 96468660f2 | CeIrIn5: Superconductivity on a magnetic instability | 10.1103/physrevb.89.041101 | T Shang, R E Baumbach, K Gofryk, F Ronning, Z F Weng, J L Zhang, X Lu, E D Bauer, J D Thompson, H Q Yuan | American Physical Society (APS) | Physical Review B | 2013
61ba9cf52b9a12e3d2c51158 | CeCoIn 5 | -700978881 |  | CeCoIn 5 |  |  | Alloys |  |  |  | 2.3 K |  |  | body | paragraph | 96468660f2 | CeIrIn5: Superconductivity on a magnetic instability | 10.1103/physrevb.89.041101 | T Shang, R E Baumbach, K Gofryk, F Ronning, Z F Weng, J L Zhang, X Lu, E D Bauer, J D Thompson, H Q Yuan | American Physical Society (APS) | Physical Review B | 2013
61ba9cf6e614176f2ec51137 | LPCO) | 1244620904 | LPCO | [7 empty] | 0.9 K |  | 0.4 GPa | body | figure | 70b3caed15 | Interplay between charge order and superconductivity in the kagome metal KV 3 Sb 5 |  | Feng Du, Shuaishuai Luo, Brenden R Ortiz, Ye Chen, Weiyin Duan, Dongting Zhang, Xin Lu, Stephen D Wilson, Yu Song, Huiqiu Yuan |  |  | 2021
61ba9cf64217bb9076c51170 | UBe 13 | -199593899 |  | UBe 13 |  |  | Alloys |  |  |  | 0.9 K |  |  | body | paragraph | 0b5e6d7e29 | Bonding, Moment Formation, and Magnetic Interactions |  | In Ca, Mnbi, D SÃ¡nchez-Portal, Richard M Martin, S M Kauzlarich, W E Pickett |  |  | 2001
61ba9cf64217bb9076c51171 | Ba 14 MnBi 11 | 931893448 |  | Ba 14 MnBi 11 |  |  | Alloys |  |  |  | 55 K |  |  | body | paragraph | 0b5e6d7e29 | Bonding, Moment Formation, and Magnetic Interactions |  | In Ca, Mnbi, D SÃ¡nchez-Portal, Richard M Martin, S M Kauzlarich, W E Pickett |  |  | 2001
61ba9cf77ecf8b73e6c51155 | AFI1 | -597568297 |  | AFI1 |  |  | Fluorides |  |  |  | 31 K | In-plane resistivities |  | body | paragraph | 14ee6279dc | Electronic Identification of the Parental Phases and Mesoscopic Phase Separation ofKxFe2âˆ’ySe2Superconductors | 10.1103/physrevx.1.021020 | F Chen, M Xu, Q Q Ge, Y Zhang, Z R Ye, L X Yang, Juan Jiang, B P Xie, R C Che, M Zhang, A F Wang, X H Chen, D W Shen, J P Hu, D L Feng | American Physical Society (APS) | Physical Review X | 2011
61ba9cf7fa2141a3e5c5111c | optimally electron-doped BaFe 1.88 Co 0.12 As 2 | -785026568 |  | BaFe 1.88 Co 0.12 As 2 | optimally electron-doped |  | Iron-pnictides, Pnictides |  |  |  | 24 K |  |  | body | paragraph | 5d4908b36a | Magnetic anisotropy in hole-doped superconducting Ba0.67K0.33Fe2As2probed by polarized inelastic neutron scattering | 10.1103/physrevb.87.081101 | Chenglin Zhang, Mengshu Liu, Yixi Su, Louis-Pierre Regnault, Meng Wang, Guotai Tan, Th H BrÃ¼ckel, Takeshi Egami, Pengcheng Dai | American Physical Society (APS) | Physical Review B | 2013
61ba9cf7fa2141a3e5c5111d | BaFe 1.9 Ni 0.1 As 2 | -724422335 |  | BaFe 1.9 Ni 0.1 As 2 |  |  | Iron-pnictides, Pnictides |  |  |  | 20 K |  |  | body | paragraph | 5d4908b36a | Magnetic anisotropy in hole-doped superconducting Ba0.67K0.33Fe2As2probed by polarized inelastic neutron scattering | 10.1103/physrevb.87.081101 | Chenglin Zhang, Mengshu Liu, Yixi Su, Louis-Pierre Regnault, Meng Wang, Guotai Tan, Th H BrÃ¼ckel, Takeshi Egami, Pengcheng Dai | American Physical Society (APS) | Physical Review B | 2013
61ba9cf7fa2141a3e5c5111e | M 001 âˆ’ M 110 | -1696741231 |  | M 001 âˆ’ M 110 |  |  | Alloys |  |  |  | 2 K |  |  | body | paragraph | 5d4908b36a | Magnetic anisotropy in hole-doped superconducting Ba0.67K0.33Fe2As2probed by polarized inelastic neutron scattering | 10.1103/physrevb.87.081101 | Chenglin Zhang, Mengshu Liu, Yixi Su, Louis-Pierre Regnault, Meng Wang, Guotai Tan, Th H BrÃ¼ckel, Takeshi Egami, Pengcheng Dai | American Physical Society (APS) | Physical Review B | 2013
61ba9cf7fa2141a3e5c5111f | YBa 2 Cu 3 O 6.9 | -1612018786 |  | YBa 2 Cu 3 O 6.9 |  |  | Oxides, Cuprates |  |  |  | 93 K |  |  | body | paragraph | 5d4908b36a | Magnetic anisotropy in hole-doped superconducting Ba0.67K0.33Fe2As2probed by polarized inelastic neutron scattering | 10.1103/physrevb.87.081101 | Chenglin Zhang, Mengshu Liu, Yixi Su, Louis-Pierre Regnault, Meng Wang, Guotai Tan, Th H BrÃ¼ckel, Takeshi Egami, Pengcheng Dai | American Physical Society (APS) | Physical Review B | 2013
61ba9cf7fa2141a3e5c51120 | electron-overdoped BaFe 1.85 Ni 0.15 As 2 | 282984194 |  | BaFe 1.85 Ni 0.15 As 2 | electron-overdoped |  | Iron-pnictides, Pnictides |  |  |  | 14 K |  |  | body | paragraph | 5d4908b36a | Magnetic anisotropy in hole-doped superconducting Ba0.67K0.33Fe2As2probed by polarized inelastic neutron scattering | 10.1103/physrevb.87.081101 | Chenglin Zhang, Mengshu Liu, Yixi Su, Louis-Pierre Regnault, Meng Wang, Guotai Tan, Th H BrÃ¼ckel, Takeshi Egami, Pengcheng Dai | American Physical Society (APS) | Physical Review B | 2013
61ba9cf7720b8b3d36c51145 | PrH 9 | 547066843 |  | PrH 9 |  |  | Hydrides, Alloys |  |  |  | 12K |  |  | body | paragraph | 105ab7c306 | Computational Materials Discovery for Lanthanide Hydrides at high pressure: predicting High Temperature superconductivity |  | Evgeny Plekhanov, Zelong Zhao, Francesco Macheda, Yao Wei, Nicola Bonini, Cedric Weber |  |  | 2021
61ba9cf7720b8b3d36c51146 | LaH 10 | 1670863741 |  | LaH 10 |  |  | Hydrides, Alloys |  |  |  | 200 K |  |  | body | paragraph | 105ab7c306 | Computational Materials Discovery for Lanthanide Hydrides at high pressure: predicting High Temperature superconductivity |  | Evgeny Plekhanov, Zelong Zhao, Francesco Macheda, Yao Wei, Nicola Bonini, Cedric Weber |  |  | 2021
61ba9cf7720b8b3d36c51147 | H 2 S | -907425147 |  | H 2 S |  |  | Hydrides, Chalcogenides |  |  |  | 203 K |  | 150 GPa | body | paragraph | 105ab7c306 | Computational Materials Discovery for Lanthanide Hydrides at high pressure: predicting High Temperature superconductivity |  | Evgeny Plekhanov, Zelong Zhao, Francesco Macheda, Yao Wei, Nicola Bonini, Cedric Weber |  |  | 2021
61ba9cf7720b8b3d36c51148 | hydrogen sulfide | -767942541 | hydrogen sulfide | H2S | [6 empty] | 200 K | Theoret- ical calculations |  | body | paragraph | 105ab7c306 | Computational Materials Discovery for Lanthanide Hydrides at high pressure: predicting High Temperature superconductivity |  | Evgeny Plekhanov, Zelong Zhao, Francesco Macheda, Yao Wei, Nicola Bonini, Cedric Weber |  |  | 2021
61ba9cf75cc438644dc5114a | Fe 1+Î´ Te | 288649752 |  | Fe 1+Î´ Te |  |  | Alloys |  |  |  | 8K |  |  | body | paragraph | 6527a85559 | Doping Effects of Co, Ni, and Cu in FeTe0.65Se0.35Single Crystals | 10.12693/aphyspola.121.816 | V L Bezusyy, D J Gawryluk, M Berkowski, M Z Cieplak | Institute of Physics, Polish Academy of Sciences | Acta Physica Polonica A | 2012
61ba9cf75cc438644dc5114b | Cu-doped crystal | 54945955 |  |  | Cu | crystal |  |  |  |  | 8.3 K | susceptibility |  | body | figure | 6527a85559 | Doping Effects of Co, Ni, and Cu in FeTe0.65Se0.35Single Crystals | 10.12693/aphyspola.121.816 | V L Bezusyy, D J Gawryluk, M Berkowski, M Z Cieplak | Institute of Physics, Polish Academy of Sciences | Acta Physica Polonica A | 2012
61ba9cf75cc438644dc5114c | x = 0.5 | 1454621507 | [7 empty] | x=0.5 | 15 K |  |  | body | paragraph | 6527a85559 | Doping Effects of Co, Ni, and Cu in FeTe0.65Se0.35Single Crystals | 10.12693/aphyspola.121.816 | V L Bezusyy, D J Gawryluk, M Berkowski, M Z Cieplak | Institute of Physics, Polish Academy of Sciences | Acta Physica Polonica A | 2012
61ba9cf705e6aa6710c511a5 | 50 % K-doped sample | -1995591240 |  |  | 50 % K | [5 empty] | 32 K |  |  | body | paragraph | 48ee633134 | Pressure-induced changes in the magnetic and valence state of EuFe2As2 | 10.1103/physrevb.84.024502 | K Matsubayashi, K Munakata, M Isobe, N Katayama, K Ohgushi, Y Ueda, N Kawamura, M Mizumaki, N Ishimatsu, M Hedo, I Umehara, Y Uwatoko | American Physical Society (APS) | Physical Review B | 2011
61ba9cf87ce09aab2ac51162 | PbTaSe 2 | 921970258 |  | PbTaSe 2 |  |  | Chalcogenides |  |  |  | 3.7 K |  |  | body | paragraph | bfddf20ae1 | Î¼SR study of the noncentrosymmetric superconductor PbTaSe2 | 10.1103/physrevb.95.224506 | M N Wilson, A M Hallas, Y Cai, S Guo, Z Gong, R Sankar, F C Chou, Y J Uemura, G M Luke | American Physical Society (APS) | Physical Review B | 2017
61ba9cf87ce09aab2ac51163 | single crystal of PbTaSe2 | 1065866851 |  | PbTaSe2 |  | single crystal | Chalcogenides |  |  |  | 3.6 K | Magnetization |  | body | figure | bfddf20ae1 | Î¼SR study of the noncentrosymmetric superconductor PbTaSe2 | 10.1103/physrevb.95.224506 | M N Wilson, A M Hallas, Y Cai, S Guo, Z Gong, R Sankar, F C Chou, Y J Uemura, G M Luke | American Physical Society (APS) | Physical Review B | 2017
61ba9cf8783c1e8128c51246 | La 1.93 Sr 0.07 CuO 4 | -1281806835 |  | La 1.93 Sr 0.07 CuO 4 |  |  | Oxides, Cuprates |  |  |  | 16 K |  |  | body | figure | 1e50bff13e | Novel Insulator to Metal Transition and Superconductivity in Sr-doped La 2 CuO 4 |  | Young Hoon Kim, Pei Herng Hor |  |  | 2001
61ba9cf8783c1e8128c51247 | 7% Sr-doped La 2 CuO 4 | 669488798 |  | La 2 CuO 4 | 7% Sr |  | Oxides, Cuprates |  |  |  | 16 K |  |  | body | paragraph | 1e50bff13e | Novel Insulator to Metal Transition and Superconductivity in Sr-doped La 2 CuO 4 |  | Young Hoon Kim, Pei Herng Hor |  |  | 2001
61ba9cf8783c1e8128c51248 | p = 0.07 Sr/O co-doped counterpart | 357458776 | counterpart |  | Sr/O co-doped |  |  |  |  | p=0.07 | 26 K |  |  | body | paragraph | 1e50bff13e | Novel Insulator to Metal Transition and Superconductivity in Sr-doped La 2 CuO 4 |  | Young Hoon Kim, Pei Herng Hor |  |  | 2001
61ba9cf8783c1e8128c51249 | La 1.93 Sr 0.07 CuO 4 | -1624520741 |  | La 1.93 Sr 0.07 CuO 4 |  |  | Oxides, Cuprates |  |  |  | 16 K |  |  | body | paragraph | 1e50bff13e | Novel Insulator to Metal Transition and Superconductivity in Sr-doped La 2 CuO 4 |  | Young Hoon Kim, Pei Herng Hor |  |  | 2001
61ba9cf8783c1e8128c5124a | La 1.85 Sr 0.15 CuO 4 | -770658997 |  | La 1.85 Sr 0.15 CuO 4 |  |  | Oxides, Cuprates |  |  |  | 35 K |  |  | body | paragraph | 1e50bff13e | Novel Insulator to Metal Transition and Superconductivity in Sr-doped La 2 CuO 4 |  | Young Hoon Kim, Pei Herng Hor |  |  | 2001
61ba9cf8783c1e8128c5124b | La 1.84 Sr 0.16 CuO 4 | -1140221759 |  | La 1.84 Sr 0.16 CuO 4 |  |  | Oxides, Cuprates |  |  |  | 34 K |  |  | body | paragraph | 1e50bff13e | Novel Insulator to Metal Transition and Superconductivity in Sr-doped La 2 CuO 4 |  | Young Hoon Kim, Pei Herng Hor |  |  | 2001
61ba9cf8783c1e8128c5124c | La 2âˆ’x Sr x CuO 4 | 841657683 |  | La 2âˆ’x Sr x CuO 4 |  |  | Oxides, Cuprates |  |  |  | 34 K |  |  | body | paragraph | 1e50bff13e | Novel Insulator to Metal Transition and Superconductivity in Sr-doped La 2 CuO 4 |  | Young Hoon Kim, Pei Herng Hor |  |  | 2001
61ba9cf814d91e0862c51165 | Ba1âˆ’xNaxFe2As2 | -1278855847 |  | Ba1âˆ’xNaxFe2As2 |  |  | Iron-pnictides, Pnictides |  |  |  | 33 K |  |  | body | paragraph | 695afd3b2c | Electronic band structure and momentum dependence of the superconducting gap in Ca1âˆ’xNaxFe2As2from angle-resolved photoemission spectroscopy | 10.1103/physrevb.87.094501 | D V Evtushinsky, V B Zabolotnyy, L Harnagea, A N Yaresko, S Thirupathaiah, A A Kordyuk, J Maletz, S Aswartham, S Wurmehl, E Rienks, R Follath, B BÃ¼chner, S V Borisenko | American Physical Society (APS) | Physical Review B | 2012
61ba9cf814d91e0862c51166 | Ca 1âˆ’x Na x Fe 2 As 2 | 226246253 |  | Ca 1âˆ’x Na x Fe 2 As 2 |  |  | Iron-pnictides, Pnictides |  |  |  | 14 K |  |  | body | paragraph | 695afd3b2c | Electronic band structure and momentum dependence of the superconducting gap in Ca1âˆ’xNaxFe2As2from angle-resolved photoemission spectroscopy | 10.1103/physrevb.87.094501 | D V Evtushinsky, V B Zabolotnyy, L Harnagea, A N Yaresko, S Thirupathaiah, A A Kordyuk, J Maletz, S Aswartham, S Wurmehl, E Rienks, R Follath, B BÃ¼chner, S V Borisenko | American Physical Society (APS) | Physical Review B | 2012
61ba9cf814d91e0862c51167 | x, up to 0.7 | 533633985 | [7 empty] | x=0.7 | 14 and 33 K |  |  | body | paragraph | 695afd3b2c | Electronic band structure and momentum dependence of the superconducting gap in Ca1âˆ’xNaxFe2As2from angle-resolved photoemission spectroscopy | 10.1103/physrevb.87.094501 | D V Evtushinsky, V B Zabolotnyy, L Harnagea, A N Yaresko, S Thirupathaiah, A A Kordyuk, J Maletz, S Aswartham, S Wurmehl, E Rienks, R Follath, B BÃ¼chner, S V Borisenko | American Physical Society (APS) | Physical Review B | 2012
61ba9cf814d91e0862c51168 | Ca1âˆ’xNaxFe2As2 | 582035476 |  | Ca1âˆ’xNaxFe2As2 |  |  | Iron-pnictides, Pnictides |  |  |  | 14 K |  |  | body | figure | 695afd3b2c | Electronic band structure and momentum dependence of the superconducting gap in Ca1âˆ’xNaxFe2As2from angle-resolved photoemission spectroscopy | 10.1103/physrevb.87.094501 | D V Evtushinsky, V B Zabolotnyy, L Harnagea, A N Yaresko, S Thirupathaiah, A A Kordyuk, J Maletz, S Aswartham, S Wurmehl, E Rienks, R Follath, B BÃ¼chner, S V Borisenko | American Physical Society (APS) | Physical Review B | 2012
61ba9cf814d91e0862c51169 | optimally doped Ba1âˆ’xKxFe2As2 | -422048621 |  | Ba1âˆ’xKxFe2As2 | optimally doped |  | Iron-pnictides, Pnictides |  |  |  | 34 K |  |  | body | paragraph | 695afd3b2c | Electronic band structure and momentum dependence of the superconducting gap in Ca1âˆ’xNaxFe2As2from angle-resolved photoemission spectroscopy | 10.1103/physrevb.87.094501 | D V Evtushinsky, V B Zabolotnyy, L Harnagea, A N Yaresko, S Thirupathaiah, A A Kordyuk, J Maletz, S Aswartham, S Wurmehl, E Rienks, R Follath, B BÃ¼chner, S V Borisenko | American Physical Society (APS) | Physical Review B | 2012
61ba9cf814d91e0862c5116a | Ba 1âˆ’x Na x Fe 2 As 2 | 2113404818 |  | Ba 1âˆ’x Na x Fe 2 As 2 |  |  | Iron-pnictides, Pnictides |  |  |  | 33 and 34 K |  |  | body | paragraph | 695afd3b2c | Electronic band structure and momentum dependence of the superconducting gap in Ca1âˆ’xNaxFe2As2from angle-resolved photoemission spectroscopy | 10.1103/physrevb.87.094501 | D V Evtushinsky, V B Zabolotnyy, L Harnagea, A N Yaresko, S Thirupathaiah, A A Kordyuk, J Maletz, S Aswartham, S Wurmehl, E Rienks, R Follath, B BÃ¼chner, S V Borisenko | American Physical Society (APS) | Physical Review B | 2012
61ba9cf814d91e0862c5116b | single crystals of calcium iron arsenide doped with sodium | -2069775045 |  |  |  | single crystals |  | single crystals |  |  | 33 to 14 K |  |  | body | paragraph | 695afd3b2c | Electronic band structure and momentum dependence of the superconducting gap in Ca1âˆ’xNaxFe2As2from angle-resolved photoemission spectroscopy | 10.1103/physrevb.87.094501 | D V Evtushinsky, V B Zabolotnyy, L Harnagea, A N Yaresko, S Thirupathaiah, A A Kordyuk, J Maletz, S Aswartham, S Wurmehl, E Rienks, R Follath, B BÃ¼chner, S V Borisenko | American Physical Society (APS) | Physical Review B | 2012
61ba9cf814d91e0862c5116c | Ca1âˆ’xNaxFe2As2 | 880506743 |  | Ca1âˆ’xNaxFe2As2 |  |  | Iron-pnictides, Pnictides |  |  |  | 14 K |  |  | body | paragraph | 695afd3b2c | Electronic band structure and momentum dependence of the superconducting gap in Ca1âˆ’xNaxFe2As2from angle-resolved photoemission spectroscopy | 10.1103/physrevb.87.094501 | D V Evtushinsky, V B Zabolotnyy, L Harnagea, A N Yaresko, S Thirupathaiah, A A Kordyuk, J Maletz, S Aswartham, S Wurmehl, E Rienks, R Follath, B BÃ¼chner, S V Borisenko | American Physical Society (APS) | Physical Review B | 2012
61ba9cf814d91e0862c5116d | Ca1âˆ’xNaxFe2As2 with x = 0.68 Â± 0.04 | -98419839 |  | Ca1âˆ’xNaxFe2As2 |  |  | Alloys |  |  | x=0.68 Â± 0.04 | 33 K |  |  | body | figure | 695afd3b2c | Electronic band structure and momentum dependence of the superconducting gap in Ca1âˆ’xNaxFe2As2from angle-resolved photoemission spectroscopy | 10.1103/physrevb.87.094501 | D V Evtushinsky, V B Zabolotnyy, L Harnagea, A N Yaresko, S Thirupathaiah, A A Kordyuk, J Maletz, S Aswartham, S Wurmehl, E Rienks, R Follath, B BÃ¼chner, S V Borisenko | American Physical Society (APS) | Physical Review B | 2012
61ba9cf91b5bc7b48bc511a5 | x= 0.32, 0.30, and 0.29 | -976691104 | [7 empty] | x=0.32, 0.30, 0.29 | 3.0 K |  |  | body | figure | a88e945d1e | Superconductivity phase diagram of NaxCoO2Â·1.3H2O | 10.1038/nature01877 | R E Schaak, T Klimczuk, M L Foo, R J Cava | Springer Science and Business Media LLC | Nature | 2003
61ba9cf91b5bc7b48bc511a6 | Na x CoO 2 â€¢yH 2 O | -1618938547 |  | Na x CoO 2 â€¢yH 2 O |  |  | Alloys |  |  |  | 1.8 K | magnetization |  | body | figure | a88e945d1e | Superconductivity phase diagram of NaxCoO2Â·1.3H2O | 10.1038/nature01877 | R E Schaak, T Klimczuk, M L Foo, R J Cava | Springer Science and Business Media LLC | Nature | 2003
61ba9cf91b5bc7b48bc511a7 | Na 0.35 CoO 2 â‹…1.3H 2 O | 340575973 |  | Na 0.35 CoO 2 â‹…1.3H 2 O |  |  | Alloys |  |  |  | near 4K |  |  | body | paragraph | a88e945d1e | Superconductivity phase diagram of NaxCoO2Â·1.3H2O | 10.1038/nature01877 | R E Schaak, T Klimczuk, M L Foo, R J Cava | Springer Science and Business Media LLC | Nature | 2003
61ba9cf91b5bc7b48bc511a8 | x = 0.26 | -858623922 | [7 empty] | x=0.26 | 2.4 K |  |  | body | figure | a88e945d1e | Superconductivity phase diagram of NaxCoO2Â·1.3H2O | 10.1038/nature01877 | R E Schaak, T Klimczuk, M L Foo, R J Cava | Springer Science and Business Media LLC | Nature | 2003
61ba9cf91b5bc7b48bc511a9 | x = 0.33 | -2084699886 | [7 empty] | x=0.33 | 2.1 and 2.2 K |  |  | body | figure | a88e945d1e | Superconductivity phase diagram of NaxCoO2Â·1.3H2O | 10.1038/nature01877 | R E Schaak, T Klimczuk, M L Foo, R J Cava | Springer Science and Business Media LLC | Nature | 2003
61ba9cf91b5bc7b48bc511aa | x = 0.40 | 1072742732 | [7 empty] | x=0.40 | 2.0 K |  |  | body | paragraph | a88e945d1e | Superconductivity phase diagram of NaxCoO2Â·1.3H2O | 10.1038/nature01877 | R E Schaak, T Klimczuk, M L Foo, R J Cava | Springer Science and Business Media LLC | Nature | 2003
61ba9cf985b12ae79ac51137 | RbFe2As2 | 517016421 |  | RbFe2As2 |  |  | Iron-pnictides, Pnictides |  |  |  | 2.52 K |  |  | body | paragraph | 307697c09f | Microscopic study of the superconducting state of the iron pnictideRbFe2As2via muon spin rotation | 10.1103/physrevb.82.144527 | Z Shermadini, J Kanter, C Baines, M Bendele, Z Bukowski, R Khasanov, H-H Klauss, H Luetkens, H Maeter, G Pascua, B Batlogg, A Amato | American Physical Society (APS) | Physical Review B | 2010
61ba9cf985b12ae79ac51138 | RbFe 2 As 2 | -1601734437 |  | RbFe 2 As 2 |  |  | Iron-pnictides, Pnictides |  |  |  | 2.6 K |  |  | body | paragraph | 307697c09f | Microscopic study of the superconducting state of the iron pnictideRbFe2As2via muon spin rotation | 10.1103/physrevb.82.144527 | Z Shermadini, J Kanter, C Baines, M Bendele, Z Bukowski, R Khasanov, H-H Klauss, H Luetkens, H Maeter, G Pascua, B Batlogg, A Amato | American Physical Society (APS) | Physical Review B | 2010
61ba9cf92c886f0fe6c51141 | x=0.3 | 1250742748 | [7 empty] | x=0.3 | 2.30 Â± 0.02K |  |  | body | paragraph | d8a1fb2af0 | Peak Effect and the Phase Diagram of Moving Vortices inFexNi1âˆ’xZr2Superconducting Glasses | 10.1103/physrevlett.91.127004 | M Hilke, S Reid, R Gagnon, Z Altounian | American Physical Society (APS) | Physical Review Letters | 2003
61ba9cfa7f36ec6458c51109 | Ba 2 FeMoO 6 | -1654428796 |  | Ba 2 FeMoO 6 |  |  | Oxides |  |  |  | 450 K |  |  | body | paragraph | c2af69a031 | Electronic structure of half-metallic double perovskites | 10.1103/physrevb.68.104411 | Z Szotek, W M Temmerman, A Svane, L Petit, H Winter | American Physical Society (APS) | Physical Review B | 2008
61ba9cfa1b93c0c6bec5117e | Bi2212 | -1699208286 | Bi2212 | Bi2212Bi2212 | [6 empty] | 91K |  |  | body | figure | 2ae4c2fc0a | The origin and non-quasiparticle nature of Fermi arcs in Bi2Sr2CaCu2O8+Î´ | 10.1038/nphys2352 | T J Reber, N C Plumb, Z Sun, Y Cao, Q Wang, K Mcelroy, H Iwasawa, M Arita, J S Wen, Z J Xu, G Gu, Y Yoshida, H Eisaki, Y Aiura, D S Dessau | Springer Science and Business Media LLC | Nature Physics | 2012
61ba9cfa1b93c0c6bec5117f | Bi2212 | -1824342286 | Bi2212 | Bi2212Bi2212 | [6 empty] | 92K |  |  | body | figure | 2ae4c2fc0a | The origin and non-quasiparticle nature of Fermi arcs in Bi2Sr2CaCu2O8+Î´ | 10.1038/nphys2352 | T J Reber, N C Plumb, Z Sun, Y Cao, Q Wang, K Mcelroy, H Iwasawa, M Arita, J S Wen, Z J Xu, G Gu, Y Yoshida, H Eisaki, Y Aiura, D S Dessau | Springer Science and Business Media LLC | Nature Physics | 2012
61ba9cfa1b93c0c6bec51180 | Bi2212 | -1564427720 | Bi2212 | Bi2212Bi2212 | [6 empty] | 91K |  |  | body | paragraph | 2ae4c2fc0a | The origin and non-quasiparticle nature of Fermi arcs in Bi2Sr2CaCu2O8+Î´ | 10.1038/nphys2352 | T J Reber, N C Plumb, Z Sun, Y Cao, Q Wang, K Mcelroy, H Iwasawa, M Arita, J S Wen, Z J Xu, G Gu, Y Yoshida, H Eisaki, Y Aiura, D S Dessau | Springer Science and Business Media LLC | Nature Physics | 2012
61ba9cfa1b93c0c6bec51181 | underdoped Bi 2 Sr 2 CaCu 2 O 8 | -669576823 |  | Bi 2 Sr 2 CaCu 2 O 8 | underdoped |  | Oxides, Cuprates |  |  |  | 67K |  |  | body | paragraph | 2ae4c2fc0a | The origin and non-quasiparticle nature of Fermi arcs in Bi2Sr2CaCu2O8+Î´ | 10.1038/nphys2352 | T J Reber, N C Plumb, Z Sun, Y Cao, Q Wang, K Mcelroy, H Iwasawa, M Arita, J S Wen, Z J Xu, G Gu, Y Yoshida, H Eisaki, Y Aiura, D S Dessau | Springer Science and Business Media LLC | Nature Physics | 2012
61ba9cfa14d91e0862c5116e | Ba 1âˆ’x Na x Ti 2 Sb 2 O | -1723432818 |  | Ba 1âˆ’x Na x Ti 2 Sb 2 O |  |  | Oxides |  |  |  | 1.2 K |  |  | body | paragraph | 0cc44250ba | Electronic structure of theBaTi2As2Oparent compound of the titanium-based oxypnictide superconductor | 10.1103/physrevb.89.155108 | Han-Xiang C Xu, M Xu, R Peng, Y Zhang, Q Q Ge, F Qin, M Xia, J J Ying, X H Chen, X L Yu, L J Zou, M Arita, K Shimada, M Taniguchi, D H Lu, B P Xie, D L Feng | American Physical Society (APS) | Physical Review B | 2021
61ba9cfb4217bb9076c51173 | LaFePO | 2072270438 |  | LaFePO |  |  | Iron-pnictides, Oxides, Pnictides |  |  |  | 5K |  |  | body | paragraph | ac1415028b | Pnictogen height as a switch between high-Tc nodeless and low-Tc nodal pairings in the iron-based superconductors | 10.1016/j.physc.2009.11.025 | Kazuhiko Kuroki, Hidetomo Usui, Seiichiro Onari, Ryotaro Arita, Hideo Aoki | Elsevier BV | Physica C: Superconductivity and its Applications | 2009
61ba9cfb4217bb9076c51174 | Nd- FeAsO | -1409488882 | Nd- FeAsO | [7 empty] | 50 K |  | ambient pressure | body | paragraph | ac1415028b | Pnictogen height as a switch between high-Tc nodeless and low-Tc nodal pairings in the iron-based superconductors | 10.1016/j.physc.2009.11.025 | Kazuhiko Kuroki, Hidetomo Usui, Seiichiro Onari, Ryotaro Arita, Hideo Aoki | Elsevier BV | Physica C: Superconductivity and its Applications | 2009
61ba9cfb4217bb9076c51175 | LaFeAsO | 226458576 |  | LaFeAsO |  |  | Iron-pnictides, Oxides, Pnictides |  |  |  | 50 K |  | ambient pressure | body | paragraph | ac1415028b | Pnictogen height as a switch between high-Tc nodeless and low-Tc nodal pairings in the iron-based superconductors | 10.1016/j.physc.2009.11.025 | Kazuhiko Kuroki, Hidetomo Usui, Seiichiro Onari, Ryotaro Arita, Hideo Aoki | Elsevier BV | Physica C: Superconductivity and its Applications | 2009
61ba9cfbc0bff55f4cc51173 | La 2 CuO 4 | -68299611 |  | La 2 CuO 4 |  |  | Oxides, Cuprates |  |  |  | 30 K |  |  | body | paragraph | e81ab56b2b | Low temperature physics of Sr 2 RuO 4 : multi-component superconductivity |  | Ralph Werner |  |  | 2014
61ba9cfb11af647618c510fd | undoped NbSe 2 | -521842872 |  | NbSe 2 | undoped |  | Chalcogenides |  |  |  | 7.2 K |  |  | body | paragraph | 80da85fa0f | Robustness of Yu-Shiba-Rusinov resonances in the presence of a complex superconducting order parameter | 10.1103/physrevb.100.014502 | Jacob Senkpiel, Carmen Rubio-VerdÃº, Markus Etzkorn, Robert Drost, Leslie M Schoop, Simon Dambach, Ciprian Padurariu, BjÃ¶rn Kubala, Joachim Ankerhold, Christian R Ast, Klaus Kern | American Physical Society (APS) | Physical Review B | 2019
61ba9cfbdc085aa023c51116 | KFe 2 As 2 | 1138166501 |  | KFe 2 As 2 |  |  | Iron-pnictides, Pnictides |  |  |  | 3K |  |  | body | figure | d57cb4e766 | Multiple bands: A key to high-temperature superconductivity in iron arsenides? | 10.1134/s0021364009030126 | E Z Kuchinskii, M V Sadovskii | Pleiades Publishing Ltd | JETP Letters | 2009
61ba9cfb2b9a12e3d2c5115b | pure LaFeAsO | 137846479 |  | LaFeAsO | pure |  | Iron-pnictides, Oxides, Pnictides |  |  |  | 0.8 K |  |  | body | paragraph | a4430e031a | Brief review on iron-based superconductors: are there clues for unconventional superconductivity? |  | Hyungju Oh, Jisoo Moon, Donghan Shin, Chang-Youn Moon, Joon Choi |  |  | 2011
61ba9cfb2b9a12e3d2c5115c | Ba 0.6 K 0.4 Fe 2 As 2 | -50916768 |  | Ba 0.6 K 0.4 Fe 2 As 2 |  |  | Iron-pnictides, Pnictides |  |  |  | 37 K |  |  | body | figure | a4430e031a | Brief review on iron-based superconductors: are there clues for unconventional superconductivity? |  | Hyungju Oh, Jisoo Moon, Donghan Shin, Chang-Youn Moon, Joon Choi |  |  | 2011
61ba9cfb2b9a12e3d2c5115d | Ba 0.6 K 0.4 Fe 2 As 2 | -72086910 |  | Ba 0.6 K 0.4 Fe 2 As 2 |  |  | Iron-pnictides, Pnictides |  |  |  | 38 K |  |  | body | figure | a4430e031a | Brief review on iron-based superconductors: are there clues for unconventional superconductivity? |  | Hyungju Oh, Jisoo Moon, Donghan Shin, Chang-Youn Moon, Joon Choi |  |  | 2011
61ba9cfb2b9a12e3d2c5115e | FeSe | 1494564280 |  | FeSe |  |  | Iron-chalcogenides, Chalcogenides |  |  |  | 8 K |  | ambient pressure | body | paragraph | a4430e031a | Brief review on iron-based superconductors: are there clues for unconventional superconductivity? |  | Hyungju Oh, Jisoo Moon, Donghan Shin, Chang-Youn Moon, Joon Choi |  |  | 2011
61ba9cfb2b9a12e3d2c5115f | MgB 2 | 1346168550 |  | MgB 2 |  |  | Alloys, Borides |  |  |  | 39 K |  |  | body | paragraph | a4430e031a | Brief review on iron-based superconductors: are there clues for unconventional superconductivity? |  | Hyungju Oh, Jisoo Moon, Donghan Shin, Chang-Youn Moon, Joon Choi |  |  | 2011
61ba9cfb2b9a12e3d2c51160 | LaFePO | 1908616256 |  | LaFePO |  |  | Iron-pnictides, Oxides, Pnictides |  |  |  | 4 K |  |  | body | paragraph | a4430e031a | Brief review on iron-based superconductors: are there clues for unconventional superconductivity? |  | Hyungju Oh, Jisoo Moon, Donghan Shin, Chang-Youn Moon, Joon Choi |  |  | 2011
61ba9cfb2b9a12e3d2c51161 | LaFeAsO 1-x F x | 1777575723 |  | LaFeAsO 1-x F x |  |  | Iron-pnictides, Pnictides, Oxides, Fluorides |  |  |  | 26 K |  |  | body | paragraph | a4430e031a | Brief review on iron-based superconductors: are there clues for unconventional superconductivity? |  | Hyungju Oh, Jisoo Moon, Donghan Shin, Chang-Youn Moon, Joon Choi |  |  | 2011
61ba9cfb2b9a12e3d2c51162 | Ba 1-x K x Fe 2 As 2 (122 type) | -639911199 |  | Ba 1-x K x Fe 2 As 2 |  |  | Iron-pnictides, Pnictides |  |  |  | 38 K |  |  | body | figure | a4430e031a | Brief review on iron-based superconductors: are there clues for unconventional superconductivity? |  | Hyungju Oh, Jisoo Moon, Donghan Shin, Chang-Youn Moon, Joon Choi |  |  | 2011
61ba9cfb2b9a12e3d2c51163 | LaFeAsO 0.89 F 0.11 | -584746828 |  | LaFeAsO 0.89 F 0.11 |  |  | Iron-pnictides, Pnictides, Oxides, Fluorides |  |  |  | 43 K |  | 4 GPa | body | paragraph | a4430e031a | Brief review on iron-based superconductors: are there clues for unconventional superconductivity? |  | Hyungju Oh, Jisoo Moon, Donghan Shin, Chang-Youn Moon, Joon Choi |  |  | 2011
61ba9cfb2b9a12e3d2c51164 | SmFeAsO 1-x F x | 2078109530 |  | SmFeAsO 1-x F x |  |  | Iron-pnictides, Pnictides, Oxides, Fluorides |  |  |  | 40 K |  | ambient pressure | body | paragraph | a4430e031a | Brief review on iron-based superconductors: are there clues for unconventional superconductivity? |  | Hyungju Oh, Jisoo Moon, Donghan Shin, Chang-Youn Moon, Joon Choi |  |  | 2011
61ba9cfb2b9a12e3d2c51165 | LaFeAsO 1-x F x | 1785272167 |  | LaFeAsO 1-x F x |  |  | Iron-pnictides, Pnictides, Oxides, Fluorides |  |  |  | 26 K |  |  | header | abstract | a4430e031a | Brief review on iron-based superconductors: are there clues for unconventional superconductivity? |  | Hyungju Oh, Jisoo Moon, Donghan Shin, Chang-Youn Moon, Joon Choi |  |  | 2011
61ba9cfb2b9a12e3d2c51166 | LaFePO | 1954811792 |  | LaFePO |  |  | Iron-pnictides, Oxides, Pnictides |  |  |  | 4 K |  |  | body | paragraph | a4430e031a | Brief review on iron-based superconductors: are there clues for unconventional superconductivity? |  | Hyungju Oh, Jisoo Moon, Donghan Shin, Chang-Youn Moon, Joon Choi |  |  | 2011
61ba9cfb2b9a12e3d2c51167 | SmFeAsO 0.85 F 0.15 | 2042233505 |  | SmFeAsO 0.85 F 0.15 |  |  | Iron-pnictides, Pnictides, Oxides, Fluorides |  |  |  | 42 K |  |  | body | figure | a4430e031a | Brief review on iron-based superconductors: are there clues for unconventional superconductivity? |  | Hyungju Oh, Jisoo Moon, Donghan Shin, Chang-Youn Moon, Joon Choi |  |  | 2011
61ba9cfb2b9a12e3d2c51168 | FeSe | 1496479252 |  | FeSe |  |  | Iron-chalcogenides, Chalcogenides |  |  |  | 8 K |  | ambient pressure | body | paragraph | a4430e031a | Brief review on iron-based superconductors: are there clues for unconventional superconductivity? |  | Hyungju Oh, Jisoo Moon, Donghan Shin, Chang-Youn Moon, Joon Choi |  |  | 2011
61ba9cfbab9e3e9324c5115f | Ba1âˆ’xKxFe2As2 | -1467601356 |  | Ba1âˆ’xKxFe2As2 |  |  | Iron-pnictides, Pnictides |  |  |  | 32 K |  |  | body | paragraph | 6a02b74791 | Momentum dependence of the superconducting gap inBa1âˆ’xKxFe2As2 | 10.1103/physrevb.79.054517 | D V Evtushinsky, D S Inosov, V B Zabolotnyy, A Koitzsch, M Knupfer, B BÃ¼chner, M S Viazovska, G L Sun, V Hinkov, A V Boris, C T Lin, B Keimer, A Varykhalov, A A Kordyuk, S V Borisenko | American Physical Society (APS) | Physical Review B | 2009
61ba9cfbab9e3e9324c51160 | BKFA) | 1359254000 | BKFA | [7 empty] | 32 K |  |  | header | abstract | 6a02b74791 | Momentum dependence of the superconducting gap inBa1âˆ’xKxFe2As2 | 10.1103/physrevb.79.054517 | D V Evtushinsky, D S Inosov, V B Zabolotnyy, A Koitzsch, M Knupfer, B BÃ¼chner, M S Viazovska, G L Sun, V Hinkov, A V Boris, C T Lin, B Keimer, A Varykhalov, A A Kordyuk, S V Borisenko | American Physical Society (APS) | Physical Review B | 2009
61ba9cfbab9e3e9324c51161 | single crystals of Ba 1âˆ’x K x Fe 2 As 2 | 954584514 |  | Ba 1âˆ’x K x Fe 2 As 2 |  | single crystals | Iron-pnictides, Pnictides |  |  |  | 32 K |  |  | body | paragraph | 6a02b74791 | Momentum dependence of the superconducting gap inBa1âˆ’xKxFe2As2 | 10.1103/physrevb.79.054517 | D V Evtushinsky, D S Inosov, V B Zabolotnyy, A Koitzsch, M Knupfer, B BÃ¼chner, M S Viazovska, G L Sun, V Hinkov, A V Boris, C T Lin, B Keimer, A Varykhalov, A A Kordyuk, S V Borisenko | American Physical Society (APS) | Physical Review B | 2009
61ba9cfbab9e3e9324c51162 | BKFA) | 1457471499 | BKFA | [7 empty] | 32 K |  |  | body | paragraph | 6a02b74791 | Momentum dependence of the superconducting gap inBa1âˆ’xKxFe2As2 | 10.1103/physrevb.79.054517 | D V Evtushinsky, D S Inosov, V B Zabolotnyy, A Koitzsch, M Knupfer, B BÃ¼chner, M S Viazovska, G L Sun, V Hinkov, A V Boris, C T Lin, B Keimer, A Varykhalov, A A Kordyuk, S V Borisenko | American Physical Society (APS) | Physical Review B | 2009
61ba9cfba5c5381c2ec51192 | FeSCs) | -649668159 |  | FeSCs |  |  | Iron-chalcogenides, Chalcogenides |  |  |  | 65K |  |  | body | paragraph | c7ca6a3d60 | What drives nematic order in iron-based superconductors? | 10.1038/nphys2877 | R M Fernandes, A V Chubukov, J Schmalian | Springer Science and Business Media LLC | Nature Physics | 2013
61ba9cfc7c13e4f711c51126 | quasi-one-dimensional (1D) transition-metal chalcogenide NbTe 4 | -1979869525 |  | NbTe 4 | quasi-one-dimensional (1D) transition-metal chalcogenide |  | Chalcogenides |  |  |  | 2.2 K |  |  | body | paragraph | e2d1d8bb91 | Pressure induced superconductivity bordering a charge-density-wave state in NbTe4 with strong spin-orbit coupling | 10.1038/s41598-018-24572-z | Xiaojun Yang, Yonghui Zhou, Mengmeng Wang, Hua Bai, Xuliang Chen, Chao An, Ying Zhou, Qian Chen, Yupeng Li, Zhen Wang, Jian Chen, Chao Cao, Yuke Li, Yi Zhou, Zhaorong Yang, Zhu-An Xu | Springer Science and Business Media LLC | Scientific Reports | 2018
61ba9cfc7c13e4f711c51127 | NbTe 4 | -760099896 |  | NbTe 4 |  |  | Chalcogenides |  |  |  | 2.2 K |  | 69 GPa | body | paragraph | e2d1d8bb91 | Pressure induced superconductivity bordering a charge-density-wave state in NbTe4 with strong spin-orbit coupling | 10.1038/s41598-018-24572-z | Xiaojun Yang, Yonghui Zhou, Mengmeng Wang, Hua Bai, Xuliang Chen, Chao An, Ying Zhou, Qian Chen, Yupeng Li, Zhen Wang, Jian Chen, Chao Cao, Yuke Li, Yi Zhou, Zhaorong Yang, Zhu-An Xu | Springer Science and Business Media LLC | Scientific Reports | 2018
61ba9cfc7f36ec6458c5110a | Ba 1âˆ’x K x Fe 2 As 2 | -1573988259 |  | Ba 1âˆ’x K x Fe 2 As 2 |  |  | Iron-pnictides, Pnictides |  |  |  | 24 K |  |  | body | paragraph | a6db6c1fae | Pressure versus Concentration Tuning of the Superconductivity in Ba(Fe1-xCox)2As2 | 10.1143/jpsj.79.124705 | Sandra Drotziger, Peter Schweiss, Kai Grube, Thomas Wolf, Peter Adelmann, Christoph Meingast, Hilbert V. LÃ¶hneysen | Physical Society of Japan | Journal of the Physical Society of Japan | 2010
61ba9cfc7f36ec6458c5110b | x = 0.041 | -1043668109 | [7 empty] | x=0.041 | 11 K |  |  | body | paragraph | a6db6c1fae | Pressure versus Concentration Tuning of the Superconductivity in Ba(Fe1-xCox)2As2 | 10.1143/jpsj.79.124705 | Sandra Drotziger, Peter Schweiss, Kai Grube, Thomas Wolf, Peter Adelmann, Christoph Meingast, Hilbert V. LÃ¶hneysen | Physical Society of Japan | Journal of the Physical Society of Japan | 2010
61ba9cfc7f36ec6458c5110c | x = 0.075 | -1284014447 | [7 empty] | x=0.075 | 21.5 K |  |  | body | paragraph | a6db6c1fae | Pressure versus Concentration Tuning of the Superconductivity in Ba(Fe1-xCox)2As2 | 10.1143/jpsj.79.124705 | Sandra Drotziger, Peter Schweiss, Kai Grube, Thomas Wolf, Peter Adelmann, Christoph Meingast, Hilbert V. LÃ¶hneysen | Physical Society of Japan | Journal of the Physical Society of Japan | 2010
61ba9cfc7f36ec6458c5110d | x) = 0 | -484923671 | [7 empty] | x)=0 | 40 K |  |  | body | paragraph | a6db6c1fae | Pressure versus Concentration Tuning of the Superconductivity in Ba(Fe1-xCox)2As2 | 10.1143/jpsj.79.124705 | Sandra Drotziger, Peter Schweiss, Kai Grube, Thomas Wolf, Peter Adelmann, Christoph Meingast, Hilbert V. LÃ¶hneysen | Physical Society of Japan | Journal of the Physical Society of Japan | 2010
61ba9cfc3961c0f52fc5114b | LuNi 2 B 2 C | -1312928514 |  | LuNi 2 B 2 C |  |  | Carbides, Borides |  |  |  | 16 K |  |  | body | paragraph | c3c392ec55 | Effect of Fluctuations on Vortex Lattice Structural Transitions in Superconductors | 10.1103/physrevlett.87.177009 | A Gurevich, V G Kogan | American Physical Society (APS) | Physical Review Letters | 2013
61ba9cfcc2c99830dec5117d | La2O2Bi3AgS6 | -1366047556 |  | La2O2Bi3AgS6 |  |  | Chalcogenides, Oxides |  |  |  | 0.5 K |  |  | body | figure | b4e03c4f46 | Superconductivity in Layered Oxychalcogenide La2O2Bi3AgS6 | 10.7566/jpsj.87.083704 | Rajveer Jha, Yosuke Goto, Ryuji Higashinaka, Tatsuma D Matsuda, Yuji Aoki, Yoshikazu Mizuguchi | Physical Society of Japan | Journal of the Physical Society of Japan | 2018
61ba9cfcc2c99830dec5117e | EuFBiS2 | 572315779 |  | EuFBiS2 |  |  | Chalcogenides, Fluorides |  |  |  | 0.3 K | Ï(T) |  | body | paragraph | b4e03c4f46 | Superconductivity in Layered Oxychalcogenide La2O2Bi3AgS6 | 10.7566/jpsj.87.083704 | Rajveer Jha, Yosuke Goto, Ryuji Higashinaka, Tatsuma D Matsuda, Yuji Aoki, Yoshikazu Mizuguchi | Physical Society of Japan | Journal of the Physical Society of Japan | 2018
61ba9cfcc2c99830dec5117f | LaO0.5F0.5BiS2 | -1569310430 |  | LaO0.5F0.5BiS2 |  |  | Chalcogenides, Oxides, Fluorides |  |  |  | 10 K |  |  | body | paragraph | b4e03c4f46 | Superconductivity in Layered Oxychalcogenide La2O2Bi3AgS6 | 10.7566/jpsj.87.083704 | Rajveer Jha, Yosuke Goto, Ryuji Higashinaka, Tatsuma D Matsuda, Yuji Aoki, Yoshikazu Mizuguchi | Physical Society of Japan | Journal of the Physical Society of Japan | 2018
61ba9cfcc2c99830dec51180 | La2O2Bi3AgS6 | -1570129825 |  | La2O2Bi3AgS6 |  |  | Chalcogenides, Oxides |  |  |  | 0.5 K |  |  | body | paragraph | b4e03c4f46 | Superconductivity in Layered Oxychalcogenide La2O2Bi3AgS6 | 10.7566/jpsj.87.083704 | Rajveer Jha, Yosuke Goto, Ryuji Higashinaka, Tatsuma D Matsuda, Yuji Aoki, Yoshikazu Mizuguchi | Physical Society of Japan | Journal of the Physical Society of Japan | 2018
61ba9cfcc2c99830dec51181 | Bi4O4S3 | -1700129499 |  | Bi4O4S3 |  |  | Chalcogenides, Oxides |  |  |  | 4.5 K |  |  | body | paragraph | b4e03c4f46 | Superconductivity in Layered Oxychalcogenide La2O2Bi3AgS6 | 10.7566/jpsj.87.083704 | Rajveer Jha, Yosuke Goto, Ryuji Higashinaka, Tatsuma D Matsuda, Yuji Aoki, Yoshikazu Mizuguchi | Physical Society of Japan | Journal of the Physical Society of Japan | 2018
61ba9cfc07932c08a9c5118c | underdoped YBa 2 Cu 3 O 6.6 | -1297555542 |  | YBa 2 Cu 3 O 6.6 | underdoped |  | Oxides, Cuprates |  |  |  | 64 K |  | 15 GPa | body | paragraph | ff1162feef | Nuclear magnetic resonance study of charge density waves under hydrostatic pressure in YBa2Cu3Oy | 10.1103/physrevb.100.094502 | I Vinograd, R Zhou, H Mayaffre, S KrÃ¤mer, R Liang, W N Hardy, D A Bonn, M-H Julien | American Physical Society (APS) | Physical Review B | 2019
61ba9cfc07932c08a9c5118d | optimally-doped YBa 2 Cu 3 O y | -26872334 |  | YBa 2 Cu 3 O y | optimally-doped |  | Oxides, Cuprates |  |  |  | 94 K |  | ambient pressure | body | paragraph | ff1162feef | Nuclear magnetic resonance study of charge density waves under hydrostatic pressure in YBa2Cu3Oy | 10.1103/physrevb.100.094502 | I Vinograd, R Zhou, H Mayaffre, S KrÃ¤mer, R Liang, W N Hardy, D A Bonn, M-H Julien | American Physical Society (APS) | Physical Review B | 2019
61ba9cfc07932c08a9c5118e | C2 | -1784458630 |  | C2 |  |  | Carbides |  |  |  | 76 K |  | 15 GPa | body | paragraph | ff1162feef | Nuclear magnetic resonance study of charge density waves under hydrostatic pressure in YBa2Cu3Oy | 10.1103/physrevb.100.094502 | I Vinograd, R Zhou, H Mayaffre, S KrÃ¤mer, R Liang, W N Hardy, D A Bonn, M-H Julien | American Physical Society (APS) | Physical Review B | 2019
61ba9cfc61d1c9d20fc51173 | single crystals of Ba 0.6 K 0.4 Fe 2 As 2 | 632630229 |  | Ba 0.6 K 0.4 Fe 2 As 2 |  | single crystals | Iron-pnictides, Pnictides |  |  |  | 37 K |  |  | body | figure | d3f1b27f44 | Superconducting gap symmetry of Ba 0.6 K 0.4 Fe 2 As 2 studied by angle-resolved photoemission spectroscopy | 10.1209/0295-5075/85/67002 | K Nakayama, T Sato, P Richard, Y-M Xu, Y Sekiba, S Souma, G F Chen, J L Luo, N L Wang, H Ding, T Takahashi | IOP Publishing | EPL (Europhysics Letters) | 2009
61ba9cfc61d1c9d20fc51174 | optimally- doped Ba 0.6 K 0.4 Fe 2 As 2 | 1780908828 |  | Ba 0.6 K 0.4 Fe 2 As 2 | optimally- doped |  | Iron-pnictides, Pnictides |  |  |  | 37 K |  |  | body |  | d3f1b27f44 | Superconducting gap symmetry of Ba 0.6 K 0.4 Fe 2 As 2 studied by angle-resolved photoemission spectroscopy | 10.1209/0295-5075/85/67002 | K Nakayama, T Sato, P Richard, Y-M Xu, Y Sekiba, S Souma, G F Chen, J L Luo, N L Wang, H Ding, T Takahashi | IOP Publishing | EPL (Europhysics Letters) | 2009
61ba9cfc61d1c9d20fc51175 | Ba 0.6 K 0.4 Fe 2 As 2 | -77866976 |  | Ba 0.6 K 0.4 Fe 2 As 2 |  |  | Iron-pnictides, Pnictides |  |  |  | 37 K |  |  | body | paragraph | d3f1b27f44 | Superconducting gap symmetry of Ba 0.6 K 0.4 Fe 2 As 2 studied by angle-resolved photoemission spectroscopy | 10.1209/0295-5075/85/67002 | K Nakayama, T Sato, P Richard, Y-M Xu, Y Sekiba, S Souma, G F Chen, J L Luo, N L Wang, H Ding, T Takahashi | IOP Publishing | EPL (Europhysics Letters) | 2009
61ba9cfd0cb3d3a5e6c51111 | MgB 2 -CNTs | 368875098 |  | MgB 2 -CNTs |  |  | Alloys |  |  |  | 27 to 40K | resistance |  | body | figure | 335e1ebfa6 | Improved Critical Current Density of MgB2â€“Carbon Nanotubes Composite | 10.1166/jnn.2007.720 | Chandra Shekhar, Rajiv Giri, S K Malik, O N Srivastava | American Scientific Publishers | Journal of Nanoscience and Nanotechnology | 2369889
61ba9cfd0cb3d3a5e6c51112 | MgB 2 | 1507890888 |  | MgB 2 |  |  | Alloys, Borides |  |  |  | 40K |  |  | body | paragraph | 335e1ebfa6 | Improved Critical Current Density of MgB2â€“Carbon Nanotubes Composite | 10.1166/jnn.2007.720 | Chandra Shekhar, Rajiv Giri, S K Malik, O N Srivastava | American Scientific Publishers | Journal of Nanoscience and Nanotechnology | 2369889
61ba9cfd0cb3d3a5e6c51113 | MgB 2 -CNTs | 700031684 |  | MgB 2 -CNTs |  |  | Alloys |  |  |  | 27 to 40K | resistance |  | body | figure | 335e1ebfa6 | Improved Critical Current Density of MgB2â€“Carbon Nanotubes Composite | 10.1166/jnn.2007.720 | Chandra Shekhar, Rajiv Giri, S K Malik, O N Srivastava | American Scientific Publishers | Journal of Nanoscience and Nanotechnology | 2369889
61ba9cfd2227d4ac07c51138 | LiFeAs | -191629359 |  | LiFeAs |  |  | Iron-pnictides, Pnictides |  |  |  | 18 K |  |  | body | paragraph | 0e604eca1b | Coexistence of clean- and dirty-limit superconductivity in LiFeAs | 10.1103/physrevb.93.054508 | Y M Dai, H Miao, L Y Xing, X C Wang, C Q Jin, H Ding, C C Homes | American Physical Society (APS) | Physical Review B | 2016
61ba9cfd2227d4ac07c51139 | LiFeAs | -108831462 |  | LiFeAs |  |  | Iron-pnictides, Pnictides |  |  |  | 18 K | resistiv- ity |  | body | paragraph | 0e604eca1b | Coexistence of clean- and dirty-limit superconductivity in LiFeAs | 10.1103/physrevb.93.054508 | Y M Dai, H Miao, L Y Xing, X C Wang, C Q Jin, H Ding, C C Homes | American Physical Society (APS) | Physical Review B | 2016
61ba9cfd2227d4ac07c5113a | LiFeAs | -114618521 |  | LiFeAs |  |  | Iron-pnictides, Pnictides |  |  |  | 18 K |  |  | body |  | 0e604eca1b | Coexistence of clean- and dirty-limit superconductivity in LiFeAs | 10.1103/physrevb.93.054508 | Y M Dai, H Miao, L Y Xing, X C Wang, C Q Jin, H Ding, C C Homes | American Physical Society (APS) | Physical Review B | 2016
61ba9cfd2227d4ac07c5113b | LiFeAs | -141572947 |  | LiFeAs |  |  | Iron-pnictides, Pnictides |  |  |  | 18 K |  |  | header | abstract | 0e604eca1b | Coexistence of clean- and dirty-limit superconductivity in LiFeAs | 10.1103/physrevb.93.054508 | Y M Dai, H Miao, L Y Xing, X C Wang, C Q Jin, H Ding, C C Homes | American Physical Society (APS) | Physical Review B | 2016
61ba9cfdd7a99c43e8c5116f | pure samples | 521496964 |  |  | pure | [5 empty] | 1.44 K |  |  | body | paragraph | bc7619935e | Electronic heat transport for a multiband superconducting gap in Sr 2 RuO 4 |  | P Contreras |  |  | 2018
61ba9cfdd7a99c43e8c51170 | pure samples | 662049123 |  |  | pure | [5 empty] | 1.5 K |  |  | body | paragraph | bc7619935e | Electronic heat transport for a multiband superconducting gap in Sr 2 RuO 4 |  | P Contreras |  |  | 2018
61ba9cffe4552e90a8c5114e | x = 9.9(1)% | 1605527019 | [7 empty] | x=9.9 | 0.8 K |  |  | body | paragraph | e9e3441f3d | Enhanced superconducting pairing interaction in indium-doped tin telluride | 10.1103/physrevb.79.024520 | A S Erickson, J-H Chu, M F Toney, T H Geballe, I R Fisher | American Physical Society (APS) | Physical Review B | 2008
61ba9cffe4552e90a8c5114f | x < x c = 1.7(3)% | 443700675 | [7 empty] | x=< x, c=1.7 | 0.35 K |  |  | body | paragraph | e9e3441f3d | Enhanced superconducting pairing interaction in indium-doped tin telluride | 10.1103/physrevb.79.024520 | A S Erickson, J-H Chu, M F Toney, T H Geballe, I R Fisher | American Physical Society (APS) | Physical Review B | 2008
61ba9cffe4552e90a8c51150 | Sn 1âˆ’Î´ Te | 228038381 |  | Sn 1âˆ’Î´ Te |  |  | Chalcogenides |  |  |  | 0.3 K |  |  | header | abstract | e9e3441f3d | Enhanced superconducting pairing interaction in indium-doped tin telluride | 10.1103/physrevb.79.024520 | A S Erickson, J-H Chu, M F Toney, T H Geballe, I R Fisher | American Physical Society (APS) | Physical Review B | 2008
61ba9cffe4552e90a8c51151 | Sn 1âˆ’Î´ Te | 588092448 |  | Sn 1âˆ’Î´ Te |  |  | Chalcogenides |  |  |  | below 1 K |  |  | body | paragraph | e9e3441f3d | Enhanced superconducting pairing interaction in indium-doped tin telluride | 10.1103/physrevb.79.024520 | A S Erickson, J-H Chu, M F Toney, T H Geballe, I R Fisher | American Physical Society (APS) | Physical Review B | 2008
61ba9cffe4552e90a8c51152 | polycrystalline Sn 1âˆ’Î´âˆ’x In x Te | 1323868418 |  | Sn 1âˆ’Î´âˆ’x In x Te |  | polycrystalline | Alloys |  |  |  | 0.3 K | specific heat |  | body | figure | e9e3441f3d | Enhanced superconducting pairing interaction in indium-doped tin telluride | 10.1103/physrevb.79.024520 | A S Erickson, J-H Chu, M F Toney, T H Geballe, I R Fisher | American Physical Society (APS) | Physical Review B | 2008
61ba9cffe4552e90a8c51153 | indium-free Sn 0.995 Te | 1164976136 | indium-free Sn 0.995 Te | Sn0.995Te | [6 empty] | 0.35 K |  |  | body | paragraph | e9e3441f3d | Enhanced superconducting pairing interaction in indium-doped tin telluride | 10.1103/physrevb.79.024520 | A S Erickson, J-H Chu, M F Toney, T H Geballe, I R Fisher | American Physical Society (APS) | Physical Review B | 2008
61ba9cffe4552e90a8c51154 | xc = 1.7(3)% indium atoms | -1239304608 | [8 empty] | up to 2 K |  |  | header | abstract | e9e3441f3d | Enhanced superconducting pairing interaction in indium-doped tin telluride | 10.1103/physrevb.79.024520 | A S Erickson, J-H Chu, M F Toney, T H Geballe, I R Fisher | American Physical Society (APS) | Physical Review B | 2008
61ba9cffe4552e90a8c51155 | Sn 1âˆ’Î´ Te | 266565593 |  | Sn 1âˆ’Î´ Te |  |  | Chalcogenides |  |  |  | below 0.3 K |  |  | body | paragraph | e9e3441f3d | Enhanced superconducting pairing interaction in indium-doped tin telluride | 10.1103/physrevb.79.024520 | A S Erickson, J-H Chu, M F Toney, T H Geballe, I R Fisher | American Physical Society (APS) | Physical Review B | 2008
61ba9cff2b9a12e3d2c5116a | (Ba 0.6 K 0.4 )Fe 2 As 2 | 1764726985 |  | (Ba 0.6 K 0.4 )Fe 2 As 2 |  |  | Iron-pnictides, Pnictides |  |  |  | 100 K |  |  | body | paragraph | 248a5d43d1 | To What Extent Iron-Pnictide New Superconductors Have Been Clarified: A Progress Report | 10.1143/jpsj.78.062001 | Kenji Ishida, Yusuke Nakai, Hideo Hosono | Physical Society of Japan | Journal of the Physical Society of Japan | 2009
61ba9cff2b9a12e3d2c5116b | LaFeAs(O 0.89 F 0.11 | -88816139 |  | LaFeAs(O 0.89 F 0.11 |  |  | Alloys |  |  |  | 26 K |  |  | body | figure | 248a5d43d1 | To What Extent Iron-Pnictide New Superconductors Have Been Clarified: A Progress Report | 10.1143/jpsj.78.062001 | Kenji Ishida, Yusuke Nakai, Hideo Hosono | Physical Society of Japan | Journal of the Physical Society of Japan | 2009
61ba9cff2b9a12e3d2c5116c | FeSe 0.5 Te 0.5 | 1902956988 |  | FeSe 0.5 Te 0.5 |  |  | Iron-chalcogenides, Chalcogenides |  |  |  | 15.2 K |  |  | body | paragraph | 248a5d43d1 | To What Extent Iron-Pnictide New Superconductors Have Been Clarified: A Progress Report | 10.1143/jpsj.78.062001 | Kenji Ishida, Yusuke Nakai, Hideo Hosono | Physical Society of Japan | Journal of the Physical Society of Japan | 2009
61ba9cff2b9a12e3d2c5116d | NdFeAs(O 0.89 F 0.11 | 1902863506 |  | NdFeAs(O 0.89 F 0.11 |  |  | Alloys |  |  |  | 51.9 K | sistivity |  | body | figure | 248a5d43d1 | To What Extent Iron-Pnictide New Superconductors Have Been Clarified: A Progress Report | 10.1143/jpsj.78.062001 | Kenji Ishida, Yusuke Nakai, Hideo Hosono | Physical Society of Japan | Journal of the Physical Society of Japan | 2009
61ba9cff2b9a12e3d2c5116e | single-crystal NdFeAs(O 1âˆ’x F x ) | 2113328927 |  | NdFeAs(O 1âˆ’x F x |  | single-crystal | Alloys |  |  |  | 47 K | specific-heat |  | body | figure | 248a5d43d1 | To What Extent Iron-Pnictide New Superconductors Have Been Clarified: A Progress Report | 10.1143/jpsj.78.062001 | Kenji Ishida, Yusuke Nakai, Hideo Hosono | Physical Society of Japan | Journal of the Physical Society of Japan | 2009
61ba9cff2b9a12e3d2c5116f | F4%-doped sample | 1235461028 |  |  | F4% | [5 empty] | 16 K |  |  | body | figure | 248a5d43d1 | To What Extent Iron-Pnictide New Superconductors Have Been Clarified: A Progress Report | 10.1143/jpsj.78.062001 | Kenji Ishida, Yusuke Nakai, Hideo Hosono | Physical Society of Japan | Journal of the Physical Society of Japan | 2009
61ba9cff2b9a12e3d2c51170 | RFeAs(O 1âˆ’x F x ) (R = Ce, Pr, Sm, Nd etc) | -1290181586 |  | RFeAs(O 1âˆ’x F x |  |  | Alloys |  |  | R=Ce, Pr, Sm, Nd | âˆ¼ 50 K |  |  | body | paragraph | 248a5d43d1 | To What Extent Iron-Pnictide New Superconductors Have Been Clarified: A Progress Report | 10.1143/jpsj.78.062001 | Kenji Ishida, Yusuke Nakai, Hideo Hosono | Physical Society of Japan | Journal of the Physical Society of Japan | 2009
61ba9cff2b9a12e3d2c51171 | LaFeAsO 0.7 | -663868414 |  | LaFeAsO 0.7 |  |  | Iron-pnictides, Oxides, Pnictides |  |  |  | 28 K |  |  | body | figure | 248a5d43d1 | To What Extent Iron-Pnictide New Superconductors Have Been Clarified: A Progress Report | 10.1143/jpsj.78.062001 | Kenji Ishida, Yusuke Nakai, Hideo Hosono | Physical Society of Japan | Journal of the Physical Society of Japan | 2009
61ba9cff2b9a12e3d2c51172 | NaFeAs | 906146317 |  | NaFeAs |  |  | Iron-pnictides, Pnictides |  |  |  | 9 K |  |  | body | paragraph | 248a5d43d1 | To What Extent Iron-Pnictide New Superconductors Have Been Clarified: A Progress Report | 10.1143/jpsj.78.062001 | Kenji Ishida, Yusuke Nakai, Hideo Hosono | Physical Society of Japan | Journal of the Physical Society of Japan | 2009
61ba9cff2b9a12e3d2c51173 | SmFeAs(O 1âˆ’x F x ) | -1945252464 |  | SmFeAs(O 1âˆ’x F x |  |  | Alloys |  |  |  | 55 K |  |  | body | paragraph | 248a5d43d1 | To What Extent Iron-Pnictide New Superconductors Have Been Clarified: A Progress Report | 10.1143/jpsj.78.062001 | Kenji Ishida, Yusuke Nakai, Hideo Hosono | Physical Society of Japan | Journal of the Physical Society of Japan | 2009
61ba9cff2b9a12e3d2c51174 | NdFeAsO 0.9 F 0.1 | -8099918 |  | NdFeAsO 0.9 F 0.1 |  |  | Iron-pnictides, Pnictides, Oxides, Fluorides |  |  |  | 53 K |  |  | body | paragraph | 248a5d43d1 | To What Extent Iron-Pnictide New Superconductors Have Been Clarified: A Progress Report | 10.1143/jpsj.78.062001 | Kenji Ishida, Yusuke Nakai, Hideo Hosono | Physical Society of Japan | Journal of the Physical Society of Japan | 2009
61ba9cff2b9a12e3d2c51175 | oxygen-deficient RFeAsO 1âˆ’Î´ | 866044505 |  | RFeAsO 1âˆ’Î´ | oxygen-deficient |  | Iron-pnictides, Oxides, Pnictides |  |  |  | 50 K |  |  | body | figure | 248a5d43d1 | To What Extent Iron-Pnictide New Superconductors Have Been Clarified: A Progress Report | 10.1143/jpsj.78.062001 | Kenji Ishida, Yusuke Nakai, Hideo Hosono | Physical Society of Japan | Journal of the Physical Society of Japan | 2009
61ba9cff2b9a12e3d2c51176 | SmFeAsO 1âˆ’x F x | 695563569 |  | SmFeAsO 1âˆ’x F x |  |  | Iron-pnictides, Pnictides, Oxides, Fluorides |  |  |  | 45 K |  |  | body | figure | 248a5d43d1 | To What Extent Iron-Pnictide New Superconductors Have Been Clarified: A Progress Report | 10.1143/jpsj.78.062001 | Kenji Ishida, Yusuke Nakai, Hideo Hosono | Physical Society of Japan | Journal of the Physical Society of Japan | 2009
61ba9cff2b9a12e3d2c51177 | 10% F doping | -697907626 |  |  | 10% F | [5 empty] | 28 K |  |  | body | figure | 248a5d43d1 | To What Extent Iron-Pnictide New Superconductors Have Been Clarified: A Progress Report | 10.1143/jpsj.78.062001 | Kenji Ishida, Yusuke Nakai, Hideo Hosono | Physical Society of Japan | Journal of the Physical Society of Japan | 2009
61ba9cff2b9a12e3d2c51178 | underdoped single crystals of PrFeAsO 1âˆ’Î´ | 881065815 |  | PrFeAsO 1âˆ’Î´ | underdoped | single crystals | Iron-pnictides, Oxides, Pnictides |  |  |  | 35 K |  |  | body | figure | 248a5d43d1 | To What Extent Iron-Pnictide New Superconductors Have Been Clarified: A Progress Report | 10.1143/jpsj.78.062001 | Kenji Ishida, Yusuke Nakai, Hideo Hosono | Physical Society of Japan | Journal of the Physical Society of Japan | 2009
61ba9cff2b9a12e3d2c51179 | LaFeAs(O 0.92 F 0.08 | 1697246891 |  | LaFeAs(O 0.92 F 0.08 |  |  | Alloys |  |  |  | 23 K |  |  | body | figure | 248a5d43d1 | To What Extent Iron-Pnictide New Superconductors Have Been Clarified: A Progress Report | 10.1143/jpsj.78.062001 | Kenji Ishida, Yusuke Nakai, Hideo Hosono | Physical Society of Japan | Journal of the Physical Society of Japan | 2009
61ba9cff2b9a12e3d2c5117a | PrFeAsO 1âˆ’Î´ | 145427629 |  | PrFeAsO 1âˆ’Î´ |  |  | Iron-pnictides, Oxides, Pnictides |  |  |  | 35 K |  |  | body | figure | 248a5d43d1 | To What Extent Iron-Pnictide New Superconductors Have Been Clarified: A Progress Report | 10.1143/jpsj.78.062001 | Kenji Ishida, Yusuke Nakai, Hideo Hosono | Physical Society of Japan | Journal of the Physical Society of Japan | 2009
61ba9cff2b9a12e3d2c5117b | A = Ca with x = 0.1 | 162126283 | [7 empty] | A=Ca, x=0.1 | 22 K |  |  | body | paragraph | 248a5d43d1 | To What Extent Iron-Pnictide New Superconductors Have Been Clarified: A Progress Report | 10.1143/jpsj.78.062001 | Kenji Ishida, Yusuke Nakai, Hideo Hosono | Physical Society of Japan | Journal of the Physical Society of Japan | 2009
61ba9cff2b9a12e3d2c5117c | LaFeAs(O 1âˆ’x F x ) | 1660513729 |  | LaFeAs(O 1âˆ’x F x |  |  | Alloys |  |  |  | 26 K |  |  | body |  | 248a5d43d1 | To What Extent Iron-Pnictide New Superconductors Have Been Clarified: A Progress Report | 10.1143/jpsj.78.062001 | Kenji Ishida, Yusuke Nakai, Hideo Hosono | Physical Society of Japan | Journal of the Physical Society of Japan | 2009
61ba9cff2b9a12e3d2c5117d | Li 0.6 Fe 2 As 2 | 1258315775 |  | Li 0.6 Fe 2 As 2 |  |  | Iron-pnictides, Pnictides |  |  |  | 18 K |  |  | body | paragraph | 248a5d43d1 | To What Extent Iron-Pnictide New Superconductors Have Been Clarified: A Progress Report | 10.1143/jpsj.78.062001 | Kenji Ishida, Yusuke Nakai, Hideo Hosono | Physical Society of Japan | Journal of the Physical Society of Japan | 2009
61ba9cff2b9a12e3d2c5117e | optimally doped Ba 0.4 K 0.6 Fe 2 As 2 | 279890167 |  | Ba 0.4 K 0.6 Fe 2 As 2 | optimally doped |  | Iron-pnictides, Pnictides |  |  |  | 37 K |  |  | body | paragraph | 248a5d43d1 | To What Extent Iron-Pnictide New Superconductors Have Been Clarified: A Progress Report | 10.1143/jpsj.78.062001 | Kenji Ishida, Yusuke Nakai, Hideo Hosono | Physical Society of Japan | Journal of the Physical Society of Japan | 2009
61ba9cff2b9a12e3d2c5117f | 3% F-doped sample | -25818947 |  |  | 3% F | [5 empty] | 17 K |  |  | body | figure | 248a5d43d1 | To What Extent Iron-Pnictide New Superconductors Have Been Clarified: A Progress Report | 10.1143/jpsj.78.062001 | Kenji Ishida, Yusuke Nakai, Hideo Hosono | Physical Society of Japan | Journal of the Physical Society of Japan | 2009
61ba9cff2b9a12e3d2c51180 | LaFeAsO 0.7 | -525255092 |  | LaFeAsO 0.7 |  |  | Iron-pnictides, Oxides, Pnictides |  |  |  | 28 K |  |  | body | paragraph | 248a5d43d1 | To What Extent Iron-Pnictide New Superconductors Have Been Clarified: A Progress Report | 10.1143/jpsj.78.062001 | Kenji Ishida, Yusuke Nakai, Hideo Hosono | Physical Society of Japan | Journal of the Physical Society of Japan | 2009
61ba9cff2b9a12e3d2c51181 | Ba 0.6 K 0.4 Fe 2 As 2 | -56695428 |  | Ba 0.6 K 0.4 Fe 2 As 2 |  |  | Iron-pnictides, Pnictides |  |  |  | 37 K |  |  | body | figure | 248a5d43d1 | To What Extent Iron-Pnictide New Superconductors Have Been Clarified: A Progress Report | 10.1143/jpsj.78.062001 | Kenji Ishida, Yusuke Nakai, Hideo Hosono | Physical Society of Japan | Journal of the Physical Society of Japan | 2009
61ba9cff2b9a12e3d2c51182 | F7%-doped sample | -890729793 |  |  | F7% | [5 empty] | 20 K |  |  | body | figure | 248a5d43d1 | To What Extent Iron-Pnictide New Superconductors Have Been Clarified: A Progress Report | 10.1143/jpsj.78.062001 | Kenji Ishida, Yusuke Nakai, Hideo Hosono | Physical Society of Japan | Journal of the Physical Society of Japan | 2009
61ba9cff2b9a12e3d2c51183 | PrFeAsO 0.85 F 0.15 | 736303663 |  | PrFeAsO 0.85 F 0.15 |  |  | Iron-pnictides, Pnictides, Oxides, Fluorides |  |  |  | 45 K |  |  | body | figure | 248a5d43d1 | To What Extent Iron-Pnictide New Superconductors Have Been Clarified: A Progress Report | 10.1143/jpsj.78.062001 | Kenji Ishida, Yusuke Nakai, Hideo Hosono | Physical Society of Japan | Journal of the Physical Society of Japan | 2009
61ba9cff2b9a12e3d2c51184 | LaFeAsO 0.6 | 1092329711 |  | LaFeAsO 0.6 |  |  | Iron-pnictides, Oxides, Pnictides |  |  |  | 28 K |  |  | body | paragraph | 248a5d43d1 | To What Extent Iron-Pnictide New Superconductors Have Been Clarified: A Progress Report | 10.1143/jpsj.78.062001 | Kenji Ishida, Yusuke Nakai, Hideo Hosono | Physical Society of Japan | Journal of the Physical Society of Japan | 2009
61ba9cff2b9a12e3d2c51185 | BaFe 2 As 2 | -532857578 |  | BaFe 2 As 2 |  |  | Iron-pnictides, Pnictides |  |  |  | 140 K |  |  | body | figure | 248a5d43d1 | To What Extent Iron-Pnictide New Superconductors Have Been Clarified: A Progress Report | 10.1143/jpsj.78.062001 | Kenji Ishida, Yusuke Nakai, Hideo Hosono | Physical Society of Japan | Journal of the Physical Society of Japan | 2009
61ba9cff2b9a12e3d2c51186 | single-crystal LiFeAs | 28064033 |  | LiFeAs |  | single-crystal | Iron-pnictides, Pnictides |  |  |  | 18 K |  |  | body | paragraph | 248a5d43d1 | To What Extent Iron-Pnictide New Superconductors Have Been Clarified: A Progress Report | 10.1143/jpsj.78.062001 | Kenji Ishida, Yusuke Nakai, Hideo Hosono | Physical Society of Japan | Journal of the Physical Society of Japan | 2009
61ba9cffef148cdddfc5118e | RbV 3 Sb 5 | 1839140070 |  | RbV 3 Sb 5 |  |  | Alloys |  |  |  | 0.9 K |  | ambient pressure | body | figure | ec3a8a02ca | Evolution of superconductivity and charge order in pressurized RbV 3 Sb 5 |  | Feng Du, Shuaishuai Luo, Rui Li, Brenden R Ortiz, Ye Chen, Stephen D Wilson, Yu Song, Huiqiu Yuan |  |  | 2021
61ba9cff8452d931a5c51126 | Na 0.35 CoO 2 * 1.3 H 2 O | 575512233 |  | Na 0.35 CoO 2 * 1.3 H 2 O |  |  | Alloys |  |  |  | â‰ƒ5 K |  |  | body | paragraph | 3dc8a6daa2 | Charge Ordering and Magnetopolarons inNa0.82CoO2 | 10.1103/physrevlett.93.167003 | C Bernhard, A V Boris, N N Kovaleva, G Khaliullin, A V Pimenov, Li Yu, D P Chen, C T Lin, B Keimer | American Physical Society (APS) | Physical Review Letters | 2014
61ba9cff7c13e4f711c51129 | 750-NanoB-MgB 2 | 516009116 |  | NanoB-MgB 2 |  |  | Alloys |  |  |  | 20 K | M-T |  | body | paragraph | 0cc70bcacc | Effect of nanometer-sized B powder on phase formation of polycrystalline MgB 2 |  | Ling An, ï¼Œchinping Chen, Bo Wang, Zhuang, Xing-Guo Li, Zeng-Jun Zhou, Qing-Rong Feng
61ba9cff05e6aa6710c511a9 | MgB 2 | 1402003622 |  | MgB 2 |  |  | Alloys, Borides |  |  |  | 37.1K |  |  | header | abstract | 5d059c24ac | Role of MgO impurity on the superconducting properties of MgB2 | 10.1016/j.physc.2014.06.004 | Dharmendra Kumar Singh, Brajesh Tiwari, Rajveer Jha, H Kishan, V P S Awana | Elsevier BV | Physica C: Superconductivity and its Applications | 2014
61ba9cff05e6aa6710c511aa | pure sample MgB 2 | 1020960456 |  | MgB 2 | pure |  | Alloys, Borides |  |  |  | 38.8K |  |  | header | abstract | 5d059c24ac | Role of MgO impurity on the superconducting properties of MgB2 | 10.1016/j.physc.2014.06.004 | Dharmendra Kumar Singh, Brajesh Tiwari, Rajveer Jha, H Kishan, V P S Awana | Elsevier BV | Physica C: Superconductivity and its Applications | 2014
61ba9cff05e6aa6710c511ab | S1 | 1184654514 | [8 empty] | 37.1K |  |  | body | paragraph | 5d059c24ac | Role of MgO impurity on the superconducting properties of MgB2 | 10.1016/j.physc.2014.06.004 | Dharmendra Kumar Singh, Brajesh Tiwari, Rajveer Jha, H Kishan, V P S Awana | Elsevier BV | Physica C: Superconductivity and its Applications | 2014
61ba9cff05e6aa6710c511ac | MgB 2 | 1355794026 |  | MgB 2 |  |  | Alloys, Borides |  |  |  | 39K |  |  | body | paragraph | 5d059c24ac | Role of MgO impurity on the superconducting properties of MgB2 | 10.1016/j.physc.2014.06.004 | Dharmendra Kumar Singh, Brajesh Tiwari, Rajveer Jha, H Kishan, V P S Awana | Elsevier BV | Physica C: Superconductivity and its Applications | 2014
61ba9cff05e6aa6710c511ad | S2 | -783318143 | [8 empty] | 38.8K |  |  | body | paragraph | 5d059c24ac | Role of MgO impurity on the superconducting properties of MgB2 | 10.1016/j.physc.2014.06.004 | Dharmendra Kumar Singh, Brajesh Tiwari, Rajveer Jha, H Kishan, V P S Awana | Elsevier BV | Physica C: Superconductivity and its Applications | 2014
61ba9cff05e6aa6710c511ae | S2 | -467543234 | [8 empty] | 0.5 K |  |  | body | paragraph | 5d059c24ac | Role of MgO impurity on the superconducting properties of MgB2 | 10.1016/j.physc.2014.06.004 | Dharmendra Kumar Singh, Brajesh Tiwari, Rajveer Jha, H Kishan, V P S Awana | Elsevier BV | Physica C: Superconductivity and its Applications | 2014
61ba9cff05e6aa6710c511af | Sample S1 | -9062639 | [8 empty] | 37.1 K | Ï T |  | body | paragraph | 5d059c24ac | Role of MgO impurity on the superconducting properties of MgB2 | 10.1016/j.physc.2014.06.004 | Dharmendra Kumar Singh, Brajesh Tiwari, Rajveer Jha, H Kishan, V P S Awana | Elsevier BV | Physica C: Superconductivity and its Applications | 2014
61ba9cff05e6aa6710c511b0 | Sample S2 | -1794135786 | [8 empty] | 38.8 K | magnetotransport |  | body | figure | 5d059c24ac | Role of MgO impurity on the superconducting properties of MgB2 | 10.1016/j.physc.2014.06.004 | Dharmendra Kumar Singh, Brajesh Tiwari, Rajveer Jha, H Kishan, V P S Awana | Elsevier BV | Physica C: Superconductivity and its Applications | 2014
61ba9d0049d0b378c6c51137 | YB6 | -1287921894 |  | YB6 |  |  | Alloys, Borides |  |  |  | 6.3 K |  |  | body | paragraph | 8c630a8627 | Perfect Andreev reflection due to the Klein paradox in a topological superconducting state | 10.1038/s41586-019-1305-1 | Seunghun Lee, Valentin Stanev, Xiaohang Zhang, Drew Stasak, Jack Flowers, Joshua S Higgins, Sheng Dai, Thomas Blum, Xiaoqing Pan, Victor M Yakovenko, Johnpierre Paglione, Richard L Greene, Victor Galitski, Ichiro Takeuchi | Springer Science and Business Media LLC | Nature | 2019
61ba9d004217bb9076c51178 | MgB 2 | 1382752670 |  | MgB 2 |  |  | Alloys, Borides |  |  |  | 39 K |  |  | body | paragraph | fb1c32fde0 | Improved irreversibility behavior and critical current density in MgB2-diamond nanocomposites | 10.1063/1.1606884 | Y Zhao, C H Cheng, X F Rui, H Zhang, P Munroe, H M Zeng, N Koshizuka, M Murakami | AIP Publishing | Applied Physics Letters | 2003
61ba9d004217bb9076c51179 | x=5% | 1071193337 | [7 empty] | x=5% | 36.1 K |  |  | body | paragraph | fb1c32fde0 | Improved irreversibility behavior and critical current density in MgB2-diamond nanocomposites | 10.1063/1.1606884 | Y Zhao, C H Cheng, X F Rui, H Zhang, P Munroe, H M Zeng, N Koshizuka, M Murakami | AIP Publishing | Applied Physics Letters | 2003
61ba9d0085fc223534c51115 | Ru | 1621486498 |  | Ru |  |  | Alloys |  |  |  | 0.5 K |  | normal pressure | body | figure | e035ce316c | Pressure dependence of electron-phonon coupling and superconductivity in hcp Fe: A linear response study | 10.1103/physrevb.67.214518 | S K Bose, O V Dolgov, J Kortus, O Jepsen, O K Andersen | American Physical Society (APS) | Physical Review B | 2002
61ba9d0085fc223534c51116 | Pd | 746364714 |  | Pd |  |  | Alloys |  |  |  | 10 âˆ’2 K |  |  | body | paragraph | e035ce316c | Pressure dependence of electron-phonon coupling and superconductivity in hcp Fe: A linear response study | 10.1103/physrevb.67.214518 | S K Bose, O V Dolgov, J Kortus, O Jepsen, O K Andersen | American Physical Society (APS) | Physical Review B | 2002
61ba9d0061d1c9d20fc51177 | NaV 2 O 5 | -1438667346 |  | NaV 2 O 5 |  |  | Oxides |  |  |  | 34 K |  |  | body | paragraph | db3068e0f3 | Phase diagram of the quarter-filled extended Hubbard model on a two-leg ladder | 10.1103/physrevb.63.045105 | Matthias Vojta, Arnd HÃ¼bsch, R M Noack | American Physical Society (APS) | Physical Review B | 2014
61ba9d007ecf8b73e6c5115a | LCMO | -1501311600 | LCMO | [7 empty] | 250 K |  |  | body | paragraph | 6d874d3799 | Strain release of (La,Ca)MnO 3 thin films by YBa 2 Cu 3 O 7-Î´ |  | Z Q Yang, R Hendrikx, Y Qin, H W Zandbergen, J Aarts
61ba9d007ecf8b73e6c5115b | LCMO | -1828617189 | LCMO | [7 empty] | 268 K |  |  | body | figure | 6d874d3799 | Strain release of (La,Ca)MnO 3 thin films by YBa 2 Cu 3 O 7-Î´ |  | Z Q Yang, R Hendrikx, Y Qin, H W Zandbergen, J Aarts
61ba9d007ecf8b73e6c5115c | YBCO | 1603307152 | YBCO | [7 empty] | 210 K | magnetization |  | body | paragraph | 6d874d3799 | Strain release of (La,Ca)MnO 3 thin films by YBa 2 Cu 3 O 7-Î´ |  | Z Q Yang, R Hendrikx, Y Qin, H W Zandbergen, J Aarts
61ba9d007ecf8b73e6c5115d | LCMO | -1986512358 | LCMO | [7 empty] | 268 K |  |  | body | paragraph | 6d874d3799 | Strain release of (La,Ca)MnO 3 thin films by YBa 2 Cu 3 O 7-Î´ |  | Z Q Yang, R Hendrikx, Y Qin, H W Zandbergen, J Aarts
61ba9d007ecf8b73e6c5115e | YBCO 7 | 694569019 | YBCO 7 | [7 empty] | 90 K |  | 1 atm | body | paragraph | 6d874d3799 | Strain release of (La,Ca)MnO 3 thin films by YBa 2 Cu 3 O 7-Î´ |  | Z Q Yang, R Hendrikx, Y Qin, H W Zandbergen, J Aarts
61ba9d00dc085aa023c51119 | CrBr 3 | 1471471673 |  | CrBr 3 |  |  | Alloys |  |  |  | 16 K |  |  | body | figure | 1a2b828dfe | Electronic and magnetic characterization of epitaxial CrBr 3 monolayers |  | Shawulienu Kezilebieke, Orlando J Silveira, Md N Huda, Viliam VaÅˆo, Markus Aapro, Somesh Chandra Ganguli, Jouko Lahtinen, Rhodri Mansell, Sebastiaan Van Dijken, Adam S Foster, Peter Liljeroth
61ba9d010a416aa3d9c5112a | H3S | -571500267 |  | H3S |  |  | Hydrides, Chalcogenides |  |  |  | 203 K |  |  | body | figure | bfc9f43886 | X-ray Diffraction and Equation of State of the C-S-H Room-Temperature Superconductor |  | Anmol Lamichhane, Ravhi Kumar, Muhtar Ahart, Nilesh Salke, Nathan Dasenbrock- Gammon, Elliot Snider, Yue Meng, Barbara Lavina, Stella Chariton, Vitali B Prakapenka, Maddury Somayazulu, Ranga P Dias, Russell J Hemley
61ba9d01d7a99c43e8c51173 | H 3 S | -301435284 |  | H 3 S |  |  | Hydrides, Chalcogenides |  |  |  | 200-K |  |  | body | paragraph | 59c5e4f118 | Comment on â€˜â€˜Universal trends in extreme type-II superconductorsâ€™â€™ | 10.1103/physrevlett.72.1132 | Dale R Harshman, Anthony T Fiory | American Physical Society (APS) | Physical Review Letters | 1994
61ba9d01d7a99c43e8c51174 | H 3 S | -561368128 |  | H 3 S |  |  | Hydrides, Chalcogenides |  |  |  | 165 K |  |  | body | paragraph | 59c5e4f118 | Comment on â€˜â€˜Universal trends in extreme type-II superconductorsâ€™â€™ | 10.1103/physrevlett.72.1132 | Dale R Harshman, Anthony T Fiory | American Physical Society (APS) | Physical Review Letters | 1994
61ba9d01e720aae5f4c51152 | Nb and YIG | 2025355857 | YIG | YInGe2O7 | Nb | [5 empty] | 9.26 K |  |  | body | figure | 96fdd4b94b | Macroscale non-local transfer of superconducting signatures to a ferromagnet in a cavity |  | Andreas T G JanssÃ¸nn, Haakon T Simensen, Akashdeep Kamra, Arne Brataas, Sol H Jacobsen |  |  | 2020
61ba9d02e4dc5fe1bac51122 | Nb sample | 820223290 |  | Nb |  |  | Alloys |  |  |  | 8.5 K |  |  | body | figure | 9a4b59a721 | Average kinetic energy density of Cooper pairs aboveTcinYBa2Cu3O7âˆ’x,Bi2Sr2CaCu2O8+Î´, and Nb | 10.1103/physrevb.76.132502 | S Salem-Sugui, Mauro M Doria, A D Alvarenga, V N Vieira, P F Farinas, J P Sinnecker | American Physical Society (APS) | Physical Review B | 2013
61ba9d02e4dc5fe1bac51123 | x = 0.6 | -284219548 | [7 empty] | x=0.6 | 41.5 K |  |  | body | figure | 9a4b59a721 | Average kinetic energy density of Cooper pairs aboveTcinYBa2Cu3O7âˆ’x,Bi2Sr2CaCu2O8+Î´, and Nb | 10.1103/physrevb.76.132502 | S Salem-Sugui, Mauro M Doria, A D Alvarenga, V N Vieira, P F Farinas, J P Sinnecker | American Physical Society (APS) | Physical Review B | 2013
61ba9d02e4dc5fe1bac51124 | x = 0.5 | 1389167989 | [7 empty] | x=0.5 | 52 K |  |  | body | figure | 9a4b59a721 | Average kinetic energy density of Cooper pairs aboveTcinYBa2Cu3O7âˆ’x,Bi2Sr2CaCu2O8+Î´, and Nb | 10.1103/physrevb.76.132502 | S Salem-Sugui, Mauro M Doria, A D Alvarenga, V N Vieira, P F Farinas, J P Sinnecker | American Physical Society (APS) | Physical Review B | 2013
61ba9d02e4dc5fe1bac51125 | YBaCuO | -751549624 | YBaCuO | YBaCuO | [6 empty] | 10K | magne- tization |  | body | figure | 9a4b59a721 | Average kinetic energy density of Cooper pairs aboveTcinYBa2Cu3O7âˆ’x,Bi2Sr2CaCu2O8+Î´, and Nb | 10.1103/physrevb.76.132502 | S Salem-Sugui, Mauro M Doria, A D Alvarenga, V N Vieira, P F Farinas, J P Sinnecker | American Physical Society (APS) | Physical Review B | 2013
61ba9d02e4dc5fe1bac51126 | Bi2212) | 935148539 | Bi2212 | Bi2212Bi2212 | [6 empty] | 10K | magne- tization |  | body | figure | 9a4b59a721 | Average kinetic energy density of Cooper pairs aboveTcinYBa2Cu3O7âˆ’x,Bi2Sr2CaCu2O8+Î´, and Nb | 10.1103/physrevb.76.132502 | S Salem-Sugui, Mauro M Doria, A D Alvarenga, V N Vieira, P F Farinas, J P Sinnecker | American Physical Society (APS) | Physical Review B | 2013
61ba9d02e4dc5fe1bac51127 | single crystal of Bi2212 | -1362475011 | Bi2212 | Bi2212Bi2212 |  | single crystal |  |  |  |  | 93 K |  |  | body | figure | 9a4b59a721 | Average kinetic energy density of Cooper pairs aboveTcinYBa2Cu3O7âˆ’x,Bi2Sr2CaCu2O8+Î´, and Nb | 10.1103/physrevb.76.132502 | S Salem-Sugui, Mauro M Doria, A D Alvarenga, V N Vieira, P F Farinas, J P Sinnecker | American Physical Society (APS) | Physical Review B | 2013
61ba9d02e4dc5fe1bac51128 | deoxygenated YBaCuO | -1308747744 | YBaCuO | YBaCuO | deoxygenated | [5 empty] | 41.5 and 52 K |  |  | body | paragraph | 9a4b59a721 | Average kinetic energy density of Cooper pairs aboveTcinYBa2Cu3O7âˆ’x,Bi2Sr2CaCu2O8+Î´, and Nb | 10.1103/physrevb.76.132502 | S Salem-Sugui, Mauro M Doria, A D Alvarenga, V N Vieira, P F Farinas, J P Sinnecker | American Physical Society (APS) | Physical Review B | 2013
61ba9d02fa2141a3e5c51126 | Cu 0.43 N i 0.57 alloy films | -1448757253 |  | Cu 0.43 N i 0.57 |  | alloy films | Alloys |  |  |  | 150K |  |  | body | paragraph | 02bc639fe8 | Proximity effect and spontaneous vortex phase in planar SF structures | 10.1134/1.1561979 | V V Ryazanov, V A Oboznov, A S Prokofâ€™ev, S V Dubonos | Pleiades Publishing Ltd | Journal of Experimental and Theoretical Physics Letters | 2003
61ba9d0211af647618c51101 | Cs 0.8 Fe 2 Se 1.96 | 1503591661 |  | Cs 0.8 Fe 2 Se 1.96 |  |  | Iron-chalcogenides, Chalcogenides |  |  |  | 28K |  |  | header | abstract | bb9f3a006c | Superconductivity mediated by the antiferromagnetic spin wave in chalcogenide iron-based superconductors | 10.1103/physrevb.84.052502 | G M Zhang, Z Y Lu, T Xiang | American Physical Society (APS) | Physical Review B | 2011
61ba9d0211af647618c51102 | K 0.8 Fe 2 Se 2 | 558151892 |  | K 0.8 Fe 2 Se 2 |  |  | Iron-chalcogenides, Chalcogenides |  |  |  | 30K |  |  | header | abstract | bb9f3a006c | Superconductivity mediated by the antiferromagnetic spin wave in chalcogenide iron-based superconductors | 10.1103/physrevb.84.052502 | G M Zhang, Z Y Lu, T Xiang | American Physical Society (APS) | Physical Review B | 2011
61ba9d027b1a7abb24c5111f | Bi2212 single crystals | -1569853731 | Bi2212 | Bi2212Bi2212 |  | single crystals |  |  |  |  | 85 K |  |  | body | figure | 724d231916 | The symmetries of the order parameters for pairing and phase coherence in hole-doped cuprates | 10.1016/s0921-4534(99)00448-7 | A Mourachkine | Elsevier BV | Physica C: Superconductivity | 1999
61ba9d027b1a7abb24c51120 | underdoped YBCO | -2009798007 | YBCO |  | underdoped | [5 empty] | 52 K |  |  | body | paragraph | 724d231916 | The symmetries of the order parameters for pairing and phase coherence in hole-doped cuprates | 10.1016/s0921-4534(99)00448-7 | A Mourachkine | Elsevier BV | Physica C: Superconductivity | 1999
61ba9d02e4552e90a8c51157 | AEXX | -722058991 | AEXX | [7 empty] | 92.4K |  |  | body | paragraph | 24b1b8c7f0 | Systematics of two-component superconductivity inYBa2Cu3O6.95from microwave measurements of high-quality single crystals | 10.1103/physrevb.57.7986 | H Srikanth, Z Zhai, S Sridhar, A Erb, E Walker | American Physical Society (APS) | Physical Review B | 2013
61ba9d02e4552e90a8c51158 | Y BCO crystals | 1662636578 | Y BCO | Y |  | crystals |  |  |  |  | 90K |  |  | body | paragraph | 24b1b8c7f0 | Systematics of two-component superconductivity inYBa2Cu3O6.95from microwave measurements of high-quality single crystals | 10.1103/physrevb.57.7986 | H Srikanth, Z Zhai, S Sridhar, A Erb, E Walker | American Physical Society (APS) | Physical Review B | 2013
61ba9d02e4552e90a8c51159 | (Y BCO/BZO | 1573307737 | Y BCO/BZO | Y | [6 empty] | 91 âˆ’ 92K |  |  | body | paragraph | 24b1b8c7f0 | Systematics of two-component superconductivity inYBa2Cu3O6.95from microwave measurements of high-quality single crystals | 10.1103/physrevb.57.7986 | H Srikanth, Z Zhai, S Sridhar, A Erb, E Walker | American Physical Society (APS) | Physical Review B | 2013
61ba9d020a416aa3d9c5112b | Pr doped Y123 polycrystalline samples | -1964178695 |  | Y123 | Pr | polycrystalline | Alloys |  |  |  | 42.5 K |  |  | body | figure | 55995c7eb9 | Influence of the Granularity on the Transversal Resistance in Y_{0.55}Pr_{0.45}Ba_2Cu_3O_{7-Î´} Superconductor | 10.12693/aphyspola.124.702 | M S Da Luz, C A M Dos Santos, A J S Machado | Institute of Physics, Polish Academy of Sciences | Acta Physica Polonica A | 2013
61ba9d02a5c5381c2ec51196 | Zn doped | 569647181 |  |  | Zn | [5 empty] | 83K |  |  | body | figure | bdc54d52fc | Photoemission Studies on Bi 2 Sr 2 Ca(Cu 1âˆ’x Zn x ) 2 O 8+Î´ -Electronic Structure Evolution and Temperature Dependence |  | P J White, Z.-X Shen, D L Feng, C Kim, M.-Z Hasan, J M Harris, A G Loeser, H Ikeda, R Yoshizaki, G D Gu, N Koshizuka |  |  | 2000
61ba9d02a5c5381c2ec51197 | Bi2Sr2CuO6 | 791050864 |  | Bi2Sr2CuO6 |  |  | Oxides, Cuprates |  |  |  | 8K |  |  | body | figure | bdc54d52fc | Photoemission Studies on Bi 2 Sr 2 Ca(Cu 1âˆ’x Zn x ) 2 O 8+Î´ -Electronic Structure Evolution and Temperature Dependence |  | P J White, Z.-X Shen, D L Feng, C Kim, M.-Z Hasan, J M Harris, A G Loeser, H Ikeda, R Yoshizaki, G D Gu, N Koshizuka |  |  | 2000
61ba9d02a5c5381c2ec51198 | (e) Zn doped | 897656897 |  | (e) Zn |  |  | Alloys |  |  |  | 83K |  |  | body | figure | bdc54d52fc | Photoemission Studies on Bi 2 Sr 2 Ca(Cu 1âˆ’x Zn x ) 2 O 8+Î´ -Electronic Structure Evolution and Temperature Dependence |  | P J White, Z.-X Shen, D L Feng, C Kim, M.-Z Hasan, J M Harris, A G Loeser, H Ikeda, R Yoshizaki, G D Gu, N Koshizuka |  |  | 2000
61ba9d02a5c5381c2ec51199 | Bi2Sr2CaCu2O 8+Î´ | 1587408753 |  | Bi2Sr2CaCu2O 8+Î´ |  |  | Alloys |  |  |  | 91K |  |  | body | figure | bdc54d52fc | Photoemission Studies on Bi 2 Sr 2 Ca(Cu 1âˆ’x Zn x ) 2 O 8+Î´ -Electronic Structure Evolution and Temperature Dependence |  | P J White, Z.-X Shen, D L Feng, C Kim, M.-Z Hasan, J M Harris, A G Loeser, H Ikeda, R Yoshizaki, G D Gu, N Koshizuka |  |  | 2000
61ba9d02a5c5381c2ec5119a | Bi2Sr2CaCu2O 8+Î´ | 1604732079 |  | Bi2Sr2CaCu2O 8+Î´ |  |  | Alloys |  |  |  | 91K |  |  | body | figure | bdc54d52fc | Photoemission Studies on Bi 2 Sr 2 Ca(Cu 1âˆ’x Zn x ) 2 O 8+Î´ -Electronic Structure Evolution and Temperature Dependence |  | P J White, Z.-X Shen, D L Feng, C Kim, M.-Z Hasan, J M Harris, A G Loeser, H Ikeda, R Yoshizaki, G D Gu, N Koshizuka |  |  | 2000
61ba9d02a5c5381c2ec5119b | Zn doped | 619706405 |  |  | Zn | [5 empty] | 83K |  |  | body | figure | bdc54d52fc | Photoemission Studies on Bi 2 Sr 2 Ca(Cu 1âˆ’x Zn x ) 2 O 8+Î´ -Electronic Structure Evolution and Temperature Dependence |  | P J White, Z.-X Shen, D L Feng, C Kim, M.-Z Hasan, J M Harris, A G Loeser, H Ikeda, R Yoshizaki, G D Gu, N Koshizuka |  |  | 2000
61ba9d02a5c5381c2ec5119c | Bi2Sr2CaCu2O 8+Î´ | 1674049285 |  | Bi2Sr2CaCu2O 8+Î´ |  |  | Alloys |  |  |  | 13K |  |  | body |  | bdc54d52fc | Photoemission Studies on Bi 2 Sr 2 Ca(Cu 1âˆ’x Zn x ) 2 O 8+Î´ -Electronic Structure Evolution and Temperature Dependence |  | P J White, Z.-X Shen, D L Feng, C Kim, M.-Z Hasan, J M Harris, A G Loeser, H Ikeda, R Yoshizaki, G D Gu, N Koshizuka |  |  | 2000
61ba9d02a5c5381c2ec5119d | Bi2Sr2CaCu2O 8+Î´ | 1674049285 |  | Bi2Sr2CaCu2O 8+Î´ |  |  | Alloys |  |  |  | 105K |  |  | body |  | bdc54d52fc | Photoemission Studies on Bi 2 Sr 2 Ca(Cu 1âˆ’x Zn x ) 2 O 8+Î´ -Electronic Structure Evolution and Temperature Dependence |  | P J White, Z.-X Shen, D L Feng, C Kim, M.-Z Hasan, J M Harris, A G Loeser, H Ikeda, R Yoshizaki, G D Gu, N Koshizuka |  |  | 2000
61ba9d02a5c5381c2ec5119e | Bi2Sr2Ca(Cu1âˆ’xZnx)2O 8+Î´ | 270950151 |  | Bi2Sr2Ca(Cu1âˆ’xZnx)2O 8+Î´ |  |  | Alloys |  |  |  | 83K |  |  | header | abstract | bdc54d52fc | Photoemission Studies on Bi 2 Sr 2 Ca(Cu 1âˆ’x Zn x ) 2 O 8+Î´ -Electronic Structure Evolution and Temperature Dependence |  | P J White, Z.-X Shen, D L Feng, C Kim, M.-Z Hasan, J M Harris, A G Loeser, H Ikeda, R Yoshizaki, G D Gu, N Koshizuka |  |  | 2000
61ba9d02a5c5381c2ec5119f | Bi2Sr2CaCu2O 8+Î´ | 1666361277 |  | Bi2Sr2CaCu2O 8+Î´ |  |  | Alloys |  |  |  | 89K |  |  | body | figure | bdc54d52fc | Photoemission Studies on Bi 2 Sr 2 Ca(Cu 1âˆ’x Zn x ) 2 O 8+Î´ -Electronic Structure Evolution and Temperature Dependence |  | P J White, Z.-X Shen, D L Feng, C Kim, M.-Z Hasan, J M Harris, A G Loeser, H Ikeda, R Yoshizaki, G D Gu, N Koshizuka |  |  | 2000
61ba9d02a5c5381c2ec511a0 | Zn doped | 731418729 |  |  | Zn | [5 empty] | 78K |  |  | body | figure | bdc54d52fc | Photoemission Studies on Bi 2 Sr 2 Ca(Cu 1âˆ’x Zn x ) 2 O 8+Î´ -Electronic Structure Evolution and Temperature Dependence |  | P J White, Z.-X Shen, D L Feng, C Kim, M.-Z Hasan, J M Harris, A G Loeser, H Ikeda, R Yoshizaki, G D Gu, N Koshizuka |  |  | 2000
61ba9d02a5c5381c2ec511a1 | 10% Dy doped | 594744955 |  |  | 10% Dy | [5 empty] | 65K |  |  | body | figure | bdc54d52fc | Photoemission Studies on Bi 2 Sr 2 Ca(Cu 1âˆ’x Zn x ) 2 O 8+Î´ -Electronic Structure Evolution and Temperature Dependence |  | P J White, Z.-X Shen, D L Feng, C Kim, M.-Z Hasan, J M Harris, A G Loeser, H Ikeda, R Yoshizaki, G D Gu, N Koshizuka |  |  | 2000
61ba9d02a5c5381c2ec511a2 | pure Bi2212 | -599037707 | Bi2212 | Bi2212Bi2212 | pure | [5 empty] | 91K |  |  | body | paragraph | bdc54d52fc | Photoemission Studies on Bi 2 Sr 2 Ca(Cu 1âˆ’x Zn x ) 2 O 8+Î´ -Electronic Structure Evolution and Temperature Dependence |  | P J White, Z.-X Shen, D L Feng, C Kim, M.-Z Hasan, J M Harris, A G Loeser, H Ikeda, R Yoshizaki, G D Gu, N Koshizuka |  |  | 2000
61ba9d02a5c5381c2ec511a3 | Zn doped samples | 1546275262 |  |  | Zn | [5 empty] | 83K |  |  | body | paragraph | bdc54d52fc | Photoemission Studies on Bi 2 Sr 2 Ca(Cu 1âˆ’x Zn x ) 2 O 8+Î´ -Electronic Structure Evolution and Temperature Dependence |  | P J White, Z.-X Shen, D L Feng, C Kim, M.-Z Hasan, J M Harris, A G Loeser, H Ikeda, R Yoshizaki, G D Gu, N Koshizuka |  |  | 2000
61ba9d031b93c0c6bec51186 | monolayer FeSe on STO | -511683484 |  | FeSe |  |  | Iron-chalcogenides, Chalcogenides |  | STO |  | 60K |  |  | body | paragraph | a13da998cd | Dipolar phonons and electronic screening in monolayer FeSe on SrTiO3 | 10.1103/physrevb.96.054516 | Yuanjun Zhou, Andrew J Millis | American Physical Society (APS) | Physical Review B | 2017
61ba9d031b93c0c6bec51187 | FeSe films 5 | 367305613 |  | FeSe |  | films 5 | Iron-chalcogenides, Chalcogenides |  |  |  | 45K |  |  | body | paragraph | a13da998cd | Dipolar phonons and electronic screening in monolayer FeSe on SrTiO3 | 10.1103/physrevb.96.054516 | Yuanjun Zhou, Andrew J Millis | American Physical Society (APS) | Physical Review B | 2017
61ba9d031b93c0c6bec51188 | monolayer FeSe on STO | -346101713 |  | FeSe |  |  | Iron-chalcogenides, Chalcogenides |  | STO |  | 45K |  |  | body | paragraph | a13da998cd | Dipolar phonons and electronic screening in monolayer FeSe on SrTiO3 | 10.1103/physrevb.96.054516 | Yuanjun Zhou, Andrew J Millis | American Physical Society (APS) | Physical Review B | 2017
61ba9d03a013f06956c51157 | single crystals of L 4 Fe 2 As 2 Te 1-x O 4 (L = Pr, Gd) | -2143570260 |  | L 4 Fe 2 As 2 Te 1-x O 4 |  | single crystals | Iron-pnictides, Oxides, Iron-chalcogenides, Chalcogenides, Pnictides |  |  | L=Pr, Gd | 25 K |  |  | body | paragraph | b52da5f461 | L 4 Fe 2 As 2 Te 1-x O 4-y F y (L = Pr, Sm, Gd): a layered oxypnictide superconductor with T c up to 45 K |  | S Katrych, A Pisoni, S Bosma, S Weyeneth, N D Zhigadlo, R Gaal, J Karpinski, L ForrÃ³
61ba9d03a013f06956c51158 | L 4 Fe 2 As 2 Te 1-x O 4 (L = Pr, Sm, Gd) | -776030681 |  | L 4 Fe 2 As 2 Te 1-x O 4 |  |  | Iron-pnictides, Oxides, Iron-chalcogenides, Chalcogenides, Pnictides |  |  | L=Pr, Sm, Gd | 25 K |  |  | header | abstract | b52da5f461 | L 4 Fe 2 As 2 Te 1-x O 4-y F y (L = Pr, Sm, Gd): a layered oxypnictide superconductor with T c up to 45 K |  | S Katrych, A Pisoni, S Bosma, S Weyeneth, N D Zhigadlo, R Gaal, J Karpinski, L ForrÃ³
61ba9d03a013f06956c51159 | Gd42214 single crystals | 588975704 | Gd42214 | Gd42214Gd42214 |  | single crystals |  |  |  |  | 25 K |  |  | body | paragraph | b52da5f461 | L 4 Fe 2 As 2 Te 1-x O 4-y F y (L = Pr, Sm, Gd): a layered oxypnictide superconductor with T c up to 45 K |  | S Katrych, A Pisoni, S Bosma, S Weyeneth, N D Zhigadlo, R Gaal, J Karpinski, L ForrÃ³
61ba9d03a013f06956c5115a | L 4 Fe 2 As 2 Te 1-x O 4-y F y (L = Pr, Sm, Gd) | -1618668764 |  | L 4 Fe 2 As 2 Te 1-x O 4-y F y |  |  | Alloys |  |  | L=Pr, Sm, Gd | 45 K |  |  | header | title | b52da5f461 | L 4 Fe 2 As 2 Te 1-x O 4-y F y (L = Pr, Sm, Gd): a layered oxypnictide superconductor with T c up to 45 K |  | S Katrych, A Pisoni, S Bosma, S Weyeneth, N D Zhigadlo, R Gaal, J Karpinski, L ForrÃ³
61ba9d03a013f06956c5115b | Sm 4 Fe 2 As 2 Te 1-x O 4 powdered | 2129205368 |  | Sm 4 Fe 2 As 2 Te 1-x O 4 |  | powdered | Iron-pnictides, Oxides, Iron-chalcogenides, Chalcogenides, Pnictides |  |  |  | 25 K | Magnetic |  | body | paragraph | b52da5f461 | L 4 Fe 2 As 2 Te 1-x O 4-y F y (L = Pr, Sm, Gd): a layered oxypnictide superconductor with T c up to 45 K |  | S Katrych, A Pisoni, S Bosma, S Weyeneth, N D Zhigadlo, R Gaal, J Karpinski, L ForrÃ³
61ba9d03a013f06956c5115c | Sm 4 Fe 2 As 2 Te 1-x O 4-y F y | -121610646 |  | Sm 4 Fe 2 As 2 Te 1-x O 4-y F y |  |  | Iron-pnictides, Oxides, Fluorides, Iron-chalcogenides, Chalcogenides, Pnictides |  |  |  | 36 K |  |  | body | paragraph | b52da5f461 | L 4 Fe 2 As 2 Te 1-x O 4-y F y (L = Pr, Sm, Gd): a layered oxypnictide superconductor with T c up to 45 K |  | S Katrych, A Pisoni, S Bosma, S Weyeneth, N D Zhigadlo, R Gaal, J Karpinski, L ForrÃ³
61ba9d03a013f06956c5115d | Gd 4 Fe 2 As 2 Te 1-x O 4-y F y | -913387657 |  | Gd 4 Fe 2 As 2 Te 1-x O 4-y F y |  |  | Iron-pnictides, Oxides, Fluorides, Iron-chalcogenides, Chalcogenides, Pnictides |  |  |  | 45 K |  |  | header | abstract | b52da5f461 | L 4 Fe 2 As 2 Te 1-x O 4-y F y (L = Pr, Sm, Gd): a layered oxypnictide superconductor with T c up to 45 K |  | S Katrych, A Pisoni, S Bosma, S Weyeneth, N D Zhigadlo, R Gaal, J Karpinski, L ForrÃ³
61ba9d03a013f06956c5115e | LiFeAs | 35611173 |  | LiFeAs |  |  | Iron-pnictides, Pnictides |  |  |  | 18 K |  |  | body | paragraph | b52da5f461 | L 4 Fe 2 As 2 Te 1-x O 4-y F y (L = Pr, Sm, Gd): a layered oxypnictide superconductor with T c up to 45 K |  | S Katrych, A Pisoni, S Bosma, S Weyeneth, N D Zhigadlo, R Gaal, J Karpinski, L ForrÃ³
61ba9d03a013f06956c5115f | Gd 4 Fe 2 As 2 Te 0.92(1) O 4-y F y single crystal | -509183683 |  | Gd 4 Fe 2 As 2 Te 0.92(1) O 4-y F y |  | single crystal | Alloys |  |  |  | 25 K |  |  | body | paragraph | b52da5f461 | L 4 Fe 2 As 2 Te 1-x O 4-y F y (L = Pr, Sm, Gd): a layered oxypnictide superconductor with T c up to 45 K |  | S Katrych, A Pisoni, S Bosma, S Weyeneth, N D Zhigadlo, R Gaal, J Karpinski, L ForrÃ³
61ba9d03a013f06956c51160 | FeSe | 1450271062 |  | FeSe |  |  | Iron-chalcogenides, Chalcogenides |  |  |  | 8 K |  |  | body | paragraph | b52da5f461 | L 4 Fe 2 As 2 Te 1-x O 4-y F y (L = Pr, Sm, Gd): a layered oxypnictide superconductor with T c up to 45 K |  | S Katrych, A Pisoni, S Bosma, S Weyeneth, N D Zhigadlo, R Gaal, J Karpinski, L ForrÃ³
61ba9d03a013f06956c51161 | FeSe | 1450271062 |  | FeSe |  |  | Iron-chalcogenides, Chalcogenides |  |  |  | 18 K |  |  | body | paragraph | b52da5f461 | L 4 Fe 2 As 2 Te 1-x O 4-y F y (L = Pr, Sm, Gd): a layered oxypnictide superconductor with T c up to 45 K |  | S Katrych, A Pisoni, S Bosma, S Weyeneth, N D Zhigadlo, R Gaal, J Karpinski, L ForrÃ³
61ba9d03a013f06956c51162 | Ba 1-x K x Fe 2 As 2 | -1756474464 |  | Ba 1-x K x Fe 2 As 2 |  |  | Iron-pnictides, Pnictides |  |  |  | 38 K |  |  | body | paragraph | b52da5f461 | L 4 Fe 2 As 2 Te 1-x O 4-y F y (L = Pr, Sm, Gd): a layered oxypnictide superconductor with T c up to 45 K |  | S Katrych, A Pisoni, S Bosma, S Weyeneth, N D Zhigadlo, R Gaal, J Karpinski, L ForrÃ³
61ba9d03a013f06956c51163 | Sm 4 Fe 2 As 2 Te 1-x O 4-y F y | -162037364 |  | Sm 4 Fe 2 As 2 Te 1-x O 4-y F y |  |  | Iron-pnictides, Oxides, Fluorides, Iron-chalcogenides, Chalcogenides, Pnictides |  |  |  | 40 K |  |  | body | figure | b52da5f461 | L 4 Fe 2 As 2 Te 1-x O 4-y F y (L = Pr, Sm, Gd): a layered oxypnictide superconductor with T c up to 45 K |  | S Katrych, A Pisoni, S Bosma, S Weyeneth, N D Zhigadlo, R Gaal, J Karpinski, L ForrÃ³
61ba9d03a013f06956c51164 | La 3 Ni 4 P 4 O 2 | 940820602 |  | La 3 Ni 4 P 4 O 2 |  |  | Oxides, Pnictides |  |  |  | 2.2 K |  |  | body | paragraph | b52da5f461 | L 4 Fe 2 As 2 Te 1-x O 4-y F y (L = Pr, Sm, Gd): a layered oxypnictide superconductor with T c up to 45 K |  | S Katrych, A Pisoni, S Bosma, S Weyeneth, N D Zhigadlo, R Gaal, J Karpinski, L ForrÃ³
61ba9d047ecf8b73e6c51161 | HgBa 2 CuO 4 | -583157840 |  | HgBa 2 CuO 4 |  |  | Oxides, Cuprates |  |  |  | 90K |  |  | body | paragraph | 5b74e6cc29 | Multiband effects on superconducting instabilities driven by electron-electron interactions | 10.1103/physrevb.85.155122 | Stefan Uebelacker, Carsten Honerkamp | American Physical Society (APS) | Physical Review B | 2011
61ba9d047ecf8b73e6c51162 | La 2 CuO 4 | 237849859 |  | La 2 CuO 4 |  |  | Oxides, Cuprates |  |  |  | 30K |  |  | body | paragraph | 5b74e6cc29 | Multiband effects on superconducting instabilities driven by electron-electron interactions | 10.1103/physrevb.85.155122 | Stefan Uebelacker, Carsten Honerkamp | American Physical Society (APS) | Physical Review B | 2011
61ba9d047ecf8b73e6c51163 | HgBa 2 CuO 4 | -585079842 |  | HgBa 2 CuO 4 |  |  | Oxides, Cuprates |  |  |  | 90K |  |  | body | paragraph | 5b74e6cc29 | Multiband effects on superconducting instabilities driven by electron-electron interactions | 10.1103/physrevb.85.155122 | Stefan Uebelacker, Carsten Honerkamp | American Physical Society (APS) | Physical Review B | 2011
61ba9d04fa2141a3e5c51127 | FeSe | 1388665729 |  | FeSe |  |  | Iron-chalcogenides, Chalcogenides |  |  |  | 5 K |  |  | body | paragraph | 1f9e8c9495 | Spin-dependent conductivity of iron-based superconductors in a magnetic field | 10.1016/j.physb.2015.02.004 | M O Dzyuba, Yu. N Chiang, D A Chareev, A N Vasiliev | Elsevier BV | Physica B: Condensed Matter | 2014
61ba9d0411af647618c51103 | LiTi 2 O 4 | -351732407 |  | LiTi 2 O 4 |  |  | Oxides |  |  |  | 13.7K |  |  | body | paragraph | d153152517 | Mixed valence on a pyrochlore lattice - $ \mathsf {LiV_2O_4}$ as a geometrically frustrated magnet | 10.1140/epjb/e2002-00186-9 | Nic Shannon | Springer Science and Business Media LLC | The European Physical Journal B - Condensed Matter | 2002
61ba9d047b1a7abb24c51121 | A-AlSi | -627055442 | A-AlSi | AlSi | [6 empty] | 7.9 K |  |  | body | paragraph | b03bf67d1e | Thermodynamic properties and pressure effect on the superconductivity in CaAlSi and SrAlSi | 10.1103/physrevb.68.014512 | B Lorenz, J Cmaidalka, R L Meng, C W Chu | American Physical Society (APS) | Physical Review B | 2013
61ba9d047b1a7abb24c51122 | SrAlSi) | -268670441 |  | SrAlSi |  |  | Alloys |  |  |  | 0.4 K |  |  | body | figure | b03bf67d1e | Thermodynamic properties and pressure effect on the superconductivity in CaAlSi and SrAlSi | 10.1103/physrevb.68.014512 | B Lorenz, J Cmaidalka, R L Meng, C W Chu | American Physical Society (APS) | Physical Review B | 2013
61ba9d047b1a7abb24c51123 | CaSi 2 | -699859523 |  | CaSi 2 |  |  | Alloys |  |  |  | 14 K |  |  | body | paragraph | b03bf67d1e | Thermodynamic properties and pressure effect on the superconductivity in CaAlSi and SrAlSi | 10.1103/physrevb.68.014512 | B Lorenz, J Cmaidalka, R L Meng, C W Chu | American Physical Society (APS) | Physical Review B | 2013
61ba9d047b1a7abb24c51124 | CaAlSi | -1036818905 |  | CaAlSi |  |  | Alloys |  |  |  | 7.9 K |  |  | body | paragraph | b03bf67d1e | Thermodynamic properties and pressure effect on the superconductivity in CaAlSi and SrAlSi | 10.1103/physrevb.68.014512 | B Lorenz, J Cmaidalka, R L Meng, C W Chu | American Physical Society (APS) | Physical Review B | 2013
61ba9d047b1a7abb24c51125 | CaAlSi | -1479655440 |  | CaAlSi |  |  | Alloys |  |  |  | 5.0 K |  |  | body | paragraph | b03bf67d1e | Thermodynamic properties and pressure effect on the superconductivity in CaAlSi and SrAlSi | 10.1103/physrevb.68.014512 | B Lorenz, J Cmaidalka, R L Meng, C W Chu | American Physical Society (APS) | Physical Review B | 2013
61ba9d047b1a7abb24c51126 | SrAlSi | 2143833830 |  | SrAlSi |  |  | Alloys |  |  |  | 7.9 K | Magnetization |  | body | paragraph | b03bf67d1e | Thermodynamic properties and pressure effect on the superconductivity in CaAlSi and SrAlSi | 10.1103/physrevb.68.014512 | B Lorenz, J Cmaidalka, R L Meng, C W Chu | American Physical Society (APS) | Physical Review B | 2013
61ba9d047b1a7abb24c51127 | BaAlSi | 574662829 |  | BaAlSi |  |  | Alloys |  |  |  | 2 K |  |  | body | paragraph | b03bf67d1e | Thermodynamic properties and pressure effect on the superconductivity in CaAlSi and SrAlSi | 10.1103/physrevb.68.014512 | B Lorenz, J Cmaidalka, R L Meng, C W Chu | American Physical Society (APS) | Physical Review B | 2013
61ba9d047b1a7abb24c51128 | magnesium diboride | -76083697 | magnesium diboride | MgB2 | [6 empty] | 7.9 K |  |  | body | paragraph | b03bf67d1e | Thermodynamic properties and pressure effect on the superconductivity in CaAlSi and SrAlSi | 10.1103/physrevb.68.014512 | B Lorenz, J Cmaidalka, R L Meng, C W Chu | American Physical Society (APS) | Physical Review B | 2013
61ba9d047b1a7abb24c51129 | CaAlSi) | -467537763 |  | CaAlSi |  |  | Alloys |  |  |  | 7.7 K |  |  | body | figure | b03bf67d1e | Thermodynamic properties and pressure effect on the superconductivity in CaAlSi and SrAlSi | 10.1103/physrevb.68.014512 | B Lorenz, J Cmaidalka, R L Meng, C W Chu | American Physical Society (APS) | Physical Review B | 2013
61ba9d047b1a7abb24c5112a | SrAlSi | 1932050899 |  | SrAlSi |  |  | Alloys |  |  |  | 4.9 K |  |  | body | paragraph | b03bf67d1e | Thermodynamic properties and pressure effect on the superconductivity in CaAlSi and SrAlSi | 10.1103/physrevb.68.014512 | B Lorenz, J Cmaidalka, R L Meng, C W Chu | American Physical Society (APS) | Physical Review B | 2013
61ba9d047b1a7abb24c5112b | SrAlSi) | -416909239 |  | SrAlSi |  |  | Alloys |  |  |  | 4.9 K |  |  | body | figure | b03bf67d1e | Thermodynamic properties and pressure effect on the superconductivity in CaAlSi and SrAlSi | 10.1103/physrevb.68.014512 | B Lorenz, J Cmaidalka, R L Meng, C W Chu | American Physical Society (APS) | Physical Review B | 2013
61ba9d05a01e2beb09c51183 | FeTe 1/2 Se 1/2 | 2047812012 |  | FeTe 1/2 Se 1/2 |  |  | Alloys |  |  |  | 10 K | AC magnetic susceptibility |  | body | paragraph | eaf986b98b | Accepted -Solid State Communications | 10.1016/j.ssc.2011.08.031 | Anuj Kumar, Anand Pal, R P Tandon, V P S Awana, K S Krishnan Road, New Delhi
61ba9d05a01e2beb09c51184 | Î²-FeSe 1-Î´ | 1372582675 |  | Î²-FeSe 1-Î´ |  |  | Alloys |  |  |  | 8 K |  | 1.48 GPa | body | paragraph | eaf986b98b | Accepted -Solid State Communications | 10.1016/j.ssc.2011.08.031 | Anuj Kumar, Anand Pal, R P Tandon, V P S Awana, K S Krishnan Road, New Delhi
61ba9d05a01e2beb09c51185 | SmFeAsO 0.85 | 1620534238 |  | SmFeAsO 0.85 |  |  | Iron-pnictides, Oxides, Pnictides |  |  |  | 56 K |  |  | body | paragraph | eaf986b98b | Accepted -Solid State Communications | 10.1016/j.ssc.2011.08.031 | Anuj Kumar, Anand Pal, R P Tandon, V P S Awana, K S Krishnan Road, New Delhi
61ba9d0585b12ae79ac5113e | x=0.15) | 1795392245 | [7 empty] | x=0.15 | 25 K |  |  | body | paragraph | 788d7e015c | Hysteresis and Anisotropic Magnetoresistance in Antiferromagnetic Nd 2âˆ’x Ce x CuO 4 |  | X H Chen, C H Wang, G Y Wang, X G Luo, J L Luo, G T Liu, N L Wang |  |  | 2004
61ba9d058452d931a5c51129 | underdoped YBCO crystals | 274620876 | YBCO |  | underdoped | crystals |  |  |  |  | 3 to 17 K |  |  | body | paragraph | aee7bcba5b | BOSE-EINSTEIN CONDENSATION IN QUASI-2D SYSTEMS: APPLICATIONS TO HIGH-Tc SUPERCONDUCTIVITY | 10.1142/9789814289931_0036 | C Villarreal, M De Llano | WORLD SCIENTIFIC |  | 2013
61ba9d058452d931a5c5112a | YBCO films | -1104095607 | YBCO |  |  | films |  |  |  |  | 6 to 50 K |  |  | body | paragraph | aee7bcba5b | BOSE-EINSTEIN CONDENSATION IN QUASI-2D SYSTEMS: APPLICATIONS TO HIGH-Tc SUPERCONDUCTIVITY | 10.1142/9789814289931_0036 | C Villarreal, M De Llano | WORLD SCIENTIFIC |  | 2013
61ba9d057f36ec6458c51111 | SrRuO 3 | -427549116 |  | SrRuO 3 |  |  | Oxides |  |  |  | 163 K | susceptibility |  | body | paragraph | 9a45e393e4 | The magnetic state of 1212-type ruthenocuprate in magnetocaloric and magnetoresistivity measurements of polycrystalline samples of RuSr2Gd1âˆ’xCexCu2O8and Ru1âˆ’xSr2GdCu2O8 | 10.1088/0953-2048/22/2/025021 | Piotr W Klamut, Tomasz Plackowski | IOP Publishing | Superconductor Science and Technology | 2009
61ba9d05d7a99c43e8c51176 | MgB 2 films | 1993824389 |  | MgB 2 |  | films | Alloys, Borides |  |  |  | 24 K |  |  | body | paragraph | 7d74ab89a5 | Superconducting magnesium diboride films on Si with Tc0âˆ¼24 K grown via vacuum annealing from stoichiometric precursors | 10.1063/1.1410360 | H Y Zhai, H M Christen, L Zhang, C Cantoni, M Paranthaman, B C Sales, D K Christen, D H Lowndes | AIP Publishing | Applied Physics Letters | 2001
61ba9d05d7a99c43e8c51177 | MgB 2 | 1629183696 |  | MgB 2 |  |  | Alloys, Borides |  |  |  | 1 K |  |  | header | abstract | 7d74ab89a5 | Superconducting magnesium diboride films on Si with Tc0âˆ¼24 K grown via vacuum annealing from stoichiometric precursors | 10.1063/1.1410360 | H Y Zhai, H M Christen, L Zhang, C Cantoni, M Paranthaman, B C Sales, D K Christen, D H Lowndes | AIP Publishing | Applied Physics Letters | 2001
61ba9d05d7a99c43e8c51178 | magnesium diboride films on Silicon | -502921931 | magnesium diboride | MgB2 |  | films |  |  | Silicon |  | 0 ~ 24K |  |  | header | title | 7d74ab89a5 | Superconducting magnesium diboride films on Si with Tc0âˆ¼24 K grown via vacuum annealing from stoichiometric precursors | 10.1063/1.1410360 | H Y Zhai, H M Christen, L Zhang, C Cantoni, M Paranthaman, B C Sales, D K Christen, D H Lowndes | AIP Publishing | Applied Physics Letters | 2001
61ba9d05d7a99c43e8c51179 | MgB 2 films prepared on n-type, (100)-oriented Si substrates | 1136508933 |  | MgB 2 | n-type, (100)-oriented Si | films | Alloys, Borides |  |  |  | 24 K |  |  | body |  | 7d74ab89a5 | Superconducting magnesium diboride films on Si with Tc0âˆ¼24 K grown via vacuum annealing from stoichiometric precursors | 10.1063/1.1410360 | H Y Zhai, H M Christen, L Zhang, C Cantoni, M Paranthaman, B C Sales, D K Christen, D H Lowndes | AIP Publishing | Applied Physics Letters | 2001
61ba9d05d7a99c43e8c5117a | MgB 2 films | 1837865245 |  | MgB 2 |  | films | Alloys, Borides |  |  |  | 38 K |  |  | body | paragraph | 7d74ab89a5 | Superconducting magnesium diboride films on Si with Tc0âˆ¼24 K grown via vacuum annealing from stoichiometric precursors | 10.1063/1.1410360 | H Y Zhai, H M Christen, L Zhang, C Cantoni, M Paranthaman, B C Sales, D K Christen, D H Lowndes | AIP Publishing | Applied Physics Letters | 2001
61ba9d05d7a99c43e8c5117b | magnesium diboride films | 30693590 | magnesium diboride | MgB2 |  | films |  |  |  |  | 0 ~ 24 K |  |  | header | abstract | 7d74ab89a5 | Superconducting magnesium diboride films on Si with Tc0âˆ¼24 K grown via vacuum annealing from stoichiometric precursors | 10.1063/1.1410360 | H Y Zhai, H M Christen, L Zhang, C Cantoni, M Paranthaman, B C Sales, D K Christen, D H Lowndes | AIP Publishing | Applied Physics Letters | 2001
61ba9d05e614176f2ec5113f | NbSe 2 single crystal | -2041451066 |  | NbSe 2 |  | single crystal | Chalcogenides |  |  |  | 7.2 K |  |  | body | figure | a623ff4f32 | Force-free state in a superconducting single crystal and angle-dependent vortex helical instability | 10.1103/physrevb.95.224510 | J Del Valle, A Gomez, E M Gonzalez, S Manas-Valero, E Coronado, J L Vicent | American Physical Society (APS) | Physical Review B | 2017
61ba9d05e720aae5f4c51154 | BaNi 2 As 2 | 1144996082 |  | BaNi 2 As 2 |  |  | Pnictides |  |  |  | 0.7 K |  |  | body | paragraph | 462d57dcac | Weak electronic correlations and absence of heavy-fermion state inKNi2Se2 | 10.1103/physrevb.91.125113 | Q Fan, X P Shen, M Y Li, D W Shen, W Li, X M Xie, Q Q Ge, Z R Ye, S Y Tan, X H Niu, B P Xie, D L Feng | American Physical Society (APS) | Physical Review B | 2014
61ba9d05e720aae5f4c51155 | A x Fe 2âˆ’y Se 2 (A=K, Rb, etc.) | -1537238842 |  | A x Fe 2âˆ’y Se 2 |  |  | Alloys |  |  | A=K, Rb | up to 33 K |  |  | body | paragraph | 462d57dcac | Weak electronic correlations and absence of heavy-fermion state inKNi2Se2 | 10.1103/physrevb.91.125113 | Q Fan, X P Shen, M Y Li, D W Shen, W Li, X M Xie, Q Q Ge, Z R Ye, S Y Tan, X H Niu, B P Xie, D L Feng | American Physical Society (APS) | Physical Review B | 2014
61ba9d0614d91e0862c51174 | MgC1-xNi3-y crystals | -1611656192 |  | MgC1-xNi3-y |  | crystals | Carbides |  |  |  | 6.3 and 6.8 K | magnetization |  | header | abstract | 65559fd044 | Crystal growth and characterization of the antiperovskite superconductor MgC1-Ni3- | 10.1016/j.jcrysgro.2019.05.021 | Nikolai D Zhigadlo | Elsevier BV | Journal of Crystal Growth | 2019
61ba9d0614d91e0862c51175 | MgCNi3(P) -powder precursor | 1915376968 |  | MgCNi3 |  | powder | Carbides |  |  |  | 6.6 K |  |  | body | figure | 65559fd044 | Crystal growth and characterization of the antiperovskite superconductor MgC1-Ni3- | 10.1016/j.jcrysgro.2019.05.021 | Nikolai D Zhigadlo | Elsevier BV | Journal of Crystal Growth | 2019
61ba9d0614d91e0862c51176 | MgCNi3 5 | -1048423488 |  | MgCNi3 5 |  |  | Alloys |  |  |  | 7.3 K |  |  | body | paragraph | 65559fd044 | Crystal growth and characterization of the antiperovskite superconductor MgC1-Ni3- | 10.1016/j.jcrysgro.2019.05.021 | Nikolai D Zhigadlo | Elsevier BV | Journal of Crystal Growth | 2019
61ba9d0614d91e0862c51177 | MgC0.93Ni2.85 | 543861534 |  | MgC0.93Ni2.85 |  |  | Carbides |  |  |  | 4.5 K |  |  | body | paragraph | 65559fd044 | Crystal growth and characterization of the antiperovskite superconductor MgC1-Ni3- | 10.1016/j.jcrysgro.2019.05.021 | Nikolai D Zhigadlo | Elsevier BV | Journal of Crystal Growth | 2019
61ba9d0614d91e0862c51178 | MgCNi3(P) | 630888163 |  | MgCNi3 |  |  | Carbides |  |  |  | 5.8 and 6.6 K |  | 3 GPa | body | paragraph | 65559fd044 | Crystal growth and characterization of the antiperovskite superconductor MgC1-Ni3- | 10.1016/j.jcrysgro.2019.05.021 | Nikolai D Zhigadlo | Elsevier BV | Journal of Crystal Growth | 2019
61ba9d067ce09aab2ac5116a | Îº-(ET) 2 Cu[N(CN) 2 ]Cl | 1135941932 |  | Îº-(ET) 2 Cu[N(CN) 2 ]Cl |  |  | Alloys |  |  |  | 11.2 K |  |  | body | figure | fb685f285c | Organic Superconductors | 10.1007/978-3-540-73253-2_20 | Michael Lang, Jens MÃ¼ller | Springer Berlin Heidelberg |  | 2003
61ba9d067ce09aab2ac5116b | X = PF 6 | -2113917636 | [7 empty] | X=PF 6 | 1.1 K |  | 6.5 kbar | body | paragraph | fb685f285c | Organic Superconductors | 10.1007/978-3-540-73253-2_20 | Michael Lang, Jens MÃ¼ller | Springer Berlin Heidelberg |  | 2003
61ba9d067ce09aab2ac5116c | Îº-(ET)2Cu[N(CN)2]Br | 196034307 |  | Îº-(ET)2Cu[N(CN)2]Br |  |  | Alloys |  |  |  | 11.5 K | specific heat |  | body | figure | fb685f285c | Organic Superconductors | 10.1007/978-3-540-73253-2_20 | Michael Lang, Jens MÃ¼ller | Springer Berlin Heidelberg |  | 2003
61ba9d067ce09aab2ac5116d | Îº-(ET) 2 Cu[N(CN) 2 ]Cl | 1345829612 |  | Îº-(ET) 2 Cu[N(CN) 2 ]Cl |  |  | Alloys |  |  |  | 12.8 K |  | 3 kbar | body | paragraph | fb685f285c | Organic Superconductors | 10.1007/978-3-540-73253-2_20 | Michael Lang, Jens MÃ¼ller | Springer Berlin Heidelberg |  | 2003
61ba9d067ce09aab2ac5116e | (TMTSF) 2 PF 6 | -1735329070 |  | (TMTSF) 2 PF 6 |  |  | Chalcogenides, Pnictides, Fluorides |  |  |  | 1.1 K |  | 6.5 kbar | body | paragraph | fb685f285c | Organic Superconductors | 10.1007/978-3-540-73253-2_20 | Michael Lang, Jens MÃ¼ller | Springer Berlin Heidelberg |  | 2003
61ba9d067ce09aab2ac5116f | Cu[N(CN) 2 ]Br | 1569470691 |  | Cu[N(CN) 2 ]Br |  |  | Alloys |  |  |  | 10.4 K |  |  | body | figure | fb685f285c | Organic Superconductors | 10.1007/978-3-540-73253-2_20 | Michael Lang, Jens MÃ¼ller | Springer Berlin Heidelberg |  | 2003
61ba9d067ce09aab2ac51170 | (TMTSF)2PF6 | -805018872 |  | (TMTSF)2PF6 |  |  | Chalcogenides, Pnictides, Fluorides |  |  |  | 0.81 K |  | 7 kbar | body | paragraph | fb685f285c | Organic Superconductors | 10.1007/978-3-540-73253-2_20 | Michael Lang, Jens MÃ¼ller | Springer Berlin Heidelberg |  | 2003
61ba9d067ce09aab2ac51171 | BEDT-TTF with the monovalent anion X = Cu(NCS) 2 | 1031521557 |  | Cu(NCS) 2 | BEDT-TTF with the monovalent anion |  | Carbides, Nitrides, Chalcogenides |  |  |  | 10 K |  |  | body | paragraph | fb685f285c | Organic Superconductors | 10.1007/978-3-540-73253-2_20 | Michael Lang, Jens MÃ¼ller | Springer Berlin Heidelberg |  | 2003
61ba9d063961c0f52fc51151 | GdCo2 | 1771050286 |  | GdCo2 |  |  | Alloys |  |  |  | 400 K |  |  | header | abstract | 706217ec26 | Anomalous magnetotransport in(Y1âˆ’xGdx)Co2alloys: Interplay of disorder and itinerant metamagnetism | 10.1103/physrevb.69.144409 | A T Burkov, A Yu. Zyuzin, T Nakama, K Yagasaki | American Physical Society (APS) | Physical Review B | 2013
61ba9d06ab9e3e9324c51168 | YBCO | 1331805740 | YBCO | [7 empty] | 60K |  |  | body | paragraph | 3c68237f20 | Effective interactions in the stripe state of the two-dimensional Hubbard model | 10.1103/physrevb.65.075109 | S Varlamov, G Seibold | American Physical Society (APS) | Physical Review B | 2011
61ba9d0620fc3eae4bc5119f | LiFeAs | -101143454 |  | LiFeAs |  |  | Iron-pnictides, Pnictides |  |  |  | 18 K |  |  | body | paragraph | ad6a6f5737 | Weak-coupling superconductivity in electron-doped NaFe0.95Co0.05As revealed by ARPES | 10.1103/physrevb.86.214508 | S Thirupathaiah, D V Evtushinsky, J Maletz, V B Zabolotnyy, A A Kordyuk, T K Kim, S Wurmehl, M Roslova, I Morozov, B BÃ¼chner, S V Borisenko | American Physical Society (APS) | Physical Review B | 2012
61ba9d0620fc3eae4bc511a0 | Single crystals of NaFe 0.95 Co 0.05 As | 310629763 |  | NaFe 0.95 Co 0.05 As |  | Single crystals | Iron-pnictides, Pnictides |  |  |  | 18 K |  |  | body | figure | ad6a6f5737 | Weak-coupling superconductivity in electron-doped NaFe0.95Co0.05As revealed by ARPES | 10.1103/physrevb.86.214508 | S Thirupathaiah, D V Evtushinsky, J Maletz, V B Zabolotnyy, A A Kordyuk, T K Kim, S Wurmehl, M Roslova, I Morozov, B BÃ¼chner, S V Borisenko | American Physical Society (APS) | Physical Review B | 2012
61ba9d0685b12ae79ac5113f | MgB 2 | 1376972604 |  | MgB 2 |  |  | Alloys, Borides |  |  |  | 40 K |  |  | body | paragraph | c9c2b64bc0 | Physical property characterization of Fe-tube encapsulated and vacuum annealed bulk MgB2 | 10.1016/j.ssc.2006.05.034 | V P S Awana, Rajeev Rawat, Anurag Gupta, M Isobe, K P Singh, Arpita Vajpayee, H Kishan, E Takayama-Muromachi, A V Narlikar | Elsevier BV | Solid State Communications | 2006
61ba9d0685b12ae79ac51140 | MgB 2 | 1375053414 |  | MgB 2 |  |  | Alloys, Borides |  |  |  | 39 K |  |  | body | paragraph | c9c2b64bc0 | Physical property characterization of Fe-tube encapsulated and vacuum annealed bulk MgB2 | 10.1016/j.ssc.2006.05.034 | V P S Awana, Rajeev Rawat, Anurag Gupta, M Isobe, K P Singh, Arpita Vajpayee, H Kishan, E Takayama-Muromachi, A V Narlikar | Elsevier BV | Solid State Communications | 2006
61ba9d062227d4ac07c51140 | YBCO | 1349133284 | YBCO | [7 empty] | 60 K |  |  | body | figure | 2fa18875fa | Superconductivity-induced Magnetic Modulation in a Ferromagnet Through an Insulator in La 2/3 Ca 1/3 MnO 3 /SrTiO 3 /YBa 2 Cu 3 O 7-Î´ Hybrid Heterostructures |  | C L Prajapat, Surendra Singh, Amitesh Paul, D Bhattacharya, M R Singh, G Ravikumar, S Basu
61ba9d062227d4ac07c51141 | YBCO | 1222082906 | YBCO | [7 empty] | 60 K |  |  | body | paragraph | 2fa18875fa | Superconductivity-induced Magnetic Modulation in a Ferromagnet Through an Insulator in La 2/3 Ca 1/3 MnO 3 /SrTiO 3 /YBa 2 Cu 3 O 7-Î´ Hybrid Heterostructures |  | C L Prajapat, Surendra Singh, Amitesh Paul, D Bhattacharya, M R Singh, G Ravikumar, S Basu
61ba9d062227d4ac07c51142 | YBa 2 Cu 3 O 7-Î´ (300 Ã…)/SrTiO 3 (25 Ã…)/La 2/3 Ca 1/3 MnO 3 (300 Ã…) | 1740733502 |  | YBa 2 Cu 3 O 7-Î´ |  |  | Oxides, Cuprates |  | SrTiO 3 (25 Ã…)/La 2/3 Ca 1/3 MnO 3 (300 Ã… |  | 150 K | Magnetization |  | body | figure | 2fa18875fa | Superconductivity-induced Magnetic Modulation in a Ferromagnet Through an Insulator in La 2/3 Ca 1/3 MnO 3 /SrTiO 3 /YBa 2 Cu 3 O 7-Î´ Hybrid Heterostructures |  | C L Prajapat, Surendra Singh, Amitesh Paul, D Bhattacharya, M R Singh, G Ravikumar, S Basu
61ba9d062227d4ac07c51143 | LCMO layer in S1 | -612587419 | LCMO | [7 empty] | 100 K | magnetization |  | body | figure | 2fa18875fa | Superconductivity-induced Magnetic Modulation in a Ferromagnet Through an Insulator in La 2/3 Ca 1/3 MnO 3 /SrTiO 3 /YBa 2 Cu 3 O 7-Î´ Hybrid Heterostructures |  | C L Prajapat, Surendra Singh, Amitesh Paul, D Bhattacharya, M R Singh, G Ravikumar, S Basu
61ba9d077c13e4f711c5112c | x = 0.16) | 508954283 | [7 empty] | x=0.16 | 34K |  |  | body | paragraph | 73361dea08 | Normal-state electronic structure in the heavily overdoped regime ofBi1.74Pb0.38Sr1.88CuO6+Î´single-layer cuprate superconductors: An angle-resolved photoemission study | 10.1103/physrevb.73.144507 | K Yang, B P Xie, D W Shen, J F Zhao, H W Ou, J Wei, S Wang, Y H Wang, D H Lu, R H He, M Arita, S Qiao, A Ino, H Namatame, M Taniguchi, F Q Xu, N Kaneko, H Eisaki, D L Feng | American Physical Society (APS) | Physical Review B | 2008
61ba9d077c13e4f711c5112d | single layer LSCO | 1473968604 | LSCO | [7 empty] | 4.5K |  |  | body | paragraph | 73361dea08 | Normal-state electronic structure in the heavily overdoped regime ofBi1.74Pb0.38Sr1.88CuO6+Î´single-layer cuprate superconductors: An angle-resolved photoemission study | 10.1103/physrevb.73.144507 | K Yang, B P Xie, D W Shen, J F Zhao, H W Ou, J Wei, S Wang, Y H Wang, D H Lu, R H He, M Arita, S Qiao, A Ino, H Namatame, M Taniguchi, F Q Xu, N Kaneko, H Eisaki, D L Feng | American Physical Society (APS) | Physical Review B | 2008
61ba9d077c13e4f711c5112e | Bi2201 | -1805256665 | Bi2201 | Bi2201Bi2201 | [6 empty] | 34K |  |  | body | paragraph | 73361dea08 | Normal-state electronic structure in the heavily overdoped regime ofBi1.74Pb0.38Sr1.88CuO6+Î´single-layer cuprate superconductors: An angle-resolved photoemission study | 10.1103/physrevb.73.144507 | K Yang, B P Xie, D W Shen, J F Zhao, H W Ou, J Wei, S Wang, Y H Wang, D H Lu, R H He, M Arita, S Qiao, A Ino, H Namatame, M Taniguchi, F Q Xu, N Kaneko, H Eisaki, D L Feng | American Physical Society (APS) | Physical Review B | 2008
61ba9d0771dd2853b1c51177 | pure Sr 3 Ru 2 O 7 | -1973394484 |  | Sr 3 Ru 2 O 7 | pure |  | Oxides |  |  |  | 15 mK | resistivity |  | header | abstract | 6c7f506a2d | Evidence for the Sr 2 RuO 4 intercalations in the Sr 3 Ru 2 O 7 region of the Sr 3 Ru 2 O 7 -Sr 2 RuO 4 eutectic system |  | S Kittaka, S Yonezawa, H Yaguchi, Y Maeno, R Fittipaldi, A Vecchione, J. -F Mercure, A Gibbs, R S Perry, A P Mackenzie |  |  | 2008
61ba9d0771dd2853b1c51178 | Sr 2 RuO 4 | 1698075438 |  | Sr 2 RuO 4 |  |  | Oxides |  |  |  | 1.5 K |  |  | body | paragraph | 6c7f506a2d | Evidence for the Sr 2 RuO 4 intercalations in the Sr 3 Ru 2 O 7 region of the Sr 3 Ru 2 O 7 -Sr 2 RuO 4 eutectic system |  | S Kittaka, S Yonezawa, H Yaguchi, Y Maeno, R Fittipaldi, A Vecchione, J. -F Mercure, A Gibbs, R S Perry, A P Mackenzie |  |  | 2008
61ba9d07e614176f2ec51140 | Nb 1âˆ’x Ge x (x â‰ƒ 0.3 | 1322329222 |  | Nb 1âˆ’x Ge x |  |  | Alloys |  |  | x=0.3 | 2.68 K | re- sistivity |  | body | paragraph | 8b2f426771 | Dynamic Melting of Confined Vortex Matter | 10.1103/physrevlett.91.177002 | R Besseling, N Kokubo, P H Kes | American Physical Society (APS) | Physical Review Letters | 2013
61ba9d0714d91e0862c51179 | elemen- tal Nb | 509177558 |  |  | elemen- tal Nb | [5 empty] | 10 K |  |  | header | abstract | 811a1c38da | Efficient ab initio Migdal-Eliashberg calculation considering the retardation effect in phonon-mediated superconductors |  | Tianchun Wang, Takuya Nomoto, Yusuke Nomura, Hiroshi Shinaoka, Junya Otsuki, Takashi Koretsune, Ryotaro Arita |  |  | 2021
61ba9d0714d91e0862c5117a | elemen- tal Nb | 332072174 |  |  | elemen- tal Nb | [5 empty] | 10 K |  |  | body | paragraph | 811a1c38da | Efficient ab initio Migdal-Eliashberg calculation considering the retardation effect in phonon-mediated superconductors |  | Tianchun Wang, Takuya Nomoto, Yusuke Nomura, Hiroshi Shinaoka, Junya Otsuki, Takashi Koretsune, Ryotaro Arita |  |  | 2021
61ba9d0714d91e0862c5117b | LaH 10 | 1206866869 |  | LaH 10 |  |  | Hydrides, Alloys |  |  |  | 10 K |  | 250 GPa | body | paragraph | 811a1c38da | Efficient ab initio Migdal-Eliashberg calculation considering the retardation effect in phonon-mediated superconductors |  | Tianchun Wang, Takuya Nomoto, Yusuke Nomura, Hiroshi Shinaoka, Junya Otsuki, Takashi Koretsune, Ryotaro Arita |  |  | 2021
61ba9d0714d91e0862c5117c | LaH 10 | 1256940153 |  | LaH 10 |  |  | Hydrides, Alloys |  |  |  | 200 K |  | 250 GPa | body | paragraph | 811a1c38da | Efficient ab initio Migdal-Eliashberg calculation considering the retardation effect in phonon-mediated superconductors |  | Tianchun Wang, Takuya Nomoto, Yusuke Nomura, Hiroshi Shinaoka, Junya Otsuki, Takashi Koretsune, Ryotaro Arita |  |  | 2021
61ba9d0714d91e0862c5117d | LaH 10 | 1054768601 |  | LaH 10 |  |  | Hydrides, Alloys |  |  |  | 230 K |  |  | body | paragraph | 811a1c38da | Efficient ab initio Migdal-Eliashberg calculation considering the retardation effect in phonon-mediated superconductors |  | Tianchun Wang, Takuya Nomoto, Yusuke Nomura, Hiroshi Shinaoka, Junya Otsuki, Takashi Koretsune, Ryotaro Arita |  |  | 2021
61ba9d0785fc223534c5111a | x=0.4 | -459233127 | [7 empty] | x=0.4 | 38 K |  |  | body | paragraph | 51bd068dff | Evidence ofd-wave superconductivity in K1âˆ’xNaxFe2As2(x=0,0.1) single crystals from low-temperature specific-heat measurements | 10.1103/physrevb.87.180507 | M Abdel-Hafiez, V Grinenko, S Aswartham, I Morozov, M Roslova, O Vakaliuk, S Johnston, D V Efremov, J Van Den Brink, H Rosner, M Kumar, C Hess, S Wurmehl, A U B Wolter, B BÃ¼chner, E L Green, J Wosnitza, P Vogt, A Reifenberger, C Enss, M Hempel, R Klingeler, S-L Drechsler | American Physical Society (APS) | Physical Review B | 2013
61ba9d0785fc223534c5111b | Na)122 | -1299065634 | Na)122 | (Na)122 | [6 empty] | (K |  |  | body | paragraph | 51bd068dff | Evidence ofd-wave superconductivity in K1âˆ’xNaxFe2As2(x=0,0.1) single crystals from low-temperature specific-heat measurements | 10.1103/physrevb.87.180507 | M Abdel-Hafiez, V Grinenko, S Aswartham, I Morozov, M Roslova, O Vakaliuk, S Johnston, D V Efremov, J Van Den Brink, H Rosner, M Kumar, C Hess, S Wurmehl, A U B Wolter, B BÃ¼chner, E L Green, J Wosnitza, P Vogt, A Reifenberger, C Enss, M Hempel, R Klingeler, S-L Drechsler | American Physical Society (APS) | Physical Review B | 2013
61ba9d0785fc223534c5111c | K122 | 892121493 | K122 | K122K122 | [6 empty] | 3.5 K | resistivity |  | body | paragraph | 51bd068dff | Evidence ofd-wave superconductivity in K1âˆ’xNaxFe2As2(x=0,0.1) single crystals from low-temperature specific-heat measurements | 10.1103/physrevb.87.180507 | M Abdel-Hafiez, V Grinenko, S Aswartham, I Morozov, M Roslova, O Vakaliuk, S Johnston, D V Efremov, J Van Den Brink, H Rosner, M Kumar, C Hess, S Wurmehl, A U B Wolter, B BÃ¼chner, E L Green, J Wosnitza, P Vogt, A Reifenberger, C Enss, M Hempel, R Klingeler, S-L Drechsler | American Physical Society (APS) | Physical Review B | 2013
61ba9d0785fc223534c5111d | KFe 2 As 2 (K122) | 350953316 | K122 | KFe 2 As 2 |  |  | Iron-pnictides, Pnictides |  |  |  | 3.5 K |  |  | body | paragraph | 51bd068dff | Evidence ofd-wave superconductivity in K1âˆ’xNaxFe2As2(x=0,0.1) single crystals from low-temperature specific-heat measurements | 10.1103/physrevb.87.180507 | M Abdel-Hafiez, V Grinenko, S Aswartham, I Morozov, M Roslova, O Vakaliuk, S Johnston, D V Efremov, J Van Den Brink, H Rosner, M Kumar, C Hess, S Wurmehl, A U B Wolter, B BÃ¼chner, E L Green, J Wosnitza, P Vogt, A Reifenberger, C Enss, M Hempel, R Klingeler, S-L Drechsler | American Physical Society (APS) | Physical Review B | 2013
61ba9d0785fc223534c5111e | Na)122 | -1274027586 | Na)122 | (Na)122 | [6 empty] | 2.75 K | susceptibility |  | body | paragraph | 51bd068dff | Evidence ofd-wave superconductivity in K1âˆ’xNaxFe2As2(x=0,0.1) single crystals from low-temperature specific-heat measurements | 10.1103/physrevb.87.180507 | M Abdel-Hafiez, V Grinenko, S Aswartham, I Morozov, M Roslova, O Vakaliuk, S Johnston, D V Efremov, J Van Den Brink, H Rosner, M Kumar, C Hess, S Wurmehl, A U B Wolter, B BÃ¼chner, E L Green, J Wosnitza, P Vogt, A Reifenberger, C Enss, M Hempel, R Klingeler, S-L Drechsler | American Physical Society (APS) | Physical Review B | 2013
61ba9d074217bb9076c5117d | optimally doped Co-122 | -273163560 | Co-122 |  | optimally doped | [5 empty] | 22 K |  |  | body | paragraph | 7538e8a84b | Competitive and Cooperative electronic states in Ba(Fe 1-x T x ) 2 As 2 with T=Co, Ni, Cr |  | Qiang Zou, Mingming Fu, Zhiming Wu, Li Li, David S Parker, Athena S Sefat, Zheng Gai
61ba9d074217bb9076c5117e | Ni-122 | -1216733754 | Ni-122 | [7 empty] | 19 K |  |  | body | paragraph | 7538e8a84b | Competitive and Cooperative electronic states in Ba(Fe 1-x T x ) 2 As 2 with T=Co, Ni, Cr |  | Qiang Zou, Mingming Fu, Zhiming Wu, Li Li, David S Parker, Athena S Sefat, Zheng Gai
61ba9d07c0bff55f4cc51179 | Y 2 C 3 | -388806771 |  | Y 2 C 3 |  |  | Carbides |  |  |  | 18 K |  |  | body | figure | 8bc4dadb09 | Theory of parity-violated Cooper pairs in weakly noncentrosymmetric superconductors | 10.1103/physrevb.76.184504 | Satoshi Fujimoto | American Physical Society (APS) | Physical Review B | 2013
61ba9d0811af647618c51105 | x = 0.063 | -30536632 | [7 empty] | x=0.063 | 15 K |  |  | body | paragraph | d996ee1fc8 | Robust intrinsic superconducting phases in underdoped LSCO single crystals | 10.1016/j.ssc.2007.10.034 | Xiaoli Dong, Peiherng Hor, Fang Zhou, Zhongxian Zhao | Elsevier BV | Solid State Communications | 2008
61ba9d0811af647618c51106 | x = 0.125 | 898859235 | [7 empty] | x=0.125 | 37 K |  |  | body | paragraph | d996ee1fc8 | Robust intrinsic superconducting phases in underdoped LSCO single crystals | 10.1016/j.ssc.2007.10.034 | Xiaoli Dong, Peiherng Hor, Fang Zhou, Zhongxian Zhao | Elsevier BV | Solid State Communications | 2008
61ba9d0811af647618c51107 | x = 0.063 crystal | 739979914 |  |  |  | crystal |  |  |  | x=0.063 | 15 K |  |  | body | paragraph | d996ee1fc8 | Robust intrinsic superconducting phases in underdoped LSCO single crystals | 10.1016/j.ssc.2007.10.034 | Xiaoli Dong, Peiherng Hor, Fang Zhou, Zhongxian Zhao | Elsevier BV | Solid State Communications | 2008
61ba9d0811af647618c51108 | x = 0.09, 0.11 and 0.125 crystals | -803872045 |  |  |  | crystals |  |  |  | x=0.09, 0.11, 0.125 | 30K |  |  | body | paragraph | d996ee1fc8 | Robust intrinsic superconducting phases in underdoped LSCO single crystals | 10.1016/j.ssc.2007.10.034 | Xiaoli Dong, Peiherng Hor, Fang Zhou, Zhongxian Zhao | Elsevier BV | Solid State Communications | 2008
61ba9d0811af647618c51109 | 0.07, 0.09, 0.11 (~1/9) and 0.125 (=2/16) | -103378519 | [8 empty] | 15 K |  |  | body | paragraph | d996ee1fc8 | Robust intrinsic superconducting phases in underdoped LSCO single crystals | 10.1016/j.ssc.2007.10.034 | Xiaoli Dong, Peiherng Hor, Fang Zhou, Zhongxian Zhao | Elsevier BV | Solid State Communications | 2008
61ba9d0811af647618c5110a | x ~ 0.063 and ~ 0.11 | -1202168413 | [7 empty] | x=0.063, ~ 0.11 | 30 K |  |  | body | paragraph | d996ee1fc8 | Robust intrinsic superconducting phases in underdoped LSCO single crystals | 10.1016/j.ssc.2007.10.034 | Xiaoli Dong, Peiherng Hor, Fang Zhou, Zhongxian Zhao | Elsevier BV | Solid State Communications | 2008
61ba9d0811af647618c5110b | x = 0.07 crystal | -790011359 |  |  |  | crystal |  |  |  | x=0.07 | 22K |  |  | body | paragraph | d996ee1fc8 | Robust intrinsic superconducting phases in underdoped LSCO single crystals | 10.1016/j.ssc.2007.10.034 | Xiaoli Dong, Peiherng Hor, Fang Zhou, Zhongxian Zhao | Elsevier BV | Solid State Communications | 2008
61ba9d0811af647618c5110c | x = 0.09 crystal | 476740179 |  |  |  | crystal |  |  |  | x=0.09 | 23K |  |  | body | paragraph | d996ee1fc8 | Robust intrinsic superconducting phases in underdoped LSCO single crystals | 10.1016/j.ssc.2007.10.034 | Xiaoli Dong, Peiherng Hor, Fang Zhou, Zhongxian Zhao | Elsevier BV | Solid State Communications | 2008
61ba9d0811af647618c5110d | x = 0.11 crystal | 632099570 |  |  |  | crystal |  |  |  | x=0.11 | 30K |  |  | body | paragraph | d996ee1fc8 | Robust intrinsic superconducting phases in underdoped LSCO single crystals | 10.1016/j.ssc.2007.10.034 | Xiaoli Dong, Peiherng Hor, Fang Zhou, Zhongxian Zhao | Elsevier BV | Solid State Communications | 2008
61ba9d0811af647618c5110e | Sr/O co-doped La 2-x Sr x CuO 4+Î´ (CD-La214) | 631011232 | CD-La214 | La 2-x Sr x CuO 4+Î´ | Sr/O co-doped |  | Alloys |  |  |  | 30 K |  |  | body | paragraph | d996ee1fc8 | Robust intrinsic superconducting phases in underdoped LSCO single crystals | 10.1016/j.ssc.2007.10.034 | Xiaoli Dong, Peiherng Hor, Fang Zhou, Zhongxian Zhao | Elsevier BV | Solid State Communications | 2008
61ba9d0811af647618c5110f | x = 0.063 and 0.07 crystals | -1775691327 |  |  |  | crystals |  |  |  | x=0.063, 0.07 | 15K |  |  | body | paragraph | d996ee1fc8 | Robust intrinsic superconducting phases in underdoped LSCO single crystals | 10.1016/j.ssc.2007.10.034 | Xiaoli Dong, Peiherng Hor, Fang Zhou, Zhongxian Zhao | Elsevier BV | Solid State Communications | 2008
61ba9d08dc085aa023c5111d | optimally doped Bi 2 Sr 2âˆ’x La x CuO 6+Î´ ( x= 0.40 | -720184476 |  | Bi 2 Sr 2âˆ’x La x CuO 6+Î´ | optimally doped |  | Alloys |  |  | x=0.40 | 29 K |  |  | body | paragraph | 4176211828 | Unusual electronic ground state of a prototype cuprate: Band splitting of single CuO 2 -plane Bi 2 Sr 2 âˆ’ x La x CuO 6 + Î´ | 10.1209/epl/i2002-00245-y | C Janowitz, R MÃ¼ller, L Dudy, A Krapf, R Manzke, C R Ast, H HÃ¶chst | IOP Publishing | Europhysics Letters (EPL) | 2001
61ba9d08dc085aa023c5111e | Bi 2 Sr 2âˆ’x La x CuO 6+Î´ | 1770664970 |  | Bi 2 Sr 2âˆ’x La x CuO 6+Î´ |  |  | Alloys |  |  |  | 29 K |  |  | body | paragraph | 4176211828 | Unusual electronic ground state of a prototype cuprate: Band splitting of single CuO 2 -plane Bi 2 Sr 2 âˆ’ x La x CuO 6 + Î´ | 10.1209/epl/i2002-00245-y | C Janowitz, R MÃ¼ller, L Dudy, A Krapf, R Manzke, C R Ast, H HÃ¶chst | IOP Publishing | Europhysics Letters (EPL) | 2001
61ba9d082b9a12e3d2c5118a | Ta 2 Pd x S 6 | -1712027626 |  | Ta 2 Pd x S 6 |  |  | Chalcogenides |  |  |  | 4K |  |  | body | paragraph | 6cbe7a6bd0 | Superconductivity at 4 K in Pd-Deficient Layered Ta2Pd x S6 | 10.1007/s10948-014-2631-z | Brajesh Tiwari, Babu Baijnath Prasad, Rajveer Jha, Dharmendra Kumar Singh, V P S Awana | Springer Science and Business Media LLC | Journal of Superconductivity and Novel Magnetism | 2014
61ba9d082b9a12e3d2c5118b | Ta 2 Pd x S 5 | -163768465 |  | Ta 2 Pd x S 5 |  |  | Chalcogenides |  |  |  | 6K |  |  | body | paragraph | 6cbe7a6bd0 | Superconductivity at 4 K in Pd-Deficient Layered Ta2Pd x S6 | 10.1007/s10948-014-2631-z | Brajesh Tiwari, Babu Baijnath Prasad, Rajveer Jha, Dharmendra Kumar Singh, V P S Awana | Springer Science and Business Media LLC | Journal of Superconductivity and Novel Magnetism | 2014
61ba9d082b9a12e3d2c5118c | Ta 2 Pd x S 5 | -175320161 |  | Ta 2 Pd x S 5 |  |  | Chalcogenides |  |  |  | 6K |  |  | body | paragraph | 6cbe7a6bd0 | Superconductivity at 4 K in Pd-Deficient Layered Ta2Pd x S6 | 10.1007/s10948-014-2631-z | Brajesh Tiwari, Babu Baijnath Prasad, Rajveer Jha, Dharmendra Kumar Singh, V P S Awana | Springer Science and Business Media LLC | Journal of Superconductivity and Novel Magnetism | 2014
61ba9d082b9a12e3d2c5118d | Pd deficient layered Ta 2 Pd x S 6 | -1866826870 |  | Ta 2 Pd x S 6 | Pd deficient |  | Chalcogenides |  |  |  | 4K |  |  | header | title | 6cbe7a6bd0 | Superconductivity at 4 K in Pd-Deficient Layered Ta2Pd x S6 | 10.1007/s10948-014-2631-z | Brajesh Tiwari, Babu Baijnath Prasad, Rajveer Jha, Dharmendra Kumar Singh, V P S Awana | Springer Science and Business Media LLC | Journal of Superconductivity and Novel Magnetism | 2014
61ba9d08720b8b3d36c51151 | Na 0.3 CoO 2 â€¢1.3H 2 O | -2105759919 |  | Na 0.3 CoO 2 â€¢1.3H 2 O |  |  | Alloys |  |  |  | 133 K |  |  | body | paragraph | e4d44d9792 | Evidence for two-band superconductivity and non-magnetic pair breaking in Na 0.3 CoO 2 Â·1.3H 2 O; effects of sample age | 10.1209/0295-5075/82/47011 | N Oeschler, R A Fisher, N E Phillips, J E Gordon, M-L Foo, R J Cava | IOP Publishing | EPL (Europhysics Letters) | 2013
61ba9d08720b8b3d36c51152 | Na 0.3 CoO 2 â€¢1.3H 2 O | -1970993450 |  | Na 0.3 CoO 2 â€¢1.3H 2 O |  |  | Alloys |  |  |  | 5 K |  |  | body | paragraph | e4d44d9792 | Evidence for two-band superconductivity and non-magnetic pair breaking in Na 0.3 CoO 2 Â·1.3H 2 O; effects of sample age | 10.1209/0295-5075/82/47011 | N Oeschler, R A Fisher, N E Phillips, J E Gordon, M-L Foo, R J Cava | IOP Publishing | EPL (Europhysics Letters) | 2013
61ba9d08720b8b3d36c51153 | MgB 2 | 1552175670 |  | MgB 2 |  |  | Alloys, Borides |  |  |  | 39 K |  |  | body | paragraph | e4d44d9792 | Evidence for two-band superconductivity and non-magnetic pair breaking in Na 0.3 CoO 2 Â·1.3H 2 O; effects of sample age | 10.1209/0295-5075/82/47011 | N Oeschler, R A Fisher, N E Phillips, J E Gordon, M-L Foo, R J Cava | IOP Publishing | EPL (Europhysics Letters) | 2013
61ba9d085cc438644dc51154 | CeIn3 | -995345702 |  | CeIn3 |  |  | Alloys |  |  |  | 0.25 K |  | 2.6 GPa | body | paragraph | ea59abc450 | Magnetism and unconventional superconductivity in CenMmIn3n+2m heavy-fermion crystals | 10.1016/s0921-4526(02)01987-7 | J D Thompson, M Nicklas, A Bianchi, R Movshovich, A Llobet, W Bao, A Malinowski, M F Hundley, N O Moreno, P G Pagliuso, J L Sarrao, S Nakatsuji, Z Fisk, R Borth, E Lengyel, N Oeschler, G Sparn, F Steglich | Elsevier BV | Physica B: Condensed Matter | 2002
61ba9d085cc438644dc51155 | CeIrIn5 | 56570686 |  | CeIrIn5 |  |  | Alloys |  |  |  | 1 K |  | 2.1 GPa | body | paragraph | ea59abc450 | Magnetism and unconventional superconductivity in CenMmIn3n+2m heavy-fermion crystals | 10.1016/s0921-4526(02)01987-7 | J D Thompson, M Nicklas, A Bianchi, R Movshovich, A Llobet, W Bao, A Malinowski, M F Hundley, N O Moreno, P G Pagliuso, J L Sarrao, S Nakatsuji, Z Fisk, R Borth, E Lengyel, N Oeschler, G Sparn, F Steglich | Elsevier BV | Physica B: Condensed Matter | 2002
61ba9d085cc438644dc51156 | CeRhIn5 | 634376356 |  | CeRhIn5 |  |  | Alloys |  |  |  | exceeding 2 K |  |  | body | paragraph | ea59abc450 | Magnetism and unconventional superconductivity in CenMmIn3n+2m heavy-fermion crystals | 10.1016/s0921-4526(02)01987-7 | J D Thompson, M Nicklas, A Bianchi, R Movshovich, A Llobet, W Bao, A Malinowski, M F Hundley, N O Moreno, P G Pagliuso, J L Sarrao, S Nakatsuji, Z Fisk, R Borth, E Lengyel, N Oeschler, G Sparn, F Steglich | Elsevier BV | Physica B: Condensed Matter | 2002
61ba9d088452d931a5c5112c | x â‰ˆ 7.0) | -1527714567 | [7 empty] | x=7.0 | 92 K |  |  | body | paragraph | cfe9b207ef | Inhomogeneity of the intrinsic magnetic field in superconducting YBa2Cu3OXcompounds as revealed by a rare-earth EPR probe | 10.1088/0953-2048/18/9/007 | M R Gafurov, I N Kurkin, S P Kurzin | IOP Publishing | Superconductor Science and Technology | 2005
61ba9d088452d931a5c5112d | polycrystalline MgB 2 | -141647172 |  | MgB 2 |  | polycrystalline | Alloys, Borides |  |  |  | 40 K |  |  | body | paragraph | cfe9b207ef | Inhomogeneity of the intrinsic magnetic field in superconducting YBa2Cu3OXcompounds as revealed by a rare-earth EPR probe | 10.1088/0953-2048/18/9/007 | M R Gafurov, I N Kurkin, S P Kurzin | IOP Publishing | Superconductor Science and Technology | 2005
61ba9d085ad933a7cac510fe | nearly-optimally doped Bi2212 | 788221478 | Bi2212 | Bi2212Bi2212 | nearly-optimally doped | [5 empty] | 86 K |  |  | body |  | e1a7109b89 | Quasi-particle interference and superconducting gap in a hightemperature superconductor Ca 2-x Na x CuO 2 Cl 2 |  | T Hanaguri, Y Kohsaka, J C Davis, C Lupien, I Yamada, M Azuma, M Takano, K Ohishi, M Ono, & H Takagi
61ba9d085ad933a7cac510ff | Na-CCOC | -1087892506 | Na-CCOC | [7 empty] | 28 K |  |  | body | paragraph | e1a7109b89 | Quasi-particle interference and superconducting gap in a hightemperature superconductor Ca 2-x Na x CuO 2 Cl 2 |  | T Hanaguri, Y Kohsaka, J C Davis, C Lupien, I Yamada, M Azuma, M Takano, K Ohishi, M Ono, & H Takagi
61ba9d085ad933a7cac51100 | x ~ 0.13 and 0.14 | 1196515511 | [7 empty] | x=0.13, 0.14 | 28 K |  |  | body | paragraph | e1a7109b89 | Quasi-particle interference and superconducting gap in a hightemperature superconductor Ca 2-x Na x CuO 2 Cl 2 |  | T Hanaguri, Y Kohsaka, J C Davis, C Lupien, I Yamada, M Azuma, M Takano, K Ohishi, M Ono, & H Takagi
61ba9d085ad933a7cac51101 | x ~ 0.14) | 1971469960 | [7 empty] | x=0.14 | 28 K |  |  | body | paragraph | e1a7109b89 | Quasi-particle interference and superconducting gap in a hightemperature superconductor Ca 2-x Na x CuO 2 Cl 2 |  | T Hanaguri, Y Kohsaka, J C Davis, C Lupien, I Yamada, M Azuma, M Takano, K Ohishi, M Ono, & H Takagi
61ba9d085ad933a7cac51102 | nearly-optimally- doped Ca 2-x Na x CuO 2 Cl 2 (Na-CCOC) | 1515014197 | Na-CCOC | Ca 2-x Na x CuO 2 Cl 2 | nearly-optimally- doped |  | Oxides, Cuprates |  |  |  | 25 ~ 28 K |  |  | header | abstract | e1a7109b89 | Quasi-particle interference and superconducting gap in a hightemperature superconductor Ca 2-x Na x CuO 2 Cl 2 |  | T Hanaguri, Y Kohsaka, J C Davis, C Lupien, I Yamada, M Azuma, M Takano, K Ohishi, M Ono, & H Takagi
61ba9d085ad933a7cac51103 | nearly-optimally-doped Na-CCOC | -1401579743 | Na-CCOC |  | nearly-optimally-doped | [5 empty] | 25 ~ 28 K |  |  | body | paragraph | e1a7109b89 | Quasi-particle interference and superconducting gap in a hightemperature superconductor Ca 2-x Na x CuO 2 Cl 2 |  | T Hanaguri, Y Kohsaka, J C Davis, C Lupien, I Yamada, M Azuma, M Takano, K Ohishi, M Ono, & H Takagi
61ba9d085ad933a7cac51104 | x ~ 06 mV | -725954391 | [7 empty] | x=06 mV | 28 K |  |  | body | figure | e1a7109b89 | Quasi-particle interference and superconducting gap in a hightemperature superconductor Ca 2-x Na x CuO 2 Cl 2 |  | T Hanaguri, Y Kohsaka, J C Davis, C Lupien, I Yamada, M Azuma, M Takano, K Ohishi, M Ono, & H Takagi
61ba9d085ad933a7cac51105 | x ~ 0.12 | 1643690638 | [7 empty] | x=0.12 | 22 K |  |  | body | paragraph | e1a7109b89 | Quasi-particle interference and superconducting gap in a hightemperature superconductor Ca 2-x Na x CuO 2 Cl 2 |  | T Hanaguri, Y Kohsaka, J C Davis, C Lupien, I Yamada, M Azuma, M Takano, K Ohishi, M Ono, & H Takagi
61ba9d085ad933a7cac51106 | Bi2212 | -1791603576 | Bi2212 | Bi2212Bi2212 | [6 empty] | 86 K |  |  | body | paragraph | e1a7109b89 | Quasi-particle interference and superconducting gap in a hightemperature superconductor Ca 2-x Na x CuO 2 Cl 2 |  | T Hanaguri, Y Kohsaka, J C Davis, C Lupien, I Yamada, M Azuma, M Takano, K Ohishi, M Ono, & H Takagi
61ba9d085ad933a7cac51107 | optimally-doped Bi2212 | 973694652 | Bi2212 | Bi2212Bi2212 | optimally-doped | [5 empty] | 86 K |  |  | body | paragraph | e1a7109b89 | Quasi-particle interference and superconducting gap in a hightemperature superconductor Ca 2-x Na x CuO 2 Cl 2 |  | T Hanaguri, Y Kohsaka, J C Davis, C Lupien, I Yamada, M Azuma, M Takano, K Ohishi, M Ono, & H Takagi
61ba9d085ad933a7cac51108 | x ~ 0.14) | 1936816278 | [7 empty] | x=0.14 | 28 K |  |  | body | paragraph | e1a7109b89 | Quasi-particle interference and superconducting gap in a hightemperature superconductor Ca 2-x Na x CuO 2 Cl 2 |  | T Hanaguri, Y Kohsaka, J C Davis, C Lupien, I Yamada, M Azuma, M Takano, K Ohishi, M Ono, & H Takagi
61ba9d085ad933a7cac51109 | x ~ 0.12 | 1491603618 | [7 empty] | x=0.12 | 22 K |  |  | body | paragraph | e1a7109b89 | Quasi-particle interference and superconducting gap in a hightemperature superconductor Ca 2-x Na x CuO 2 Cl 2 |  | T Hanaguri, Y Kohsaka, J C Davis, C Lupien, I Yamada, M Azuma, M Takano, K Ohishi, M Ono, & H Takagi
61ba9d085ad933a7cac5110a | x ~ 0.13) | -235468655 | [7 empty] | x=0.13 | 25 K |  |  | body | figure | e1a7109b89 | Quasi-particle interference and superconducting gap in a hightemperature superconductor Ca 2-x Na x CuO 2 Cl 2 |  | T Hanaguri, Y Kohsaka, J C Davis, C Lupien, I Yamada, M Azuma, M Takano, K Ohishi, M Ono, & H Takagi
61ba9d09d52116ffe1c5114f | YBCOy with y = 6.3 | 938607315 |  |  | YBCOy |  |  |  |  | y=6.3 | 10 K |  |  | body | paragraph | 93b3db23db | Dynamic superconductivity responses in photoexcited optical conductivity and Nernst effect | 10.1103/physrevmaterials.3.104801 | Yasutomo J Uemura | American Physical Society (APS) | Physical Review Materials | 2019
61ba9d09d52116ffe1c51150 | LESCO | 1136337666 | LESCO | [7 empty] | 10 K |  |  | body | paragraph | 93b3db23db | Dynamic superconductivity responses in photoexcited optical conductivity and Nernst effect | 10.1103/physrevmaterials.3.104801 | Yasutomo J Uemura | American Physical Society (APS) | Physical Review Materials | 2019
61ba9d09d52116ffe1c51151 | y = 6.5 | 1036542721 | [7 empty] | y=6.5 | 310 K |  |  | body | paragraph | 93b3db23db | Dynamic superconductivity responses in photoexcited optical conductivity and Nernst effect | 10.1103/physrevmaterials.3.104801 | Yasutomo J Uemura | American Physical Society (APS) | Physical Review Materials | 2019
61ba9d09d52116ffe1c51152 | YBCO 6.6 | 1220783418 | YBCO 6.6 | [7 empty] | 59 K |  |  | body | figure | 93b3db23db | Dynamic superconductivity responses in photoexcited optical conductivity and Nernst effect | 10.1103/physrevmaterials.3.104801 | Yasutomo J Uemura | American Physical Society (APS) | Physical Review Materials | 2019
61ba9d09d52116ffe1c51153 | URu 2 Si 2 | 2004291059 |  | URu 2 Si 2 |  |  | Alloys |  |  |  | 17 K |  |  | body | paragraph | 93b3db23db | Dynamic superconductivity responses in photoexcited optical conductivity and Nernst effect | 10.1103/physrevmaterials.3.104801 | Yasutomo J Uemura | American Physical Society (APS) | Physical Review Materials | 2019
61ba9d09d52116ffe1c51154 | YBCO 6.6 | 1230414518 | YBCO 6.6 | [7 empty] | 58 K |  |  | body | figure | 93b3db23db | Dynamic superconductivity responses in photoexcited optical conductivity and Nernst effect | 10.1103/physrevmaterials.3.104801 | Yasutomo J Uemura | American Physical Society (APS) | Physical Review Materials | 2019
61ba9d09d52116ffe1c51155 | YBCO 6.5 | -1269851343 | YBCO 6.5 | [7 empty] | 50 K |  |  | body | figure | 93b3db23db | Dynamic superconductivity responses in photoexcited optical conductivity and Nernst effect | 10.1103/physrevmaterials.3.104801 | Yasutomo J Uemura | American Physical Society (APS) | Physical Review Materials | 2019
61ba9d094217bb9076c5117f | La 0.8 Sr 0.2 MnO 3 (LSMO) | -100141535 | LSMO | La 0.8 Sr 0.2 MnO 3 |  |  | Oxides |  |  |  | 305.5 K | resistivity |  | body | paragraph | 43ba914156 | The frequency, temperature, and magnetic field dependence of ferromagnetic resonance and anti-resonance in La 0.8 Sr 0.2 MnO 3 |  | Andrew Schwartz, Marc Scheffler, Steven M Anlage |  |  | 2000
61ba9d0a61d1c9d20fc5117c | Nb 2 PdSe 5 | -966301033 |  | Nb 2 PdSe 5 |  |  | Chalcogenides |  |  |  | 5.5K |  |  | body | paragraph | b068296a38 | Superconductivity at 5.5 K in Nb2PdSe5 Compound | 10.1007/s10948-016-3625-9 | Reena Goyal, Govind Gupta, A K Srivastava, V P S Awana | Springer Science and Business Media LLC | Journal of Superconductivity and Novel Magnetism | 2016
61ba9d0a61d1c9d20fc5117d | Ta 2 PdSe 5 | 789733922 |  | Ta 2 PdSe 5 |  |  | Chalcogenides |  |  |  | 2.5 K |  |  | body | paragraph | b068296a38 | Superconductivity at 5.5 K in Nb2PdSe5 Compound | 10.1007/s10948-016-3625-9 | Reena Goyal, Govind Gupta, A K Srivastava, V P S Awana | Springer Science and Business Media LLC | Journal of Superconductivity and Novel Magnetism | 2016
61ba9d0a61d1c9d20fc5117e | Nb 2 PdSe 5 | -895061825 |  | Nb 2 PdSe 5 |  |  | Chalcogenides |  |  |  | 0.2K |  |  | body | paragraph | b068296a38 | Superconductivity at 5.5 K in Nb2PdSe5 Compound | 10.1007/s10948-016-3625-9 | Reena Goyal, Govind Gupta, A K Srivastava, V P S Awana | Springer Science and Business Media LLC | Journal of Superconductivity and Novel Magnetism | 2016
61ba9d0a61d1c9d20fc5117f | Nb 2 Pd 1.2 Se 5 | -733086959 |  | Nb 2 Pd 1.2 Se 5 |  |  | Chalcogenides |  |  |  | 5.5K |  |  | body | paragraph | b068296a38 | Superconductivity at 5.5 K in Nb2PdSe5 Compound | 10.1007/s10948-016-3625-9 | Reena Goyal, Govind Gupta, A K Srivastava, V P S Awana | Springer Science and Business Media LLC | Journal of Superconductivity and Novel Magnetism | 2016
61ba9d0a61d1c9d20fc51180 | Nb 2 PdSe 5 | -966292597 |  | Nb 2 PdSe 5 |  |  | Chalcogenides |  |  |  | 5.5 K |  |  | header | title | b068296a38 | Superconductivity at 5.5 K in Nb2PdSe5 Compound | 10.1007/s10948-016-3625-9 | Reena Goyal, Govind Gupta, A K Srivastava, V P S Awana | Springer Science and Business Media LLC | Journal of Superconductivity and Novel Magnetism | 2016
61ba9d0a2b9a12e3d2c5118e | x = 0.06 | -860054120 | [7 empty] | x=0.06 | 27 K |  |  | body | paragraph | 538745ae6d | New Superconductivity Dome in LaFeAsO 1âˆ’ x F x Accompanied by Structural Transition | 10.1088/0256-307x/32/10/107401 | Jie Yang, Rui Zhou, Lin-Lin Wei, Huai-Xin Yang, Jian-Qi Li, Zhong-Xian Zhao, Guo-Qing Zheng | IOP Publishing | Chinese Physics Letters | 2015
61ba9d0a2b9a12e3d2c5118f | x opt = 0.5âˆ¼0.55 | 5841946 | [7 empty] | x opt=0.5âˆ¼0.55 | 30 K | electrical resistivity |  | body | paragraph | 538745ae6d | New Superconductivity Dome in LaFeAsO 1âˆ’ x F x Accompanied by Structural Transition | 10.1088/0256-307x/32/10/107401 | Jie Yang, Rui Zhou, Lin-Lin Wei, Huai-Xin Yang, Jian-Qi Li, Zhong-Xian Zhao, Guo-Qing Zheng | IOP Publishing | Chinese Physics Letters | 2015
61ba9d0a2b9a12e3d2c51190 | x=0.5 | 2146907346 | [7 empty] | x=0.5 | 40 K |  |  | body | paragraph | 538745ae6d | New Superconductivity Dome in LaFeAsO 1âˆ’ x F x Accompanied by Structural Transition | 10.1088/0256-307x/32/10/107401 | Jie Yang, Rui Zhou, Lin-Lin Wei, Huai-Xin Yang, Jian-Qi Li, Zhong-Xian Zhao, Guo-Qing Zheng | IOP Publishing | Chinese Physics Letters | 2015
61ba9d0a2b9a12e3d2c51191 | x = 0.55 | -904056237 | [7 empty] | x=0.55 | 30 K |  |  | body | paragraph | 538745ae6d | New Superconductivity Dome in LaFeAsO 1âˆ’ x F x Accompanied by Structural Transition | 10.1088/0256-307x/32/10/107401 | Jie Yang, Rui Zhou, Lin-Lin Wei, Huai-Xin Yang, Jian-Qi Li, Zhong-Xian Zhao, Guo-Qing Zheng | IOP Publishing | Chinese Physics Letters | 2015
61ba9d0a7b1a7abb24c5112f | Na0.35CoO2 â€¢ 1.3H2O | -1472928475 |  | Na0.35CoO2 â€¢ 1.3H2O |  |  | Alloys |  |  |  | 1.8 and âˆ¼4.5 K |  |  | header | abstract | 1863a661f9 | Na NMR Studies of Non-superconducting and Superconducting Na 0.35 CoO 2 â€¢ 1.3H 2 O (T c < 1.8 and âˆ¼4.5 K) |  | H Ohta, Y Itoh, C Michioka, K Yoshimura |  |  | 2014
61ba9d0a7b1a7abb24c51130 | BLH2 | -99388870 |  | BLH2 |  |  | Hydrides, Alloys, Borides |  |  |  | 4.5K |  |  | body | paragraph | 1863a661f9 | Na NMR Studies of Non-superconducting and Superconducting Na 0.35 CoO 2 â€¢ 1.3H 2 O (T c < 1.8 and âˆ¼4.5 K) |  | H Ohta, Y Itoh, C Michioka, K Yoshimura |  |  | 2014
61ba9d0a7b1a7abb24c51131 | BLH1 | 1589405615 |  | BLH1 |  |  | Hydrides, Alloys, Borides |  |  |  | 1.8 K |  |  | body | paragraph | 1863a661f9 | Na NMR Studies of Non-superconducting and Superconducting Na 0.35 CoO 2 â€¢ 1.3H 2 O (T c < 1.8 and âˆ¼4.5 K) |  | H Ohta, Y Itoh, C Michioka, K Yoshimura |  |  | 2014
61ba9d0a7b1a7abb24c51132 | BLH2 | -234172248 |  | BLH2 |  |  | Hydrides, Alloys, Borides |  |  |  | 4.5 K |  |  | body | figure | 1863a661f9 | Na NMR Studies of Non-superconducting and Superconducting Na 0.35 CoO 2 â€¢ 1.3H 2 O (T c < 1.8 and âˆ¼4.5 K) |  | H Ohta, Y Itoh, C Michioka, K Yoshimura |  |  | 2014
61ba9d0a7b1a7abb24c51133 | BLH1 | 1645256116 |  | BLH1 |  |  | Hydrides, Alloys, Borides |  |  |  | 1.8 K |  |  | body | paragraph | 1863a661f9 | Na NMR Studies of Non-superconducting and Superconducting Na 0.35 CoO 2 â€¢ 1.3H 2 O (T c < 1.8 and âˆ¼4.5 K) |  | H Ohta, Y Itoh, C Michioka, K Yoshimura |  |  | 2014
61ba9d0a7b1a7abb24c51134 | Na 0.35 CoO 2 â€¢ 1.3H 2 O | -1801136817 |  | Na 0.35 CoO 2 â€¢ 1.3H 2 O |  |  | Alloys |  |  |  | 1.8 and âˆ¼4.5 K |  |  | header | title | 1863a661f9 | Na NMR Studies of Non-superconducting and Superconducting Na 0.35 CoO 2 â€¢ 1.3H 2 O (T c < 1.8 and âˆ¼4.5 K) |  | H Ohta, Y Itoh, C Michioka, K Yoshimura |  |  | 2014
61ba9d0a7b1a7abb24c51135 | BLH1 | 1647166907 |  | BLH1 |  |  | Hydrides, Alloys, Borides |  |  |  | 1.8 K |  |  | body | paragraph | 1863a661f9 | Na NMR Studies of Non-superconducting and Superconducting Na 0.35 CoO 2 â€¢ 1.3H 2 O (T c < 1.8 and âˆ¼4.5 K) |  | H Ohta, Y Itoh, C Michioka, K Yoshimura |  |  | 2014
61ba9d0b05e6aa6710c511b6 | YNi 2 B 2 C | 699177454 |  | YNi 2 B 2 C |  |  | Carbides, Borides |  |  |  | 15.3 K |  |  | body | paragraph | ee66b885e8 | Electronic Raman Spectra of Superconducting Borocarbides |  | H Jang, H Won, K Maki |  |  | 2003
61ba9d0b05e6aa6710c511b7 | LuNi 2 B 2 C | -1189686990 |  | LuNi 2 B 2 C |  |  | Carbides, Borides |  |  |  | 15.7 K |  |  | body | paragraph | ee66b885e8 | Electronic Raman Spectra of Superconducting Borocarbides |  | H Jang, H Won, K Maki |  |  | 2003
61ba9d0b7f36ec6458c51114 | x = 0.185, 0.477 | 2072788052 | [7 empty] | x=0.185, 0.477 | 179 K |  |  | body | figure | f0690571ba | Temperature-composition Phase Diagrams for Ba 1-x Sr x Fe 2 As 2 & Ba 0.5 Sr 0.5 (Fe 1-y Co y ) 2 As 2 |  | Jonathan E Mitchell, Bayrammurad Saparov, Wenzhi Lin, Stuart Calder, Qing Li, Sergei V Kalinin, Minghu Pan, Andrew D Christianson, Athena S Sefat
61ba9d0b7f36ec6458c51115 | 0.762 | 104384884 | [8 empty] | 160 K |  |  | body | figure | f0690571ba | Temperature-composition Phase Diagrams for Ba 1-x Sr x Fe 2 As 2 & Ba 0.5 Sr 0.5 (Fe 1-y Co y ) 2 As 2 |  | Jonathan E Mitchell, Bayrammurad Saparov, Wenzhi Lin, Stuart Calder, Qing Li, Sergei V Kalinin, Minghu Pan, Andrew D Christianson, Athena S Sefat
61ba9d0b7f36ec6458c51116 | annealed crystal with y = 0.141 | -800342702 |  |  |  | crystal |  | crystal |  | y=0.141 | 11 to 16 K |  |  | header | abstract | f0690571ba | Temperature-composition Phase Diagrams for Ba 1-x Sr x Fe 2 As 2 & Ba 0.5 Sr 0.5 (Fe 1-y Co y ) 2 As 2 |  | Jonathan E Mitchell, Bayrammurad Saparov, Wenzhi Lin, Stuart Calder, Qing Li, Sergei V Kalinin, Minghu Pan, Andrew D Christianson, Athena S Sefat
61ba9d0b7f36ec6458c51117 | y = 0.092 | -1301297080 | [7 empty] | y=0.092 | 19 K |  |  | body |  | f0690571ba | Temperature-composition Phase Diagrams for Ba 1-x Sr x Fe 2 As 2 & Ba 0.5 Sr 0.5 (Fe 1-y Co y ) 2 As 2 |  | Jonathan E Mitchell, Bayrammurad Saparov, Wenzhi Lin, Stuart Calder, Qing Li, Sergei V Kalinin, Minghu Pan, Andrew D Christianson, Athena S Sefat
61ba9d0b7f36ec6458c51118 | y ~ 8 -10 % | 1804503542 |  | y ~ 8 -10 % |  |  | Alloys |  |  |  | 20 K |  |  | body | figure | f0690571ba | Temperature-composition Phase Diagrams for Ba 1-x Sr x Fe 2 As 2 & Ba 0.5 Sr 0.5 (Fe 1-y Co y ) 2 As 2 |  | Jonathan E Mitchell, Bayrammurad Saparov, Wenzhi Lin, Stuart Calder, Qing Li, Sergei V Kalinin, Minghu Pan, Andrew D Christianson, Athena S Sefat
61ba9d0b7f36ec6458c51119 | y = 0.092 | -1453353168 | [7 empty] | y=0.092 | 19 K |  |  | header | abstract | f0690571ba | Temperature-composition Phase Diagrams for Ba 1-x Sr x Fe 2 As 2 & Ba 0.5 Sr 0.5 (Fe 1-y Co y ) 2 As 2 |  | Jonathan E Mitchell, Bayrammurad Saparov, Wenzhi Lin, Stuart Calder, Qing Li, Sergei V Kalinin, Minghu Pan, Andrew D Christianson, Athena S Sefat
61ba9d0b7f36ec6458c5111a | underdoped y = 0.053 | 555872342 |  |  | underdoped |  |  |  |  | y=0.053 | 6 K | resistivity |  | header | abstract | f0690571ba | Temperature-composition Phase Diagrams for Ba 1-x Sr x Fe 2 As 2 & Ba 0.5 Sr 0.5 (Fe 1-y Co y ) 2 As 2 |  | Jonathan E Mitchell, Bayrammurad Saparov, Wenzhi Lin, Stuart Calder, Qing Li, Sergei V Kalinin, Minghu Pan, Andrew D Christianson, Athena S Sefat
61ba9d0b7f36ec6458c5111b | y = 0.117 | -1939492178 | [7 empty] | y=0.117 | 19 K |  |  | body | figure | f0690571ba | Temperature-composition Phase Diagrams for Ba 1-x Sr x Fe 2 As 2 & Ba 0.5 Sr 0.5 (Fe 1-y Co y ) 2 As 2 |  | Jonathan E Mitchell, Bayrammurad Saparov, Wenzhi Lin, Stuart Calder, Qing Li, Sergei V Kalinin, Minghu Pan, Andrew D Christianson, Athena S Sefat
61ba9d0b7f36ec6458c5111c | y ~ 0.1 | -1457293853 | [7 empty] | y=0.1 | 19 K |  |  | body | paragraph | f0690571ba | Temperature-composition Phase Diagrams for Ba 1-x Sr x Fe 2 As 2 & Ba 0.5 Sr 0.5 (Fe 1-y Co y ) 2 As 2 |  | Jonathan E Mitchell, Bayrammurad Saparov, Wenzhi Lin, Stuart Calder, Qing Li, Sergei V Kalinin, Minghu Pan, Andrew D Christianson, Athena S Sefat
61ba9d0b7f36ec6458c5111d | y ~ 0.08 | -147587863 | [7 empty] | y=0.08 | 22 K |  |  | body | paragraph | f0690571ba | Temperature-composition Phase Diagrams for Ba 1-x Sr x Fe 2 As 2 & Ba 0.5 Sr 0.5 (Fe 1-y Co y ) 2 As 2 |  | Jonathan E Mitchell, Bayrammurad Saparov, Wenzhi Lin, Stuart Calder, Qing Li, Sergei V Kalinin, Minghu Pan, Andrew D Christianson, Athena S Sefat
61ba9d0b3af0453d0cc5118c | sodium sub- stituted Ba 1âˆ’x Na x Ti 2 Sb 2 O | 133104386 |  | Ba 1âˆ’x Na x Ti 2 Sb 2 O | sodium sub- stituted |  | Oxides |  |  |  | 5.5 K | heat capacity |  | body | figure | 537ac5bb1b | Superconductivity in titanium-based pnictide oxide compounds | 10.1142/s0217979214300114 | Bernd Lorenz, Arnold M Guloy, Paul C W Chu | World Scientific Pub Co Pte Lt | International Journal of Modern Physics B | 2014
61ba9d0b3af0453d0cc5118d | BaTi 2 Sb 2 O | 1281451784 |  | BaTi 2 Sb 2 O |  |  | Oxides |  |  |  | 5.5 K |  |  | body | paragraph | 537ac5bb1b | Superconductivity in titanium-based pnictide oxide compounds | 10.1142/s0217979214300114 | Bernd Lorenz, Arnold M Guloy, Paul C W Chu | World Scientific Pub Co Pte Lt | International Journal of Modern Physics B | 2014
61ba9d0b3af0453d0cc5118e | BaBi 3 | -1415190636 |  | BaBi 3 |  |  | Alloys |  |  |  | 6 K |  |  | body | paragraph | 537ac5bb1b | Superconductivity in titanium-based pnictide oxide compounds | 10.1142/s0217979214300114 | Bernd Lorenz, Arnold M Guloy, Paul C W Chu | World Scientific Pub Co Pte Lt | International Journal of Modern Physics B | 2014
61ba9d0b3af0453d0cc5118f | x K =0.12 | 1204549732 | [7 empty] | x K=0.12 | â‰ƒ6.1 K |  |  | body | paragraph | 537ac5bb1b | Superconductivity in titanium-based pnictide oxide compounds | 10.1142/s0217979214300114 | Bernd Lorenz, Arnold M Guloy, Paul C W Chu | World Scientific Pub Co Pte Lt | International Journal of Modern Physics B | 2014
61ba9d0b3af0453d0cc51190 | x=0.3 | 1870729659 | [7 empty] | x=0.3 | 2.5 K |  |  | body | paragraph | 537ac5bb1b | Superconductivity in titanium-based pnictide oxide compounds | 10.1142/s0217979214300114 | Bernd Lorenz, Arnold M Guloy, Paul C W Chu | World Scientific Pub Co Pte Lt | International Journal of Modern Physics B | 2014
61ba9d0b3af0453d0cc51191 | x=1 (BaTi 2 Bi 2 O) | 1641671444 |  | BaTi 2 Bi 2 O |  |  | Oxides |  |  | x=1 | 4.6 K |  |  | body | paragraph | 537ac5bb1b | Superconductivity in titanium-based pnictide oxide compounds | 10.1142/s0217979214300114 | Bernd Lorenz, Arnold M Guloy, Paul C W Chu | World Scientific Pub Co Pte Lt | International Journal of Modern Physics B | 2014
61ba9d0b3af0453d0cc51192 | BaTi 2 Sb 2 O | 1267983710 |  | BaTi 2 Sb 2 O |  |  | Oxides |  |  |  | 1.2 K |  |  | body | paragraph | 537ac5bb1b | Superconductivity in titanium-based pnictide oxide compounds | 10.1142/s0217979214300114 | Bernd Lorenz, Arnold M Guloy, Paul C W Chu | World Scientific Pub Co Pte Lt | International Journal of Modern Physics B | 2014
61ba9d0b3af0453d0cc51193 | BaTi 2 (Sb 0.9 Sn 0.1 ) 2 O | 1331715395 |  | BaTi 2 (Sb 0.9 Sn 0.1 ) 2 O |  |  | Oxides |  |  |  | 2.3 K | Heat capacity |  | body | figure | 537ac5bb1b | Superconductivity in titanium-based pnictide oxide compounds | 10.1142/s0217979214300114 | Bernd Lorenz, Arnold M Guloy, Paul C W Chu | World Scientific Pub Co Pte Lt | International Journal of Modern Physics B | 2014
61ba9d0b3af0453d0cc51194 | x=0.17 | -598829163 | [7 empty] | x=0.17 | 3.7 K |  |  | body | paragraph | 537ac5bb1b | Superconductivity in titanium-based pnictide oxide compounds | 10.1142/s0217979214300114 | Bernd Lorenz, Arnold M Guloy, Paul C W Chu | World Scientific Pub Co Pte Lt | International Journal of Modern Physics B | 2014
61ba9d0b3af0453d0cc51195 | Ba 1âˆ’x Rb x Ti 2 Sb 2 O | 1286209689 |  | Ba 1âˆ’x Rb x Ti 2 Sb 2 O |  |  | Oxides |  |  |  | 5.4 K |  |  | body | paragraph | 537ac5bb1b | Superconductivity in titanium-based pnictide oxide compounds | 10.1142/s0217979214300114 | Bernd Lorenz, Arnold M Guloy, Paul C W Chu | World Scientific Pub Co Pte Lt | International Journal of Modern Physics B | 2014
61ba9d0b3af0453d0cc51196 | Ba 0.8 Rb 0.2 Ti 2 Sb 2 O | -1488853549 |  | Ba 0.8 Rb 0.2 Ti 2 Sb 2 O |  |  | Oxides |  |  |  | 5.4 K |  |  | body | figure | 537ac5bb1b | Superconductivity in titanium-based pnictide oxide compounds | 10.1142/s0217979214300114 | Bernd Lorenz, Arnold M Guloy, Paul C W Chu | World Scientific Pub Co Pte Lt | International Journal of Modern Physics B | 2014
61ba9d0b3af0453d0cc51197 | BaTi 2 Sb 2 O) | -838433473 |  | BaTi 2 Sb 2 O |  |  | Oxides |  |  |  | 54 K |  |  | body | paragraph | 537ac5bb1b | Superconductivity in titanium-based pnictide oxide compounds | 10.1142/s0217979214300114 | Bernd Lorenz, Arnold M Guloy, Paul C W Chu | World Scientific Pub Co Pte Lt | International Journal of Modern Physics B | 2014
61ba9d0b3af0453d0cc51198 | BaTi 2 (Sb 1âˆ’x Bi x ) 2 O | 1108018255 |  | BaTi 2 (Sb 1âˆ’x Bi x ) 2 O |  |  | Oxides |  |  |  | 6 K |  |  | body | paragraph | 537ac5bb1b | Superconductivity in titanium-based pnictide oxide compounds | 10.1142/s0217979214300114 | Bernd Lorenz, Arnold M Guloy, Paul C W Chu | World Scientific Pub Co Pte Lt | International Journal of Modern Physics B | 2014
61ba9d0b3af0453d0cc51199 | Na 2 Ti 2 P n 2 O for P n=As and P n=Sb | 669695805 |  | Na 2 Ti 2 P n 2 O for P n |  |  | Alloys |  |  | n=Sb | 320 K |  |  | body | figure | 537ac5bb1b | Superconductivity in titanium-based pnictide oxide compounds | 10.1142/s0217979214300114 | Bernd Lorenz, Arnold M Guloy, Paul C W Chu | World Scientific Pub Co Pte Lt | International Journal of Modern Physics B | 2014
61ba9d0b49d0b378c6c5113d | CaC 6 | 1383842409 |  | CaC 6 |  |  | Carbides |  |  |  | 11.5 K |  |  | body | paragraph | bf8708a2b3 | Scanning Tunneling Spectroscopy on the Novel SuperconductorCaC6 | 10.1103/physrevlett.97.077003 | N Bergeal, V Dubost, Y Noat, W Sacks, D Roditchev, N Emery, C HÃ©rold, J-F MarÃªchÃ©, P Lagrange, G Loupias | American Physical Society (APS) | Physical Review Letters | 2006
61ba9d0b49d0b378c6c5113e | YbC 6 | -620866490 |  | YbC 6 |  |  | Carbides |  |  |  | 6.5 K |  |  | body | paragraph | bf8708a2b3 | Scanning Tunneling Spectroscopy on the Novel SuperconductorCaC6 | 10.1103/physrevlett.97.077003 | N Bergeal, V Dubost, Y Noat, W Sacks, D Roditchev, N Emery, C HÃ©rold, J-F MarÃªchÃ©, P Lagrange, G Loupias | American Physical Society (APS) | Physical Review Letters | 2006
61ba9d0b49d0b378c6c5113f | 5 C 4 | -760869226 |  | 5 C 4 |  |  | Alloys |  |  |  | 2.7 K |  |  | body | paragraph | bf8708a2b3 | Scanning Tunneling Spectroscopy on the Novel SuperconductorCaC6 | 10.1103/physrevlett.97.077003 | N Bergeal, V Dubost, Y Noat, W Sacks, D Roditchev, N Emery, C HÃ©rold, J-F MarÃªchÃ©, P Lagrange, G Loupias | American Physical Society (APS) | Physical Review Letters | 2006
61ba9d0b07932c08a9c51195 | AgInSnSbPbTe5 | -534425545 |  | AgInSnSbPbTe5 |  |  | Chalcogenides |  |  |  | 1.4 K |  |  | header | abstract | 6e7184e561 | Superconducting properties of high-entropy-alloy tellurides M-Te (M: Ag, In, Cd, Sn, Sb, Pb, Bi) with a NaCl-type structure | 10.35848/1882-0786/ab7482 | Md. Riad Kasem, Kazuhisa Hoshi, Rajveer Jha, Masayoshi Katsuno, Aichi Yamashita, Yosuke Goto, Tatsuma D Matsuda, Yuji Aoki, Yoshikazu Mizuguchi | IOP Publishing | Applied Physics Express | 2020
61ba9d0b07932c08a9c51196 | Ta34Nb33Hf8Zr14Ti11 | 1511944353 |  | Ta34Nb33Hf8Zr14Ti11 |  |  | Alloys |  |  |  | 7.3 K |  |  | body | paragraph | 6e7184e561 | Superconducting properties of high-entropy-alloy tellurides M-Te (M: Ag, In, Cd, Sn, Sb, Pb, Bi) with a NaCl-type structure | 10.35848/1882-0786/ab7482 | Md. Riad Kasem, Kazuhisa Hoshi, Rajveer Jha, Masayoshi Katsuno, Aichi Yamashita, Yosuke Goto, Tatsuma D Matsuda, Yuji Aoki, Yoshikazu Mizuguchi | IOP Publishing | Applied Physics Express | 2020
61ba9d0b07932c08a9c51197 | AgInSnPbBiTe5 | 577369872 |  | AgInSnPbBiTe5 |  |  | Chalcogenides |  |  |  | 2.6 K |  |  | body | paragraph | 6e7184e561 | Superconducting properties of high-entropy-alloy tellurides M-Te (M: Ag, In, Cd, Sn, Sb, Pb, Bi) with a NaCl-type structure | 10.35848/1882-0786/ab7482 | Md. Riad Kasem, Kazuhisa Hoshi, Rajveer Jha, Masayoshi Katsuno, Aichi Yamashita, Yosuke Goto, Tatsuma D Matsuda, Yuji Aoki, Yoshikazu Mizuguchi | IOP Publishing | Applied Physics Express | 2020
61ba9d0b07932c08a9c51198 | #3 | -2054799241 |  | #3 |  |  | Alloys |  |  |  | 1.4 K |  |  | body | figure | 6e7184e561 | Superconducting properties of high-entropy-alloy tellurides M-Te (M: Ag, In, Cd, Sn, Sb, Pb, Bi) with a NaCl-type structure | 10.35848/1882-0786/ab7482 | Md. Riad Kasem, Kazuhisa Hoshi, Rajveer Jha, Masayoshi Katsuno, Aichi Yamashita, Yosuke Goto, Tatsuma D Matsuda, Yuji Aoki, Yoshikazu Mizuguchi | IOP Publishing | Applied Physics Express | 2020
61ba9d0b07932c08a9c51199 | sample #4 | -1115461032 |  | #4 |  |  | Alloys |  |  |  | 0.7 K |  |  | body | paragraph | 6e7184e561 | Superconducting properties of high-entropy-alloy tellurides M-Te (M: Ag, In, Cd, Sn, Sb, Pb, Bi) with a NaCl-type structure | 10.35848/1882-0786/ab7482 | Md. Riad Kasem, Kazuhisa Hoshi, Rajveer Jha, Masayoshi Katsuno, Aichi Yamashita, Yosuke Goto, Tatsuma D Matsuda, Yuji Aoki, Yoshikazu Mizuguchi | IOP Publishing | Applied Physics Express | 2020
61ba9d0b07932c08a9c5119a | #3 | -2022063343 |  | #3 |  |  | Alloys |  |  |  | 1.4 K |  |  | body | figure | 6e7184e561 | Superconducting properties of high-entropy-alloy tellurides M-Te (M: Ag, In, Cd, Sn, Sb, Pb, Bi) with a NaCl-type structure | 10.35848/1882-0786/ab7482 | Md. Riad Kasem, Kazuhisa Hoshi, Rajveer Jha, Masayoshi Katsuno, Aichi Yamashita, Yosuke Goto, Tatsuma D Matsuda, Yuji Aoki, Yoshikazu Mizuguchi | IOP Publishing | Applied Physics Express | 2020
61ba9d0c11af647618c51111 | x 0.08 | -800305556 | [7 empty] | x=0.08 | 21-37 K |  |  | body | paragraph | 2922b1d9c5 | Evolution of superconducting gaps in Th-substituted Sm1âˆ’xThxOFeAs studied by multiple Andreev reflection spectroscopy | 10.1103/physrevb.95.094507 | T E Kuzmicheva, S A Kuzmichev, K S Pervakov, V M Pudalov, N D Zhigadlo | American Physical Society (APS) | Physical Review B | 2016
61ba9d0c11af647618c51112 | x â‰ˆ 0.3 | 536855918 | [7 empty] | x=0.3 | 52 Â± 2 K |  |  | body | figure | 2922b1d9c5 | Evolution of superconducting gaps in Th-substituted Sm1âˆ’xThxOFeAs studied by multiple Andreev reflection spectroscopy | 10.1103/physrevb.95.094507 | T E Kuzmicheva, S A Kuzmichev, K S Pervakov, V M Pudalov, N D Zhigadlo | American Physical Society (APS) | Physical Review B | 2016
61ba9d0c11af647618c51113 | underdoped Sm-1111 | -1909877912 | Sm-1111 |  | underdoped | [5 empty] | 26 Â± 1 K |  |  | body | paragraph | 2922b1d9c5 | Evolution of superconducting gaps in Th-substituted Sm1âˆ’xThxOFeAs studied by multiple Andreev reflection spectroscopy | 10.1103/physrevb.95.094507 | T E Kuzmicheva, S A Kuzmichev, K S Pervakov, V M Pudalov, N D Zhigadlo | American Physical Society (APS) | Physical Review B | 2016
61ba9d0c11af647618c51114 | Sm 1âˆ’x Th x OFeAs | -1916156837 |  | Sm 1âˆ’x Th x OFeAs |  |  | Iron-pnictides, Oxides, Pnictides |  |  |  | 21-54 K |  |  | body | figure | 2922b1d9c5 | Evolution of superconducting gaps in Th-substituted Sm1âˆ’xThxOFeAs studied by multiple Andreev reflection spectroscopy | 10.1103/physrevb.95.094507 | T E Kuzmicheva, S A Kuzmichev, K S Pervakov, V M Pudalov, N D Zhigadlo | American Physical Society (APS) | Physical Review B | 2016
61ba9d0c11af647618c51115 | Sm-1111 | -741012577 | Sm-1111 | [7 empty] | 50 K |  |  | body | figure | 2922b1d9c5 | Evolution of superconducting gaps in Th-substituted Sm1âˆ’xThxOFeAs studied by multiple Andreev reflection spectroscopy | 10.1103/physrevb.95.094507 | T E Kuzmicheva, S A Kuzmichev, K S Pervakov, V M Pudalov, N D Zhigadlo | American Physical Society (APS) | Physical Review B | 2016
61ba9d0c11af647618c51116 | x â‰ˆ 0.3 | 519514314 | [7 empty] | x=0.3 | 52 Â± 2 K |  |  | body | paragraph | 2922b1d9c5 | Evolution of superconducting gaps in Th-substituted Sm1âˆ’xThxOFeAs studied by multiple Andreev reflection spectroscopy | 10.1103/physrevb.95.094507 | T E Kuzmicheva, S A Kuzmichev, K S Pervakov, V M Pudalov, N D Zhigadlo | American Physical Society (APS) | Physical Review B | 2016
61ba9d0c11af647618c51117 | Sm-1111 | -877753107 | Sm-1111 | [7 empty] | 52 K |  |  | body | figure | 2922b1d9c5 | Evolution of superconducting gaps in Th-substituted Sm1âˆ’xThxOFeAs studied by multiple Andreev reflection spectroscopy | 10.1103/physrevb.95.094507 | T E Kuzmicheva, S A Kuzmichev, K S Pervakov, V M Pudalov, N D Zhigadlo | American Physical Society (APS) | Physical Review B | 2016
61ba9d0c11af647618c51118 | Sm-1111 | -639019931 | Sm-1111 | [7 empty] | 52 Â± 2 K |  |  | body | paragraph | 2922b1d9c5 | Evolution of superconducting gaps in Th-substituted Sm1âˆ’xThxOFeAs studied by multiple Andreev reflection spectroscopy | 10.1103/physrevb.95.094507 | T E Kuzmicheva, S A Kuzmichev, K S Pervakov, V M Pudalov, N D Zhigadlo | American Physical Society (APS) | Physical Review B | 2016
61ba9d0c11af647618c51119 | Polycrystalline Sm 1âˆ’x Th x OFeAs | 1979720351 |  | Sm 1âˆ’x Th x OFeAs |  | Polycrystalline | Iron-pnictides, Oxides, Pnictides |  |  |  | 21-54 K |  |  | body | paragraph | 2922b1d9c5 | Evolution of superconducting gaps in Th-substituted Sm1âˆ’xThxOFeAs studied by multiple Andreev reflection spectroscopy | 10.1103/physrevb.95.094507 | T E Kuzmicheva, S A Kuzmichev, K S Pervakov, V M Pudalov, N D Zhigadlo | American Physical Society (APS) | Physical Review B | 2016
61ba9d0c11af647618c5111a | SmOFeAs | -732292920 |  | SmOFeAs |  |  | Iron-pnictides, Oxides, Pnictides |  |  |  | 57 K |  |  | body | paragraph | 2922b1d9c5 | Evolution of superconducting gaps in Th-substituted Sm1âˆ’xThxOFeAs studied by multiple Andreev reflection spectroscopy | 10.1103/physrevb.95.094507 | T E Kuzmicheva, S A Kuzmichev, K S Pervakov, V M Pudalov, N D Zhigadlo | American Physical Society (APS) | Physical Review B | 2016
61ba9d0c11af647618c5111b | Sm-1111 | -800757735 | Sm-1111 | [7 empty] | 21-54 K |  |  | body | paragraph | 2922b1d9c5 | Evolution of superconducting gaps in Th-substituted Sm1âˆ’xThxOFeAs studied by multiple Andreev reflection spectroscopy | 10.1103/physrevb.95.094507 | T E Kuzmicheva, S A Kuzmichev, K S Pervakov, V M Pudalov, N D Zhigadlo | American Physical Society (APS) | Physical Review B | 2016
61ba9d0c11af647618c5111c | Sm-1111 | -654433909 | Sm-1111 | [7 empty] | 52 Â± 2 K |  |  | body | paragraph | 2922b1d9c5 | Evolution of superconducting gaps in Th-substituted Sm1âˆ’xThxOFeAs studied by multiple Andreev reflection spectroscopy | 10.1103/physrevb.95.094507 | T E Kuzmicheva, S A Kuzmichev, K S Pervakov, V M Pudalov, N D Zhigadlo | American Physical Society (APS) | Physical Review B | 2016
61ba9d0c11af647618c5111d | Sm-1111 | -717947147 | Sm-1111 | [7 empty] | 50 Â± 2 K |  |  | body | paragraph | 2922b1d9c5 | Evolution of superconducting gaps in Th-substituted Sm1âˆ’xThxOFeAs studied by multiple Andreev reflection spectroscopy | 10.1103/physrevb.95.094507 | T E Kuzmicheva, S A Kuzmichev, K S Pervakov, V M Pudalov, N D Zhigadlo | American Physical Society (APS) | Physical Review B | 2016
61ba9d0c11af647618c5111e | x = 0.08-0.3 | -1740724381 | [7 empty] | x=0.08-0.3 | 35-54 K |  |  | body | paragraph | 2922b1d9c5 | Evolution of superconducting gaps in Th-substituted Sm1âˆ’xThxOFeAs studied by multiple Andreev reflection spectroscopy | 10.1103/physrevb.95.094507 | T E Kuzmicheva, S A Kuzmichev, K S Pervakov, V M Pudalov, N D Zhigadlo | American Physical Society (APS) | Physical Review B | 2016
61ba9d0c11af647618c5111f | Sm1âˆ’xThxOFeAs | -1936645552 |  | Sm1âˆ’xThxOFeAs |  |  | Iron-pnictides, Oxides, Pnictides |  |  |  | 21-54 K |  |  | header | abstract | 2922b1d9c5 | Evolution of superconducting gaps in Th-substituted Sm1âˆ’xThxOFeAs studied by multiple Andreev reflection spectroscopy | 10.1103/physrevb.95.094507 | T E Kuzmicheva, S A Kuzmichev, K S Pervakov, V M Pudalov, N D Zhigadlo | American Physical Society (APS) | Physical Review B | 2016
61ba9d0c11af647618c51120 | underdoped Sm-1111 | -2061977586 | Sm-1111 |  | underdoped | [5 empty] | 26 Â± 1 K |  |  | body | paragraph | 2922b1d9c5 | Evolution of superconducting gaps in Th-substituted Sm1âˆ’xThxOFeAs studied by multiple Andreev reflection spectroscopy | 10.1103/physrevb.95.094507 | T E Kuzmicheva, S A Kuzmichev, K S Pervakov, V M Pudalov, N D Zhigadlo | American Physical Society (APS) | Physical Review B | 2016
61ba9d0c11af647618c51121 | Sm-1111 | -881623825 | Sm-1111 | [7 empty] | 52 Â± 2 K |  |  | body | figure | 2922b1d9c5 | Evolution of superconducting gaps in Th-substituted Sm1âˆ’xThxOFeAs studied by multiple Andreev reflection spectroscopy | 10.1103/physrevb.95.094507 | T E Kuzmicheva, S A Kuzmichev, K S Pervakov, V M Pudalov, N D Zhigadlo | American Physical Society (APS) | Physical Review B | 2016
61ba9d0cdc085aa023c51120 | x < 1 | 1065032437 | [7 empty] | x=< 1 | 800 mK |  |  | body | paragraph | 2c7752f40e | A superconducting focal plane array for ultraviolet, optical, and near-infrared astrophysics | 10.1364/oe.20.001503 | Benjamin A Mazin, Bruce Bumble, Seth R Meeker, Kieran Oâ€™brien, Sean Mchugh, Eric Langman | The Optical Society | Optics Express | 2011
61ba9d0cab9e3e9324c5116b | LaFeAsO 1âˆ’x F x | 416204122 |  | LaFeAsO 1âˆ’x F x |  |  | Iron-pnictides, Pnictides, Oxides, Fluorides |  |  |  | 26 K |  |  | body | paragraph | b48a33373a | Superconductivity in Ti-doped iron-arsenide compound Sr4Cr0.8Ti1.2O6Fe2As2 | 10.1007/s11433-009-0302-z | Xiyu Zhu, Fei Han, Gang Mu, Peng Cheng, Bing Shen, Bin Zeng, Haihu Wen | Springer Science and Business Media LLC | Science in China Series G: Physics, Mechanics and Astronomy | 2009
61ba9d0cab9e3e9324c5116c | FeAs-42622 | -1986225201 |  | FeAs-42622 |  |  | Alloys |  |  |  | 29.2 K | resistive |  | header | abstract | b48a33373a | Superconductivity in Ti-doped iron-arsenide compound Sr4Cr0.8Ti1.2O6Fe2As2 | 10.1007/s11433-009-0302-z | Xiyu Zhu, Fei Han, Gang Mu, Peng Cheng, Bing Shen, Bin Zeng, Haihu Wen | Springer Science and Business Media LLC | Science in China Series G: Physics, Mechanics and Astronomy | 2009
61ba9d0cab9e3e9324c5116d | Ti-doped Cr-FeAs-42622 | 1310749801 |  | Cr-FeAs-42622 | Ti |  | Alloys |  |  |  | 29.2 K |  |  | body | paragraph | b48a33373a | Superconductivity in Ti-doped iron-arsenide compound Sr4Cr0.8Ti1.2O6Fe2As2 | 10.1007/s11433-009-0302-z | Xiyu Zhu, Fei Han, Gang Mu, Peng Cheng, Bing Shen, Bin Zeng, Haihu Wen | Springer Science and Business Media LLC | Science in China Series G: Physics, Mechanics and Astronomy | 2009
61ba9d0c720b8b3d36c51155 | 9% doping | 1017662127 |  |  | 9% doping | [5 empty] | 0.002t 15 K |  |  | body | paragraph | 02f261f841 | Spin-triplet superconductivity from interband effect in doped insulators |  | Valentin CrÃ©pel, Liang Fu |  |  | 2021
61ba9d0c8452d931a5c5112f | LaFeAsO doped with F | -972832432 |  | LaFeAsO |  |  | Iron-pnictides, Oxides, Pnictides |  |  |  | 26 K |  |  | body | paragraph | f2cf135808 | Iron based superconductors: A brief overview |  | Haranath Ghosh, Smritijit Sen
61ba9d0c8452d931a5c51130 | LaFeAsO doped with F |  |  | F |  |  | Fluorides |  |  |  | 26 K |  |  | body | paragraph | f2cf135808 | Iron based superconductors: A brief overview |  | Haranath Ghosh, Smritijit Sen
61ba9d0c5ad933a7cac5110c | Î´ âˆ¼ 0.15 | -397031330 | [7 empty] | Î´=0.15 | 100K |  |  | body | paragraph | 10bada438e | Spin-Gap Effect on Resistivity in thet-JModel | 10.1143/jpsj.69.3497 | Masaru Onoda, Ikuo Ichinose, Tetsuo Matsui | Physical Society of Japan | Journal of the Physical Society of Japan | 2014
61ba9d0c2a711de29cc51159 | x âˆ¼ 0.4) | -1997344991 | [7 empty] | x=âˆ¼ 0.4 | 600 K |  |  | body | paragraph | 79cca7252f |  |  | V N Bogomolov |  |  | 2008
61ba9d0c71dd2853b1c5117b | YBCO films | -857620995 | YBCO |  |  | films |  |  |  |  | 1.5 K |  |  | body | figure | 44e1f2cf2e | Enhanced flux pinning in YBa2Cu3O7âˆ’Î´ films by nanoscaled substrate surface roughness | 10.1063/1.2051794 | Zu-Xin Ye, Qiang Li, Y Hu, W D Si, P D Johnson, Y Zhu | AIP Publishing | Applied Physics Letters | 2005
61ba9d0d1b93c0c6bec5118d | Nb films | 2115827966 |  | Nb |  | films | Alloys |  |  |  | 8.5K |  |  | body | paragraph | fbf90a588c | Measuring the superconducting coherence length in thin films using a two-coil experiment | 10.1103/physrevb.88.134516 | John Draskovic, Thomas R Lemberger, Brian Peters, Fengyuan Yang, Jaseung Ku, Alexey Bezryadin, Song Wang | American Physical Society (APS) | Physical Review B | 2014
61ba9d0d1b93c0c6bec5118e | Nb films | -1948099786 |  | Nb |  | films | Alloys |  |  |  | 3-6 K |  |  | body | figure | fbf90a588c | Measuring the superconducting coherence length in thin films using a two-coil experiment | 10.1103/physrevb.88.134516 | John Draskovic, Thomas R Lemberger, Brian Peters, Fengyuan Yang, Jaseung Ku, Alexey Bezryadin, Song Wang | American Physical Society (APS) | Physical Review B | 2014
61ba9d0d1b93c0c6bec5118f | MoGe films | 2058399284 |  | MoGe |  | films | Alloys |  |  |  | 7.3K |  |  | body | paragraph | fbf90a588c | Measuring the superconducting coherence length in thin films using a two-coil experiment | 10.1103/physrevb.88.134516 | John Draskovic, Thomas R Lemberger, Brian Peters, Fengyuan Yang, Jaseung Ku, Alexey Bezryadin, Song Wang | American Physical Society (APS) | Physical Review B | 2014
61ba9d0d1b93c0c6bec51190 | 8x8 mm 2 SiO 2 -capped silicon substrates | -1433588401 |  |  | 8x8 mm 2 SiO 2 -capped silicon | [5 empty] | 2-7 K |  |  | body | figure | fbf90a588c | Measuring the superconducting coherence length in thin films using a two-coil experiment | 10.1103/physrevb.88.134516 | John Draskovic, Thomas R Lemberger, Brian Peters, Fengyuan Yang, Jaseung Ku, Alexey Bezryadin, Song Wang | American Physical Society (APS) | Physical Review B | 2014
61ba9d0da013f06956c51169 | V 3 Si, Nb 3 S n | -1325142247 |  | V 3 Si, Nb 3 S n |  |  | Alloys |  |  |  | 23K |  |  | body | paragraph | e3ee3b4cb2 | A Model for the Coexistence of p-wave Superconductivity and Ferroelectricity |  | Hong-Biao Zhang, Li-Jun Tian, Guo-Hong Yang, Shuo Jin, Mo-Lin Ge |  |  | 2004
61ba9d0d49d0b378c6c51140 | transition metal doped Ca 10 (Fe 1âˆ’x M x As) 10 (Pt 3 As 8 ) with M = Co, Ni, and Cu | 789162406 |  | Ca 10 (Fe 1âˆ’x M x As) 10 (Pt 3 As 8 | transition metal doped |  | Alloys |  |  | M=Co, Ni, Cu | 15 K |  |  | body | paragraph | 67bd8bbf83 | Superconductivity by transition metal doping in Ca10(Fe1âˆ’xMxAs)10(Pt3As8) (M= Co, Ni, Cu) | 10.1080/14786435.2014.966796 | Tobias StÃ¼rzer, Fabian Kessler, Dirk Johrendt | Informa UK Limited | Philosophical Magazine | 2014
61ba9d0d49d0b378c6c51141 | x = 0.075 | -1066413488 | [7 empty] | x=0.075 | 15.3 K |  |  | body | paragraph | 67bd8bbf83 | Superconductivity by transition metal doping in Ca10(Fe1âˆ’xMxAs)10(Pt3As8) (M= Co, Ni, Cu) | 10.1080/14786435.2014.966796 | Tobias StÃ¼rzer, Fabian Kessler, Dirk Johrendt | Informa UK Limited | Philosophical Magazine | 2014
61ba9d0d49d0b378c6c51142 | x = 0.05 | 926952240 | [7 empty] | x=0.05 | 13.4 K |  |  | body | figure | 67bd8bbf83 | Superconductivity by transition metal doping in Ca10(Fe1âˆ’xMxAs)10(Pt3As8) (M= Co, Ni, Cu) | 10.1080/14786435.2014.966796 | Tobias StÃ¼rzer, Fabian Kessler, Dirk Johrendt | Informa UK Limited | Philosophical Magazine | 2014
61ba9d0d49d0b378c6c51143 | (Ca 1âˆ’x RE x ) 10 (FeAs) 10 (Pt 3 As 8 | -448747863 |  | (Ca 1âˆ’x RE x ) 10 (FeAs) 10 (Pt 3 As 8 |  |  | Alloys |  |  |  | 35 K |  |  | body | figure | 67bd8bbf83 | Superconductivity by transition metal doping in Ca10(Fe1âˆ’xMxAs)10(Pt3As8) (M= Co, Ni, Cu) | 10.1080/14786435.2014.966796 | Tobias StÃ¼rzer, Fabian Kessler, Dirk Johrendt | Informa UK Limited | Philosophical Magazine | 2014
61ba9d0d49d0b378c6c51144 | Ca 10 (FeAs) 10 (Pt 4 As 8 ) | -437484231 |  | Ca 10 (FeAs) 10 (Pt 4 As 8 |  |  | Alloys |  |  |  | 35 K |  |  | body | figure | 67bd8bbf83 | Superconductivity by transition metal doping in Ca10(Fe1âˆ’xMxAs)10(Pt3As8) (M= Co, Ni, Cu) | 10.1080/14786435.2014.966796 | Tobias StÃ¼rzer, Fabian Kessler, Dirk Johrendt | Informa UK Limited | Philosophical Magazine | 2014
61ba9d0d49d0b378c6c51145 | Sm(O 1âˆ’x F x )FeAs | 1320238290 |  | Sm(O 1âˆ’x F x )FeAs |  |  | Iron-pnictides, Pnictides, Oxides, Fluorides |  |  |  | 55 K |  |  | body | figure | 67bd8bbf83 | Superconductivity by transition metal doping in Ca10(Fe1âˆ’xMxAs)10(Pt3As8) (M= Co, Ni, Cu) | 10.1080/14786435.2014.966796 | Tobias StÃ¼rzer, Fabian Kessler, Dirk Johrendt | Informa UK Limited | Philosophical Magazine | 2014
61ba9d0d49d0b378c6c51146 | Pt substituted Ca 10 (Fe 1âˆ’x PtxAs) 10 (Pt 3 As 8 ) | 1372788631 |  | Ca 10 (Fe 1âˆ’x PtxAs) 10 (Pt 3 As 8 | Pt substituted |  | Alloys |  |  |  | 15 K |  |  | header | abstract | 67bd8bbf83 | Superconductivity by transition metal doping in Ca10(Fe1âˆ’xMxAs)10(Pt3As8) (M= Co, Ni, Cu) | 10.1080/14786435.2014.966796 | Tobias StÃ¼rzer, Fabian Kessler, Dirk Johrendt | Informa UK Limited | Philosophical Magazine | 2014
61ba9d0d49d0b378c6c51147 | Ni-1038 | -1510279584 | Ni-1038 | [7 empty] | 13.4 K |  |  | body | figure | 67bd8bbf83 | Superconductivity by transition metal doping in Ca10(Fe1âˆ’xMxAs)10(Pt3As8) (M= Co, Ni, Cu) | 10.1080/14786435.2014.966796 | Tobias StÃ¼rzer, Fabian Kessler, Dirk Johrendt | Informa UK Limited | Philosophical Magazine | 2014
61ba9d0d49d0b378c6c51148 | x = 0.05 | 901904350 | [7 empty] | x=0.05 | 13.4 K |  |  | body | figure | 67bd8bbf83 | Superconductivity by transition metal doping in Ca10(Fe1âˆ’xMxAs)10(Pt3As8) (M= Co, Ni, Cu) | 10.1080/14786435.2014.966796 | Tobias StÃ¼rzer, Fabian Kessler, Dirk Johrendt | Informa UK Limited | Philosophical Magazine | 2014
61ba9d0d49d0b378c6c51149 | Co-1038 | -26316327 | Co-1038 | [7 empty] | 15.3 K |  |  | body | figure | 67bd8bbf83 | Superconductivity by transition metal doping in Ca10(Fe1âˆ’xMxAs)10(Pt3As8) (M= Co, Ni, Cu) | 10.1080/14786435.2014.966796 | Tobias StÃ¼rzer, Fabian Kessler, Dirk Johrendt | Informa UK Limited | Philosophical Magazine | 2014
61ba9d0d49d0b378c6c5114a | Ca 10 (FeAs) 10 (Pt 4 As 8 | -252617574 |  | Ca 10 (FeAs) 10 (Pt 4 As 8 |  |  | Alloys |  |  |  | 35 K |  |  | body | figure | 67bd8bbf83 | Superconductivity by transition metal doping in Ca10(Fe1âˆ’xMxAs)10(Pt3As8) (M= Co, Ni, Cu) | 10.1080/14786435.2014.966796 | Tobias StÃ¼rzer, Fabian Kessler, Dirk Johrendt | Informa UK Limited | Philosophical Magazine | 2014
61ba9d0d49d0b378c6c5114b | Ca 10 (Fe 1âˆ’x Pt x As) 10 (Pt 3 As 8 | 1475730018 |  | Ca 10 (Fe 1âˆ’x Pt x As) 10 (Pt 3 As 8 |  |  | Alloys |  |  |  | 14 K |  |  | body | figure | 67bd8bbf83 | Superconductivity by transition metal doping in Ca10(Fe1âˆ’xMxAs)10(Pt3As8) (M= Co, Ni, Cu) | 10.1080/14786435.2014.966796 | Tobias StÃ¼rzer, Fabian Kessler, Dirk Johrendt | Informa UK Limited | Philosophical Magazine | 2014
61ba9d0dc2c99830dec5118a | Bi âˆ’ 2212 | 1891391846 | Bi âˆ’ 2212 | Bi | [6 empty] | 82K |  |  | body | paragraph | 9bcb4b4ee3 | Pseudogap in high-temperature superconductors | 10.1070/pu2001v044n05abeh000902 | Mikhail V Sadovskii | Uspekhi Fizicheskikh Nauk (UFN) Journal | Physics-Uspekhi | 2001
61ba9d0dc2c99830dec5118b | Bi âˆ’ 2212 | 1910654009 | Bi âˆ’ 2212 | Bi | [6 empty] | 87K |  |  | body | figure | 9bcb4b4ee3 | Pseudogap in high-temperature superconductors | 10.1070/pu2001v044n05abeh000902 | Mikhail V Sadovskii | Uspekhi Fizicheskikh Nauk (UFN) Journal | Physics-Uspekhi | 2001
61ba9d0dc2c99830dec5118c | Bi âˆ’ 2212 | 1987674726 | Bi âˆ’ 2212 | Bi | [6 empty] | 83K |  |  | body | paragraph | 9bcb4b4ee3 | Pseudogap in high-temperature superconductors | 10.1070/pu2001v044n05abeh000902 | Mikhail V Sadovskii | Uspekhi Fizicheskikh Nauk (UFN) Journal | Physics-Uspekhi | 2001
61ba9d0dc2c99830dec5118d | Bi âˆ’ 2212 | 1933760250 | Bi âˆ’ 2212 | Bi | [6 empty] | 85K |  |  | body | paragraph | 9bcb4b4ee3 | Pseudogap in high-temperature superconductors | 10.1070/pu2001v044n05abeh000902 | Mikhail V Sadovskii | Uspekhi Fizicheskikh Nauk (UFN) Journal | Physics-Uspekhi | 2001
61ba9d0de4552e90a8c5115f | A15 (Nb 3 Sn, V 3 Si) | -1577137120 |  | A15 (Nb 3 Sn, V 3 Si |  |  | Alloys |  |  |  | 15 -20 K to 1 -3 K |  |  | body | paragraph | ecfcc76926 | Transport properties in PrOs4Sb12 single crystals probed by radiation-induced disordering | 10.1016/j.physb.2005.01.261 | A E Karkin, A Krivoshchekov, S Naumov, N Kostromitina, B N Goshchitskii | Elsevier BV | Physica B: Condensed Matter | 2013
61ba9d0de4552e90a8c51160 | (Mo 3 Si and Mo 3 Ge) | 418538325 |  | (Mo 3 |  |  | Alloys |  |  |  | 1.5 to 7 K |  |  | body | paragraph | ecfcc76926 | Transport properties in PrOs4Sb12 single crystals probed by radiation-induced disordering | 10.1016/j.physb.2005.01.261 | A E Karkin, A Krivoshchekov, S Naumov, N Kostromitina, B N Goshchitskii | Elsevier BV | Physica B: Condensed Matter | 2013
61ba9d0de4552e90a8c51161 | MgB 2 | 1405853250 |  | MgB 2 |  |  | Alloys, Borides |  |  |  | 40 K |  |  | body | paragraph | ecfcc76926 | Transport properties in PrOs4Sb12 single crystals probed by radiation-induced disordering | 10.1016/j.physb.2005.01.261 | A E Karkin, A Krivoshchekov, S Naumov, N Kostromitina, B N Goshchitskii | Elsevier BV | Physica B: Condensed Matter | 2013
61ba9d0ddc085aa023c51121 | x=9.5%) | -112367869 | [7 empty] | x=9.5% | 34 K |  |  | body | paragraph | f402cd4f11 | Probing optically silent superfluid stripes in cuprates | 10.1126/science.aan3438 | S Rajasekaran, J Okamoto, L Mathey, M Fechner, V Thampy, G D Gu, A Cavalleri | American Association for the Advancement of Science (AAAS) | Science | 2018
61ba9d0ddc085aa023c51122 | x=15 | -1060790837 | [7 empty] | x=15 | 34 K |  |  | body | figure | f402cd4f11 | Probing optically silent superfluid stripes in cuprates | 10.1126/science.aan3438 | S Rajasekaran, J Okamoto, L Mathey, M Fechner, V Thampy, G D Gu, A Cavalleri | American Association for the Advancement of Science (AAAS) | Science | 2018
61ba9d0ddc085aa023c51123 | La 1.885 Ba 0.115 CuO 4 | 2009321238 |  | La 1.885 Ba 0.115 CuO 4 |  |  | Oxides, Cuprates |  |  |  | 13 K |  |  | body | paragraph | f402cd4f11 | Probing optically silent superfluid stripes in cuprates | 10.1126/science.aan3438 | S Rajasekaran, J Okamoto, L Mathey, M Fechner, V Thampy, G D Gu, A Cavalleri | American Association for the Advancement of Science (AAAS) | Science | 2018
61ba9d0ddc085aa023c51124 | x=9.5% | 502450042 | [7 empty] | x=9.5% | 32 K |  |  | body | figure | f402cd4f11 | Probing optically silent superfluid stripes in cuprates | 10.1126/science.aan3438 | S Rajasekaran, J Okamoto, L Mathey, M Fechner, V Thampy, G D Gu, A Cavalleri | American Association for the Advancement of Science (AAAS) | Science | 2018
61ba9d0ddc085aa023c51125 | La 1.885 Ba 0.115 CuO 4 | -2102752172 |  | La 1.885 Ba 0.115 CuO 4 |  |  | Oxides, Cuprates |  |  |  | 13 K |  |  | header | abstract | f402cd4f11 | Probing optically silent superfluid stripes in cuprates | 10.1126/science.aan3438 | S Rajasekaran, J Okamoto, L Mathey, M Fechner, V Thampy, G D Gu, A Cavalleri | American Association for the Advancement of Science (AAAS) | Science | 2018
61ba9d0ddc085aa023c51126 | 15.5% sample | -2135560513 | [8 empty] | 32 K |  |  | body | paragraph | f402cd4f11 | Probing optically silent superfluid stripes in cuprates | 10.1126/science.aan3438 | S Rajasekaran, J Okamoto, L Mathey, M Fechner, V Thampy, G D Gu, A Cavalleri | American Association for the Advancement of Science (AAAS) | Science | 2018
61ba9d0ddc085aa023c51127 | x=15.5%) | 1777791934 | [7 empty] | x=15.5% | 32 K |  |  | body | paragraph | f402cd4f11 | Probing optically silent superfluid stripes in cuprates | 10.1126/science.aan3438 | S Rajasekaran, J Okamoto, L Mathey, M Fechner, V Thampy, G D Gu, A Cavalleri | American Association for the Advancement of Science (AAAS) | Science | 2018
61ba9d0e20fc3eae4bc511a4 | Al, SCDFT | -150228984 | Al, SCDFT | [7 empty] | 1.18 K |  |  | body | figure | b5e1c43e8a | Superconductivity in Lithium, Potassium, and Aluminum under Extreme Pressure: A First-Principles Study | 10.1103/physrevlett.96.047003 | G Profeta, C Franchini, N N Lathiotakis, A Floris, A Sanna, M A L Marques, M LÃ¼ders, S Massidda, E K U Gross, A Continenza | American Physical Society (APS) | Physical Review Letters | 2005
61ba9d0e85b12ae79ac51144 | YPdBi | -211773754 |  | YPdBi |  |  | Alloys |  |  |  | 0.07 K |  |  | body | paragraph | 28f0afe1b9 | Evidence for unconventional superconductivity in half-Heusler YPdBi and TbPdBi compounds revealed by London penetration depth measurements | 10.1103/physrevb.98.241111 | S M A Radmanesh, C Martin, Yanglin Zhu, X Yin, H Xiao, Z Q Mao, L Spinu | American Physical Society (APS) | Physical Review B | 2018
61ba9d0e85b12ae79ac51145 | YPdBi | -392748450 |  | YPdBi |  |  | Alloys |  |  |  | 1 K |  |  | header | abstract | 28f0afe1b9 | Evidence for unconventional superconductivity in half-Heusler YPdBi and TbPdBi compounds revealed by London penetration depth measurements | 10.1103/physrevb.98.241111 | S M A Radmanesh, C Martin, Yanglin Zhu, X Yin, H Xiao, Z Q Mao, L Spinu | American Physical Society (APS) | Physical Review B | 2018
61ba9d0e85b12ae79ac51146 | TbPdBi | -2739331 |  | TbPdBi |  |  | Alloys |  |  |  | 1.75 K |  |  | header | abstract | 28f0afe1b9 | Evidence for unconventional superconductivity in half-Heusler YPdBi and TbPdBi compounds revealed by London penetration depth measurements | 10.1103/physrevb.98.241111 | S M A Radmanesh, C Martin, Yanglin Zhu, X Yin, H Xiao, Z Q Mao, L Spinu | American Physical Society (APS) | Physical Review B | 2018
61ba9d0e85b12ae79ac51147 | TbPdBi | 170523492 |  | TbPdBi |  |  | Alloys |  |  |  | 1.25 K |  |  | body | paragraph | 28f0afe1b9 | Evidence for unconventional superconductivity in half-Heusler YPdBi and TbPdBi compounds revealed by London penetration depth measurements | 10.1103/physrevb.98.241111 | S M A Radmanesh, C Martin, Yanglin Zhu, X Yin, H Xiao, Z Q Mao, L Spinu | American Physical Society (APS) | Physical Review B | 2018
61ba9d0e85b12ae79ac51148 | TbPdBi | -18164557 |  | TbPdBi |  |  | Alloys |  |  |  | up to 1.75 K |  |  | body | paragraph | 28f0afe1b9 | Evidence for unconventional superconductivity in half-Heusler YPdBi and TbPdBi compounds revealed by London penetration depth measurements | 10.1103/physrevb.98.241111 | S M A Radmanesh, C Martin, Yanglin Zhu, X Yin, H Xiao, Z Q Mao, L Spinu | American Physical Society (APS) | Physical Review B | 2018
61ba9d0e85b12ae79ac51149 | TbPdBi | 336096827 |  | TbPdBi |  |  | Alloys |  |  |  | 1.75 K |  |  | body | paragraph | 28f0afe1b9 | Evidence for unconventional superconductivity in half-Heusler YPdBi and TbPdBi compounds revealed by London penetration depth measurements | 10.1103/physrevb.98.241111 | S M A Radmanesh, C Martin, Yanglin Zhu, X Yin, H Xiao, Z Q Mao, L Spinu | American Physical Society (APS) | Physical Review B | 2018
61ba9d0e85b12ae79ac5114a | Sample 4 | 1084863075 |  | Sample 4 |  |  | Alloys |  |  |  | 1.3 K |  |  | body | paragraph | 28f0afe1b9 | Evidence for unconventional superconductivity in half-Heusler YPdBi and TbPdBi compounds revealed by London penetration depth measurements | 10.1103/physrevb.98.241111 | S M A Radmanesh, C Martin, Yanglin Zhu, X Yin, H Xiao, Z Q Mao, L Spinu | American Physical Society (APS) | Physical Review B | 2018
61ba9d0ee614176f2ec51144 | Cd 2 Re 2 O 7 | 1690609036 |  | Cd 2 Re 2 O 7 |  |  | Oxides |  |  |  | below 2 K |  |  | body | paragraph | e473c9fbb5 | Optical evidence for mass enhancement of quasiparticles in pyrochloreCd2Re2O7 | 10.1103/physrevb.66.014534 | N L Wang, J J Mcguire, T Timusk, R Jin, J He, D Mandrus | American Physical Society (APS) | Physical Review B | 2002
61ba9d0ed52116ffe1c51158 | FeSe single crystals | 480895731 |  | FeSe |  | single crystals | Iron-chalcogenides, Chalcogenides |  |  |  | 9K |  |  | body | paragraph | 062c5ddf46 | Analysis of nonlinear conductivity of point contacts on the base of FeSe in the normal and superconducting state | 10.1063/1.4939153 | Yu. G Naidyuk, N V Gamayunova, O E Kvitnitskaya, G Fuchs, D A Chareev, A N Vasiliev | AIP Publishing | Low Temperature Physics | 2016
61ba9d0ed52116ffe1c51159 | FeSe monolayer | -443579420 |  | FeSe |  | monolayer | Iron-chalcogenides, Chalcogenides |  |  |  | 100K |  |  | body | paragraph | 062c5ddf46 | Analysis of nonlinear conductivity of point contacts on the base of FeSe in the normal and superconducting state | 10.1063/1.4939153 | Yu. G Naidyuk, N V Gamayunova, O E Kvitnitskaya, G Fuchs, D A Chareev, A N Vasiliev | AIP Publishing | Low Temperature Physics | 2016
61ba9d0ed52116ffe1c5115a | FeSe | 1540773876 |  | FeSe |  |  | Iron-chalcogenides, Chalcogenides |  |  |  | 9K |  |  | body | paragraph | 062c5ddf46 | Analysis of nonlinear conductivity of point contacts on the base of FeSe in the normal and superconducting state | 10.1063/1.4939153 | Yu. G Naidyuk, N V Gamayunova, O E Kvitnitskaya, G Fuchs, D A Chareev, A N Vasiliev | AIP Publishing | Low Temperature Physics | 2016
61ba9d0ed52116ffe1c5115b | FeSe | 1494562874 |  | FeSe |  |  | Iron-chalcogenides, Chalcogenides |  |  |  | 10K | resistivity |  | body | paragraph | 062c5ddf46 | Analysis of nonlinear conductivity of point contacts on the base of FeSe in the normal and superconducting state | 10.1063/1.4939153 | Yu. G Naidyuk, N V Gamayunova, O E Kvitnitskaya, G Fuchs, D A Chareev, A N Vasiliev | AIP Publishing | Low Temperature Physics | 2016
61ba9d0e3136e52869c5119c | (Ba,K)BiO 3 | 1146867951 |  | (Ba,K)BiO 3 |  |  | Alloys |  |  |  | 30 K |  |  | body | figure | 5ff27b6ae8 | Effect of the sample geometry on the second magnetization peak in single crystalline BaKBiO thick film | 10.1016/s0038-1098(99)00582-7 | A Yu. Galkin, Y Kopelevich, P Esquinazi, A Setzer, V M Pan, S N Barilo | Elsevier BV | Solid State Communications | 1999
61ba9d0e07932c08a9c5119c | UD Bi-2212 | -1430943273 | Bi-2212 | [7 empty] | 45 K |  |  | body | paragraph | f0ebee1841 | Andreev and Single-Particle Tunneling Spectra of Underdoped Cuprate Superconductors | 10.1103/physrevlett.105.167004 | Kai-Yu Yang, Kun Huang, Wei-Qiang Chen, T M Rice, Fu-Chun Zhang | American Physical Society (APS) | Physical Review Letters | 2013
61ba9d0fc2c99830dec5118e | Cd 2 Re 2 O 7 | 1756075208 |  | Cd 2 Re 2 O 7 |  |  | Oxides |  |  |  | 1.5 K |  |  | body | paragraph | f19cec88eb | Structural Order Parameter in the Pyrochlore Superconductor Cd2Re2O7 | 10.1143/jpsj.72.1607 | Ivan A. Sergienko, Stephanie H. Curnoe | Physical Society of Japan | Journal of the Physical Society of Japan | 2003
61ba9d0ffa2141a3e5c5112d | MLG3 | -39617910 |  | MLG3 |  |  | Alloys |  |  |  | 1.5 K | resistance |  | body | paragraph | 7a78367551 | TEMPERATU TEMPERATU TEMPERATU TEMPERATURE DEPENDENCE OF THE RE DEPENDENCE OF THE RE DEPENDENCE OF THE RE DEPENDENCE OF THE ELECTRICAL ELECTRICAL ELECTRICAL ELECTRICAL TRANSPORT PROPERTIES TRANSPORT PROPERTIES TRANSPORT PROPERTIES TRANSPORT PROPERTIES OF MULTIPLAYER GRAPH OF MULTIPLAYER GRAPH OF MULTIPLAYER GRAPH OF MULTIPLAYER GRAPHENE ENE ENE ENE |  | E E E E S S S S Sadki, Sadki Sadki
61ba9d0f2b9a12e3d2c51194 | PrO 0.5 F 0.5 BiS 2 | -1788679133 |  | PrO 0.5 F 0.5 BiS 2 |  |  | Chalcogenides, Oxides, Fluorides |  |  |  | 7.6 K |  | 2.5 GPa | body | paragraph | 93e03ded0b | Enhancement of superconductivity near the pressure-induced semiconductor-metal transition in BiS 2 -based superconductors LnO |  | Bis, ( Ln, = La, T Wolowiec, B D White, I Jeon, D Yazici, K Huang, M B Maple |  |  | 2013
61ba9d0f2b9a12e3d2c51195 | PrO 0.5 F 0.5 BiS 2 | -1659660355 |  | PrO 0.5 F 0.5 BiS 2 |  |  | Chalcogenides, Oxides, Fluorides |  |  |  | 7.6 K |  | 2.5 GPa | body | paragraph | 93e03ded0b | Enhancement of superconductivity near the pressure-induced semiconductor-metal transition in BiS 2 -based superconductors LnO |  | Bis, ( Ln, = La, T Wolowiec, B D White, I Jeon, D Yazici, K Huang, M B Maple |  |  | 2013
61ba9d0f2b9a12e3d2c51196 | PrO 0.5 F 0.5 BiS 2 | -1667383513 |  | PrO 0.5 F 0.5 BiS 2 |  |  | Chalcogenides, Oxides, Fluorides |  |  |  | 3.5 K |  | 1 GPa | body | figure | 93e03ded0b | Enhancement of superconductivity near the pressure-induced semiconductor-metal transition in BiS 2 -based superconductors LnO |  | Bis, ( Ln, = La, T Wolowiec, B D White, I Jeon, D Yazici, K Huang, M B Maple |  |  | 2013
61ba9d0f2b9a12e3d2c51197 | Bi 4 O 4 Ln = Ce, Pr, Nd, and Yb | 45469837 |  | Bi 4 O 4 |  |  | Oxides |  |  |  | 3.0 , 5. , and 5.3 K | resistivity |  | body | paragraph | 93e03ded0b | Enhancement of superconductivity near the pressure-induced semiconductor-metal transition in BiS 2 -based superconductors LnO |  | Bis, ( Ln, = La, T Wolowiec, B D White, I Jeon, D Yazici, K Huang, M B Maple |  |  | 2013
61ba9d0f2b9a12e3d2c51198 | PrO 0.5 F 0.5 BiS 2 | -1397825193 |  | PrO 0.5 F 0.5 BiS 2 |  |  | Chalcogenides, Oxides, Fluorides |  |  |  | 7.6 and 6.4 K |  |  | header | abstract | 93e03ded0b | Enhancement of superconductivity near the pressure-induced semiconductor-metal transition in BiS 2 -based superconductors LnO |  | Bis, ( Ln, = La, T Wolowiec, B D White, I Jeon, D Yazici, K Huang, M B Maple |  |  | 2013
61ba9d0f2b9a12e3d2c51199 | NdO 0.5 F 0.5 BiS 2 | 311347579 |  | NdO 0.5 F 0.5 BiS 2 |  |  | Chalcogenides, Oxides, Fluorides |  |  |  | 3.9 K | resistivity | 2 GPa | body | figure | 93e03ded0b | Enhancement of superconductivity near the pressure-induced semiconductor-metal transition in BiS 2 -based superconductors LnO |  | Bis, ( Ln, = La, T Wolowiec, B D White, I Jeon, D Yazici, K Huang, M B Maple |  |  | 2013
61ba9d0f2b9a12e3d2c5119a | LnO 0.5 F 0.5 BiS 2 (Ln = Pr, Nd) | -47272718 |  | LnO 0.5 F 0.5 BiS 2 |  |  | Chalcogenides, Oxides, Fluorides |  |  | Ln=Pr, Nd | 10.6 K | electrical resistivity |  | body | paragraph | 93e03ded0b | Enhancement of superconductivity near the pressure-induced semiconductor-metal transition in BiS 2 -based superconductors LnO |  | Bis, ( Ln, = La, T Wolowiec, B D White, I Jeon, D Yazici, K Huang, M B Maple |  |  | 2013
61ba9d0f2b9a12e3d2c5119b | NdO 0.5 F 0.5 BiS 2 | 168843855 |  | NdO 0.5 F 0.5 BiS 2 |  |  | Chalcogenides, Oxides, Fluorides |  |  |  | 3.9 to 6.3 K |  | 1.8 to 2.1 GPa | body | paragraph | 93e03ded0b | Enhancement of superconductivity near the pressure-induced semiconductor-metal transition in BiS 2 -based superconductors LnO |  | Bis, ( Ln, = La, T Wolowiec, B D White, I Jeon, D Yazici, K Huang, M B Maple |  |  | 2013
61ba9d0f2b9a12e3d2c5119c | NdO 0.5 F 0.5 BiS 2 | 161141787 |  | NdO 0.5 F 0.5 BiS 2 |  |  | Chalcogenides, Oxides, Fluorides |  |  |  | 6.4 K |  | 2.5 GPa | body | paragraph | 93e03ded0b | Enhancement of superconductivity near the pressure-induced semiconductor-metal transition in BiS 2 -based superconductors LnO |  | Bis, ( Ln, = La, T Wolowiec, B D White, I Jeon, D Yazici, K Huang, M B Maple |  |  | 2013
61ba9d0f2b9a12e3d2c5119d | NdO 0.5 F 0.5 BiS 2 | 240091499 |  | NdO 0.5 F 0.5 BiS 2 |  |  | Chalcogenides, Oxides, Fluorides |  |  |  | 3.5 and 3.9 K |  |  | header | abstract | 93e03ded0b | Enhancement of superconductivity near the pressure-induced semiconductor-metal transition in BiS 2 -based superconductors LnO |  | Bis, ( Ln, = La, T Wolowiec, B D White, I Jeon, D Yazici, K Huang, M B Maple |  |  | 2013
61ba9d0f2b9a12e3d2c5119e | PrO 0.5 F 0.5 BiS 2 | -1474823377 |  | PrO 0.5 F 0.5 BiS 2 |  |  | Chalcogenides, Oxides, Fluorides |  |  |  | 3.7 to 4.7 K |  | 2.2 GPa | body | paragraph | 93e03ded0b | Enhancement of superconductivity near the pressure-induced semiconductor-metal transition in BiS 2 -based superconductors LnO |  | Bis, ( Ln, = La, T Wolowiec, B D White, I Jeon, D Yazici, K Huang, M B Maple |  |  | 2013
61ba9d0f2b9a12e3d2c5119f | PrO 0.5 F 0.5 BiS 2 | -1474823377 |  | PrO 0.5 F 0.5 BiS 2 |  |  | Chalcogenides, Oxides, Fluorides |  |  |  | 4.6 to 5.0 K |  | 1.3 GPa | body | paragraph | 93e03ded0b | Enhancement of superconductivity near the pressure-induced semiconductor-metal transition in BiS 2 -based superconductors LnO |  | Bis, ( Ln, = La, T Wolowiec, B D White, I Jeon, D Yazici, K Huang, M B Maple |  |  | 2013
61ba9d0f2b9a12e3d2c511a0 | LaOBiS 2 | 1340727207 |  | LaOBiS 2 |  |  | Chalcogenides, Oxides |  |  |  | 3.0 , 5. , and 5.3 K | resistivity |  | body | paragraph | 93e03ded0b | Enhancement of superconductivity near the pressure-induced semiconductor-metal transition in BiS 2 -based superconductors LnO |  | Bis, ( Ln, = La, T Wolowiec, B D White, I Jeon, D Yazici, K Huang, M B Maple |  |  | 2013
61ba9d0f2b9a12e3d2c511a1 | NdO 0.5 F 0.5 BiS 2 | 436488609 |  | NdO 0.5 F 0.5 BiS 2 |  |  | Chalcogenides, Oxides, Fluorides |  |  |  | 6.4 K |  | 2.5 GPa | body | paragraph | 93e03ded0b | Enhancement of superconductivity near the pressure-induced semiconductor-metal transition in BiS 2 -based superconductors LnO |  | Bis, ( Ln, = La, T Wolowiec, B D White, I Jeon, D Yazici, K Huang, M B Maple |  |  | 2013
61ba9d0f2b9a12e3d2c511a2 | NdO 0.5 F 0.5 BiS 2 | 704148829 |  | NdO 0.5 F 0.5 BiS 2 |  |  | Chalcogenides, Oxides, Fluorides |  |  |  | 3.7 to 4.7 K |  | 2.2 GPa | body | paragraph | 93e03ded0b | Enhancement of superconductivity near the pressure-induced semiconductor-metal transition in BiS 2 -based superconductors LnO |  | Bis, ( Ln, = La, T Wolowiec, B D White, I Jeon, D Yazici, K Huang, M B Maple |  |  | 2013
61ba9d0f2b9a12e3d2c511a3 | PrO 0.5 F 0.5 BiS 2 | -1796381201 |  | PrO 0.5 F 0.5 BiS 2 |  |  | Chalcogenides, Oxides, Fluorides |  |  |  | 3.5 K |  |  | body | figure | 93e03ded0b | Enhancement of superconductivity near the pressure-induced semiconductor-metal transition in BiS 2 -based superconductors LnO |  | Bis, ( Ln, = La, T Wolowiec, B D White, I Jeon, D Yazici, K Huang, M B Maple |  |  | 2013
61ba9d0f2b9a12e3d2c511a4 | LaO 0.5 F 0.5 BiS 2 | -719444804 |  | LaO 0.5 F 0.5 BiS 2 |  |  | Chalcogenides, Oxides, Fluorides |  |  |  | 10.6 K | electrical resistivity |  | body | paragraph | 93e03ded0b | Enhancement of superconductivity near the pressure-induced semiconductor-metal transition in BiS 2 -based superconductors LnO |  | Bis, ( Ln, = La, T Wolowiec, B D White, I Jeon, D Yazici, K Huang, M B Maple |  |  | 2013
61ba9d0f2b9a12e3d2c511a5 | PrO 0.5 F 0.5 BiS 2 | -1786754319 |  | PrO 0.5 F 0.5 BiS 2 |  |  | Chalcogenides, Oxides, Fluorides |  |  |  | 3.9 to 7.4 K |  | 1.5 to 1.8 GPa | body | paragraph | 93e03ded0b | Enhancement of superconductivity near the pressure-induced semiconductor-metal transition in BiS 2 -based superconductors LnO |  | Bis, ( Ln, = La, T Wolowiec, B D White, I Jeon, D Yazici, K Huang, M B Maple |  |  | 2013
61ba9d0f2b9a12e3d2c511a6 | Bi 4 O 4 S 3 | -982369855 |  | Bi 4 O 4 S 3 |  |  | Chalcogenides, Oxides |  |  |  | 8.6 K |  |  | body | paragraph | 93e03ded0b | Enhancement of superconductivity near the pressure-induced semiconductor-metal transition in BiS 2 -based superconductors LnO |  | Bis, ( Ln, = La, T Wolowiec, B D White, I Jeon, D Yazici, K Huang, M B Maple |  |  | 2013
61ba9d105ad933a7cac5110e | Pr 0.5 (Ca 0.9 Sr 0.1 ) 0.5 MnO 3 | -574511230 |  | Pr 0.5 (Ca 0.9 Sr 0.1 ) 0.5 MnO 3 |  |  | Oxides |  |  |  | 227 K |  |  | body | figure | 7f88da191c | PHASE COMPETITION IN Ln 0.5 A 0.5 MnO 3 PEROVSKITES |  | F Rivadulla, E Winkler, J.-S Zhou, J B Goodenough
61ba9d1005e6aa6710c511ba | MgB 2 | 1353869212 |  | MgB 2 |  |  | Alloys, Borides |  |  |  | 39 K |  |  | body | paragraph | 467f77d811 | X-ray photoemission study ofMgB2 | 10.1103/physrevb.64.052510 | R P Vasquez, C U Jung, Min-Seok Park, Heon-Jung Kim, J Y Kim, Sung-Ik Lee | American Physical Society (APS) | Physical Review B | 2001
61ba9d1005e6aa6710c511bb | MgB 2 | 1388529924 |  | MgB 2 |  |  | Alloys, Borides |  |  |  | 39 K |  |  | body | paragraph | 467f77d811 | X-ray photoemission study ofMgB2 | 10.1103/physrevb.64.052510 | R P Vasquez, C U Jung, Min-Seok Park, Heon-Jung Kim, J Y Kim, Sung-Ik Lee | American Physical Society (APS) | Physical Review B | 2001
61ba9d10e614176f2ec51145 | MgB 2 | 1307665240 |  | MgB 2 |  |  | Alloys, Borides |  |  |  | â‰ƒ40 K |  |  | body | paragraph | c64b8db523 | Superconducting Gap and Electron-Phonon Interaction in MgB2 Thin Film Studied by Point Contacts | 10.1007/978-94-010-0544-9_20 | N L Bobrov, P N Chubov, Yu. G Naidyuk, L V Tyutrina, I K Yanson, W N Kang, H-J Kim, E-M Choi, S-I Lee | Springer Netherlands |  | 2008
61ba9d10a013f06956c5116b | Nb 3 Sn | 505256038 |  | Nb 3 Sn |  |  | Alloys |  |  |  | 14K |  |  | body | paragraph | 7158a7703c | Formation and upper critical fields of the two distinct A15 phases in the subelements of powder-in-tube Nb3Sn wires | 10.1063/1.4773490 | Carmine Senatore, RenÃ© FlÃ¼kiger | AIP Publishing | Applied Physics Letters | 2013
61ba9d10a013f06956c5116c | A15 | 1384895222 |  | A15 |  |  | Alloys |  |  |  | 4.2K |  |  | body |  | 7158a7703c | Formation and upper critical fields of the two distinct A15 phases in the subelements of powder-in-tube Nb3Sn wires | 10.1063/1.4773490 | Carmine Senatore, RenÃ© FlÃ¼kiger | AIP Publishing | Applied Physics Letters | 2013
61ba9d103af0453d0cc5119b | x < 0.4 | -51245069 | [7 empty] | x=< 0.4 | 0.35 K |  |  | body | paragraph | f50c490064 |  |  | D Hirai, E Climent-Pascual, R J Cava
61ba9d103af0453d0cc5119c | x = 0.41, 0.44 and 0.45 | 1100619744 | [7 empty] | x=0.41, 0.44, 0.45 | 0.4 K |  |  | body | paragraph | f50c490064 |  |  | D Hirai, E Climent-Pascual, R J Cava
61ba9d103af0453d0cc5119d | fluorine contents of 0.41 x 0.45 | -925863567 |  |  | fluorine contents |  |  |  |  | x=0.45 | 0.4 K |  |  | header | abstract | f50c490064 |  |  | D Hirai, E Climent-Pascual, R J Cava
61ba9d107ce09aab2ac51177 | C-sample | 1717197381 | C-sample | [7 empty] | 10 K | magnetic susceptibility |  | body | paragraph | 0e58a9b0b2 | Temperature- and magnetic-field-dependent resistivity of MgB2 sintered at high-temperature and high-pressure condition | 10.1016/s0921-4534(01)00399-9 | C U Jung, M-S Park, W N Kang, M-S Kim, Sung-Ik Y Lee, S-I Lee | Elsevier BV | Physica C: Superconductivity | 2001
61ba9d107ce09aab2ac51178 | C-sample | 1580508873 | C-sample | [7 empty] | 38.5 K |  |  | body | paragraph | 0e58a9b0b2 | Temperature- and magnetic-field-dependent resistivity of MgB2 sintered at high-temperature and high-pressure condition | 10.1016/s0921-4534(01)00399-9 | C U Jung, M-S Park, W N Kang, M-S Kim, Sung-Ik Y Lee, S-I Lee | Elsevier BV | Physica C: Superconductivity | 2001
61ba9d107ce09aab2ac51179 | MgB 2 | 1398155400 |  | MgB 2 |  |  | Alloys, Borides |  |  |  | 40 K |  |  | body | paragraph | 0e58a9b0b2 | Temperature- and magnetic-field-dependent resistivity of MgB2 sintered at high-temperature and high-pressure condition | 10.1016/s0921-4534(01)00399-9 | C U Jung, M-S Park, W N Kang, M-S Kim, Sung-Ik Y Lee, S-I Lee | Elsevier BV | Physica C: Superconductivity | 2001
61ba9d1007932c08a9c5119d | LYCO films | 732688093 | LYCO |  |  | films |  |  |  |  | 13K |  |  | header | abstract | 025f9b1956 | Intrinsic electron doping in nominal â€œnondopedâ€ superconducting (La,Y)2CuO4 thin films grown by magnetron sputtering | 10.1063/1.2569043 | L Zhao, G Wu, R H Liu, X H Chen | AIP Publishing | Applied Physics Letters | 2006
61ba9d1007932c08a9c5119e | re- ported MBE-grown films | -938540015 |  |  |  | films |  | films |  |  | 20K |  |  | body |  | 025f9b1956 | Intrinsic electron doping in nominal â€œnondopedâ€ superconducting (La,Y)2CuO4 thin films grown by magnetron sputtering | 10.1063/1.2569043 | L Zhao, G Wu, R H Liu, X H Chen | AIP Publishing | Applied Physics Letters | 2006
61ba9d1085fc223534c51123 | FeSe 0.94 | 448959680 |  | FeSe 0.94 |  |  | Iron-chalcogenides, Chalcogenides |  |  |  | 9 K |  |  | body | paragraph | 0aaefb46de | Features of Excess Conductivity Behavior in a Magnetic | 10.1063/10.0000125 | Superconductor Dy, A L Solovjov, A V Terekhov, E V Petrenko, L V Omelchenko, Zhang Cuiping
61ba9d1085fc223534c51124 | FeSe single crystals | 962369183 |  | FeSe |  | single crystals | Iron-chalcogenides, Chalcogenides |  |  |  | 8.5 K |  |  | body | paragraph | 0aaefb46de | Features of Excess Conductivity Behavior in a Magnetic | 10.1063/10.0000125 | Superconductor Dy, A L Solovjov, A V Terekhov, E V Petrenko, L V Omelchenko, Zhang Cuiping
61ba9d1085fc223534c51125 | Bi 1.6 Pb 0.4 Sr 1.8 Ca 2.2 Cu 3 O x (Bi2223) | -463637332 | Bi2223 | Bi 1.6 Pb 0.4 Sr 1.8 Ca 2.2 Cu 3 O x |  |  | Oxides, Cuprates |  |  |  | 110 K |  |  | body | paragraph | 0aaefb46de | Features of Excess Conductivity Behavior in a Magnetic | 10.1063/10.0000125 | Superconductor Dy, A L Solovjov, A V Terekhov, E V Petrenko, L V Omelchenko, Zhang Cuiping
61ba9d1085fc223534c51126 | single crystal of YBa 2 Cu 3 O 7-Î´ (YBCO) | -1636390779 | YBCO | YBa 2 Cu 3 O 7-Î´ |  | single crystal | Oxides, Cuprates |  |  |  | 91.1 K |  |  | body | paragraph | 0aaefb46de | Features of Excess Conductivity Behavior in a Magnetic | 10.1063/10.0000125 | Superconductor Dy, A L Solovjov, A V Terekhov, E V Petrenko, L V Omelchenko, Zhang Cuiping
61ba9d1085fc223534c51127 | Dy 0.6 Y 0.4 Rh 3.85 Ru 0.15 B 4 | -961090720 |  | Dy 0.6 Y 0.4 Rh 3.85 Ru 0.15 B 4 |  |  | Alloys |  |  |  | 6.4 K |  |  | body | paragraph | 0aaefb46de | Features of Excess Conductivity Behavior in a Magnetic | 10.1063/10.0000125 | Superconductor Dy, A L Solovjov, A V Terekhov, E V Petrenko, L V Omelchenko, Zhang Cuiping
61ba9d1085fc223534c51128 | DyRh DyRh 4 B 4 | -1915768394 |  | DyRh DyRh 4 B 4 |  |  | Alloys, Borides |  |  |  | 37 K |  |  | body | paragraph | 0aaefb46de | Features of Excess Conductivity Behavior in a Magnetic | 10.1063/10.0000125 | Superconductor Dy, A L Solovjov, A V Terekhov, E V Petrenko, L V Omelchenko, Zhang Cuiping
61ba9d103961c0f52fc51157 | Ba 2 Cu 3 O 7âˆ’Î´ | -1065996592 |  | Ba 2 Cu 3 O 7âˆ’Î´ |  |  | Oxides, Cuprates |  |  |  | 17 and 21 K |  |  | body | paragraph | 2818aa7040 | Dynamics of flux creep in underdoped single crystals ofY1âˆ’xPrxBa2Cu3O7âˆ’Î´ | 10.1103/physrevb.61.1538 | T Stein, G A Levin, C C Almasan, D A Gajewski, M B Maple | American Physical Society (APS) | Physical Review B | 1999
61ba9d103961c0f52fc51158 | underdoped Y 1âˆ’x P r x Ba 2 Cu 3 O 7âˆ’Î´ | -1802600571 |  | Y 1âˆ’x P r x Ba 2 Cu 3 O 7âˆ’Î´ | underdoped |  | Alloys |  |  |  | 17âˆ’21 K |  |  | body | paragraph | 2818aa7040 | Dynamics of flux creep in underdoped single crystals ofY1âˆ’xPrxBa2Cu3O7âˆ’Î´ | 10.1103/physrevb.61.1538 | T Stein, G A Levin, C C Almasan, D A Gajewski, M B Maple | American Physical Society (APS) | Physical Review B | 1999
61ba9d10fa2141a3e5c5112e | Samples S | -1554994192 | [8 empty] | 8.66 K |  |  | body | figure | 7cf7bf1fad | Alternating current-driven microwave loss modulation in a fluxonic metamaterial | 10.1063/1.4934487 | Oleksandr V Dobrovolskiy, Michael Huth, Valerij A Shklovskij | AIP Publishing | Applied Physics Letters | 2015
61ba9d10e4552e90a8c51163 | MgB 2 | 1367345722 |  | MgB 2 |  |  | Alloys, Borides |  |  |  | 39 K |  |  | body | paragraph | b61c9501b9 | Electronic Structure of B-2pState in AlB2Single Crystal: Direct Observation ofpÏƒ andpÏ€ Density of States | 10.1143/jpsj.71.408 | Jin Nakamura, Masamitsu Watanabe, Tamio Oguchi, Sin-Ya Nasubida, Eiki Kabasawa, Nobuyoshi Yamada, Kazuhiko Kuroki, Hisashi Yamazaki, Shik Shin, Yuji Umeda, Shin Minakawa, Noriaki Kimura, Haruyoshi Aoki | Physical Society of Japan | Journal of the Physical Society of Japan | 2001
61ba9d11ef148cdddfc51198 | Al film | -1777969669 |  | Al |  | film | Alloys |  |  |  | 1.1 K |  |  | body | paragraph | 94328220b8 | Andreev reflection in engineered Al/Si/InxGa1âˆ’xAs(001) junctions | 10.1080/13642810008209788 | Silvano De Franceschi, Francesco Giazotto, Fabio Beltram, Lucia Sorba, Marco Lazzarino, Alfonso Franciosi | Informa UK Limited | Philosophical Magazine B | 1999
61ba9d11ab9e3e9324c51170 | Î´-LCO | 1567452709 | LCO | [7 empty] | 45 K |  |  | body | paragraph | 2aa43459e9 | Electronically driven superconductor-insulator transition in electrostatically doped La2CuO4+Î´thin films | 10.1103/physrevb.87.024509 | J Garcia-Barriocanal, A Kobrinskii, X Leng, J Kinney, B Yang, S Snyder, A M Goldman | American Physical Society (APS) | Physical Review B | 2012
61ba9d11dc085aa023c51129 | LaNiAsO 1âˆ’x F x | 876766264 |  | LaNiAsO 1âˆ’x F x |  |  | Pnictides, Oxides, Fluorides |  |  |  | 4 K |  |  | body | figure | b3c12e1e30 | 75As NQR and NMR Studies of Superconductivity and Electron Correlations in Iron Arsenide LiFeAs | 10.1143/jpsj.79.083702 | Zheng Li, Yosuke Ooe, Xian-Cheng Wang, Qing-Qing Liu, Chang-Qing Jin, Masanori Ichioka, Guo-Qing Zheng | Physical Society of Japan | Journal of the Physical Society of Japan | 2010
61ba9d11dc085aa023c5112a | LiFeAs | -120387339 |  | LiFeAs |  |  | Iron-pnictides, Pnictides |  |  |  | 17 K |  |  | header | abstract | b3c12e1e30 | 75As NQR and NMR Studies of Superconductivity and Electron Correlations in Iron Arsenide LiFeAs | 10.1143/jpsj.79.083702 | Zheng Li, Yosuke Ooe, Xian-Cheng Wang, Qing-Qing Liu, Chang-Qing Jin, Masanori Ichioka, Guo-Qing Zheng | Physical Society of Japan | Journal of the Physical Society of Japan | 2010
61ba9d11dc085aa023c5112b | LiFeAs | -79960621 |  | LiFeAs |  |  | Iron-pnictides, Pnictides |  |  |  | 17 K |  |  | body | paragraph | b3c12e1e30 | 75As NQR and NMR Studies of Superconductivity and Electron Correlations in Iron Arsenide LiFeAs | 10.1143/jpsj.79.083702 | Zheng Li, Yosuke Ooe, Xian-Cheng Wang, Qing-Qing Liu, Chang-Qing Jin, Masanori Ichioka, Guo-Qing Zheng | Physical Society of Japan | Journal of the Physical Society of Japan | 2010
61ba9d11dc085aa023c5112c | LiFeAs | -45304127 |  | LiFeAs |  |  | Iron-pnictides, Pnictides |  |  |  | 17 K |  |  | header | abstract | b3c12e1e30 | 75As NQR and NMR Studies of Superconductivity and Electron Correlations in Iron Arsenide LiFeAs | 10.1143/jpsj.79.083702 | Zheng Li, Yosuke Ooe, Xian-Cheng Wang, Qing-Qing Liu, Chang-Qing Jin, Masanori Ichioka, Guo-Qing Zheng | Physical Society of Japan | Journal of the Physical Society of Japan | 2010
61ba9d115cc438644dc5115b | Pb thin film | 513727362 |  |  | Pb | thin film |  |  |  |  | 6 K |  |  | body |  | 1ff3d0753b | Competing superfluid orders in spin-orbit-coupled fermionic cold-atom optical lattices | 10.1103/physreva.89.013607 | Yong Xu, Chunlei Qu, Ming Gong, Chuanwei Zhang | American Physical Society (APS) | Physical Review A | 2014
61ba9d1120fc3eae4bc511a6 | quasi one-dimensional compound Nb 2 PdS 5 | 838667938 |  | Nb 2 PdS 5 |  |  | Chalcogenides |  |  |  | ~ 6 K |  |  | body | paragraph | 9ffd16d9e4 | Single gap s-wave superconductivity in Nb 2 PdS 5 |  | R Goyal, V P S Awana, S Patnaik
61ba9d1120fc3eae4bc511a7 | Nb 2 PdS 5 | 1094927091 |  | Nb 2 PdS 5 |  |  | Chalcogenides |  |  |  | 6 K | magnetic susceptibility |  | body | figure | 9ffd16d9e4 | Single gap s-wave superconductivity in Nb 2 PdS 5 |  | R Goyal, V P S Awana, S Patnaik
61ba9d1120fc3eae4bc511a8 | Nb 2 PdS 5 | 1006364557 |  | Nb 2 PdS 5 |  |  | Chalcogenides |  |  |  | below ~6 K |  |  | body | figure | 9ffd16d9e4 | Single gap s-wave superconductivity in Nb 2 PdS 5 |  | R Goyal, V P S Awana, S Patnaik
61ba9d117c13e4f711c51134 | (TMTSF) 2 ClO 4 | 2040961975 |  | (TMTSF) 2 ClO 4 |  |  | Chalcogenides, Oxides, Fluorides |  |  |  | 7 K |  |  | body | paragraph | 266fb5a5ba | Ginzburg-landau slopes of the anisotropic upper critical magnetic field and band parameters in the superconductor (TMTSF)2ClO4 | 10.1134/s0021364011210089 | A G Lebed, L D Landau | Pleiades Publishing Ltd | JETP Letters | 2012
61ba9d1171dd2853b1c5117e | x = 1 to x = 0.41 | 327191529 | [7 empty] | x=0.41 | 25 K |  |  | body | paragraph | 9b858eaf8a | Evolution of the Fermi Surface ofBaFe2(As1âˆ’xPx)2on Entering the Superconducting Dome | 10.1103/physrevlett.104.057008 | H Shishido, A F Bangura, A I Coldea, S Tonegawa, K Hashimoto, S Kasahara, P M C Rourke, H Ikeda, T Terashima, R Settai, Y ÅŒnuki, D Vignolles, C Proust, B Vignolle, A Mccollam, Y Matsuda, T Shibauchi, A Carrington | American Physical Society (APS) | Physical Review Letters | 2009
61ba9d1171dd2853b1c5117f | x = 0.41 | -585249142 | [7 empty] | x=0.41 | 25 K |  |  | body | paragraph | 9b858eaf8a | Evolution of the Fermi Surface ofBaFe2(As1âˆ’xPx)2on Entering the Superconducting Dome | 10.1103/physrevlett.104.057008 | H Shishido, A F Bangura, A I Coldea, S Tonegawa, K Hashimoto, S Kasahara, P M C Rourke, H Ikeda, T Terashima, R Settai, Y ÅŒnuki, D Vignolles, C Proust, B Vignolle, A Mccollam, Y Matsuda, T Shibauchi, A Carrington | American Physical Society (APS) | Physical Review Letters | 2009
61ba9d1171dd2853b1c51180 | LaFePO | 1916314106 |  | LaFePO |  |  | Iron-pnictides, Oxides, Pnictides |  |  |  | 6 K |  |  | body | paragraph | 9b858eaf8a | Evolution of the Fermi Surface ofBaFe2(As1âˆ’xPx)2on Entering the Superconducting Dome | 10.1103/physrevlett.104.057008 | H Shishido, A F Bangura, A I Coldea, S Tonegawa, K Hashimoto, S Kasahara, P M C Rourke, H Ikeda, T Terashima, R Settai, Y ÅŒnuki, D Vignolles, C Proust, B Vignolle, A Mccollam, Y Matsuda, T Shibauchi, A Carrington | American Physical Society (APS) | Physical Review Letters | 2009
61ba9d1171dd2853b1c51181 | 0.41 < x < 1 | 1855727895 | [7 empty] | x=< 1, 0.41 < | up to 25 K |  |  | header | abstract | 9b858eaf8a | Evolution of the Fermi Surface ofBaFe2(As1âˆ’xPx)2on Entering the Superconducting Dome | 10.1103/physrevlett.104.057008 | H Shishido, A F Bangura, A I Coldea, S Tonegawa, K Hashimoto, S Kasahara, P M C Rourke, H Ikeda, T Terashima, R Settai, Y ÅŒnuki, D Vignolles, C Proust, B Vignolle, A Mccollam, Y Matsuda, T Shibauchi, A Carrington | American Physical Society (APS) | Physical Review Letters | 2009
61ba9d1171dd2853b1c51182 | x = 0.33 | -2025020847 | [7 empty] | x=0.33 | 30 K |  |  | body | paragraph | 9b858eaf8a | Evolution of the Fermi Surface ofBaFe2(As1âˆ’xPx)2on Entering the Superconducting Dome | 10.1103/physrevlett.104.057008 | H Shishido, A F Bangura, A I Coldea, S Tonegawa, K Hashimoto, S Kasahara, P M C Rourke, H Ikeda, T Terashima, R Settai, Y ÅŒnuki, D Vignolles, C Proust, B Vignolle, A Mccollam, Y Matsuda, T Shibauchi, A Carrington | American Physical Society (APS) | Physical Review Letters | 2009
61ba9d112a711de29cc5115c | LaSrAlO 4 (001) substrate | 1479081976 |  | LaSrAlO 4 |  |  | Oxides |  |  |  | 44 K |  |  | body | paragraph | 987c832c94 | Submitted to Physica C Interplay of Cooper and Kondo singlet formations in high-T c cuprates |  | Tsuyoshi Sekitani, Michio Naito, Hisashi Sato, Noboru Miura
61ba9d112a711de29cc5115d | SrTiO 3 (001) | -1230614439 |  | SrTiO 3 |  |  | Oxides |  |  |  | 26 K |  |  | body | paragraph | 987c832c94 | Submitted to Physica C Interplay of Cooper and Kondo singlet formations in high-T c cuprates |  | Tsuyoshi Sekitani, Michio Naito, Hisashi Sato, Noboru Miura
61ba9d112a711de29cc5115e | La 2-x Sr x CuO 4 | -969694535 |  | La 2-x Sr x CuO 4 |  |  | Oxides, Cuprates |  |  |  | 37 K |  | ambient pressure | body | paragraph | 987c832c94 | Submitted to Physica C Interplay of Cooper and Kondo singlet formations in high-T c cuprates |  | Tsuyoshi Sekitani, Michio Naito, Hisashi Sato, Noboru Miura
61ba9d117f36ec6458c51121 | MgBGa | -1531406738 |  | MgBGa |  |  | Alloys, Borides |  |  |  | 32 K |  |  | body | figure | 8ebf08180c | Electric field gradients in MgB2 synthesized at high pressure: 111Cd TDPAC study and ab initio calculation | 10.1016/s0038-1098(01)00229-0 | A V Tsvyashchenko, L N Fomicheva, M V Magnitskaya, E N Shirani, V B Brudanin, D V Filossofov, O I Kochetov, N A Lebedev, A F Novgorodov, A V Salamatin, N A Korolev, A I Velichkov, V V Timkin, A P Menushenkov, A V Kuznetsov, V M Shabanov, Z Z Akselrod | Elsevier BV | Solid State Communications | 2001
61ba9d117f36ec6458c51122 | magnesium diboride MgB 2 | -1860313733 | magnesium diboride | MgB 2 |  |  | Alloys, Borides |  |  |  | 39 K |  |  | body | paragraph | 8ebf08180c | Electric field gradients in MgB2 synthesized at high pressure: 111Cd TDPAC study and ab initio calculation | 10.1016/s0038-1098(01)00229-0 | A V Tsvyashchenko, L N Fomicheva, M V Magnitskaya, E N Shirani, V B Brudanin, D V Filossofov, O I Kochetov, N A Lebedev, A F Novgorodov, A V Salamatin, N A Korolev, A I Velichkov, V V Timkin, A P Menushenkov, A V Kuznetsov, V M Shabanov, Z Z Akselrod | Elsevier BV | Solid State Communications | 2001
61ba9d117f36ec6458c51123 | CaSi 2 (AlB 2 -type structure) | -735707530 |  | CaSi 2 |  |  | Alloys |  |  |  | 14 K |  | 16 GPa | body | figure | 8ebf08180c | Electric field gradients in MgB2 synthesized at high pressure: 111Cd TDPAC study and ab initio calculation | 10.1016/s0038-1098(01)00229-0 | A V Tsvyashchenko, L N Fomicheva, M V Magnitskaya, E N Shirani, V B Brudanin, D V Filossofov, O I Kochetov, N A Lebedev, A F Novgorodov, A V Salamatin, N A Korolev, A I Velichkov, V V Timkin, A P Menushenkov, A V Kuznetsov, V M Shabanov, Z Z Akselrod | Elsevier BV | Solid State Communications | 2001
61ba9d117f36ec6458c51124 | MgB 2 | 1400071778 |  | MgB 2 |  |  | Alloys, Borides |  |  |  | 36.6 K |  |  | body | paragraph | 8ebf08180c | Electric field gradients in MgB2 synthesized at high pressure: 111Cd TDPAC study and ab initio calculation | 10.1016/s0038-1098(01)00229-0 | A V Tsvyashchenko, L N Fomicheva, M V Magnitskaya, E N Shirani, V B Brudanin, D V Filossofov, O I Kochetov, N A Lebedev, A F Novgorodov, A V Salamatin, N A Korolev, A I Velichkov, V V Timkin, A P Menushenkov, A V Kuznetsov, V M Shabanov, Z Z Akselrod | Elsevier BV | Solid State Communications | 2001
61ba9d12783c1e8128c5125a | MgB 2 | 1396230586 |  | MgB 2 |  |  | Alloys, Borides |  |  |  | 39 K |  |  | body | paragraph | 87c8d1b91b | Calculated elastic and electronic properties of MgB2 at high pressures | 10.1016/s0038-1098(01)00095-3 | I Loa, K Syassen | Elsevier BV | Solid State Communications | 2015
61ba9d123961c0f52fc51159 | doping 0.08 â‰¤ p â‰¤ 0.22 | 301752732 | [7 empty] | p=â‰¤ 0.22 | 95K |  |  | body | paragraph | 1e50266e2d | Evolution of the electronic excitation spectrum with strongly diminishing hole density in superconducting Bi2Sr2CaCu2O8+Î´ | 10.1038/nphys917 | J W Alldredge, Jinho Lee, K Mcelroy, M Wang, K Fujita, Y Kohsaka, C Taylor, H Eisaki, S Uchida, P J Hirschfeld, J C Davis | Springer Science and Business Media LLC | Nature Physics | 2008
61ba9d127ecf8b73e6c5116b | TlNi 2 Se 2 | -1168595801 |  | TlNi 2 Se 2 |  |  | Chalcogenides |  |  |  | 3.7 K |  |  | body | paragraph | d8afcaa1dd | Camelback-shaped band reconciles heavy-electron behavior with weak electronic Coulomb correlations in superconductingTlNi2Se2 | 10.1103/physrevb.92.081116 | N Xu, C E Matt, P Richard, A Van Roekeghem, S Biermann, X Shi, S-F Wu, H W Liu, D Chen, T Qian, N C Plumb, M RadoviÄ‡, Hangdong Wang, Qianhui Mao, Jianhua Du, Minghu Fang, J Mesot, H Ding, M Shi | American Physical Society (APS) | Physical Review B | 2014
61ba9d127ecf8b73e6c5116c | KNi 2 Se 2 | 835931011 |  | KNi 2 Se 2 |  |  | Chalcogenides |  |  |  | 0.8 K |  |  | body | paragraph | d8afcaa1dd | Camelback-shaped band reconciles heavy-electron behavior with weak electronic Coulomb correlations in superconductingTlNi2Se2 | 10.1103/physrevb.92.081116 | N Xu, C E Matt, P Richard, A Van Roekeghem, S Biermann, X Shi, S-F Wu, H W Liu, D Chen, T Qian, N C Plumb, M RadoviÄ‡, Hangdong Wang, Qianhui Mao, Jianhua Du, Minghu Fang, J Mesot, H Ding, M Shi | American Physical Society (APS) | Physical Review B | 2014
61ba9d12c2c99830dec51190 | pure Cd | 1336908123 |  | Cd | pure |  | Alloys |  |  |  | 0.9 K |  |  | body | paragraph | 2f1a67503a | Different behaviour of magnetic impurities in crystalline and amorphous states of superconductors | 10.1088/0953-2048/15/11/313 | Mi-Ae Park, Kerim Savran, Yong-Jihn Kim | IOP Publishing | Superconductor Science and Technology | 2000
61ba9d12c2c99830dec51191 | pure Cd | 1334987527 |  | Cd | pure |  | Alloys |  |  |  | 0.9K |  |  | body | paragraph | 2f1a67503a | Different behaviour of magnetic impurities in crystalline and amorphous states of superconductors | 10.1088/0953-2048/15/11/313 | Mi-Ae Park, Kerim Savran, Yong-Jihn Kim | IOP Publishing | Superconductor Science and Technology | 2000
61ba9d12c2c99830dec51192 | quench-condensed film of Cd | -489209742 |  | Cd | quench-condensed | film | Alloys |  |  |  | 0.9K |  |  | body | paragraph | 2f1a67503a | Different behaviour of magnetic impurities in crystalline and amorphous states of superconductors | 10.1088/0953-2048/15/11/313 | Mi-Ae Park, Kerim Savran, Yong-Jihn Kim | IOP Publishing | Superconductor Science and Technology | 2000
61ba9d121b5bc7b48bc511b8 | Ba 0.6 K 0.4 Fe 2 As 2 | 12606312 |  | Ba 0.6 K 0.4 Fe 2 As 2 |  |  | Iron-pnictides, Pnictides |  |  |  | 38 K |  |  | body | paragraph | 92802aba7d | Three-dimensional Resonance in superconducting BaFe 1.9 Ni 0.1 As 2 |  | Songxue Chi, Astrid Schneidewind, Jun Zhao, Leland W Harriger, Linjun Li, Yongkang Luo, Guanghan Cao, Zhu ' An Xu, Micheal Loewenhaupt, Jiangping Hu, Pengcheng Dai |  |  | 2008
61ba9d121b5bc7b48bc511b9 | BaFe 1.9 Ni 0.1 As 2 | -653184533 |  | BaFe 1.9 Ni 0.1 As 2 |  |  | Iron-pnictides, Pnictides |  |  |  | 20 K |  |  | body | paragraph | 92802aba7d | Three-dimensional Resonance in superconducting BaFe 1.9 Ni 0.1 As 2 |  | Songxue Chi, Astrid Schneidewind, Jun Zhao, Leland W Harriger, Linjun Li, Yongkang Luo, Guanghan Cao, Zhu ' An Xu, Micheal Loewenhaupt, Jiangping Hu, Pengcheng Dai |  |  | 2008
61ba9d121b5bc7b48bc511ba | CeFeAsO 0.84 F 0.16 | 1115513485 |  | CeFeAsO 0.84 F 0.16 |  |  | Iron-pnictides, Pnictides, Oxides, Fluorides |  |  |  | 41 K |  |  | body | paragraph | 92802aba7d | Three-dimensional Resonance in superconducting BaFe 1.9 Ni 0.1 As 2 |  | Songxue Chi, Astrid Schneidewind, Jun Zhao, Leland W Harriger, Linjun Li, Yongkang Luo, Guanghan Cao, Zhu ' An Xu, Micheal Loewenhaupt, Jiangping Hu, Pengcheng Dai |  |  | 2008
61ba9d121b5bc7b48bc511bb | BaFe 1.84 Co 0.16 As 2 | 1160129049 |  | BaFe 1.84 Co 0.16 As 2 |  |  | Iron-pnictides, Pnictides |  |  |  | 22 K |  |  | body |  | 92802aba7d | Three-dimensional Resonance in superconducting BaFe 1.9 Ni 0.1 As 2 |  | Songxue Chi, Astrid Schneidewind, Jun Zhao, Leland W Harriger, Linjun Li, Yongkang Luo, Guanghan Cao, Zhu ' An Xu, Micheal Loewenhaupt, Jiangping Hu, Pengcheng Dai |  |  | 2008
61ba9d121b5bc7b48bc511bc | BaFe 1.9 Ni 0.1 As 2 single crystals | 1866417368 |  | BaFe 1.9 Ni 0.1 As 2 |  | single crystals | Iron-pnictides, Pnictides |  |  |  | 20.2 K | magnetic susceptibility |  | body | figure | 92802aba7d | Three-dimensional Resonance in superconducting BaFe 1.9 Ni 0.1 As 2 |  | Songxue Chi, Astrid Schneidewind, Jun Zhao, Leland W Harriger, Linjun Li, Yongkang Luo, Guanghan Cao, Zhu ' An Xu, Micheal Loewenhaupt, Jiangping Hu, Pengcheng Dai |  |  | 2008
61ba9d122b9a12e3d2c511a8 | MgB 2 | 1369270536 |  | MgB 2 |  |  | Alloys, Borides |  |  |  | 39 K |  |  | body | paragraph | 351c394e23 | High transport currents in mechanically reinforced MgB[sub 2] wires | 10.1063/1.1472626 | W Goldacker, S I Schlachter, S Zimmer, H Reiner | AIP |  | 2002
61ba9d12ef148cdddfc51199 | BaZrO 3 | -1407988407 |  | BaZrO 3 |  |  | Oxides |  |  |  | 88 K |  |  | body | figure | dfe02c4431 | Magnetic torque study of the temperature-dependent anisotropy parameter in overdoped superconducting single-crystal YBa2Cu3O7 | 10.1103/physrevb.84.024514 | S Bosma, S Weyeneth, R Puzniak, A Erb, A Schilling, H Keller | American Physical Society (APS) | Physical Review B | 2013
61ba9d12ef148cdddfc5119a | overdoped detwinned sin- gle crystal YBa 2 Cu 3 O 7 grown in BaZrO 3 | -328934665 |  | YBa 2 Cu 3 O 7 | overdoped detwinned sin- gle | crystal | Oxides, Cuprates |  |  |  | 88 K |  |  | body | figure | dfe02c4431 | Magnetic torque study of the temperature-dependent anisotropy parameter in overdoped superconducting single-crystal YBa2Cu3O7 | 10.1103/physrevb.84.024514 | S Bosma, S Weyeneth, R Puzniak, A Erb, A Schilling, H Keller | American Physical Society (APS) | Physical Review B | 2013
61ba9d12ef148cdddfc5119b | overdoped detwinned sin- gle crystal YBa 2 Cu 3 O 7 grown in BaZrO 3 |  |  | BaZrO 3 | overdoped detwinned sin- gle | crystal | Oxides |  |  |  | 88 K |  |  | body | figure | dfe02c4431 | Magnetic torque study of the temperature-dependent anisotropy parameter in overdoped superconducting single-crystal YBa2Cu3O7 | 10.1103/physrevb.84.024514 | S Bosma, S Weyeneth, R Puzniak, A Erb, A Schilling, H Keller | American Physical Society (APS) | Physical Review B | 2013
61ba9d13a5c5381c2ec511ab | Ce 2 O 2 Bi | -1776842014 |  | Ce 2 O 2 Bi |  |  | Oxides |  |  |  | 0.3 K |  |  | body | paragraph | 3a666519ac | Coexistence of superconductivity and antiferromagentic order in Er 2 O 2 Bi with anti-ThCr 2 Si 2 structure |  | Lei Qiao, Ning-Hua Wu, Tianhao Li, Siqi Wu, Zhuyi Zhang, Miaocong Li, Jiang Ma, Baijiang Lv, Yupeng Li, Chenchao Xu, Qian Tao, Chao Cao, Guang-Han Cao, Zhu-An Xu |  |  | 2021
61ba9d13a5c5381c2ec511ac | Er2OxBi | 1044083066 |  | Er2OxBi |  |  | Oxides |  |  |  | from 1 to 1.23 K |  |  | header | abstract | 3a666519ac | Coexistence of superconductivity and antiferromagentic order in Er 2 O 2 Bi with anti-ThCr 2 Si 2 structure |  | Lei Qiao, Ning-Hua Wu, Tianhao Li, Siqi Wu, Zhuyi Zhang, Miaocong Li, Jiang Ma, Baijiang Lv, Yupeng Li, Chenchao Xu, Qian Tao, Chao Cao, Guang-Han Cao, Zhu-An Xu |  |  | 2021
61ba9d132c886f0fe6c51150 | Ln = Sm | 1557489881 | [7 empty] | Ln=Sm | 55 K |  |  | body | paragraph | 29d1be8894 | Muon-spin rotation measurements of the magnetic penetration depth in the iron-based superconductor Ba1âˆ’xRbxFe2As2 | 10.1103/physrevb.84.094513 | Z Guguchia, Z Shermadini, A Amato, A Maisuradze, A Shengelaya, Z Bukowski, H Luetkens, R Khasanov, J Karpinski, H Keller | American Physical Society (APS) | Physical Review B | 2011
61ba9d132c886f0fe6c51151 | x = 1 | 1197392922 | [7 empty] | x=1 | 2.52 K |  |  | body | paragraph | 29d1be8894 | Muon-spin rotation measurements of the magnetic penetration depth in the iron-based superconductor Ba1âˆ’xRbxFe2As2 | 10.1103/physrevb.84.094513 | Z Guguchia, Z Shermadini, A Amato, A Maisuradze, A Shengelaya, Z Bukowski, H Luetkens, R Khasanov, J Karpinski, H Keller | American Physical Society (APS) | Physical Review B | 2011
61ba9d13e614176f2ec51147 | FeSe single crystal of (001) | 1159989323 |  | FeSe |  | single crystal | Iron-chalcogenides, Chalcogenides |  |  |  | 6.8 K |  |  | body | paragraph | 814b569552 | Observation of Ising spin-nematic order and its close relationship to the superconductivity in FeSe single crystals | 10.1103/physrevb.94.060506 | Dongna Yuan, Jie Yuan, Yulong Huang, Shunli Ni, Zhongpei Feng, Huaxue Zhou, Yiyuan Mao, Kui Jin, Guangming Zhang, Xiaoli Dong, Fang Zhou, Zhongxian Zhao | American Physical Society (APS) | Physical Review B | 2016
61ba9d13e614176f2ec51148 | FeSe crystal | -535635122 |  | FeSe |  | crystal | Iron-chalcogenides, Chalcogenides |  |  |  | 7.6 K |  |  | body | figure | 814b569552 | Observation of Ising spin-nematic order and its close relationship to the superconductivity in FeSe single crystals | 10.1103/physrevb.94.060506 | Dongna Yuan, Jie Yuan, Yulong Huang, Shunli Ni, Zhongpei Feng, Huaxue Zhou, Yiyuan Mao, Kui Jin, Guangming Zhang, Xiaoli Dong, Fang Zhou, Zhongxian Zhao | American Physical Society (APS) | Physical Review B | 2016
61ba9d13e614176f2ec51149 | pure tetragonal Î²-FeSe | -227172818 |  | FeSe | pure |  | Iron-chalcogenides, Chalcogenides |  |  |  | 7.6 K |  |  | body | paragraph | 814b569552 | Observation of Ising spin-nematic order and its close relationship to the superconductivity in FeSe single crystals | 10.1103/physrevb.94.060506 | Dongna Yuan, Jie Yuan, Yulong Huang, Shunli Ni, Zhongpei Feng, Huaxue Zhou, Yiyuan Mao, Kui Jin, Guangming Zhang, Xiaoli Dong, Fang Zhou, Zhongxian Zhao | American Physical Society (APS) | Physical Review B | 2016
61ba9d13e614176f2ec5114a | Î²-FeSe | -1643505453 | Î²-FeSe | FeSe | [6 empty] | 8 K |  |  | body | paragraph | 814b569552 | Observation of Ising spin-nematic order and its close relationship to the superconductivity in FeSe single crystals | 10.1103/physrevb.94.060506 | Dongna Yuan, Jie Yuan, Yulong Huang, Shunli Ni, Zhongpei Feng, Huaxue Zhou, Yiyuan Mao, Kui Jin, Guangming Zhang, Xiaoli Dong, Fang Zhou, Zhongxian Zhao | American Physical Society (APS) | Physical Review B | 2016
61ba9d13e614176f2ec5114b | (Li 1-x Fe x )OHFe 1-y Se | 790839320 |  | (Li 1-x Fe x )OHFe 1-y Se |  |  | Hydrides, Iron-chalcogenides, Chalcogenides, Oxides |  |  |  | 42 K |  |  | body | paragraph | 814b569552 | Observation of Ising spin-nematic order and its close relationship to the superconductivity in FeSe single crystals | 10.1103/physrevb.94.060506 | Dongna Yuan, Jie Yuan, Yulong Huang, Shunli Ni, Zhongpei Feng, Huaxue Zhou, Yiyuan Mao, Kui Jin, Guangming Zhang, Xiaoli Dong, Fang Zhou, Zhongxian Zhao | American Physical Society (APS) | Physical Review B | 2016
61ba9d13e614176f2ec5114c | FeSe | 1457980160 |  | FeSe |  |  | Iron-chalcogenides, Chalcogenides |  |  |  | 9.5 K |  |  | body | paragraph | 814b569552 | Observation of Ising spin-nematic order and its close relationship to the superconductivity in FeSe single crystals | 10.1103/physrevb.94.060506 | Dongna Yuan, Jie Yuan, Yulong Huang, Shunli Ni, Zhongpei Feng, Huaxue Zhou, Yiyuan Mao, Kui Jin, Guangming Zhang, Xiaoli Dong, Fang Zhou, Zhongxian Zhao | American Physical Society (APS) | Physical Review B | 2016
61ba9d13e614176f2ec5114d | FeSe crystal | -189063152 |  | FeSe |  | crystal | Iron-chalcogenides, Chalcogenides |  |  |  | 7.6 K |  |  | body | paragraph | 814b569552 | Observation of Ising spin-nematic order and its close relationship to the superconductivity in FeSe single crystals | 10.1103/physrevb.94.060506 | Dongna Yuan, Jie Yuan, Yulong Huang, Shunli Ni, Zhongpei Feng, Huaxue Zhou, Yiyuan Mao, Kui Jin, Guangming Zhang, Xiaoli Dong, Fang Zhou, Zhongxian Zhao | American Physical Society (APS) | Physical Review B | 2016
61ba9d13e614176f2ec5114e | hydrothermal FeSe crystal | -2064671648 |  | FeSe |  | crystal | Iron-chalcogenides, Chalcogenides |  |  |  | 6.8 K | magnetic susceptibility |  | body |  | 814b569552 | Observation of Ising spin-nematic order and its close relationship to the superconductivity in FeSe single crystals | 10.1103/physrevb.94.060506 | Dongna Yuan, Jie Yuan, Yulong Huang, Shunli Ni, Zhongpei Feng, Huaxue Zhou, Yiyuan Mao, Kui Jin, Guangming Zhang, Xiaoli Dong, Fang Zhou, Zhongxian Zhao | American Physical Society (APS) | Physical Review B | 2016
61ba9d13e614176f2ec5114f | FeSe film | -1697121924 |  | FeSe |  | film | Iron-chalcogenides, Chalcogenides |  |  |  | 120 K |  |  | body | figure | 814b569552 | Observation of Ising spin-nematic order and its close relationship to the superconductivity in FeSe single crystals | 10.1103/physrevb.94.060506 | Dongna Yuan, Jie Yuan, Yulong Huang, Shunli Ni, Zhongpei Feng, Huaxue Zhou, Yiyuan Mao, Kui Jin, Guangming Zhang, Xiaoli Dong, Fang Zhou, Zhongxian Zhao | American Physical Society (APS) | Physical Review B | 2016
61ba9d13e614176f2ec51150 | bulk FeSe | 1423036045 |  | FeSe |  |  | Iron-chalcogenides, Chalcogenides |  |  |  | 6.8 K |  |  | body | paragraph | 814b569552 | Observation of Ising spin-nematic order and its close relationship to the superconductivity in FeSe single crystals | 10.1103/physrevb.94.060506 | Dongna Yuan, Jie Yuan, Yulong Huang, Shunli Ni, Zhongpei Feng, Huaxue Zhou, Yiyuan Mao, Kui Jin, Guangming Zhang, Xiaoli Dong, Fang Zhou, Zhongxian Zhao | American Physical Society (APS) | Physical Review B | 2016
61ba9d133af0453d0cc5119f | SmFeAsO 0.85 | 1772642348 |  | SmFeAsO 0.85 |  |  | Iron-pnictides, Oxides, Pnictides |  |  |  | 50.5 K |  |  | body | paragraph | 80cf1a8b96 | Effects of two gaps and paramagnetic pair breaking on the upper critical field ofSmFeAsO0.85andSmFeAsO0.8F0.2single crystals | 10.1103/physrevb.80.144512 | Hyun-Sook Lee, Marek Bartkowiak, Jae-Hyun Park, Jae-Yeap Lee, Ju-Young Kim, Nak-Heon Sung, B K Cho, Chang-Uk Jung, Jun Sung Kim, Hu-Jong Lee | American Physical Society (APS) | Physical Review B | 2009
61ba9d133af0453d0cc511a0 | NdFeAsO 0.7 F 0.3 single crystal | -731282453 |  | NdFeAsO 0.7 F 0.3 |  | single crystal | Iron-pnictides, Pnictides, Oxides, Fluorides |  |  |  | 45 K | high-field resistivity |  | body | paragraph | 80cf1a8b96 | Effects of two gaps and paramagnetic pair breaking on the upper critical field ofSmFeAsO0.85andSmFeAsO0.8F0.2single crystals | 10.1103/physrevb.80.144512 | Hyun-Sook Lee, Marek Bartkowiak, Jae-Hyun Park, Jae-Yeap Lee, Ju-Young Kim, Nak-Heon Sung, B K Cho, Chang-Uk Jung, Jun Sung Kim, Hu-Jong Lee | American Physical Society (APS) | Physical Review B | 2009
61ba9d133af0453d0cc511a1 | SmFeAsO 0.8 F 0.2 single crystals | 844884635 |  | SmFeAsO 0.8 F 0.2 |  | single crystals | Iron-pnictides, Pnictides, Oxides, Fluorides |  |  |  | 40 K |  |  | body | paragraph | 80cf1a8b96 | Effects of two gaps and paramagnetic pair breaking on the upper critical field ofSmFeAsO0.85andSmFeAsO0.8F0.2single crystals | 10.1103/physrevb.80.144512 | Hyun-Sook Lee, Marek Bartkowiak, Jae-Hyun Park, Jae-Yeap Lee, Ju-Young Kim, Nak-Heon Sung, B K Cho, Chang-Uk Jung, Jun Sung Kim, Hu-Jong Lee | American Physical Society (APS) | Physical Review B | 2009
61ba9d133af0453d0cc511a2 | SmFeAsO 0.85 | 1591667652 |  | SmFeAsO 0.85 |  |  | Iron-pnictides, Oxides, Pnictides |  |  |  | 50 K |  |  | body | paragraph | 80cf1a8b96 | Effects of two gaps and paramagnetic pair breaking on the upper critical field ofSmFeAsO0.85andSmFeAsO0.8F0.2single crystals | 10.1103/physrevb.80.144512 | Hyun-Sook Lee, Marek Bartkowiak, Jae-Hyun Park, Jae-Yeap Lee, Ju-Young Kim, Nak-Heon Sung, B K Cho, Chang-Uk Jung, Jun Sung Kim, Hu-Jong Lee | American Physical Society (APS) | Physical Review B | 2009
61ba9d13d52116ffe1c5115e | FeSe grown on SrTiO 3 (STO) substrates by molecular beam epitaxy (MBE) | 885989910 |  | FeSe |  |  | Iron-chalcogenides, Chalcogenides |  | SrTiO 3 (STO) substrates by molecular beam epitaxy (MBE |  | 50 K |  |  | header | abstract | 72fb505399 | Interface-Induced High-Temperature Superconductivity in Single Unit-Cell FeSe Films on SrTiO 3 | 10.1088/0256-307x/29/3/037402 | Qing-Yan Wang, Zhi Li, Wen-Hao Zhang, Zuo-Cheng Zhang, Jin-Song Zhang, Wei Li, Hao Ding, Yun-Bo Ou, Peng Deng, Kai Chang, Jing Wen, Can-Li Song, Ke He, Jin-Feng Jia, Shuai-Hua Ji, Ya-Yu Wang, Li-Li Wang, Xi Chen, Xu-Cun Ma, Qi-Kun Xue | IOP Publishing | Chinese Physics Letters | 2012
61ba9d13d52116ffe1c5115f | unstrained 1 UC FeSe | 1421284956 | unstrained 1 UC FeSe | FeSe | [6 empty] | 2 K |  |  | body | paragraph | 72fb505399 | Interface-Induced High-Temperature Superconductivity in Single Unit-Cell FeSe Films on SrTiO 3 | 10.1088/0256-307x/29/3/037402 | Qing-Yan Wang, Zhi Li, Wen-Hao Zhang, Zuo-Cheng Zhang, Jin-Song Zhang, Wei Li, Hao Ding, Yun-Bo Ou, Peng Deng, Kai Chang, Jing Wen, Can-Li Song, Ke He, Jin-Feng Jia, Shuai-Hua Ji, Ya-Yu Wang, Li-Li Wang, Xi Chen, Xu-Cun Ma, Qi-Kun Xue | IOP Publishing | Chinese Physics Letters | 2012
61ba9d13d52116ffe1c51160 | bulk FeSe | 853143471 |  | FeSe |  |  | Iron-chalcogenides, Chalcogenides |  |  |  | 9.4 K |  |  | body | paragraph | 72fb505399 | Interface-Induced High-Temperature Superconductivity in Single Unit-Cell FeSe Films on SrTiO 3 | 10.1088/0256-307x/29/3/037402 | Qing-Yan Wang, Zhi Li, Wen-Hao Zhang, Zuo-Cheng Zhang, Jin-Song Zhang, Wei Li, Hao Ding, Yun-Bo Ou, Peng Deng, Kai Chang, Jing Wen, Can-Li Song, Ke He, Jin-Feng Jia, Shuai-Hua Ji, Ya-Yu Wang, Li-Li Wang, Xi Chen, Xu-Cun Ma, Qi-Kun Xue | IOP Publishing | Chinese Physics Letters | 2012
61ba9d13d52116ffe1c51161 | 1 UC FeSe | 1655285912 |  | 1 UC FeSe |  |  | Alloys |  |  |  | 80 K |  |  | body | paragraph | 72fb505399 | Interface-Induced High-Temperature Superconductivity in Single Unit-Cell FeSe Films on SrTiO 3 | 10.1088/0256-307x/29/3/037402 | Qing-Yan Wang, Zhi Li, Wen-Hao Zhang, Zuo-Cheng Zhang, Jin-Song Zhang, Wei Li, Hao Ding, Yun-Bo Ou, Peng Deng, Kai Chang, Jing Wen, Can-Li Song, Ke He, Jin-Feng Jia, Shuai-Hua Ji, Ya-Yu Wang, Li-Li Wang, Xi Chen, Xu-Cun Ma, Qi-Kun Xue | IOP Publishing | Chinese Physics Letters | 2012
61ba9d13d52116ffe1c51162 | 1 UC FeSe | 1666844638 |  | 1 UC FeSe |  |  | Alloys |  |  |  | 10 K |  |  | body | paragraph | 72fb505399 | Interface-Induced High-Temperature Superconductivity in Single Unit-Cell FeSe Films on SrTiO 3 | 10.1088/0256-307x/29/3/037402 | Qing-Yan Wang, Zhi Li, Wen-Hao Zhang, Zuo-Cheng Zhang, Jin-Song Zhang, Wei Li, Hao Ding, Yun-Bo Ou, Peng Deng, Kai Chang, Jing Wen, Can-Li Song, Ke He, Jin-Feng Jia, Shuai-Hua Ji, Ya-Yu Wang, Li-Li Wang, Xi Chen, Xu-Cun Ma, Qi-Kun Xue | IOP Publishing | Chinese Physics Letters | 2012
61ba9d13d52116ffe1c51163 | bulk FeSe | 724140122 |  | FeSe |  |  | Iron-chalcogenides, Chalcogenides |  |  |  | 9.4 K |  |  | body | paragraph | 72fb505399 | Interface-Induced High-Temperature Superconductivity in Single Unit-Cell FeSe Films on SrTiO 3 | 10.1088/0256-307x/29/3/037402 | Qing-Yan Wang, Zhi Li, Wen-Hao Zhang, Zuo-Cheng Zhang, Jin-Song Zhang, Wei Li, Hao Ding, Yun-Bo Ou, Peng Deng, Kai Chang, Jing Wen, Can-Li Song, Ke He, Jin-Feng Jia, Shuai-Hua Ji, Ya-Yu Wang, Li-Li Wang, Xi Chen, Xu-Cun Ma, Qi-Kun Xue | IOP Publishing | Chinese Physics Letters | 2012
61ba9d13783c1e8128c5125b | LiFeAs | -33746807 |  | LiFeAs |  |  | Iron-pnictides, Pnictides |  |  |  | 16 K |  |  | body | paragraph | f37ddb1d4c | Two distinct superconducting phases in LiFeAs | 10.1038/srep27926 | P K Nag, R Schlegel, D Baumann, H-J Grafe, R Beck, S Wurmehl, B BÃ¼chner, C Hess | Springer Science and Business Media LLC | Scientific Reports | 2015
61ba9d13783c1e8128c5125c | LiFeAs | -22211983 |  | LiFeAs |  |  | Iron-pnictides, Pnictides |  |  |  | 15 K |  |  | body | paragraph | f37ddb1d4c | Two distinct superconducting phases in LiFeAs | 10.1038/srep27926 | P K Nag, R Schlegel, D Baumann, H-J Grafe, R Beck, S Wurmehl, B BÃ¼chner, C Hess | Springer Science and Business Media LLC | Scientific Reports | 2015
61ba9d1349d0b378c6c5114f | Sr 3 -x SnO | -322346406 |  | Sr 3 -x SnO |  |  | Alloys |  |  |  | 6 K |  |  | body | figure | 46904e491c | Theoretical band structure of the superconducting antiperovskite oxide Sr3âˆ’xSnO | 10.1016/j.physb.2017.10.089 | Atsutoshi Ikeda, Toshiyuki Fukumoto, Mohamed Oudah, Jan Niklas Hausmann, Shingo Yonezawa, Shingo Kobayashi, Masatoshi Sato, CÃ©dric Tassel, Fumitaka Takeiri, Hiroshi Takatsu, Hiroshi Kageyama, Yoshiteru Maeno | Elsevier BV | Physica B: Condensed Matter | 2020
61ba9d1349d0b378c6c51150 | Sample C | 958406484 |  | Sample C |  |  | Alloys |  |  |  | 5.3 K |  |  | body | paragraph | 46904e491c | Theoretical band structure of the superconducting antiperovskite oxide Sr3âˆ’xSnO | 10.1016/j.physb.2017.10.089 | Atsutoshi Ikeda, Toshiyuki Fukumoto, Mohamed Oudah, Jan Niklas Hausmann, Shingo Yonezawa, Shingo Kobayashi, Masatoshi Sato, CÃ©dric Tassel, Fumitaka Takeiri, Hiroshi Takatsu, Hiroshi Kageyama, Yoshiteru Maeno | Elsevier BV | Physica B: Condensed Matter | 2020
61ba9d1349d0b378c6c51151 | Samples B | -1999311619 |  | B |  |  | Alloys, Borides |  |  |  | 4.9 K | AC susceptibility |  | body | paragraph | 46904e491c | Theoretical band structure of the superconducting antiperovskite oxide Sr3âˆ’xSnO | 10.1016/j.physb.2017.10.089 | Atsutoshi Ikeda, Toshiyuki Fukumoto, Mohamed Oudah, Jan Niklas Hausmann, Shingo Yonezawa, Shingo Kobayashi, Masatoshi Sato, CÃ©dric Tassel, Fumitaka Takeiri, Hiroshi Takatsu, Hiroshi Kageyama, Yoshiteru Maeno | Elsevier BV | Physica B: Condensed Matter | 2020
61ba9d1349d0b378c6c51152 | Sr3-x SnO | -481737764 |  | Sr3-x SnO |  |  | Oxides |  |  |  | 5.4 K |  |  | body | paragraph | 46904e491c | Theoretical band structure of the superconducting antiperovskite oxide Sr3âˆ’xSnO | 10.1016/j.physb.2017.10.089 | Atsutoshi Ikeda, Toshiyuki Fukumoto, Mohamed Oudah, Jan Niklas Hausmann, Shingo Yonezawa, Shingo Kobayashi, Masatoshi Sato, CÃ©dric Tassel, Fumitaka Takeiri, Hiroshi Takatsu, Hiroshi Kageyama, Yoshiteru Maeno | Elsevier BV | Physica B: Condensed Matter | 2020
61ba9d1414d91e0862c51184 | LaCo 2 B 2 | -238969768 |  | LaCo 2 B 2 |  |  | Alloys, Borides |  |  |  | ~4K |  |  | body | paragraph | a132662c9c | LaCo 2 B 2 : A Co-based layered superconductor with a ThCr 2 Si 2 -type structure |  | Hiroshi Mizoguchi, Toshiaki Kuroda, Toshio Kamiya, Hideo Hosono
61ba9d1414d91e0862c51185 | (La 1-x Y x )Co 2 B 2 | -830318089 |  | (La 1-x Y x )Co 2 B 2 |  |  | Alloys, Borides |  |  |  | ~4K |  |  | header | abstract | a132662c9c | LaCo 2 B 2 : A Co-based layered superconductor with a ThCr 2 Si 2 -type structure |  | Hiroshi Mizoguchi, Toshiaki Kuroda, Toshio Kamiya, Hideo Hosono
61ba9d1414d91e0862c51186 | 10% Y-doped LaCo 2 B 2 | -429735753 |  | LaCo 2 B 2 | 10% Y-doped |  | Alloys, Borides |  |  |  | 4.1K |  |  | body | paragraph | a132662c9c | LaCo 2 B 2 : A Co-based layered superconductor with a ThCr 2 Si 2 -type structure |  | Hiroshi Mizoguchi, Toshiaki Kuroda, Toshio Kamiya, Hideo Hosono
61ba9d1414d91e0862c51187 | Co doping of x â‰¥ 0.10 | 311042700 |  |  | Co |  |  |  |  | x=â‰¥ 0.10 | 4K |  |  | body | paragraph | a132662c9c | LaCo 2 B 2 : A Co-based layered superconductor with a ThCr 2 Si 2 -type structure |  | Hiroshi Mizoguchi, Toshiaki Kuroda, Toshio Kamiya, Hideo Hosono
61ba9d1414d91e0862c51188 | LaCo 2 B 2 | -221640818 |  | LaCo 2 B 2 |  |  | Alloys, Borides |  |  |  | ~4K |  |  | body | paragraph | a132662c9c | LaCo 2 B 2 : A Co-based layered superconductor with a ThCr 2 Si 2 -type structure |  | Hiroshi Mizoguchi, Toshiaki Kuroda, Toshio Kamiya, Hideo Hosono
61ba9d1414d91e0862c51189 | SmFeAs(O 1-x F x ) | -1119408214 |  | SmFeAs(O 1-x F x |  |  | Alloys |  |  |  | 57K |  |  | body | paragraph | a132662c9c | LaCo 2 B 2 : A Co-based layered superconductor with a ThCr 2 Si 2 -type structure |  | Hiroshi Mizoguchi, Toshiaki Kuroda, Toshio Kamiya, Hideo Hosono
61ba9d141b5bc7b48bc511bd | (Ga,Mn)As | -238542131 |  | (Ga,Mn)As |  |  | Alloys |  |  |  | 190 K |  |  | body | paragraph | 1fee596011 | The synthesis and characterization of 1111-type diluted magnetic semiconductors (La 1âˆ’x Sr x )(Zn 1âˆ’x TM x )AsO (TM = Mn, Fe, Co) | 10.1209/0295-5075/103/67011 | Jicai Lu, Huiyuan Man, Cui Ding, Quan Wang, Biqiong Yu, Shengli Guo, Hangdong Wang, Bin Chen, Wei Han, Changqing Jin, Yasutomo J Uemura, Fanlong Ning | IOP Publishing | EPL (Europhysics Letters) | 2013
61ba9d141b5bc7b48bc511be | Li(Zn 1âˆ’x Mn x )As DMS | 814541996 |  | Li(Zn 1âˆ’x Mn x )As DMS |  |  | Chalcogenides, Pnictides |  |  |  | 50 K |  |  | body | paragraph | 1fee596011 | The synthesis and characterization of 1111-type diluted magnetic semiconductors (La 1âˆ’x Sr x )(Zn 1âˆ’x TM x )AsO (TM = Mn, Fe, Co) | 10.1209/0295-5075/103/67011 | Jicai Lu, Huiyuan Man, Cui Ding, Quan Wang, Biqiong Yu, Shengli Guo, Hangdong Wang, Bin Chen, Wei Han, Changqing Jin, Yasutomo J Uemura, Fanlong Ning | IOP Publishing | EPL (Europhysics Letters) | 2013
61ba9d141b5bc7b48bc511bf | doping 10 % Sr | -744893093 |  |  | doping 10 % Sr | [5 empty] | 30 K |  |  | body | paragraph | 1fee596011 | The synthesis and characterization of 1111-type diluted magnetic semiconductors (La 1âˆ’x Sr x )(Zn 1âˆ’x TM x )AsO (TM = Mn, Fe, Co) | 10.1209/0295-5075/103/67011 | Jicai Lu, Huiyuan Man, Cui Ding, Quan Wang, Biqiong Yu, Shengli Guo, Hangdong Wang, Bin Chen, Wei Han, Changqing Jin, Yasutomo J Uemura, Fanlong Ning | IOP Publishing | EPL (Europhysics Letters) | 2013
61ba9d141b5bc7b48bc511c0 | Co doped SnO 2 | -1405627271 |  | SnO 2 | Co |  | Oxides |  |  |  | 650 K |  |  | body | paragraph | 1fee596011 | The synthesis and characterization of 1111-type diluted magnetic semiconductors (La 1âˆ’x Sr x )(Zn 1âˆ’x TM x )AsO (TM = Mn, Fe, Co) | 10.1209/0295-5075/103/67011 | Jicai Lu, Huiyuan Man, Cui Ding, Quan Wang, Biqiong Yu, Shengli Guo, Hangdong Wang, Bin Chen, Wei Han, Changqing Jin, Yasutomo J Uemura, Fanlong Ning | IOP Publishing | EPL (Europhysics Letters) | 2013
61ba9d141b5bc7b48bc511c1 | Fe doped SnO 2 | -1077503038 |  | SnO 2 | Fe |  | Oxides |  |  |  | 610 K |  |  | body | paragraph | 1fee596011 | The synthesis and characterization of 1111-type diluted magnetic semiconductors (La 1âˆ’x Sr x )(Zn 1âˆ’x TM x )AsO (TM = Mn, Fe, Co) | 10.1209/0295-5075/103/67011 | Jicai Lu, Huiyuan Man, Cui Ding, Quan Wang, Biqiong Yu, Shengli Guo, Hangdong Wang, Bin Chen, Wei Han, Changqing Jin, Yasutomo J Uemura, Fanlong Ning | IOP Publishing | EPL (Europhysics Letters) | 2013
61ba9d141b5bc7b48bc511c2 | LaCoAsO | 1217022532 |  | LaCoAsO |  |  | Oxides, Pnictides |  |  |  | 66K |  |  | body | figure | 1fee596011 | The synthesis and characterization of 1111-type diluted magnetic semiconductors (La 1âˆ’x Sr x )(Zn 1âˆ’x TM x )AsO (TM = Mn, Fe, Co) | 10.1209/0295-5075/103/67011 | Jicai Lu, Huiyuan Man, Cui Ding, Quan Wang, Biqiong Yu, Shengli Guo, Hangdong Wang, Bin Chen, Wei Han, Changqing Jin, Yasutomo J Uemura, Fanlong Ning | IOP Publishing | EPL (Europhysics Letters) | 2013
61ba9d141b5bc7b48bc511c3 | BaZn 2 As 2 | -984293355 |  | BaZn 2 As 2 |  |  | Pnictides |  |  |  | 180 K |  |  | body | paragraph | 1fee596011 | The synthesis and characterization of 1111-type diluted magnetic semiconductors (La 1âˆ’x Sr x )(Zn 1âˆ’x TM x )AsO (TM = Mn, Fe, Co) | 10.1209/0295-5075/103/67011 | Jicai Lu, Huiyuan Man, Cui Ding, Quan Wang, Biqiong Yu, Shengli Guo, Hangdong Wang, Bin Chen, Wei Han, Changqing Jin, Yasutomo J Uemura, Fanlong Ning | IOP Publishing | EPL (Europhysics Letters) | 2013
61ba9d141b5bc7b48bc511c4 | LaFeAsO 1âˆ’x F x | 398911728 |  | LaFeAsO 1âˆ’x F x |  |  | Iron-pnictides, Pnictides, Oxides, Fluorides |  |  |  | 26K |  |  | body | figure | 1fee596011 | The synthesis and characterization of 1111-type diluted magnetic semiconductors (La 1âˆ’x Sr x )(Zn 1âˆ’x TM x )AsO (TM = Mn, Fe, Co) | 10.1209/0295-5075/103/67011 | Jicai Lu, Huiyuan Man, Cui Ding, Quan Wang, Biqiong Yu, Shengli Guo, Hangdong Wang, Bin Chen, Wei Han, Changqing Jin, Yasutomo J Uemura, Fanlong Ning | IOP Publishing | EPL (Europhysics Letters) | 2013
61ba9d141b5bc7b48bc511c5 | LaZnAsO | 2047790638 |  | LaZnAsO |  |  | Oxides, Pnictides |  |  |  | 40 K |  |  | body | paragraph | 1fee596011 | The synthesis and characterization of 1111-type diluted magnetic semiconductors (La 1âˆ’x Sr x )(Zn 1âˆ’x TM x )AsO (TM = Mn, Fe, Co) | 10.1209/0295-5075/103/67011 | Jicai Lu, Huiyuan Man, Cui Ding, Quan Wang, Biqiong Yu, Shengli Guo, Hangdong Wang, Bin Chen, Wei Han, Changqing Jin, Yasutomo J Uemura, Fanlong Ning | IOP Publishing | EPL (Europhysics Letters) | 2013
61ba9d14fa2141a3e5c51130 | NbTiN | 1972150215 |  | NbTiN |  |  | Nitrides |  |  |  | 400 mK |  |  | body | paragraph | 43683dd58c | The Superconductor-Superinsulator Transition: S-duality and the QCD on the Desktop | 10.1007/s10948-018-4943-x | M Cristina Diamantini, Luca Gammaitoni, Carlo A Trugenberger, Valerii M Vinokur | Springer Science and Business Media LLC | Journal of Superconductivity and Novel Magnetism | 2020
61ba9d147b1a7abb24c5113b | SmFeAsO 6 | 1356626870 |  | SmFeAsO 6 |  |  | Iron-pnictides, Oxides, Pnictides |  |  |  | 55K |  |  | body | paragraph | 7951e0fe66 | Functional renormalization group study of an eight-band model for the iron arsenides | 10.1103/physrevb.89.214514 | J Lichtenstein, S A Maier, C Honerkamp, C Platt, R Thomale, O K Andersen, L Boeri | American Physical Society (APS) | Physical Review B | 2014
61ba9d147b1a7abb24c5113c | Sm-1111 | -646702315 | Sm-1111 | [7 empty] | 50 K |  |  | body | paragraph | 7951e0fe66 | Functional renormalization group study of an eight-band model for the iron arsenides | 10.1103/physrevb.89.214514 | J Lichtenstein, S A Maier, C Honerkamp, C Platt, R Thomale, O K Andersen, L Boeri | American Physical Society (APS) | Physical Review B | 2014
61ba9d147b1a7abb24c5113d | La-1111 | 1754692568 | La-1111 | [7 empty] | 29 K |  |  | body | paragraph | 7951e0fe66 | Functional renormalization group study of an eight-band model for the iron arsenides | 10.1103/physrevb.89.214514 | J Lichtenstein, S A Maier, C Honerkamp, C Platt, R Thomale, O K Andersen, L Boeri | American Physical Society (APS) | Physical Review B | 2014
61ba9d147b1a7abb24c5113e | LaFeAsO | 407436084 |  | LaFeAsO |  |  | Iron-pnictides, Oxides, Pnictides |  |  |  | 30K |  |  | body | paragraph | 7951e0fe66 | Functional renormalization group study of an eight-band model for the iron arsenides | 10.1103/physrevb.89.214514 | J Lichtenstein, S A Maier, C Honerkamp, C Platt, R Thomale, O K Andersen, L Boeri | American Physical Society (APS) | Physical Review B | 2014
61ba9d14720b8b3d36c5115a | RuSr 2 (Eu 1.5 Ce 0.5 )Cu 2 O 10-Î´ | -863599680 |  | RuSr 2 (Eu 1.5 Ce 0.5 )Cu 2 O 10-Î´ |  |  | Oxides, Cuprates |  |  |  | 30 Ã· 50 K | magnetization |  | body | paragraph | 00680e27be | EFFECT OF OXYGEN SATURATION ON AFM-WFM-HTSC TRANSITION TEMPERATURES IN RuSr 2 (Eu 1.5 Ce 0.5 )Cu 2 O 10-Î´ CERAMIC SAMPLES |  | E Yu Beliayev, I G Mirzoev
61ba9d15e720aae5f4c5115e | polycrystalline sample with x = 0.11 | -635717217 |  |  |  | polycrystalline |  |  |  | x=0.11 | 17.8 K | Ï ab |  | body | figure | 21fc478403 | Crystal growth, transport properties, and crystal structure of the single-crystal La2-xBaxCuO4 (x=0.11) | 10.1103/physrevb.64.144524 | T Adachi, T Noji, Y Koike | American Physical Society (APS) | Physical Review B | 2013
61ba9d1556f16aed29c5118b | MgB 12 | 539575648 |  | MgB 12 |  |  | Alloys, Borides |  |  |  | 37 K | AC susceptibility |  | body | paragraph | 3cce0d60b1 | Effects of High Pressure on the Physical Properties of MgB2 | 10.1007/s10948-010-0909-3 | T Prikhna, W Gawalek, Ya Savchuk, A Soldatov, V Sokolovsky, M Eisterer, H W Weber, J Noudem, M Serga, V Turkevich, M Tompsic, V Tkach, N Danilenko, W Goldacker, F Karau, I Fesenko, M Rindfleisch, J Dellith, M Wendt, S You, V Meerovich, S Dub, V Moshchil, N Sergienko, A Kozyrev, T Habisreuther, Ch Schmidt, D Litzkendorf, P Nagorny, V Sverdun | Springer Science and Business Media LLC | Journal of Superconductivity and Novel Magnetism | 2010
61ba9d1614d91e0862c5118a | x(F) = 0.08 | -1990093635 | [7 empty] | F)=0.08 | 20 K |  |  | body | paragraph | 4844308a0a | Slow magnetic fluctuations and superconductivity in fluorine-doped NdFeAsO | 10.1103/physrevb.91.024513 | G Lamura, T Shiroka, P BonfÃ , S Sanna, R De Renzi, M Putti, N D Zhigadlo, S Katrych, R Khasanov, J Karpinski | American Physical Society (APS) | Physical Review B | 2015
61ba9d164217bb9076c51186 | K 2 Cr 3 As 3 | 606509240 |  | K 2 Cr 3 As 3 |  |  | Pnictides |  |  |  | 10 K |  |  | body | paragraph | 65374ff386 | Cs133andAs75NMR investigation of the normal metallic state of quasi-one-dimensionalCs2Cr3As3 | 10.1103/physrevb.93.174508 | Haizhao Zhi, Drake Lee, Takashi Imai, Zhangtu Tang, Yi Liu, Guanghan Cao | American Physical Society (APS) | Physical Review B | 2016
61ba9d164217bb9076c51187 | Cs 2 Cr 3 As 3 | -1259637584 |  | Cs 2 Cr 3 As 3 |  |  | Pnictides |  |  |  | 1.6 K |  |  | body | paragraph | 65374ff386 | Cs133andAs75NMR investigation of the normal metallic state of quasi-one-dimensionalCs2Cr3As3 | 10.1103/physrevb.93.174508 | Haizhao Zhi, Drake Lee, Takashi Imai, Zhangtu Tang, Yi Liu, Guanghan Cao | American Physical Society (APS) | Physical Review B | 2016
61ba9d164217bb9076c51188 | Rb2Cr3As3 | 693800876 |  | Rb2Cr3As3 |  |  | Pnictides |  |  |  | 4.8 K |  |  | header | abstract | 65374ff386 | Cs133andAs75NMR investigation of the normal metallic state of quasi-one-dimensionalCs2Cr3As3 | 10.1103/physrevb.93.174508 | Haizhao Zhi, Drake Lee, Takashi Imai, Zhangtu Tang, Yi Liu, Guanghan Cao | American Physical Society (APS) | Physical Review B | 2016
61ba9d164217bb9076c51189 | K2Cr3As3 | 1598228506 |  | K2Cr3As3 |  |  | Pnictides |  |  |  | 6.1 K |  |  | header | abstract | 65374ff386 | Cs133andAs75NMR investigation of the normal metallic state of quasi-one-dimensionalCs2Cr3As3 | 10.1103/physrevb.93.174508 | Haizhao Zhi, Drake Lee, Takashi Imai, Zhangtu Tang, Yi Liu, Guanghan Cao | American Physical Society (APS) | Physical Review B | 2016
61ba9d164217bb9076c5118a | chromium- arsenide CrAs | 939546934 | chromium- arsenide | CrAs |  |  | Pnictides |  |  |  | 2 K |  | 8 kbar | body | paragraph | 65374ff386 | Cs133andAs75NMR investigation of the normal metallic state of quasi-one-dimensionalCs2Cr3As3 | 10.1103/physrevb.93.174508 | Haizhao Zhi, Drake Lee, Takashi Imai, Zhangtu Tang, Yi Liu, Guanghan Cao | American Physical Society (APS) | Physical Review B | 2016
61ba9d164217bb9076c5118b | Cs 2 Cr 3 As 3 | -993864216 |  | Cs 2 Cr 3 As 3 |  |  | Pnictides |  |  |  | 6.1 K |  |  | body | paragraph | 65374ff386 | Cs133andAs75NMR investigation of the normal metallic state of quasi-one-dimensionalCs2Cr3As3 | 10.1103/physrevb.93.174508 | Haizhao Zhi, Drake Lee, Takashi Imai, Zhangtu Tang, Yi Liu, Guanghan Cao | American Physical Society (APS) | Physical Review B | 2016
61ba9d164217bb9076c5118c | Rb 2 Cr 3 As 3 | -1245712058 |  | Rb 2 Cr 3 As 3 |  |  | Pnictides |  |  |  | 4.8 K |  |  | body | paragraph | 65374ff386 | Cs133andAs75NMR investigation of the normal metallic state of quasi-one-dimensionalCs2Cr3As3 | 10.1103/physrevb.93.174508 | Haizhao Zhi, Drake Lee, Takashi Imai, Zhangtu Tang, Yi Liu, Guanghan Cao | American Physical Society (APS) | Physical Review B | 2016
61ba9d164217bb9076c5118d | Rb 2 Cr 3 As 3 | -1263031166 |  | Rb 2 Cr 3 As 3 |  |  | Pnictides |  |  |  | 6.1 K |  |  | body | figure | 65374ff386 | Cs133andAs75NMR investigation of the normal metallic state of quasi-one-dimensionalCs2Cr3As3 | 10.1103/physrevb.93.174508 | Haizhao Zhi, Drake Lee, Takashi Imai, Zhangtu Tang, Yi Liu, Guanghan Cao | American Physical Society (APS) | Physical Review B | 2016
61ba9d164217bb9076c5118e | K 2 Cr 3 As 3 | 313840498 |  | K 2 Cr 3 As 3 |  |  | Pnictides |  |  |  | 6.1K |  |  | body | paragraph | 65374ff386 | Cs133andAs75NMR investigation of the normal metallic state of quasi-one-dimensionalCs2Cr3As3 | 10.1103/physrevb.93.174508 | Haizhao Zhi, Drake Lee, Takashi Imai, Zhangtu Tang, Yi Liu, Guanghan Cao | American Physical Society (APS) | Physical Review B | 2016
61ba9d164217bb9076c5118f | Cs2Cr3As3 | -1899945824 |  | Cs2Cr3As3 |  |  | Pnictides |  |  |  | < 1.6 K |  |  | header | abstract | 65374ff386 | Cs133andAs75NMR investigation of the normal metallic state of quasi-one-dimensionalCs2Cr3As3 | 10.1103/physrevb.93.174508 | Haizhao Zhi, Drake Lee, Takashi Imai, Zhangtu Tang, Yi Liu, Guanghan Cao | American Physical Society (APS) | Physical Review B | 2016
61ba9d164217bb9076c51190 | K 2 Cr 3 As 3 | 494825036 |  | K 2 Cr 3 As 3 |  |  | Pnictides |  |  |  | 6.1 K |  |  | body | figure | 65374ff386 | Cs133andAs75NMR investigation of the normal metallic state of quasi-one-dimensionalCs2Cr3As3 | 10.1103/physrevb.93.174508 | Haizhao Zhi, Drake Lee, Takashi Imai, Zhangtu Tang, Yi Liu, Guanghan Cao | American Physical Society (APS) | Physical Review B | 2016
61ba9d164217bb9076c51191 | Cs 2 Cr 3 As 3 | -1107487294 |  | Cs 2 Cr 3 As 3 |  |  | Pnictides |  |  |  | 2.2 K |  |  | body | paragraph | 65374ff386 | Cs133andAs75NMR investigation of the normal metallic state of quasi-one-dimensionalCs2Cr3As3 | 10.1103/physrevb.93.174508 | Haizhao Zhi, Drake Lee, Takashi Imai, Zhangtu Tang, Yi Liu, Guanghan Cao | American Physical Society (APS) | Physical Review B | 2016
61ba9d164217bb9076c51192 | quasi-one- dimensional K 2 Cr 3 As 3 | -1205557580 |  | K 2 Cr 3 As 3 |  |  | Pnictides |  |  |  | 6.1 K |  |  | body | paragraph | 65374ff386 | Cs133andAs75NMR investigation of the normal metallic state of quasi-one-dimensionalCs2Cr3As3 | 10.1103/physrevb.93.174508 | Haizhao Zhi, Drake Lee, Takashi Imai, Zhangtu Tang, Yi Liu, Guanghan Cao | American Physical Society (APS) | Physical Review B | 2016
61ba9d1661d1c9d20fc51187 | MgB 2 | 1369270536 |  | MgB 2 |  |  | Alloys, Borides |  |  |  | 39 K |  |  | body | paragraph | 4f6d3a1ed1 | Optical emission investigation of laser-produced MgB2 plume expanding in an Ar buffer gas | 10.1063/1.1484549 | S Amoruso, R Bruzzese, N Spinelli, R Velotta, X Wang, C Ferdeghini | AIP Publishing | Applied Physics Letters | 2002
61ba9d1685fc223534c5112b | YBCO crystals | -163248049 | YBCO |  |  | crystals |  |  |  |  | 90K |  |  | body | paragraph | 13e07f8e18 | Anomalous Magnetic Properties of Deoxygenated Weak-Links-Bearing Superconductors | 10.1007/978-94-011-2462-1_10 | Sergei Sergeenkov | Springer Netherlands |  | 2011
61ba9d16dc085aa023c5112f | Ba 0.1 K 0.9 Fe 2 As 2 | 163560244 |  | Ba 0.1 K 0.9 Fe 2 As 2 |  |  | Iron-pnictides, Pnictides |  |  |  | 9 K |  |  | body | paragraph | 6e6d31808a | Observation of a Van Hove singularity and implication for strong-coupling induced Cooper pairing inKFe2As2 | 10.1103/physrevb.92.144513 | Delong Fang, Xun Shi, Zengyi Du, Pierre Richard, Huan Yang, X X Wu, Peng Zhang, Tian Qian, Xiaxin Ding, Zhenyu Wang, T K Kim, M Hoesch, Aifeng Wang, Xianhui Chen, Jiangping Hu, Hong Ding, Hai-Hu Wen | American Physical Society (APS) | Physical Review B | 2015
61ba9d177b1a7abb24c5113f | CeCu 2 Si 2 | 1293512876 |  | CeCu 2 Si 2 |  |  | Alloys |  |  |  | 0.6K | magnetic instability | ambient pressure | body | paragraph | 8005f39007 | Fully gapped s -wave superconductivity enhanced by magnetic criticality in heavy-fermion systems | 10.1103/physrevb.98.205107 | Rina Tazai, Hiroshi Kontani | American Physical Society (APS) | Physical Review B | 2018
61ba9d178452d931a5c51136 | ErNi 2 B 2 C | -1875594808 |  | ErNi 2 B 2 C |  |  | Carbides, Borides |  |  |  | 11K |  |  | body | paragraph | e6bc6ca8b0 | Observation of an anisotropic effect of antiferromagnetic ordering on the superconducting gap in ErNi2B2C | 10.1063/1.3521569 | N L Bobrov, V N Chernobay, Yu. G Naidyuk, L V Tyutrina, I K Yanson, D G Naugle, K D D Rathnayaka | AIP Publishing | Low Temperature Physics | 2013
61ba9d178452d931a5c51137 | ErNi2B2C | -851797848 |  | ErNi2B2C |  |  | Carbides, Borides |  |  |  | 11 K |  |  | header | abstract | e6bc6ca8b0 | Observation of an anisotropic effect of antiferromagnetic ordering on the superconducting gap in ErNi2B2C | 10.1063/1.3521569 | N L Bobrov, V N Chernobay, Yu. G Naidyuk, L V Tyutrina, I K Yanson, D G Naugle, K D D Rathnayaka | AIP Publishing | Low Temperature Physics | 2013
61ba9d178452d931a5c51138 | ErNi 2 B 2 C | -2058498573 |  | ErNi 2 B 2 C |  |  | Carbides, Borides |  |  |  | 11 K |  |  | body | paragraph | e6bc6ca8b0 | Observation of an anisotropic effect of antiferromagnetic ordering on the superconducting gap in ErNi2B2C | 10.1063/1.3521569 | N L Bobrov, V N Chernobay, Yu. G Naidyuk, L V Tyutrina, I K Yanson, D G Naugle, K D D Rathnayaka | AIP Publishing | Low Temperature Physics | 2013
61ba9d178452d931a5c51139 | ErNi 2 B 2 C single crystals | 107418041 |  | ErNi 2 B 2 C |  | single crystals | Carbides, Borides |  |  |  | 11 K |  |  | body | paragraph | e6bc6ca8b0 | Observation of an anisotropic effect of antiferromagnetic ordering on the superconducting gap in ErNi2B2C | 10.1063/1.3521569 | N L Bobrov, V N Chernobay, Yu. G Naidyuk, L V Tyutrina, I K Yanson, D G Naugle, K D D Rathnayaka | AIP Publishing | Low Temperature Physics | 2013
61ba9d1785b12ae79ac5114f | BaFe 1.85 Co 0.15 As 2 | 506947931 |  | BaFe 1.85 Co 0.15 As 2 |  |  | Iron-pnictides, Pnictides |  |  |  | 25 K |  |  | body | paragraph | 8a8364283c | DistinguishingsÂ±ands++electron pairing symmetries by neutron spin resonance in superconducting NaFe0.935Co0.045As | 10.1103/physrevb.88.064504 | Chenglin Zhang, H-F Li, Yu Song, Yixi Su, Guotai Tan, Tucker Netherton, Caleb Redding, Scott V Carr, Oleg Sobolev, Astrid Schneidewind, Enrico Faulhaber, L W Harriger, Shiliang Li, Xingye Lu, Dao-Xin Yao, Tanmoy Das, A V Balatsky, Th H BrÃ¼ckel, J W Lynn, Pengcheng Dai | American Physical Society (APS) | Physical Review B | 2013
61ba9d1785b12ae79ac51150 | single crystals of SC NaFe 0.935 Co 0.045 As | 942004967 |  |  |  | single crystals |  |  |  |  | 18 K |  |  | body | paragraph | 8a8364283c | DistinguishingsÂ±ands++electron pairing symmetries by neutron spin resonance in superconducting NaFe0.935Co0.045As | 10.1103/physrevb.88.064504 | Chenglin Zhang, H-F Li, Yu Song, Yixi Su, Guotai Tan, Tucker Netherton, Caleb Redding, Scott V Carr, Oleg Sobolev, Astrid Schneidewind, Enrico Faulhaber, L W Harriger, Shiliang Li, Xingye Lu, Dao-Xin Yao, Tanmoy Das, A V Balatsky, Th H BrÃ¼ckel, J W Lynn, Pengcheng Dai | American Physical Society (APS) | Physical Review B | 2013
61ba9d172c886f0fe6c51153 | Cu(NCS) 2 | -1886740910 |  | Cu(NCS) 2 |  |  | Carbides, Nitrides, Chalcogenides |  |  |  | 9.2 K |  |  | body | figure | 3b1a751fe8 | Impurity Effect on the In-plane Penetration Depth of the Organic Superconductors Îº-(BEDT-TTF)2X(X= Cu(NCS)2and Cu[N(CN)2]Br) | 10.1143/jpsj.73.1290 | Naoki Yoneyama, Akihiro Higashihara, Takahiko Sasaki, Tsutomu Nojima, Norio Kobayashi | Physical Society of Japan | Journal of the Physical Society of Japan | 2011
61ba9d1705e6aa6710c511bf | x = 0.00 and 0.02 | 1001946882 | [7 empty] | x=0.00, 0.02 | 3.0 K |  |  | body | figure | baae3b5a89 | Simultaneous suppression of ferromagnetism and superconductivity in UCoGe by Si substitution | 10.1103/physrevb.77.140506 | D E De Nijs, N T Huy, A De Visser | American Physical Society (APS) | Physical Review B | 2008
61ba9d1705e6aa6710c511c0 | intermetallic com- pound UCoGe | -1525141586 |  | UCoGe |  |  | Alloys |  |  |  | 0.8 K |  |  | body | paragraph | baae3b5a89 | Simultaneous suppression of ferromagnetism and superconductivity in UCoGe by Si substitution | 10.1103/physrevb.77.140506 | D E De Nijs, N T Huy, A De Visser | American Physical Society (APS) | Physical Review B | 2008
61ba9d1705e6aa6710c511c1 | FMSCs | -1626781733 |  | FMSCs |  |  | Chalcogenides, Fluorides |  |  |  | 3 K |  |  | body | paragraph | baae3b5a89 | Simultaneous suppression of ferromagnetism and superconductivity in UCoGe by Si substitution | 10.1103/physrevb.77.140506 | D E De Nijs, N T Huy, A De Visser | American Physical Society (APS) | Physical Review B | 2008
61ba9d172a711de29cc51161 | bulk FeSe | 860845539 |  | FeSe |  |  | Iron-chalcogenides, Chalcogenides |  |  |  | 8.5 K |  |  | body | paragraph | ca64733a35 | Crystal Structure of BaFe 2 Se 3 as a Function of Temperature and Pressure: Phase Transition Phenomena and High-Order Expansion of Landau Potential
61ba9d172a711de29cc51162 | FeSe | 1721733106 |  | FeSe |  |  | Iron-chalcogenides, Chalcogenides |  |  |  | 10 K |  |  | body | paragraph | ca64733a35 | Crystal Structure of BaFe 2 Se 3 as a Function of Temperature and Pressure: Phase Transition Phenomena and High-Order Expansion of Landau Potential
61ba9d172a711de29cc51163 | FeSe | 1419468414 |  | FeSe |  |  | Iron-chalcogenides, Chalcogenides |  |  |  | 8.5 K |  |  | body | paragraph | ca64733a35 | Crystal Structure of BaFe 2 Se 3 as a Function of Temperature and Pressure: Phase Transition Phenomena and High-Order Expansion of Landau Potential
61ba9d172a711de29cc51164 | BaFe 2 Se 3 | 199093665 |  | BaFe 2 Se 3 |  |  | Iron-chalcogenides, Chalcogenides |  |  |  | 1.8 K |  |  | body | paragraph | ca64733a35 | Crystal Structure of BaFe 2 Se 3 as a Function of Temperature and Pressure: Phase Transition Phenomena and High-Order Expansion of Landau Potential
61ba9d17e720aae5f4c5115f | C 60 | 1580614604 |  | C 60 |  |  | Carbides |  |  |  | 117 K |  |  | body | paragraph | a80a529761 | Partial quantum statistics and its implications for narrow band materials | 10.1016/s0038-1098(02)00129-1 | T Zhou | Elsevier BV | Solid State Communications | 2002
61ba9d17d52116ffe1c51165 | SmFeAsO 1âˆ’x F y | -762191372 |  | SmFeAsO 1âˆ’x F y |  |  | Iron-pnictides, Pnictides, Oxides, Fluorides |  |  |  | 55 K |  |  | body | paragraph | 469b7d6b8f | Field-dependent superfluid density in the optimally doped SmFeAsO 1-x F y superconductor | 10.1209/0295-5075/91/47005 | S Weyeneth, M Bendele, R Puzniak, F MurÃ¡nyi, A Bussmann-Holder, N D Zhigadlo, S Katrych, Z Bukowski, J Karpinski, A Shengelaya, R Khasanov, H Keller | IOP Publishing | EPL (Europhysics Letters) | 2010
61ba9d17d52116ffe1c51166 | single crystal of nominal composition SmFeAsO 0.8 F 0.2 (sample A) | -228453556 |  | SmFeAsO 0.8 F 0.2 |  | single crystal | Iron-pnictides, Pnictides, Oxides, Fluorides |  |  |  | 47 K |  |  | body | paragraph | 469b7d6b8f | Field-dependent superfluid density in the optimally doped SmFeAsO 1-x F y superconductor | 10.1209/0295-5075/91/47005 | S Weyeneth, M Bendele, R Puzniak, F MurÃ¡nyi, A Bussmann-Holder, N D Zhigadlo, S Katrych, Z Bukowski, J Karpinski, A Shengelaya, R Khasanov, H Keller | IOP Publishing | EPL (Europhysics Letters) | 2010
61ba9d17d52116ffe1c51167 | SmFeAsO 0.85 F 0.15 (sample B) | -748113967 |  | SmFeAsO 0.85 F 0.15 |  |  | Iron-pnictides, Pnictides, Oxides, Fluorides |  |  |  | 54 K |  |  | body | paragraph | 469b7d6b8f | Field-dependent superfluid density in the optimally doped SmFeAsO 1-x F y superconductor | 10.1209/0295-5075/91/47005 | S Weyeneth, M Bendele, R Puzniak, F MurÃ¡nyi, A Bussmann-Holder, N D Zhigadlo, S Katrych, Z Bukowski, J Karpinski, A Shengelaya, R Khasanov, H Keller | IOP Publishing | EPL (Europhysics Letters) | 2010
61ba9d17d52116ffe1c51168 | LaFeAsO 1âˆ’x F x | 142807422 |  | LaFeAsO 1âˆ’x F x |  |  | Iron-pnictides, Pnictides, Oxides, Fluorides |  |  |  | 26 K |  |  | body | paragraph | 469b7d6b8f | Field-dependent superfluid density in the optimally doped SmFeAsO 1-x F y superconductor | 10.1209/0295-5075/91/47005 | S Weyeneth, M Bendele, R Puzniak, F MurÃ¡nyi, A Bussmann-Holder, N D Zhigadlo, S Katrych, Z Bukowski, J Karpinski, A Shengelaya, R Khasanov, H Keller | IOP Publishing | EPL (Europhysics Letters) | 2010
61ba9d1849d0b378c6c51154 | La 2 x Sr x CuO 4 | -461350873 |  | La 2 x Sr x CuO 4 |  |  | Alloys |  |  |  | +3.0 K |  |  | body | paragraph | 291c987ca8 | To be published in: "Treatise on High Temperature Superconductivity" |  | James S Schilling |  |  | 2006
61ba9d1849d0b378c6c51155 | La (M = 139) | 272401960 |  | La |  |  | Alloys |  |  | M=139 | 13 K |  | 12 GPa | body | paragraph | 291c987ca8 | To be published in: "Treatise on High Temperature Superconductivity" |  | James S Schilling |  |  | 2006
61ba9d1849d0b378c6c51156 | C 60 | 1931039014 |  | C 60 |  |  | Carbides |  |  |  | 50 K | magnetic susceptibility |  | body | figure | 291c987ca8 | To be published in: "Treatise on High Temperature Superconductivity" |  | James S Schilling |  |  | 2006
61ba9d1849d0b378c6c51157 | HgBa 2 Ca 2 Cu 3 O 8+ (Hg-1223) | 771819935 | Hg-1223 | HgBa 2 Ca 2 Cu 3 O 8+ |  |  | Alloys |  |  |  | 160 K | resistivity |  | body | paragraph | 291c987ca8 | To be published in: "Treatise on High Temperature Superconductivity" |  | James S Schilling |  |  | 2006
61ba9d1849d0b378c6c51158 | Hg-1223 | -1656325530 | Hg-1223 | [7 empty] | 134 K |  | 30 GPa | body | paragraph | 291c987ca8 | To be published in: "Treatise on High Temperature Superconductivity" |  | James S Schilling |  |  | 2006
61ba9d1849d0b378c6c51159 | Cs | 1503638419 |  | Cs |  |  | Alloys |  |  |  | 0.05 K and 1.5 K |  | 11 -15 GPa | body | paragraph | 291c987ca8 | To be published in: "Treatise on High Temperature Superconductivity" |  | James S Schilling |  |  | 2006
61ba9d1849d0b378c6c5115a | Y-123 | 1234871682 | Y-123 | [7 empty] | 92 K |  |  | body | paragraph | 291c987ca8 | To be published in: "Treatise on High Temperature Superconductivity" |  | James S Schilling |  |  | 2006
61ba9d1849d0b378c6c5115b | Hg- 1223 | -1522613066 | Hg- 1223 | [7 empty] | 75 K |  | 30 GPa | body | paragraph | 291c987ca8 | To be published in: "Treatise on High Temperature Superconductivity" |  | James S Schilling |  |  | 2006
61ba9d1849d0b378c6c5115c | n 0:27 | -31929268 | [7 empty] | n=0:27 | 0 K |  |  | body | paragraph | 291c987ca8 | To be published in: "Treatise on High Temperature Superconductivity" |  | James S Schilling |  |  | 2006
61ba9d1849d0b378c6c5115d | Hg-1223 | -839959750 | Hg-1223 | [7 empty] | 4 K |  | 23 GPa | body | paragraph | 291c987ca8 | To be published in: "Treatise on High Temperature Superconductivity" |  | James S Schilling |  |  | 2006
61ba9d1849d0b378c6c5115e | Li | 538961970 |  | Li |  |  | Alloys |  |  |  | 14 K |  | 30 GPa | body | paragraph | 291c987ca8 | To be published in: "Treatise on High Temperature Superconductivity" |  | James S Schilling |  |  | 2006
61ba9d1849d0b378c6c5115f | Tl-2201 | -91249831 | Tl-2201 | [7 empty] | 90 -100 K |  |  | body | paragraph | 291c987ca8 | To be published in: "Treatise on High Temperature Superconductivity" |  | James S Schilling |  |  | 2006
61ba9d1849d0b378c6c51160 | n 0.05 | -1135983830 |  | n 0.05 |  |  | Alloys |  |  |  | 0 K |  |  | body | paragraph | 291c987ca8 | To be published in: "Treatise on High Temperature Superconductivity" |  | James S Schilling |  |  | 2006
61ba9d1849d0b378c6c51161 | Nb 3 Ge | -2084699823 |  | Nb 3 Ge |  |  | Alloys |  |  |  | 23 K |  |  | body | paragraph | 291c987ca8 | To be published in: "Treatise on High Temperature Superconductivity" |  | James S Schilling |  |  | 2006
61ba9d1849d0b378c6c51162 | Nb 3 Ge | -2113584687 |  | Nb 3 Ge |  |  | Alloys |  |  |  | 23 K |  |  | body | paragraph | 291c987ca8 | To be published in: "Treatise on High Temperature Superconductivity" |  | James S Schilling |  |  | 2006
61ba9d1849d0b378c6c51163 | Hg-1201 | 1615870790 | Hg-1201 | [7 empty] | 98 K |  |  | body | figure | 291c987ca8 | To be published in: "Treatise on High Temperature Superconductivity" |  | James S Schilling |  |  | 2006
61ba9d1849d0b378c6c51164 | La 1.85 Sr 0.15 CuO 4 | -1117291425 |  | La 1.85 Sr 0.15 CuO 4 |  |  | Oxides, Cuprates |  |  |  | 36 K |  |  | body | paragraph | 291c987ca8 | To be published in: "Treatise on High Temperature Superconductivity" |  | James S Schilling |  |  | 2006
61ba9d1849d0b378c6c51165 | optimally doped Hg-1223 | 1031442893 | Hg-1223 |  | optimally doped | [5 empty] | 134 K to 304 K |  |  | body | figure | 291c987ca8 | To be published in: "Treatise on High Temperature Superconductivity" |  | James S Schilling |  |  | 2006
61ba9d1849d0b378c6c51166 | V 3 Si | -1197048510 |  | V 3 Si |  |  | Alloys |  |  |  | 16.6 K |  |  | body | paragraph | 291c987ca8 | To be published in: "Treatise on High Temperature Superconductivity" |  | James S Schilling |  |  | 2006
61ba9d1849d0b378c6c51167 | ' 1.75 | 1254630282 |  | ' 1.75 |  |  | Alloys |  |  |  | 39:25 K |  |  | body | paragraph | 291c987ca8 | To be published in: "Treatise on High Temperature Superconductivity" |  | James S Schilling |  |  | 2006
61ba9d1849d0b378c6c51168 | HgBa 2 Ca 2 Cu 3 O 8 (Hg-1223) | 1239935390 | Hg-1223 | HgBa 2 Ca 2 Cu 3 O 8 |  |  | Oxides, Cuprates |  |  |  | 134 K |  |  | body | paragraph | 291c987ca8 | To be published in: "Treatise on High Temperature Superconductivity" |  | James S Schilling |  |  | 2006
61ba9d1849d0b378c6c51169 | La 2 x Sr x CuO 4 | -511407285 |  | La 2 x Sr x CuO 4 |  |  | Alloys |  |  |  | 25 K |  |  | body | paragraph | 291c987ca8 | To be published in: "Treatise on High Temperature Superconductivity" |  | James S Schilling |  |  | 2006
61ba9d1849d0b378c6c5116a | MgB 2 | 1452060034 |  | MgB 2 |  |  | Alloys, Borides |  |  |  | 40 K |  |  | body | paragraph | 291c987ca8 | To be published in: "Treatise on High Temperature Superconductivity" |  | James S Schilling |  |  | 2006
61ba9d1849d0b378c6c5116b | Nb 3 Sn | 512973572 |  | Nb 3 Sn |  |  | Alloys |  |  |  | 17.8 K |  |  | body | paragraph | 291c987ca8 | To be published in: "Treatise on High Temperature Superconductivity" |  | James S Schilling |  |  | 2006
61ba9d1849d0b378c6c5116c | Hg-1201 | 1958587508 | Hg-1201 | [7 empty] | 30 -40 K |  |  | body | paragraph | 291c987ca8 | To be published in: "Treatise on High Temperature Superconductivity" |  | James S Schilling |  |  | 2006
61ba9d1849d0b378c6c5116d | YBa 2 Cu 3 O 7 compound (Y-123) | -772112164 | Y-123 | YBa 2 Cu 3 O 7 |  |  | Oxides, Cuprates |  |  |  | 77 K |  |  | body | paragraph | 291c987ca8 | To be published in: "Treatise on High Temperature Superconductivity" |  | James S Schilling |  |  | 2006
61ba9d187ce09aab2ac5117d | CeFeAsO 1-x F x with x = 0.16 | -522724294 |  | CeFeAsO 1-x F x |  |  | Iron-pnictides, Pnictides, Oxides, Fluorides |  |  | x=0.16 | 35 K | susceptibility |  | body | paragraph | 3e115bc2a7 | Structural and magnetic phase diagram of CeFeAsO1âˆ’ xFx and its relation to high-temperature superconductivity | 10.1038/nmat2315 | Jun Zhao, Q Huang, Clarina De La Cruz, Shiliang Li, J W Lynn, Y Chen, M A Green, G F Chen, G Li, Z Li, J L Luo, N L Wang, Pengcheng Dai | Springer Science and Business Media LLC | Nature Materials | 2008
61ba9d184217bb9076c51193 | Sr 2 RuO 4 | 1565200002 |  | Sr 2 RuO 4 |  |  | Oxides |  |  |  | 1.4 K |  |  | body | paragraph | 4ad5640fb2 | Absence of a Large Superconductivity-Induced Gap in Magnetic Fluctuations of Sr2RuO4 | 10.1103/physrevlett.118.147002 | S KunkemÃ¶ller, P Steffens, P Link, Y Sidis, Z Q Mao, Y Maeno, M Braden | American Physical Society (APS) | Physical Review Letters | 2017
61ba9d183961c0f52fc5115c | YH 4 | 2140290300 |  | YH 4 |  |  | Hydrides, Alloys |  |  |  | 235 K |  |  | body | paragraph | b33a693a17 | Electron-phonon coupling mechanisms for hydrogen-rich metals at high pressure | 10.1103/physrevb.96.100502 | K Tanaka, J S Tse, H Liu | American Physical Society (APS) | Physical Review B | 2017
61ba9d183961c0f52fc5115d | CaH 6 | -1317432692 |  | CaH 6 |  |  | Hydrides, Alloys |  |  |  | 205 K |  | 150 GPa | body | paragraph | b33a693a17 | Electron-phonon coupling mechanisms for hydrogen-rich metals at high pressure | 10.1103/physrevb.96.100502 | K Tanaka, J S Tse, H Liu | American Physical Society (APS) | Physical Review B | 2017
61ba9d183961c0f52fc5115e | hydrogen sulfide (H 2 S | -1119507563 | hydrogen sulfide | (H 2 S |  |  | Alloys |  |  |  | 200 K |  | 200 GPa | body | paragraph | b33a693a17 | Electron-phonon coupling mechanisms for hydrogen-rich metals at high pressure | 10.1103/physrevb.96.100502 | K Tanaka, J S Tse, H Liu | American Physical Society (APS) | Physical Review B | 2017
61ba9d183961c0f52fc5115f | Dense molecular hydrogen | 1954956490 | Dense molecular hydrogen | [7 empty] | 242K |  | 450 GPa | body | figure | b33a693a17 | Electron-phonon coupling mechanisms for hydrogen-rich metals at high pressure | 10.1103/physrevb.96.100502 | K Tanaka, J S Tse, H Liu | American Physical Society (APS) | Physical Review B | 2017
61ba9d183961c0f52fc51160 | SrH 10 | 1330070723 |  | SrH 10 |  |  | Hydrides, Alloys |  |  |  | 259 K |  |  | body | paragraph | b33a693a17 | Electron-phonon coupling mechanisms for hydrogen-rich metals at high pressure | 10.1103/physrevb.96.100502 | K Tanaka, J S Tse, H Liu | American Physical Society (APS) | Physical Review B | 2017
61ba9d183961c0f52fc51161 | YH 6 | -1314351688 |  | YH 6 |  |  | Hydrides, Alloys |  |  |  | 200 K |  |  | body | paragraph | b33a693a17 | Electron-phonon coupling mechanisms for hydrogen-rich metals at high pressure | 10.1103/physrevb.96.100502 | K Tanaka, J S Tse, H Liu | American Physical Society (APS) | Physical Review B | 2017
61ba9d183961c0f52fc51162 | YH 6 | -1300859712 |  | YH 6 |  |  | Hydrides, Alloys |  |  |  | 85 K |  |  | body | paragraph | b33a693a17 | Electron-phonon coupling mechanisms for hydrogen-rich metals at high pressure | 10.1103/physrevb.96.100502 | K Tanaka, J S Tse, H Liu | American Physical Society (APS) | Physical Review B | 2017
61ba9d180cb3d3a5e6c51122 | Sr 0.06 Bi 2 Se 3 | 189832193 |  | Sr 0.06 Bi 2 Se 3 |  |  | Chalcogenides |  |  |  | 2.5 K |  |  | header | abstract | fbc7cc7fbb | Electronic structure and relaxation dynamics in a superconducting topological material | 10.1038/srep22557 | Madhab Neupane, Yukiaki Ishida, Raman Sankar, Jian-Xin Zhu, Daniel S Sanchez, Ilya Belopolski, Su-Yang Xu, Nasser Alidoust, M Mofazzel Hosen, Shik Shin, Fangcheng Chou, M Zahid Hasan, Tomasz Durakiewicz | Springer Science and Business Media LLC | Scientific Reports | 2015
61ba9d180cb3d3a5e6c51123 | Bi 2 Se 3 (Sr x Bi 2 Se 3 | 2053801070 |  | Bi 2 Se 3 (Sr x Bi 2 Se 3 |  |  | Alloys |  |  |  | 3.0 K |  |  | body | paragraph | fbc7cc7fbb | Electronic structure and relaxation dynamics in a superconducting topological material | 10.1038/srep22557 | Madhab Neupane, Yukiaki Ishida, Raman Sankar, Jian-Xin Zhu, Daniel S Sanchez, Ilya Belopolski, Su-Yang Xu, Nasser Alidoust, M Mofazzel Hosen, Shik Shin, Fangcheng Chou, M Zahid Hasan, Tomasz Durakiewicz | Springer Science and Business Media LLC | Scientific Reports | 2015
61ba9d18fa2141a3e5c51132 | Zn-substituted sample C | -1604356931 |  | C | Zn-substituted |  | Carbides |  |  |  | 4 K |  |  | body | paragraph | 72478baa2b | Evidence for a bulk Meissner state in the ferromagnetic superconductorRuSr2GdCu2O8from dc magnetization | 10.1103/physrevb.61.r14960 | C Bernhard, J L Tallon, E BrÃ¼cher, R K Kremer | American Physical Society (APS) | Physical Review B | 2000
61ba9d18fa2141a3e5c51133 | Ru-1212 | 1308367770 | Ru-1212 | [7 empty] | 45 K |  |  | body | paragraph | 72478baa2b | Evidence for a bulk Meissner state in the ferromagnetic superconductorRuSr2GdCu2O8from dc magnetization | 10.1103/physrevb.61.r14960 | C Bernhard, J L Tallon, E BrÃ¼cher, R K Kremer | American Physical Society (APS) | Physical Review B | 2000
61ba9d18fa2141a3e5c51134 | RuSr 2 GdCu 2 O 8 | 962305234 |  | RuSr 2 GdCu 2 O 8 |  |  | Oxides, Cuprates |  |  |  | 45 K | magnetisation |  | header | abstract | 72478baa2b | Evidence for a bulk Meissner state in the ferromagnetic superconductorRuSr2GdCu2O8from dc magnetization | 10.1103/physrevb.61.r14960 | C Bernhard, J L Tallon, E BrÃ¼cher, R K Kremer | American Physical Society (APS) | Physical Review B | 2000
61ba9d18fa2141a3e5c51135 | Sample B | -1744022456 |  | B |  |  | Alloys, Borides |  |  |  | 45K |  |  | body | paragraph | 72478baa2b | Evidence for a bulk Meissner state in the ferromagnetic superconductorRuSr2GdCu2O8from dc magnetization | 10.1103/physrevb.61.r14960 | C Bernhard, J L Tallon, E BrÃ¼cher, R K Kremer | American Physical Society (APS) | Physical Review B | 2000
61ba9d18fa2141a3e5c51136 | pure sample B | 928175736 |  | B | pure |  | Alloys, Borides |  |  |  | 45K |  |  | body | figure | 72478baa2b | Evidence for a bulk Meissner state in the ferromagnetic superconductorRuSr2GdCu2O8from dc magnetization | 10.1103/physrevb.61.r14960 | C Bernhard, J L Tallon, E BrÃ¼cher, R K Kremer | American Physical Society (APS) | Physical Review B | 2000
61ba9d18fa2141a3e5c51137 | underdoped Y-123 | 261045411 | Y-123 |  | underdoped | [5 empty] | 40-50 K | specific heat |  | body | paragraph | 72478baa2b | Evidence for a bulk Meissner state in the ferromagnetic superconductorRuSr2GdCu2O8from dc magnetization | 10.1103/physrevb.61.r14960 | C Bernhard, J L Tallon, E BrÃ¼cher, R K Kremer | American Physical Society (APS) | Physical Review B | 2000
61ba9d19dc085aa023c51130 | single crystal samples of Ba(Fe 1âˆ’x Co x ) 2 As 2 , x=0.07 | -330520467 |  | Ba(Fe 1âˆ’x Co x ) 2 As 2 |  | single crystal | Iron-pnictides, Pnictides |  |  | x=0.07 | 24.5 K |  |  | body | figure | b7e1ab4a48 | Opening of the superconducting gap in the hole pockets of Ba(Fe1âˆ’xCox)2As2as seen via angle-resolved photoelectron spectroscopy | 10.1103/physrevb.85.144508 | B Mansart, E Papalazarou, M Fuglsang Jensen, V Brouet, L Petaccia, L De' Medici, G Sangiovanni, F Rullier-Albenque, A Forget, D Colson, M Marsi | American Physical Society (APS) | Physical Review B | 2014
61ba9d197b1a7abb24c51140 | Bi 1.7 P b 0.2 Sb 0.1 Sr 2 Ca 2 Cu 3 O x | 921743793 |  | Bi 1.7 P b 0.2 Sb 0.1 Sr 2 Ca 2 Cu 3 O x |  |  | Alloys |  |  |  | 108 K |  |  | body | paragraph | 0d5ed71159 | Frequency dependence of the intergranular magnetic flux penetration in ceramic Y Ba 2 Cu 3 O x superconductor |  | A A Sahakyan, S K Nikoghosyan, G N Yeritsyan |  |  | 2014
61ba9d1920fc3eae4bc511ac | Î´ = (0.25; 0.18; 0.13 | -1795744611 |  | 0.18; 0.13 |  |  | Alloys |  |  | Î´=0:25 | 111K |  |  | body | figure | 3e1856baff | Nonmagnetic Impurity Scattering in adx2âˆ’y2Superconductor near a Van Hove Point: Zn versus Ni in the Cuprates | 10.1103/physrevlett.77.1849 | R Fehrenbacher | American Physical Society (APS) | Physical Review Letters | 1995
61ba9d192c886f0fe6c51154 | LSCO (x = 0.15) | -92865378 | LSCO | [6 empty] | x=0.15 | 37 K |  |  | body | paragraph | 67186c4f6a | Dynamical properties of the spin and charge stripes in La[sub 2âˆ’x]Sr[sub x]CuO[sub 4] | 10.1063/1.1363060 | S Sugai, Y Takayanagi, N Hayamizu | AIP |  | 2000
61ba9d192c886f0fe6c51155 | LSCO (x = 0.15 | 1285636121 | LSCO | [6 empty] | x=0.15 | 1.5 K |  |  | body | paragraph | 67186c4f6a | Dynamical properties of the spin and charge stripes in La[sub 2âˆ’x]Sr[sub x]CuO[sub 4] | 10.1063/1.1363060 | S Sugai, Y Takayanagi, N Hayamizu | AIP |  | 2000
61ba9d192c886f0fe6c51156 | LSCO (x = 0.15) | -385524241 | LSCO | [6 empty] | x=0.15 | 42 K | resistivity |  | body | paragraph | 67186c4f6a | Dynamical properties of the spin and charge stripes in La[sub 2âˆ’x]Sr[sub x]CuO[sub 4] | 10.1063/1.1363060 | S Sugai, Y Takayanagi, N Hayamizu | AIP |  | 2000
61ba9d197c13e4f711c51138 | x = 0.68 | 458258611 | [7 empty] | x=0.68 | 5 K |  |  | body | paragraph | 5cca728ab3 | Correlation effects in the triangular lattice single-band systemLixNbO2 | 10.1103/physrevb.76.144513 | K-W Lee, J KuneÅ¡, R T Scalettar, W E Pickett | American Physical Society (APS) | Physical Review B | 2013
61ba9d197c13e4f711c51139 | layered niobate Li x NbO 2 | -555961919 |  | Li x NbO 2 |  |  | Oxides |  |  |  | 5 K |  |  | body | paragraph | 5cca728ab3 | Correlation effects in the triangular lattice single-band systemLixNbO2 | 10.1103/physrevb.76.144513 | K-W Lee, J KuneÅ¡, R T Scalettar, W E Pickett | American Physical Society (APS) | Physical Review B | 2013
61ba9d197c13e4f711c5113a | x=0.3 | 1323913800 | [7 empty] | x=0.3 | 5 K |  |  | body | paragraph | 5cca728ab3 | Correlation effects in the triangular lattice single-band systemLixNbO2 | 10.1103/physrevb.76.144513 | K-W Lee, J KuneÅ¡, R T Scalettar, W E Pickett | American Physical Society (APS) | Physical Review B | 2013
61ba9d197c13e4f711c5113b | 0.45 â‰¤ x < 0.8 | -209731005 | [7 empty] | x=< 0.8 | 5 K |  |  | header | abstract | 5cca728ab3 | Correlation effects in the triangular lattice single-band systemLixNbO2 | 10.1103/physrevb.76.144513 | K-W Lee, J KuneÅ¡, R T Scalettar, W E Pickett | American Physical Society (APS) | Physical Review B | 2013
61ba9d197c13e4f711c5113c | 0.5 â‰¤ x â‰¤ 0.7 | 199292073 | [7 empty] | x=â‰¤ 0.7 | 4 K |  |  | body | paragraph | 5cca728ab3 | Correlation effects in the triangular lattice single-band systemLixNbO2 | 10.1103/physrevb.76.144513 | K-W Lee, J KuneÅ¡, R T Scalettar, W E Pickett | American Physical Society (APS) | Physical Review B | 2013
61ba9d197f36ec6458c51128 | sys- tem FeSe | -318679150 |  | FeSe |  |  | Iron-chalcogenides, Chalcogenides |  |  |  | 30K |  | ambient pressure | body | paragraph | d8b27267a3 | Superconducting proximity effect on the block antiferromagnetism in KyFe2âˆ’xSe2 | 10.1103/physrevb.85.104506 | Hong-Min Jiang, Wei-Qiang Chen, Zi-Jian Yao, Fu-Chun Zhang | American Physical Society (APS) | Physical Review B | 2013
61ba9d19d7a99c43e8c51186 | x â‰ˆ 0.15 | -1832070850 | [7 empty] | x=0.15 | 19 K |  |  | body | paragraph | e7f411324b | Infrared optical properties ofPr2CuO4 | 10.1103/physrevb.66.144511 | C C Homes, Q Li, P Fournier, R L Greene | American Physical Society (APS) | Physical Review B | 2014
61ba9d19d7a99c43e8c51187 | x â‰ˆ 0.15 | -1832070850 | [7 empty] | x=0.15 | 23 K |  |  | body | paragraph | e7f411324b | Infrared optical properties ofPr2CuO4 | 10.1103/physrevb.66.144511 | C C Homes, Q Li, P Fournier, R L Greene | American Physical Society (APS) | Physical Review B | 2014
61ba9d1a783c1e8128c5125f | slightly overdoped Bi- 2212 crystals | -1189722100 | Bi- 2212 |  | slightly overdoped | crystals |  |  |  |  | 77 K | resistivity |  | body | paragraph | f0fc7ab470 | Interlayer Transport of Quasiparticles and Cooper Pairs inBi2Sr2CaCu2O8+Î´Superconductors | 10.1103/physrevlett.82.5345 | Yu. I Latyshev, T Yamashita, L N Bulaevskii, M J Graf, A V Balatsky, M P Maley | American Physical Society (APS) | Physical Review Letters | 1999
61ba9d1a07932c08a9c511a3 | InO-4 | 772760276 |  | InO-4 |  |  | Alloys |  |  |  | above 3 K |  |  | body | paragraph | e45a34c9c5 | Collective energy gap of preformed Cooper pairs in disordered superconductors | 10.1038/s41567-018-0365-8 | Thomas Dubouchet, Benjamin SacÃ©pÃ©, Johanna Seidemann, Dan Shahar, Marc Sanquer, Claude Chapelier | Springer Science and Business Media LLC | Nature Physics | 2018
61ba9d1a07932c08a9c511a4 | InO-4 | 880570987 |  | InO-4 |  |  | Alloys |  |  |  | 3.2K |  |  | body | figure | e45a34c9c5 | Collective energy gap of preformed Cooper pairs in disordered superconductors | 10.1038/s41567-018-0365-8 | Thomas Dubouchet, Benjamin SacÃ©pÃ©, Johanna Seidemann, Dan Shahar, Marc Sanquer, Claude Chapelier | Springer Science and Business Media LLC | Nature Physics | 2018
61ba9d1a3961c0f52fc51163 | S1 | 1059531725 | [8 empty] | 14.0 K |  |  | body | paragraph | ab569858bb | Superconducting properties of NbTiN thin films deposited by high-temperature chemical vapor deposition | 10.1103/physrevb.97.144518 | D Hazra, N Tsavdaris, A Mukhtarova, M Jacquemin, F Blanchet, R Albert, S Jebari, A Grimm, A Konar, E Blanquet, F Mercier, C Chapelier, M Hofheinz | American Physical Society (APS) | Physical Review B | 2017
61ba9d1a3961c0f52fc51164 | Nb 1âˆ’x Ti x N | -1795615590 |  | Nb 1âˆ’x Ti x N |  |  | Nitrides |  |  |  | 16 to 17 K |  |  | body | figure | ab569858bb | Superconducting properties of NbTiN thin films deposited by high-temperature chemical vapor deposition | 10.1103/physrevb.97.144518 | D Hazra, N Tsavdaris, A Mukhtarova, M Jacquemin, F Blanchet, R Albert, S Jebari, A Grimm, A Konar, E Blanquet, F Mercier, C Chapelier, M Hofheinz | American Physical Society (APS) | Physical Review B | 2017
61ba9d1ae4dc5fe1bac51135 | Nb | -403483317 |  | Nb |  |  | Alloys |  |  |  | 8.5K |  |  | body | figure | 2908a0538e | Oscillations of the Superconducting Critical Current in Nb-Cu-Ni-Cu-Nb Junctions | 10.1103/physrevlett.89.187004 | Y Blum, A Tsukernik, M Karpovski, A Palevski | American Physical Society (APS) | Physical Review Letters | 2002
61ba9d1b5cc438644dc51160 | x = 6.5 | -580974813 | [7 empty] | x=6.5 | 35 K |  |  | body | paragraph | b15706fbd6 | Nonlinear lightâ€“matter interaction at terahertz frequencies | 10.1364/aop.8.000401 | Daniele Nicoletti, Andrea Cavalleri | The Optical Society | Advances in Optics and Photonics | 2016
61ba9d1b5cc438644dc51161 | rhombohedrally-distorted perovskite La0.7Sr0.3MnO3 | 2015365957 |  | La0.7Sr0.3MnO3 | rhombohedrally-distorted perovskite |  | Oxides |  |  |  | 350 K |  |  | body | paragraph | b15706fbd6 | Nonlinear lightâ€“matter interaction at terahertz frequencies | 10.1364/aop.8.000401 | Daniele Nicoletti, Andrea Cavalleri | The Optical Society | Advances in Optics and Photonics | 2016
61ba9d1b5cc438644dc51162 | YBa2Cu3Ox | -299647534 |  | YBa2Cu3Ox |  |  | Oxides, Cuprates |  |  |  | 150 K |  |  | body | paragraph | b15706fbd6 | Nonlinear lightâ€“matter interaction at terahertz frequencies | 10.1364/aop.8.000401 | Daniele Nicoletti, Andrea Cavalleri | The Optical Society | Advances in Optics and Photonics | 2016
61ba9d1b5cc438644dc51163 | x = 6.6 | 2042529760 | [7 empty] | x=6.6 | 50 K |  |  | body | paragraph | b15706fbd6 | Nonlinear lightâ€“matter interaction at terahertz frequencies | 10.1364/aop.8.000401 | Daniele Nicoletti, Andrea Cavalleri | The Optical Society | Advances in Optics and Photonics | 2016
61ba9d1b5cc438644dc51164 | LiNbO3 | 592055199 |  | LiNbO3 |  |  | Oxides |  |  |  | 36 K |  |  | body | figure | b15706fbd6 | Nonlinear lightâ€“matter interaction at terahertz frequencies | 10.1364/aop.8.000401 | Daniele Nicoletti, Andrea Cavalleri | The Optical Society | Advances in Optics and Photonics | 2016
61ba9d1b0a416aa3d9c51138 | A y Fe 2âˆ’x Se 2 | -1079265547 |  | A y Fe 2âˆ’x Se 2 |  |  | Iron-chalcogenides, Chalcogenides |  |  |  | 30K |  |  | body | paragraph | bfae5c0e30 | Unconventional superconducting gap via spin fluctuations in iron-vacancy-orderedAyFe2âˆ’xSe2 | 10.1103/physrevb.85.184519 | Shin-Ming Huang, Chung-Yu Mou | American Physical Society (APS) | Physical Review B | 2012
61ba9d1cd52116ffe1c5116a | LaAg 0.975 Mn 0.025 | -1989428802 |  | LaAg 0.975 Mn 0.025 |  |  | Alloys |  |  |  | 0.35 K | Ï(T) |  | body | paragraph | b6535e78b4 | Correlation between site preference of ternary Mn addition in LaAg and superconductivity | 10.1063/1.2952525 | S Kumar, S N Kaul, J RodrÃ­guez FernÃ¡ndez, L FernÃ¡ndez BarquÃ­n, P F Henry | AIP Publishing | Journal of Applied Physics | 2008
61ba9d1d1b5bc7b48bc511c9 | L = 0, 0.5 and 1 | 1040107352 | [7 empty] | L=0, 0.5, 1 | 2 K |  |  | body | figure | 46ee906927 | Phase diagram and neutron spin resonance of superconducting NaFe1âˆ’xCuxAs | 10.1103/physrevb.95.054501 | Guotai Tan, Yu Song, Rui Zhang, Lifang Lin, Zhuang Xu, Long Tian, Songxue Chi, M K Graves-Brook, Shiliang Li, Pengcheng Dai | American Physical Society (APS) | Physical Review B | 2017
61ba9d1d1b5bc7b48bc511ca | x = 0.018 | 1759620198 | [7 empty] | x=0.018 | 11.8 K |  |  | body | figure | 46ee906927 | Phase diagram and neutron spin resonance of superconducting NaFe1âˆ’xCuxAs | 10.1103/physrevb.95.054501 | Guotai Tan, Yu Song, Rui Zhang, Lifang Lin, Zhuang Xu, Long Tian, Songxue Chi, M K Graves-Brook, Shiliang Li, Pengcheng Dai | American Physical Society (APS) | Physical Review B | 2017
61ba9d1dab9e3e9324c51176 | nanopatterned Nb CPWs | 1963574622 |  | Nb CPWs |  |  | Alloys |  |  |  | 8.05 K | resistance |  | body | paragraph | a9c1303fe0 | Upper Frequency Limits for Vortex Guiding and Ratchet Effects | 10.1103/physrevapplied.13.024012 | O V Dobrovolskiy, E Begun, V M Bevz, R Sachser, M Huth | American Physical Society (APS) | Physical Review Applied | 2020
61ba9d1dab9e3e9324c51177 | CPWs | 1878807022 |  | CPWs |  |  | Alloys |  |  |  | 0.1 K |  |  | body | paragraph | a9c1303fe0 | Upper Frequency Limits for Vortex Guiding and Ratchet Effects | 10.1103/physrevapplied.13.024012 | O V Dobrovolskiy, E Begun, V M Bevz, R Sachser, M Huth | American Physical Society (APS) | Physical Review Applied | 2020
61ba9d1d12cb23f3dfc51196 | optimally doped NaFe 0.972 Co 0.028 As | -1402404889 |  | NaFe 0.972 Co 0.028 As | optimally doped |  | Iron-pnictides, Pnictides |  |  |  | 24.5 K |  | 2.32 GPa | body | figure | 903262b35a | Pressure effects on the superconducting properties of single-crystalline Co doped NaFeAs | 10.1088/1367-2630/14/11/113043 | A F Wang, Z J Xiang, J J Ying, Y J Yan, P Cheng, G J Ye, X G Luo, X H Chen | IOP Publishing | New Journal of Physics | 2012
61ba9d1d12cb23f3dfc51197 | NaFe 0.925 Co 0.075 | 1289771608 |  | NaFe 0.925 Co 0.075 |  |  | Alloys |  |  |  | 24.5 K | magnetic susceptibility |  | body | figure | 903262b35a | Pressure effects on the superconducting properties of single-crystalline Co doped NaFeAs | 10.1088/1367-2630/14/11/113043 | A F Wang, Z J Xiang, J J Ying, Y J Yan, P Cheng, G J Ye, X G Luo, X H Chen | IOP Publishing | New Journal of Physics | 2012
61ba9d1d12cb23f3dfc51198 | polycrystalline NaFeAs | -1684470204 |  | NaFeAs |  | polycrystalline | Iron-pnictides, Pnictides |  |  |  | 31 K |  |  | body | paragraph | 903262b35a | Pressure effects on the superconducting properties of single-crystalline Co doped NaFeAs | 10.1088/1367-2630/14/11/113043 | A F Wang, Z J Xiang, J J Ying, Y J Yan, P Cheng, G J Ye, X G Luo, X H Chen | IOP Publishing | New Journal of Physics | 2012
61ba9d1d12cb23f3dfc51199 | NaFe 0.891 Co 0.109 | -4661280 |  | NaFe 0.891 Co 0.109 |  |  | Alloys |  |  |  | 2 K |  | ambient pressure | body | paragraph | 903262b35a | Pressure effects on the superconducting properties of single-crystalline Co doped NaFeAs | 10.1088/1367-2630/14/11/113043 | A F Wang, Z J Xiang, J J Ying, Y J Yan, P Cheng, G J Ye, X G Luo, X H Chen | IOP Publishing | New Journal of Physics | 2012
61ba9d1d12cb23f3dfc5119a | FeSe | 1804552130 |  | FeSe |  |  | Iron-chalcogenides, Chalcogenides |  |  |  | 7.06 K |  | 1.28 GPa | body | figure | 903262b35a | Pressure effects on the superconducting properties of single-crystalline Co doped NaFeAs | 10.1088/1367-2630/14/11/113043 | A F Wang, Z J Xiang, J J Ying, Y J Yan, P Cheng, G J Ye, X G Luo, X H Chen | IOP Publishing | New Journal of Physics | 2012
61ba9d1d12cb23f3dfc5119b | NaFe 0.99 Co 0.01 As | 1823322476 |  | NaFe 0.99 Co 0.01 As |  |  | Iron-pnictides, Pnictides |  |  |  | 16K | resistivity |  | body | figure | 903262b35a | Pressure effects on the superconducting properties of single-crystalline Co doped NaFeAs | 10.1088/1367-2630/14/11/113043 | A F Wang, Z J Xiang, J J Ying, Y J Yan, P Cheng, G J Ye, X G Luo, X H Chen | IOP Publishing | New Journal of Physics | 2012
61ba9d1d12cb23f3dfc5119c | x = 0.075 | -1284014447 | [7 empty] | x=0.075 | 13 K |  | 2.3 GPa | header | abstract | 903262b35a | Pressure effects on the superconducting properties of single-crystalline Co doped NaFeAs | 10.1088/1367-2630/14/11/113043 | A F Wang, Z J Xiang, J J Ying, Y J Yan, P Cheng, G J Ye, X G Luo, X H Chen | IOP Publishing | New Journal of Physics | 2012
61ba9d1d12cb23f3dfc5119d | NaFe 1âˆ’x Co x As | -184658608 |  | NaFe 1âˆ’x Co x As |  |  | Iron-pnictides, Pnictides |  |  |  | 31 K |  | 2-3 GPa | body | paragraph | 903262b35a | Pressure effects on the superconducting properties of single-crystalline Co doped NaFeAs | 10.1088/1367-2630/14/11/113043 | A F Wang, Z J Xiang, J J Ying, Y J Yan, P Cheng, G J Ye, X G Luo, X H Chen | IOP Publishing | New Journal of Physics | 2012
61ba9d1d12cb23f3dfc5119e | Na 1âˆ’x FeAs polycrystal | -1302755991 |  | Na 1âˆ’x FeAs |  | polycrystal | Iron-pnictides, Pnictides |  |  |  | 31 K |  | 3 GPa | body | paragraph | 903262b35a | Pressure effects on the superconducting properties of single-crystalline Co doped NaFeAs | 10.1088/1367-2630/14/11/113043 | A F Wang, Z J Xiang, J J Ying, Y J Yan, P Cheng, G J Ye, X G Luo, X H Chen | IOP Publishing | New Journal of Physics | 2012
61ba9d1d12cb23f3dfc5119f | tetragonal FeSe | -1991982619 |  | FeSe |  |  | Iron-chalcogenides, Chalcogenides |  |  |  | 8.5 K |  | ambient pressure | body | paragraph | 903262b35a | Pressure effects on the superconducting properties of single-crystalline Co doped NaFeAs | 10.1088/1367-2630/14/11/113043 | A F Wang, Z J Xiang, J J Ying, Y J Yan, P Cheng, G J Ye, X G Luo, X H Chen | IOP Publishing | New Journal of Physics | 2012
61ba9d1d12cb23f3dfc511a0 | optimally doped NaFe 1âˆ’x Co x As | 1477618414 |  | NaFe 1âˆ’x Co x As | optimally doped |  | Iron-pnictides, Pnictides |  |  |  | 31 K |  |  | body |  | 903262b35a | Pressure effects on the superconducting properties of single-crystalline Co doped NaFeAs | 10.1088/1367-2630/14/11/113043 | A F Wang, Z J Xiang, J J Ying, Y J Yan, P Cheng, G J Ye, X G Luo, X H Chen | IOP Publishing | New Journal of Physics | 2012
61ba9d1d12cb23f3dfc511a1 | NaFeAs | 1017810837 |  | NaFeAs |  |  | Iron-pnictides, Pnictides |  |  |  | 52, 41, and 23 K |  |  | body | paragraph | 903262b35a | Pressure effects on the superconducting properties of single-crystalline Co doped NaFeAs | 10.1088/1367-2630/14/11/113043 | A F Wang, Z J Xiang, J J Ying, Y J Yan, P Cheng, G J Ye, X G Luo, X H Chen | IOP Publishing | New Journal of Physics | 2012
61ba9d1d12cb23f3dfc511a2 | BaFe 2 (As 1âˆ’x P x ) 2 | -2007616562 |  | BaFe 2 (As 1âˆ’x P x ) 2 |  |  | Iron-pnictides, Pnictides |  |  |  | 31 K |  |  | body | paragraph | 903262b35a | Pressure effects on the superconducting properties of single-crystalline Co doped NaFeAs | 10.1088/1367-2630/14/11/113043 | A F Wang, Z J Xiang, J J Ying, Y J Yan, P Cheng, G J Ye, X G Luo, X H Chen | IOP Publishing | New Journal of Physics | 2012
61ba9d1d12cb23f3dfc511a3 | optimally doped NaFe1âˆ’xCoxAs | 873294098 |  | NaFe1âˆ’xCoxAs | optimally doped |  | Iron-pnictides, Pnictides |  |  |  | 31 K |  |  | header | abstract | 903262b35a | Pressure effects on the superconducting properties of single-crystalline Co doped NaFeAs | 10.1088/1367-2630/14/11/113043 | A F Wang, Z J Xiang, J J Ying, Y J Yan, P Cheng, G J Ye, X G Luo, X H Chen | IOP Publishing | New Journal of Physics | 2012
61ba9d1d12cb23f3dfc511a4 | F-doped LaOFeAs | -38411628 |  | LaOFeAs | F |  | Iron-pnictides, Oxides, Pnictides |  |  |  | 43 K |  |  | body | paragraph | 903262b35a | Pressure effects on the superconducting properties of single-crystalline Co doped NaFeAs | 10.1088/1367-2630/14/11/113043 | A F Wang, Z J Xiang, J J Ying, Y J Yan, P Cheng, G J Ye, X G Luo, X H Chen | IOP Publishing | New Journal of Physics | 2012
61ba9d1d12cb23f3dfc511a5 | electron-doped NaFeAs | -282009134 |  | NaFeAs | electron-doped |  | Iron-pnictides, Pnictides |  |  |  | 31 K |  |  | body | paragraph | 903262b35a | Pressure effects on the superconducting properties of single-crystalline Co doped NaFeAs | 10.1088/1367-2630/14/11/113043 | A F Wang, Z J Xiang, J J Ying, Y J Yan, P Cheng, G J Ye, X G Luo, X H Chen | IOP Publishing | New Journal of Physics | 2012
61ba9d1ea01e2beb09c51193 | Pr[O 1-x F x ]FeAs | -1704955946 |  | Pr[O 1-x F x ]FeAs |  |  | Alloys |  |  |  | 52 K |  |  | header | title | a012bb70b1 | Superconductivity at 52 K in iron based F doped layered quaternary compound Pr[O1â€“xFx]FeAs | 10.1179/143307508x333686 | Zhi-An A Ren, Jie Yang, Wei Lu, Wei Yi, Guang-Can C Che, Xiao-Li L Dong, Li-Ling L Sun, Zhong-Xian X Zhao | Informa UK Limited | Materials Research Innovations | 2008
61ba9d1ea01e2beb09c51194 | La[O 1-x F x ]FeAs | 732020049 |  | La[O 1-x F x ]FeAs |  |  | Alloys |  |  |  | 26 K |  |  | header | abstract | a012bb70b1 | Superconductivity at 52 K in iron based F doped layered quaternary compound Pr[O1â€“xFx]FeAs | 10.1179/143307508x333686 | Zhi-An A Ren, Jie Yang, Wei Lu, Wei Yi, Guang-Can C Che, Xiao-Li L Dong, Li-Ling L Sun, Zhong-Xian X Zhao | Informa UK Limited | Materials Research Innovations | 2008
61ba9d1ea01e2beb09c51195 | Pr[O 1-x F x ]FeAs | -1674154704 |  | Pr[O 1-x F x ]FeAs |  |  | Alloys |  |  |  | 52 K |  |  | header | abstract | a012bb70b1 | Superconductivity at 52 K in iron based F doped layered quaternary compound Pr[O1â€“xFx]FeAs | 10.1179/143307508x333686 | Zhi-An A Ren, Jie Yang, Wei Lu, Wei Yi, Guang-Can C Che, Xiao-Li L Dong, Li-Ling L Sun, Zhong-Xian X Zhao | Informa UK Limited | Materials Research Innovations | 2008
61ba9d1e2a711de29cc51167 | MgB 2 | 1454007344 |  | MgB 2 |  |  | Alloys, Borides |  |  |  | 45-58 K |  |  | body | paragraph | 27b96df8dd | Superconductivity of Mg/MgO interface formed by shock-wave pressure | 10.1016/j.physc.2013.02.012 | N S Sidorov, A V Palnichenko, D V Shakhrai, V V Avdonin, O M Vyaselev, S S Khasanov | Elsevier BV | Physica C: Superconductivity | 2013
61ba9d1e2a711de29cc51168 | MgB 2 | 1288414288 |  | MgB 2 |  |  | Alloys, Borides |  |  |  | 39 K | susceptibility |  | body | paragraph | 27b96df8dd | Superconductivity of Mg/MgO interface formed by shock-wave pressure | 10.1016/j.physc.2013.02.012 | N S Sidorov, A V Palnichenko, D V Shakhrai, V V Avdonin, O M Vyaselev, S S Khasanov | Elsevier BV | Physica C: Superconductivity | 2013
61ba9d1e2a711de29cc51169 | Mg/MgO-sample | -205086767 |  | Mg |  |  | Alloys |  |  |  | 29 K |  |  | body | figure | 27b96df8dd | Superconductivity of Mg/MgO interface formed by shock-wave pressure | 10.1016/j.physc.2013.02.012 | N S Sidorov, A V Palnichenko, D V Shakhrai, V V Avdonin, O M Vyaselev, S S Khasanov | Elsevier BV | Physica C: Superconductivity | 2013
61ba9d1e2a711de29cc5116a | magnesium diboride | 95273922 | magnesium diboride | MgB2 | [6 empty] | 39 K |  |  | body | paragraph | 27b96df8dd | Superconductivity of Mg/MgO interface formed by shock-wave pressure | 10.1016/j.physc.2013.02.012 | N S Sidorov, A V Palnichenko, D V Shakhrai, V V Avdonin, O M Vyaselev, S S Khasanov | Elsevier BV | Physica C: Superconductivity | 2013
61ba9d1e2a711de29cc5116b | MgB 2 | 1958421092 |  | MgB 2 |  |  | Alloys, Borides |  |  |  | 39-54 K |  |  | body | paragraph | 27b96df8dd | Superconductivity of Mg/MgO interface formed by shock-wave pressure | 10.1016/j.physc.2013.02.012 | N S Sidorov, A V Palnichenko, D V Shakhrai, V V Avdonin, O M Vyaselev, S S Khasanov | Elsevier BV | Physica C: Superconductivity | 2013
61ba9d1f85fc223534c5112f | NbN | -1232469184 |  | NbN |  |  | Nitrides |  |  |  | below 17K |  |  | body | paragraph | 6017725ee0 | Band Offsets in Semiconductor Heterojunctions | 10.1016/s0081-1947(08)60397-5 | Edward T Yu, James O Mccaldin, Thomas C Mcgill | Elsevier |  | 1992
61ba9d1f85fc223534c51130 | monolayer FeSe/SrTiO3 | 217445069 |  | FeSe/SrTiO3 |  |  | Alloys |  |  |  | 20 K |  |  | body | paragraph | 6017725ee0 | Band Offsets in Semiconductor Heterojunctions | 10.1016/s0081-1947(08)60397-5 | Edward T Yu, James O Mccaldin, Thomas C Mcgill | Elsevier |  | 1992
61ba9d1f85fc223534c51131 | NbN film | -42469971 |  | NbN |  | film | Nitrides |  |  |  | 12.8 K | resistivity |  | body | figure | 6017725ee0 | Band Offsets in Semiconductor Heterojunctions | 10.1016/s0081-1947(08)60397-5 | Edward T Yu, James O Mccaldin, Thomas C Mcgill | Elsevier |  | 1992
61ba9d1f7ecf8b73e6c51172 | URu 2 Si 2 | -1766994665 |  | URu 2 Si 2 |  |  | Alloys |  |  |  | 17.5 K |  |  | body | paragraph | 1d225ba4a6 | Anomalous Temperature Dependence of Lower Critical Field in Ultraclean URu2Si2 | 10.1143/jpsj.79.084705 | Ryuji Okazaki, Masaaki Shimozawa, Hiroaki Shishido, Marcin Konczykowski, Yoshinori Haga, Tatsuma D. Matsuda, Etsuji Yamamoto, Yoshichika ÅŒnuki, Yoichi Yanase, Takasada Shibauchi, Yuji Matsuda | Physical Society of Japan | Journal of the Physical Society of Japan | 2010
61ba9d1f7ecf8b73e6c51173 | URu2Si2 | -1482111429 |  | URu2Si2 |  |  | Alloys |  |  |  | 1.4 K | resistivity |  | body | paragraph | 1d225ba4a6 | Anomalous Temperature Dependence of Lower Critical Field in Ultraclean URu2Si2 | 10.1143/jpsj.79.084705 | Ryuji Okazaki, Masaaki Shimozawa, Hiroaki Shishido, Marcin Konczykowski, Yoshinori Haga, Tatsuma D. Matsuda, Etsuji Yamamoto, Yoshichika ÅŒnuki, Yoichi Yanase, Takasada Shibauchi, Yuji Matsuda | Physical Society of Japan | Journal of the Physical Society of Japan | 2010
61ba9d1f11af647618c5112b | Ca2xNaxCuO2Cl2 | -1513093185 |  | Ca2xNaxCuO2Cl2 |  |  | Oxides, Cuprates |  |  |  | 28K |  |  | body | paragraph | 6ed628137b | Friedel oscillations as a probe of fermionic quasiparticles | 10.1103/physrevb.93.205117 | Emanuele G Dalla Torre, David Benjamin, Yang He, David Dentelski, Eugene Demler | American Physical Society (APS) | Physical Review B | 2016
61ba9d1f11af647618c5112c | Bi2212 | -1855147746 | Bi2212 | Bi2212Bi2212 | [6 empty] | 37K |  |  | body | paragraph | 6ed628137b | Friedel oscillations as a probe of fermionic quasiparticles | 10.1103/physrevb.93.205117 | Emanuele G Dalla Torre, David Benjamin, Yang He, David Dentelski, Eugene Demler | American Physical Society (APS) | Physical Review B | 2016
61ba9d1f2b9a12e3d2c511af | CsFe 2 As 2 | -2011226879 |  | CsFe 2 As 2 |  |  | Iron-pnictides, Pnictides |  |  |  | 4 K |  |  | body | paragraph | 9bb3b23431 | The superconductor KxSr1-xFe2As2: normal state and superconducting properties | 10.1088/1367-2630/11/2/025013 | B Lv, M Gooch, B Lorenz, F Chen, A M Guloy, C W Chu | IOP Publishing | New Journal of Physics | 2009
61ba9d1f2b9a12e3d2c511b0 | KFe 2 As 2 | 1036145735 |  | KFe 2 As 2 |  |  | Iron-pnictides, Pnictides |  |  |  | 3.8 K |  |  | body | figure | 9bb3b23431 | The superconductor KxSr1-xFe2As2: normal state and superconducting properties | 10.1088/1367-2630/11/2/025013 | B Lv, M Gooch, B Lorenz, F Chen, A M Guloy, C W Chu | IOP Publishing | New Journal of Physics | 2009
61ba9d1f2b9a12e3d2c511b1 | x=1 (KFe 2 As 2 | 1961518075 |  | KFe 2 As 2 |  |  | Iron-pnictides, Pnictides |  |  | x=1 | 3.8 K |  |  | body | paragraph | 9bb3b23431 | The superconductor KxSr1-xFe2As2: normal state and superconducting properties | 10.1088/1367-2630/11/2/025013 | B Lv, M Gooch, B Lorenz, F Chen, A M Guloy, C W Chu | IOP Publishing | New Journal of Physics | 2009
61ba9d1f2b9a12e3d2c511b2 | x max =0.45 | -389371351 | [7 empty] | x max=0.45 | 37 K |  |  | body | figure | 9bb3b23431 | The superconductor KxSr1-xFe2As2: normal state and superconducting properties | 10.1088/1367-2630/11/2/025013 | B Lv, M Gooch, B Lorenz, F Chen, A M Guloy, C W Chu | IOP Publishing | New Journal of Physics | 2009
61ba9d1f2b9a12e3d2c511b3 | xâ‰ƒ0.3 | 19266777 | [8 empty] | 30 K |  |  | body | figure | 9bb3b23431 | The superconductor KxSr1-xFe2As2: normal state and superconducting properties | 10.1088/1367-2630/11/2/025013 | B Lv, M Gooch, B Lorenz, F Chen, A M Guloy, C W Chu | IOP Publishing | New Journal of Physics | 2009
61ba9d1f720b8b3d36c5115f | BSSCO | 2094123672 | BSSCO | [7 empty] | 22.5 K | magnetization |  | body | paragraph | 21939d112f | Direct determination of the collective pinning radius in the cuprate superconductorBi2Sr2CaCu2O8+Î´ | 10.1103/physrevb.81.092502 | M I Dolz, A B Kolton, H Pastoriza | American Physical Society (APS) | Physical Review B | 2009
61ba9d2085b12ae79ac51154 | MgB 2 | 1384677484 |  | MgB 2 |  |  | Alloys, Borides |  |  |  | 39 K |  |  | body | paragraph | c3dcdde88d | Temperature dependence of the structural parameters of the non-oxide perovskite |  | Superconductor Mgcni, Q Huang, T He, K A Regan, N Rogado, M Hayward, M K Haas, K Inumaru, R J Cava
61ba9d20a01e2beb09c51196 | MgB 2 | 1282637034 |  | MgB 2 |  |  | Alloys, Borides |  |  |  | 39 K |  |  | body | paragraph | 210be7fbbd | Evidence for a Multiple Superconducting Gap inMgB2from High-Resolution Photoemission Spectroscopy | 10.1103/physrevlett.87.177006 | S Tsuda, T Yokoya, T Kiss, Y Takano, K Togano, H Kito, H Ihara, S Shin | American Physical Society (APS) | Physical Review Letters | 2013
61ba9d2005e6aa6710c511c5 | 2 TPa | -597468262 |  |  | 2 TPa | [5 empty] | 300 K |  | 500 GPa | body | paragraph | a7a97e3fb1 | High-pressure superconducting state in hydrogen | 10.1016/j.ssc.2016.05.019 | A M Duda, R SzczÈ©Å›niak, M A SowiÅ„ska, A H Kosiacka | Elsevier BV | Solid State Communications | 2016
61ba9d2005e6aa6710c511c6 | HgBa 2 Ca 2 Cu 3 O 8+y ) | 1887458358 |  | HgBa 2 Ca 2 Cu 3 O 8+y |  |  | Alloys |  |  |  | 135 K |  |  | body | paragraph | a7a97e3fb1 | High-pressure superconducting state in hydrogen | 10.1016/j.ssc.2016.05.019 | A M Duda, R SzczÈ©Å›niak, M A SowiÅ„ska, A H Kosiacka | Elsevier BV | Solid State Communications | 2016
61ba9d2005e6aa6710c511c7 | H 3 S | -551734216 |  | H 3 S |  |  | Hydrides, Chalcogenides |  |  |  | 200 K |  |  | body | paragraph | a7a97e3fb1 | High-pressure superconducting state in hydrogen | 10.1016/j.ssc.2016.05.019 | A M Duda, R SzczÈ©Å›niak, M A SowiÅ„ska, A H Kosiacka | Elsevier BV | Solid State Communications | 2016
61ba9d202a711de29cc5116c | as-grown Bi-2212 single crystals | -430476661 | Bi-2212 |  |  | single crystals |  |  |  |  | 60 K |  |  | body | paragraph | b9c69e43fc | Intimate link between charge density wave, pseudogap and superconducting energy scales in cuprates | 10.1038/s41567-019-0509-5 | B Loret, N Auvray, Y Gallais, M Cazayous, A Forget, D Colson, M-H Julien, I Paul, M Civelli, A Sacuto | Springer Science and Business Media LLC | Nature Physics | 2020
61ba9d202a711de29cc5116d | p=0.11, 0.12 and 0.14 | 27048771 | [7 empty] | p=0.11, 0.12, 0.14 | 133 K |  |  | body | figure | b9c69e43fc | Intimate link between charge density wave, pseudogap and superconducting energy scales in cuprates | 10.1038/s41567-019-0509-5 | B Loret, N Auvray, Y Gallais, M Cazayous, A Forget, D Colson, M-H Julien, I Paul, M Civelli, A Sacuto | Springer Science and Business Media LLC | Nature Physics | 2020
61ba9d202a711de29cc5116e | Hg-1223 | -1587012542 | Hg-1223 | [7 empty] | 122 K |  |  | body | paragraph | b9c69e43fc | Intimate link between charge density wave, pseudogap and superconducting energy scales in cuprates | 10.1038/s41567-019-0509-5 | B Loret, N Auvray, Y Gallais, M Cazayous, A Forget, D Colson, M-H Julien, I Paul, M Civelli, A Sacuto | Springer Science and Business Media LLC | Nature Physics | 2020
61ba9d202a711de29cc5116f | Hg-1223 | -1421420929 | Hg-1223 | [7 empty] | 290 K |  |  | body | paragraph | b9c69e43fc | Intimate link between charge density wave, pseudogap and superconducting energy scales in cuprates | 10.1038/s41567-019-0509-5 | B Loret, N Auvray, Y Gallais, M Cazayous, A Forget, D Colson, M-H Julien, I Paul, M Civelli, A Sacuto | Springer Science and Business Media LLC | Nature Physics | 2020
61ba9d202a711de29cc51170 | Hg-1223 | -1421420929 | Hg-1223 | [7 empty] | 200 K |  |  | body | paragraph | b9c69e43fc | Intimate link between charge density wave, pseudogap and superconducting energy scales in cuprates | 10.1038/s41567-019-0509-5 | B Loret, N Auvray, Y Gallais, M Cazayous, A Forget, D Colson, M-H Julien, I Paul, M Civelli, A Sacuto | Springer Science and Business Media LLC | Nature Physics | 2020
61ba9d202a711de29cc51171 | Y-123 | 1554507504 | Y-123 | [7 empty] | 290 K |  |  | body | paragraph | b9c69e43fc | Intimate link between charge density wave, pseudogap and superconducting energy scales in cuprates | 10.1038/s41567-019-0509-5 | B Loret, N Auvray, Y Gallais, M Cazayous, A Forget, D Colson, M-H Julien, I Paul, M Civelli, A Sacuto | Springer Science and Business Media LLC | Nature Physics | 2020
61ba9d202a711de29cc51172 | Hg-1201 | 1893143795 | Hg-1201 | [7 empty] | 285 K |  |  | body | paragraph | b9c69e43fc | Intimate link between charge density wave, pseudogap and superconducting energy scales in cuprates | 10.1038/s41567-019-0509-5 | B Loret, N Auvray, Y Gallais, M Cazayous, A Forget, D Colson, M-H Julien, I Paul, M Civelli, A Sacuto | Springer Science and Business Media LLC | Nature Physics | 2020
61ba9d2114d91e0862c5118f | FeSe | 1438717960 |  | FeSe |  |  | Iron-chalcogenides, Chalcogenides |  |  |  | 8 K |  |  | body | paragraph | 566a951b96 | Fermi surface pockets in electron-doped iron superconductor by Lifshitz transition | 10.1088/2399-6528/aae0dc | Jose P Rodriguez, Ronald Melendrez | IOP Publishing | Journal of Physics Communications | 2018
61ba9d2114d91e0862c51190 | FeSe | 1615841622 |  | FeSe |  |  | Iron-chalcogenides, Chalcogenides |  |  |  | 40-110 K |  |  | body | paragraph | 566a951b96 | Fermi surface pockets in electron-doped iron superconductor by Lifshitz transition | 10.1088/2399-6528/aae0dc | Jose P Rodriguez, Ronald Melendrez | IOP Publishing | Journal of Physics Communications | 2018
61ba9d2107932c08a9c511a7 | Bi2Sr2CaCu2O 8+Î´ single crystal | 406015860 |  | Bi2Sr2CaCu2O 8+Î´ |  | single crystal | Alloys |  |  |  | 88 K | magnetization |  | body | figure | 760534414b | Composite to Tilted Vortex Lattice Transition inBi2Sr2CaCu2O8+Î´in Oblique Fields | 10.1103/physrevlett.97.237005 | M Konczykowski, C J Van Der Beek, A E Koshelev, V Mosser, M Dodgson, P H Kes | American Physical Society (APS) | Physical Review Letters | 2008
61ba9d22a5c5381c2ec511b3 | BSCCO thin film | -168544853 | BSCCO |  |  | thin film |  |  |  |  | 85K |  |  | body | paragraph | 87d84c5081 | Impact of an oxygen dopant in Bi 2 Sr 2 CaCu 2 O 8+Î´ | 10.1209/0295-5075/86/37007 | S Johnston, F Vernay, T P Devereaux | IOP Publishing | EPL (Europhysics Letters) | 2014
61ba9d227c13e4f711c5113f | Nb 3 Sn | 718982098 |  | Nb 3 Sn |  |  | Alloys |  |  |  | 9.2 K |  |  | body | paragraph | 0fedb73ba7 | Theoretical modeling of critical temperature increase in metamaterial superconductors | 10.1103/physrevb.93.184510 | Igor I Smolyaninov, Vera N Smolyaninova | American Physical Society (APS) | Physical Review B | 2016
61ba9d227c13e4f711c51140 | 3.25 | -884742741 |  | 3.25 |  |  | Alloys |  |  |  | 3.9 K |  |  | body | figure | 0fedb73ba7 | Theoretical modeling of critical temperature increase in metamaterial superconductors | 10.1103/physrevb.93.184510 | Igor I Smolyaninov, Vera N Smolyaninova | American Physical Society (APS) | Physical Review B | 2016
61ba9d227c13e4f711c51141 | MgB 2 | 1348101800 |  | MgB 2 |  |  | Alloys, Borides |  |  |  | 39 K |  |  | body | figure | 0fedb73ba7 | Theoretical modeling of critical temperature increase in metamaterial superconductors | 10.1103/physrevb.93.184510 | Igor I Smolyaninov, Vera N Smolyaninova | American Physical Society (APS) | Physical Review B | 2016
61ba9d227c13e4f711c51142 | H 2 S | -838126256 |  | H 2 S |  |  | Hydrides, Chalcogenides |  |  |  | 203 K |  |  | body | paragraph | 0fedb73ba7 | Theoretical modeling of critical temperature increase in metamaterial superconductors | 10.1103/physrevb.93.184510 | Igor I Smolyaninov, Vera N Smolyaninova | American Physical Society (APS) | Physical Review B | 2016
61ba9d233af0453d0cc511a9 | x = 0.07 | 1547809421 | [7 empty] | x=0.07 | 21.8 K |  |  | body | figure | 769e629bda | Stripe antiferromagnetic correlations inLaFeAsO1âˆ’xFxprobed byA75sNMR | 10.1103/physrevb.81.212502 | Shunsaku Kitagawa, Yusuke Nakai, Tetsuya Iye, Kenji Ishida, Yoichi Kamihara, Masahiro Hirano, Hideo Hosono | American Physical Society (APS) | Physical Review B | 2010
61ba9d233af0453d0cc511aa | x = 0.14 | 300522541 | [7 empty] | x=0.14 | 6.7 K |  |  | body | figure | 769e629bda | Stripe antiferromagnetic correlations inLaFeAsO1âˆ’xFxprobed byA75sNMR | 10.1103/physrevb.81.212502 | Shunsaku Kitagawa, Yusuke Nakai, Tetsuya Iye, Kenji Ishida, Yoichi Kamihara, Masahiro Hirano, Hideo Hosono | American Physical Society (APS) | Physical Review B | 2010
61ba9d2361d1c9d20fc5118d | Bi2212 | -1774301340 | Bi2212 | Bi2212Bi2212 | [6 empty] | 91 K |  |  | body | paragraph | 009db2ec7d | Influence of optically quenched superconductivity on quasiparticle relaxation rates inBi2Sr2CaCu2O8+Î´ | 10.1103/physrevb.92.161102 | Christopher L Smallwood, Wentao Zhang, Tristan L Miller, Gregory Affeldt, Koshi Kurashima, Chris Jozwiak, Takashi Noji, Yoji Koike, Hiroshi Eisaki, Dung-Hai Lee, Robert A Kaindl, Alessandra Lanzara | American Physical Society (APS) | Physical Review B | 2015
61ba9d2361d1c9d20fc5118e | Bi2212 | -1668402863 | Bi2212 | Bi2212Bi2212 | [6 empty] | 78 K |  |  | body | paragraph | 009db2ec7d | Influence of optically quenched superconductivity on quasiparticle relaxation rates inBi2Sr2CaCu2O8+Î´ | 10.1103/physrevb.92.161102 | Christopher L Smallwood, Wentao Zhang, Tristan L Miller, Gregory Affeldt, Koshi Kurashima, Chris Jozwiak, Takashi Noji, Yoji Koike, Hiroshi Eisaki, Dung-Hai Lee, Robert A Kaindl, Alessandra Lanzara | American Physical Society (APS) | Physical Review B | 2015
61ba9d2361d1c9d20fc5118f | optimally doped Bi2212 | 1343405345 | Bi2212 | Bi2212Bi2212 | optimally doped | [5 empty] | 91 K |  |  | body | paragraph | 009db2ec7d | Influence of optically quenched superconductivity on quasiparticle relaxation rates inBi2Sr2CaCu2O8+Î´ | 10.1103/physrevb.92.161102 | Christopher L Smallwood, Wentao Zhang, Tristan L Miller, Gregory Affeldt, Koshi Kurashima, Chris Jozwiak, Takashi Noji, Yoji Koike, Hiroshi Eisaki, Dung-Hai Lee, Robert A Kaindl, Alessandra Lanzara | American Physical Society (APS) | Physical Review B | 2015
61ba9d237ecf8b73e6c51175 | (La,Sr)(Ta,Al)O 3 (LSAT) | 1371825128 | LSAT | (La,Sr)(Ta,Al)O 3 |  |  | Alloys |  |  |  | 24.5 K |  | 10 -9 mbar | body | figure | bbc7193e4f | $J_{\rm c}$ Scaling and Anisotropies in Co-Doped Ba-122 Thin Films | 10.1109/tasc.2010.2100348 | Jens Hanisch, Kazumasa Iida, Silvia Haindl, Fritz Kurth, Alexander Kauffmann, Martin Kidszun, Thomas Thersleff, Jens Freudenberger, Ludwig Schultz, Bernhard Holzapfel | Institute of Electrical and Electronics Engineers (IEEE) | IEEE Transactions on Applied Superconductivity | 2011
61ba9d237ecf8b73e6c51176 | Ba-122 film | 1442596597 | Ba-122 |  |  | film |  |  |  |  | 22.4 K |  |  | body | paragraph | bbc7193e4f | $J_{\rm c}$ Scaling and Anisotropies in Co-Doped Ba-122 Thin Films | 10.1109/tasc.2010.2100348 | Jens Hanisch, Kazumasa Iida, Silvia Haindl, Fritz Kurth, Alexander Kauffmann, Martin Kidszun, Thomas Thersleff, Jens Freudenberger, Ludwig Schultz, Bernhard Holzapfel | Institute of Electrical and Electronics Engineers (IEEE) | IEEE Transactions on Applied Superconductivity | 2011
61ba9d237ecf8b73e6c51177 | SrTiO 3 (STO) substrates | 1485595112 | STO | SrTiO 3 |  |  | Oxides |  |  |  | 24.5 K |  | 10 -9 mbar | body | figure | bbc7193e4f | $J_{\rm c}$ Scaling and Anisotropies in Co-Doped Ba-122 Thin Films | 10.1109/tasc.2010.2100348 | Jens Hanisch, Kazumasa Iida, Silvia Haindl, Fritz Kurth, Alexander Kauffmann, Martin Kidszun, Thomas Thersleff, Jens Freudenberger, Ludwig Schultz, Bernhard Holzapfel | Institute of Electrical and Electronics Engineers (IEEE) | IEEE Transactions on Applied Superconductivity | 2011
61ba9d241b5bc7b48bc511cd | Sm 1âˆ’x U x FeAsO | -772384497 |  | Sm 1âˆ’x U x FeAsO |  |  | Iron-pnictides, Oxides, Pnictides |  |  |  | 49 K | resistivity |  | body | paragraph | 1f459aee59 | Superconductivity induced by U doping in the SmFeAsO system | 10.1103/physrevb.87.060501 | Bo Huang, Jijun Yang, Jun Tang, Jiali Liao, Yuanyou Yang, Ning Liu, Gang Mu, Tao Hu, Xiaoping Shen, Donglai Feng | American Physical Society (APS) | Physical Review B | 2013
61ba9d241b5bc7b48bc511ce | 0.2 | -1761619370 | [8 empty] | 49 K |  |  | body | paragraph | 1f459aee59 | Superconductivity induced by U doping in the SmFeAsO system | 10.1103/physrevb.87.060501 | Bo Huang, Jijun Yang, Jun Tang, Jiali Liao, Yuanyou Yang, Ning Liu, Gang Mu, Tao Hu, Xiaoping Shen, Donglai Feng | American Physical Society (APS) | Physical Review B | 2013
61ba9d241b5bc7b48bc511cf | x = 0.1 | -189482914 | [7 empty] | x=0.1 | 47 K |  |  | body | paragraph | 1f459aee59 | Superconductivity induced by U doping in the SmFeAsO system | 10.1103/physrevb.87.060501 | Bo Huang, Jijun Yang, Jun Tang, Jiali Liao, Yuanyou Yang, Ning Liu, Gang Mu, Tao Hu, Xiaoping Shen, Donglai Feng | American Physical Society (APS) | Physical Review B | 2013
61ba9d241b5bc7b48bc511d0 | Ln 1âˆ’x Th x FeAsO 7-9 | -962462804 |  | Ln 1âˆ’x Th x FeAsO 7-9 |  |  | Alloys |  |  |  | 50 K |  |  | body | paragraph | 1f459aee59 | Superconductivity induced by U doping in the SmFeAsO system | 10.1103/physrevb.87.060501 | Bo Huang, Jijun Yang, Jun Tang, Jiali Liao, Yuanyou Yang, Ning Liu, Gang Mu, Tao Hu, Xiaoping Shen, Donglai Feng | American Physical Society (APS) | Physical Review B | 2013
61ba9d24ef148cdddfc511a2 | NbSe 2 | 61309213 |  | NbSe 2 |  |  | Chalcogenides |  |  |  | 7.2K |  |  | body | paragraph | fbeed9ba41 | Vorticity and magnetic shielding in a type-II superconductor | 10.1088/0953-8984/18/37/020 | Marco Cardoso, Pedro Bicudo, Pedro D Sacramento | IOP Publishing | Journal of Physics: Condensed Matter | 2006
61ba9d24dc085aa023c51135 | layered Tl 2 Ba 2 CaCu 2 O 8+Î´ 1,2 | 1021259921 |  | Tl 2 Ba 2 CaCu 2 O 8+Î´ 1,2 |  |  | Alloys |  |  |  | 50 K |  |  | body | paragraph | 7f2da7ff53 | Shape-and orientation-dependence of surface barriers in single crystalline d-wave Bi 2 Sr 2 CaCu 2 O 8+Î´ |  | A E BÃ¶hmer, M Konczykowski, C J Van Der Beek |  |  | 2013
61ba9d24720b8b3d36c51161 | x=0.10; 0.15; 0.20 | -687531395 | [7 empty] | x=0.10, 0.15, 0.20 | 16K |  |  | body | paragraph | 538a9c40fc | On electronâ€“hole symmetry and phase separation in someelectron doped cuprates | 10.1016/j.ssc.2005.09.019 | Lev P Gor'kov, Gregory B Teitel'baum | Elsevier BV | Solid State Communications | 2005
61ba9d24720b8b3d36c51162 | YBCO124) | 2115626139 | YBCO124 | [7 empty] | 82K |  |  | body | paragraph | 538a9c40fc | On electronâ€“hole symmetry and phase separation in someelectron doped cuprates | 10.1016/j.ssc.2005.09.019 | Lev P Gor'kov, Gregory B Teitel'baum | Elsevier BV | Solid State Communications | 2005
61ba9d24720b8b3d36c51163 | Pr91 LaCe 0.09 CuO 4 | 1813735019 |  | Pr91 LaCe 0.09 CuO 4 |  |  | Oxides, Cuprates |  |  |  | 26K |  |  | body | paragraph | 538a9c40fc | On electronâ€“hole symmetry and phase separation in someelectron doped cuprates | 10.1016/j.ssc.2005.09.019 | Lev P Gor'kov, Gregory B Teitel'baum | Elsevier BV | Solid State Communications | 2005
61ba9d24720b8b3d36c51164 | Sr.9 La 0.1 CuO 2 | 1898004619 |  | Sr.9 La 0.1 CuO 2 |  |  | Oxides, Cuprates |  |  |  | 43K |  |  | body | paragraph | 538a9c40fc | On electronâ€“hole symmetry and phase separation in someelectron doped cuprates | 10.1016/j.ssc.2005.09.019 | Lev P Gor'kov, Gregory B Teitel'baum | Elsevier BV | Solid State Communications | 2005
61ba9d245cc438644dc51169 | x = 0) | -1271600258 | [7 empty] | x=0 | 25 K |  |  | body | paragraph | 7b9e746625 | Linear decrease of critical temperature with increasing Zn substitution in the iron-based superconductor BaFe1.89âˆ’2xZn2xCo0.11As2 | 10.1103/physrevb.84.020513 | Jun Li, Yanfeng Guo, Shoubao Zhang, Shan Yu, Yoshihiro Tsujimoto, Hiroshi Kontani, Kazunari Yamaura, Eiji Takayama-Muromachi | American Physical Society (APS) | Physical Review B | 2011
61ba9d245cc438644dc5116a | x = 0.08 | -102519716 | [7 empty] | x=0.08 | >2 K |  |  | body | paragraph | 7b9e746625 | Linear decrease of critical temperature with increasing Zn substitution in the iron-based superconductor BaFe1.89âˆ’2xZn2xCo0.11As2 | 10.1103/physrevb.84.020513 | Jun Li, Yanfeng Guo, Shoubao Zhang, Shan Yu, Yoshihiro Tsujimoto, Hiroshi Kontani, Kazunari Yamaura, Eiji Takayama-Muromachi | American Physical Society (APS) | Physical Review B | 2011
61ba9d245cc438644dc5116b | BaFe 1.89 Co 0.11 As 2 | -634736387 |  | BaFe 1.89 Co 0.11 As 2 |  |  | Iron-pnictides, Pnictides |  |  |  | 25 K |  |  | header | abstract | 7b9e746625 | Linear decrease of critical temperature with increasing Zn substitution in the iron-based superconductor BaFe1.89âˆ’2xZn2xCo0.11As2 | 10.1103/physrevb.84.020513 | Jun Li, Yanfeng Guo, Shoubao Zhang, Shan Yu, Yoshihiro Tsujimoto, Hiroshi Kontani, Kazunari Yamaura, Eiji Takayama-Muromachi | American Physical Society (APS) | Physical Review B | 2011
61ba9d24a5c5381c2ec511b4 | YRu 3 Si 2 | -698823366 |  | YRu 3 Si 2 |  |  | Alloys |  |  |  | 3 K -3.5 K |  |  | body | paragraph | 4dcf7e6c98 | Superconductivity in kagome metal YRu 3 Si 2 with strong electron correlations |  | Chunsheng Gong, Shangjie Tian, Zhijun Tu, Qiangwei Yin, Yang Fu, Ruitao Luo, Hechang Lei |  |  | 2021
61ba9d24a5c5381c2ec511b5 | LaRu 3 Si 2 | -1353705381 |  | LaRu 3 Si 2 |  |  | Alloys |  |  |  | 7.8 K |  |  | body | paragraph | 4dcf7e6c98 | Superconductivity in kagome metal YRu 3 Si 2 with strong electron correlations |  | Chunsheng Gong, Shangjie Tian, Zhijun Tu, Qiangwei Yin, Yang Fu, Ruitao Luo, Hechang Lei |  |  | 2021
61ba9d24a5c5381c2ec511b6 | YRu3Si2 | -248601202 |  | YRu3Si2 |  |  | Alloys |  |  |  | 3.0 K | magnetization |  | header | abstract | 4dcf7e6c98 | Superconductivity in kagome metal YRu 3 Si 2 with strong electron correlations |  | Chunsheng Gong, Shangjie Tian, Zhijun Tu, Qiangwei Yin, Yang Fu, Ruitao Luo, Hechang Lei |  |  | 2021
61ba9d24a5c5381c2ec511b7 | MgCu 2 (C15) | 1171235788 |  | MgCu 2 (C15 |  |  | Alloys |  |  |  | 0.07 K |  |  | body | paragraph | 4dcf7e6c98 | Superconductivity in kagome metal YRu 3 Si 2 with strong electron correlations |  | Chunsheng Gong, Shangjie Tian, Zhijun Tu, Qiangwei Yin, Yang Fu, Ruitao Luo, Hechang Lei |  |  | 2021
61ba9d24a5c5381c2ec511b8 | YRu 3 Si 2 | -881755214 |  | YRu 3 Si 2 |  |  | Alloys |  |  |  | 3.0 K |  |  | body |  | 4dcf7e6c98 | Superconductivity in kagome metal YRu 3 Si 2 with strong electron correlations |  | Chunsheng Gong, Shangjie Tian, Zhijun Tu, Qiangwei Yin, Yang Fu, Ruitao Luo, Hechang Lei |  |  | 2021
61ba9d2420fc3eae4bc511b1 | pure ele- ments of Nb and Ta with | 267086172 |  |  | pure | [5 empty] | 9.2 K |  |  | body | paragraph | 20ba92a66a | Lattice dynamics and electron-phonon coupling in transition-metal diborides | 10.1103/physrevb.67.180510 | R Heid, B Renker, H Schober, P Adelmann, D Ernst, K-P Bohnen | American Physical Society (APS) | Physical Review B | 2011
61ba9d247c13e4f711c51143 | Sample F | -71051449 |  | Sample F |  |  | Alloys |  |  |  | 0 ~ 24 K |  |  | body | paragraph | 03bf8c9f5a | Growth mechanism of superconducting MgB2 films prepared by various methods | 10.1557/jmr.2001.0375 | H Y Zhai, H M Christen, L Zhang, M Paranthaman, C Cantoni, B C Sales, P H Fleming, D K Christen, D H Lowndes | Cambridge University Press (CUP) | Journal of Materials Research | 2001
61ba9d247c13e4f711c51144 | binary inter-metallic compound magnesium diboride (MgB 2 ) (1,2) | 1905308123 | magnesium diboride | MgB 2 |  |  | Alloys, Borides |  |  |  | 39K |  |  | body | paragraph | 03bf8c9f5a | Growth mechanism of superconducting MgB2 films prepared by various methods | 10.1557/jmr.2001.0375 | H Y Zhai, H M Christen, L Zhang, M Paranthaman, C Cantoni, B C Sales, P H Fleming, D K Christen, D H Lowndes | Cambridge University Press (CUP) | Journal of Materials Research | 2001
61ba9d242c886f0fe6c5115b | optimally-doped BSCCO | 1860605764 | BSCCO |  | optimally-doped | [5 empty] | 90 K |  |  | body | paragraph | b1560bbceb | Self-energies and quasiparticle scattering interference | 10.1103/physrevb.98.094518 | Miguel Antonio Sulangi, Jan Zaanen | American Physical Society (APS) | Physical Review B | 2018
61ba9d25d7a99c43e8c5118c | Eu(Fe 0.81 Co 0.19 ) 2 As 2 | 1134111045 |  | Eu(Fe 0.81 Co 0.19 ) 2 As 2 |  |  | Iron-pnictides, Pnictides |  |  |  | 5.1 K | electrical resistivity |  | body | figure | 9f444002ba | Tuning superconductivity by magnetic fields in |  | 81 Co, As, Vinh Hung Tran, Tomasz A Zaleski, Zbigniew Bukowski, Lan Maria Tran, Andrzej J Zaleski |  |  | 2011
61ba9d2571dd2853b1c5118b | ErRh 4 B 4 | 1242971964 |  | ErRh 4 B 4 |  |  | Alloys, Borides |  |  |  | 8.7 K |  |  | body | paragraph | 5f974d16ab | Review of U-based Ferromagnetic Superconductors: Comparison between UGe2, URhGe, and UCoGe | 10.7566/jpsj.88.022001 | Dai Aoki, Kenji Ishida, Jacques Flouquet | Physical Society of Japan | Journal of the Physical Society of Japan | 2019
61ba9d2571dd2853b1c5118c | PuCoGa 5 | -1301455085 |  | PuCoGa 5 |  |  | Alloys |  |  |  | 18.5 K |  |  | body | paragraph | 5f974d16ab | Review of U-based Ferromagnetic Superconductors: Comparison between UGe2, URhGe, and UCoGe | 10.7566/jpsj.88.022001 | Dai Aoki, Kenji Ishida, Jacques Flouquet | Physical Society of Japan | Journal of the Physical Society of Japan | 2019
61ba9d2571dd2853b1c5118d | FM1 | -645256549 |  | FM1 |  |  | Fluorides |  |  |  | 0.2 K |  |  | body | paragraph | 5f974d16ab | Review of U-based Ferromagnetic Superconductors: Comparison between UGe2, URhGe, and UCoGe | 10.7566/jpsj.88.022001 | Dai Aoki, Kenji Ishida, Jacques Flouquet | Physical Society of Japan | Journal of the Physical Society of Japan | 2019
61ba9d2571dd2853b1c5118e | UCoGe | 314290445 |  | UCoGe |  |  | Alloys |  |  |  | 0.6 K |  | ambient pres- sure | body | paragraph | 5f974d16ab | Review of U-based Ferromagnetic Superconductors: Comparison between UGe2, URhGe, and UCoGe | 10.7566/jpsj.88.022001 | Dai Aoki, Kenji Ishida, Jacques Flouquet | Physical Society of Japan | Journal of the Physical Society of Japan | 2019
61ba9d2571dd2853b1c5118f | URhGe | -1740865176 |  | URhGe |  |  | Alloys |  |  |  | 50 K | magnetization |  | body | figure | 5f974d16ab | Review of U-based Ferromagnetic Superconductors: Comparison between UGe2, URhGe, and UCoGe | 10.7566/jpsj.88.022001 | Dai Aoki, Kenji Ishida, Jacques Flouquet | Physical Society of Japan | Journal of the Physical Society of Japan | 2019
61ba9d2571dd2853b1c51190 | NpPd 5 Al 2 | 111877134 |  | NpPd 5 Al 2 |  |  | Alloys |  |  |  | 4.9 K |  |  | body | paragraph | 5f974d16ab | Review of U-based Ferromagnetic Superconductors: Comparison between UGe2, URhGe, and UCoGe | 10.7566/jpsj.88.022001 | Dai Aoki, Kenji Ishida, Jacques Flouquet | Physical Society of Japan | Journal of the Physical Society of Japan | 2019
61ba9d253af0453d0cc511ab | La2âˆ’xSrxCuO4 | -1722600066 |  | La2âˆ’xSrxCuO4 |  |  | Oxides, Cuprates |  |  |  | âˆ¼ 38 K |  |  | body | paragraph | 4fdc327e0d | Diamagnetism above the superconducting transition in underdoped La1.9Sr0.1CuO4: Chemical disorder versus phase incoherent superconductivity | 10.1103/physrevb.84.174518 | JesÃºs Mosqueira, Javier D Dancausa, FÃ©lix Vidal | American Physical Society (APS) | Physical Review B | 2013
61ba9d253af0453d0cc511ac | La 2âˆ’x Sr x CuO 4 | 1602185579 |  | La 2âˆ’x Sr x CuO 4 |  |  | Oxides, Cuprates |  |  |  | âˆ¼ 38 K |  |  | body | paragraph | 4fdc327e0d | Diamagnetism above the superconducting transition in underdoped La1.9Sr0.1CuO4: Chemical disorder versus phase incoherent superconductivity | 10.1103/physrevb.84.174518 | JesÃºs Mosqueira, Javier D Dancausa, FÃ©lix Vidal | American Physical Society (APS) | Physical Review B | 2013
61ba9d2556f16aed29c51193 | Bi-2223 | -1721411403 | Bi-2223 | [7 empty] | 96.1 K |  |  | body | paragraph | 960c544d92 | Effect of La Doping on the Crystal Structure, Electric, Magnetic and Morphologic Properties of the BSCCO System | 10.1590/1980-5373-mr-2016-0754 | Vivian Delmute Rodrigues, Gisele Aparecida De Souza, Claudio Luiz Carvalho, Rafael Zadorosny | FapUNIFESP (SciELO) | Materials Research | 2017
61ba9d2556f16aed29c51194 | La(0) | 551382449 |  | La |  |  | Alloys |  |  |  | 94.8 K |  |  | body | paragraph | 960c544d92 | Effect of La Doping on the Crystal Structure, Electric, Magnetic and Morphologic Properties of the BSCCO System | 10.1590/1980-5373-mr-2016-0754 | Vivian Delmute Rodrigues, Gisele Aparecida De Souza, Claudio Luiz Carvalho, Rafael Zadorosny | FapUNIFESP (SciELO) | Materials Research | 2017
61ba9d2556f16aed29c51195 | Bi-2223 | -1725266655 | Bi-2223 | [7 empty] | 94.8 K |  |  | body | paragraph | 960c544d92 | Effect of La Doping on the Crystal Structure, Electric, Magnetic and Morphologic Properties of the BSCCO System | 10.1590/1980-5373-mr-2016-0754 | Vivian Delmute Rodrigues, Gisele Aparecida De Souza, Claudio Luiz Carvalho, Rafael Zadorosny | FapUNIFESP (SciELO) | Materials Research | 2017
61ba9d2556f16aed29c51196 | Bi-2212 | 2051583225 | Bi-2212 | [7 empty] | 101.3 K |  |  | body | paragraph | 960c544d92 | Effect of La Doping on the Crystal Structure, Electric, Magnetic and Morphologic Properties of the BSCCO System | 10.1590/1980-5373-mr-2016-0754 | Vivian Delmute Rodrigues, Gisele Aparecida De Souza, Claudio Luiz Carvalho, Rafael Zadorosny | FapUNIFESP (SciELO) | Materials Research | 2017
61ba9d2556f16aed29c51197 | Bi-2212 | 2047727973 | Bi-2212 | [7 empty] | 100.6 K |  |  | body | paragraph | 960c544d92 | Effect of La Doping on the Crystal Structure, Electric, Magnetic and Morphologic Properties of the BSCCO System | 10.1590/1980-5373-mr-2016-0754 | Vivian Delmute Rodrigues, Gisele Aparecida De Souza, Claudio Luiz Carvalho, Rafael Zadorosny | FapUNIFESP (SciELO) | Materials Research | 2017
61ba9d2561d1c9d20fc51190 | Bi 4 O 4 S 3 | -982364231 |  | Bi 4 O 4 S 3 |  |  | Chalcogenides, Oxides |  |  |  | 4.5K |  |  | body | paragraph | f76c969600 | Possible Pairing Symmetry in the FeSe-Based Superconductors Determined by Quasiparticle Interference | 10.1103/physrevlett.121.267005 | Yi Gao, Yuting Wang, Tao Zhou, Huaixiang Huang, Qiang-Hua Wang | American Physical Society (APS) | Physical Review Letters | 2013
61ba9d2561d1c9d20fc51191 | LaO 0.5 F 0.5 BiS 2 | -1728324322 |  | LaO 0.5 F 0.5 BiS 2 |  |  | Chalcogenides, Oxides, Fluorides |  |  |  | 10.6K |  |  | body | paragraph | f76c969600 | Possible Pairing Symmetry in the FeSe-Based Superconductors Determined by Quasiparticle Interference | 10.1103/physrevlett.121.267005 | Yi Gao, Yuting Wang, Tao Zhou, Huaixiang Huang, Qiang-Hua Wang | American Physical Society (APS) | Physical Review Letters | 2013
61ba9d2561d1c9d20fc51192 | ReO 1âˆ’x F x BiS 2 (Re =La, Nd, Ce and Pr) | -952033407 |  | ReO 1âˆ’x F x BiS 2 |  |  | Alloys |  |  | Re=La, Nd, Ce, Pr | 10.6K |  |  | body | paragraph | f76c969600 | Possible Pairing Symmetry in the FeSe-Based Superconductors Determined by Quasiparticle Interference | 10.1103/physrevlett.121.267005 | Yi Gao, Yuting Wang, Tao Zhou, Huaixiang Huang, Qiang-Hua Wang | American Physical Society (APS) | Physical Review Letters | 2013
61ba9d26c2c99830dec5119a | Î´ = 65 nm | -3087388 | [8 empty] | 7.21 K |  |  | body | paragraph | d095023b90 | Experimental determination of the number of flux lines trapped by microholes in superconducting samples | 10.1103/physrevb.70.054515 | A V Silhanek, S Raedts, M J Van Bael, V V Moshchalkov | American Physical Society (APS) | Physical Review B | 2013
61ba9d26e4dc5fe1bac5113a | LaSrCuO | -1004876118 |  | LaSrCuO |  |  | Oxides, Cuprates |  |  |  | 40K |  |  | body | paragraph | 567d3906bd | Resistive transition equation of the mixed state of superconductors | 10.1103/physrevb.67.092503 | Daole Yin, Zhi Qi, Hengyi Xu, Furen Wang, Lan Yin | American Physical Society (APS) | Physical Review B | 2002
61ba9d26e4dc5fe1bac5113b | MgB 2 | 1371198162 |  | MgB 2 |  |  | Alloys, Borides |  |  |  | 40K |  |  | body | paragraph | 567d3906bd | Resistive transition equation of the mixed state of superconductors | 10.1103/physrevb.67.092503 | Daole Yin, Zhi Qi, Hengyi Xu, Furen Wang, Lan Yin | American Physical Society (APS) | Physical Review B | 2002
61ba9d26e4552e90a8c5116d | hydrogen | -333897489 | hydrogen | H | [6 empty] | 100 K |  |  | body | paragraph | e6f7a25b52 | High pressure structures and superconductivity of AlH3(H2) predicted by first principles | 10.1039/c4ra14990d | Pugeng Hou, Xiusong Zhao, Fubo Tian, Da Li, Defang Duan, Zhonglong Zhao, Binhua Chu, Bingbing Liu, Tian Cui | Royal Society of Chemistry (RSC) | RSC Advances | 2021
61ba9d26e4552e90a8c5116e | LaH 10 | 1410960423 |  | LaH 10 |  |  | Hydrides, Alloys |  |  |  | 100 K |  |  | body | paragraph | e6f7a25b52 | High pressure structures and superconductivity of AlH3(H2) predicted by first principles | 10.1039/c4ra14990d | Pugeng Hou, Xiusong Zhao, Fubo Tian, Da Li, Defang Duan, Zhonglong Zhao, Binhua Chu, Bingbing Liu, Tian Cui | Royal Society of Chemistry (RSC) | RSC Advances | 2021
61ba9d26e4552e90a8c5116f | sulfur | 1611529633 | sulfur | S | [6 empty] | 200 K |  |  | body | paragraph | e6f7a25b52 | High pressure structures and superconductivity of AlH3(H2) predicted by first principles | 10.1039/c4ra14990d | Pugeng Hou, Xiusong Zhao, Fubo Tian, Da Li, Defang Duan, Zhonglong Zhao, Binhua Chu, Bingbing Liu, Tian Cui | Royal Society of Chemistry (RSC) | RSC Advances | 2021
61ba9d26ab9e3e9324c5117b | x â‰¥ 0.70 | 27417069 | [7 empty] | x=â‰¥ 0.70 | 1.8 K |  |  | body | figure | 81bb9f1d8a | Electrochemical synthesis and superconducting phase diagram of CuxBi2Se3 | 10.1103/physrevb.84.054513 | M Kriener, Kouji Segawa, Zhi Ren, Satoshi Sasaki, Shohei Wada, Susumu Kuwabata, Yoichi Ando | American Physical Society (APS) | Physical Review B | 2011
61ba9d26ab9e3e9324c5117c | x = 0.64 | -925907379 | [7 empty] | x=0.64 | 2.2 K |  |  | body | paragraph | 81bb9f1d8a | Electrochemical synthesis and superconducting phase diagram of CuxBi2Se3 | 10.1103/physrevb.84.054513 | M Kriener, Kouji Segawa, Zhi Ren, Satoshi Sasaki, Shohei Wada, Susumu Kuwabata, Yoichi Ando | American Physical Society (APS) | Physical Review B | 2011
61ba9d268452d931a5c51140 | x=0.06 | -1332593235 | [7 empty] | x=0.06 | 12~32 K |  |  | body | paragraph | eb4e7e30a5 | Studies on Magnetic Excitation Spectra of High-TcSuperconductors | 10.1143/jpsj.73.991 | Masafumi Ito, Yukio Yasui, Satoshi Iikubo, Minoru Soda, Akito Kobayashi, Masatoshi Sato, Kazuhisa Kakurai, Chul-Ho Lee, Kazuyoshi Yamada | Physical Society of Japan | Journal of the Physical Society of Japan | 2004
61ba9d268452d931a5c51141 | YBa2Cu3O6.5 | 1851208988 |  | YBa2Cu3O6.5 |  |  | Oxides, Cuprates |  |  |  | ~52 K |  |  | body | paragraph | eb4e7e30a5 | Studies on Magnetic Excitation Spectra of High-TcSuperconductors | 10.1143/jpsj.73.991 | Masafumi Ito, Yukio Yasui, Satoshi Iikubo, Minoru Soda, Akito Kobayashi, Masatoshi Sato, Kazuhisa Kakurai, Chul-Ho Lee, Kazuyoshi Yamada | Physical Society of Japan | Journal of the Physical Society of Japan | 2004
61ba9d277c13e4f711c51145 | 2% Ni) single crystal of YBCO | -1027623510 | YBCO |  | 2% Ni | single crystal |  |  |  |  | 89 K |  |  | body | paragraph | 177e4d7bce | Comparison of local structure measurements fromc-axis polarized XAFS between a film and a single crystal ofYBa2Cu3O7âˆ’Î´as a function of temperature | 10.1103/physrevb.54.9542 | C H Booth, F Bridges, J B Boyce, T Claeson, B M Lairson, R Liang, D A Bonn | American Physical Society (APS) | Physical Review B | 2013
61ba9d277c13e4f711c51146 | YBa2Cu3O 7âˆ’Î´ (YBCO) | -413735809 | YBCO | YBa2Cu3O 7âˆ’Î´ |  |  | Oxides, Cuprates |  |  |  | 89 K |  |  | header | abstract | 177e4d7bce | Comparison of local structure measurements fromc-axis polarized XAFS between a film and a single crystal ofYBa2Cu3O7âˆ’Î´as a function of temperature | 10.1103/physrevb.54.9542 | C H Booth, F Bridges, J B Boyce, T Claeson, B M Lairson, R Liang, D A Bonn | American Physical Society (APS) | Physical Review B | 2013
61ba9d272227d4ac07c51153 | CoPt | -38804358 |  | CoPt |  |  | Alloys |  |  |  | 0.2 K |  |  | body |  | 9e2ea1c4d5 |  |  | R K Rakshit, S K Bose, R Sharma, N K Pandey, R C Budhani |  |  | 2008
61ba9d272227d4ac07c51154 | bilayer (NbN-CoPt/MgO) | 926625352 | [8 empty] | 13.7 K |  |  | body | figure | 9e2ea1c4d5 |  |  | R K Rakshit, S K Bose, R Sharma, N K Pandey, R C Budhani |  |  | 2008
61ba9d272227d4ac07c51155 | CoPt | 86328273 |  | CoPt |  |  | Alloys |  |  |  | 15.3 K |  |  | header | abstract | 9e2ea1c4d5 |  |  | R K Rakshit, S K Bose, R Sharma, N K Pandey, R C Budhani |  |  | 2008
61ba9d272227d4ac07c51156 | CoPt- NbN/MgO bilayer | 557520092 |  | CoPt- NbN/MgO |  | bilayer | Alloys |  |  |  | 15.3 K |  |  | body | figure | 9e2ea1c4d5 |  |  | R K Rakshit, S K Bose, R Sharma, N K Pandey, R C Budhani |  |  | 2008
61ba9d272227d4ac07c51157 | NbN | -1188178778 |  | NbN |  |  | Nitrides |  |  |  | 15.5 K |  |  | body |  | 9e2ea1c4d5 |  |  | R K Rakshit, S K Bose, R Sharma, N K Pandey, R C Budhani |  |  | 2008
61ba9d28d52116ffe1c5116f | AV3Sb5 (A = K, Rb, and Cs) | -1263793009 |  | AV3Sb5 |  |  | Alloys |  |  | A=K, Rb, Cs | 0.9-2.5 K |  |  | body | paragraph | 9aece6abaa | Multiple energy scales and anisotropic energy gap in the charge-density-wave phase of kagome superconductor CsV 3 Sb 5 |  | Kosuke Nakayama, Yongkai Li, Takemi Kato, Min Liu, Zhiwei Wang, Takashi Takahashi, Yugui Yao, Takafumi Sato |  |  | 2021
61ba9d28d52116ffe1c51170 | AV 3 Sb 5 (A = K, Rb, and Cs) | 1637488297 |  | AV 3 Sb 5 |  |  | Alloys |  |  | A=K, Rb, Cs | 0.93- 2.5 K |  |  | body | paragraph | 9aece6abaa | Multiple energy scales and anisotropic energy gap in the charge-density-wave phase of kagome superconductor CsV 3 Sb 5 |  | Kosuke Nakayama, Yongkai Li, Takemi Kato, Min Liu, Zhiwei Wang, Takashi Takahashi, Yugui Yao, Takafumi Sato |  |  | 2021
61ba9d2814d91e0862c51192 | slightly underdoped Y 1 Ba 2 Cu 3 O 7-x | 506682789 |  | Y 1 Ba 2 Cu 3 O 7-x | slightly underdoped |  | Oxides, Cuprates |  |  |  | 88K |  |  | body | figure | 5145ead557 | On the origin of time reversal symmetry breaking in Y 1 âˆ’ y Ca y Ba 2 Cu 3 O 7 âˆ’ x | 10.1209/epl/i2002-00480-8 | Yoram Dagan, Guy Deutscher | IOP Publishing | Europhysics Letters (EPL) | 2002
61ba9d2814d91e0862c51193 | slightly overdoped Y 1 Ba 2 Cu 3 O 7-x | -625717300 |  | Y 1 Ba 2 Cu 3 O 7-x | slightly overdoped |  | Oxides, Cuprates |  |  |  | 85.9K |  |  | body | figure | 5145ead557 | On the origin of time reversal symmetry breaking in Y 1 âˆ’ y Ca y Ba 2 Cu 3 O 7 âˆ’ x | 10.1209/epl/i2002-00480-8 | Yoram Dagan, Guy Deutscher | IOP Publishing | Europhysics Letters (EPL) | 2002
61ba9d2814d91e0862c51194 | Ca doped films | 1996028392 |  |  | Ca | films |  |  |  |  | 5K |  |  | body | paragraph | 5145ead557 | On the origin of time reversal symmetry breaking in Y 1 âˆ’ y Ca y Ba 2 Cu 3 O 7 âˆ’ x | 10.1209/epl/i2002-00480-8 | Yoram Dagan, Guy Deutscher | IOP Publishing | Europhysics Letters (EPL) | 2002
61ba9d2814d91e0862c51195 | Y 0.9 Ca 0.1 Ba 2 Cu 3 O 7-x | -1359687863 |  | Y 0.9 Ca 0.1 Ba 2 Cu 3 O 7-x |  |  | Oxides, Cuprates |  |  |  | 67.5K |  |  | body | figure | 5145ead557 | On the origin of time reversal symmetry breaking in Y 1 âˆ’ y Ca y Ba 2 Cu 3 O 7 âˆ’ x | 10.1209/epl/i2002-00480-8 | Yoram Dagan, Guy Deutscher | IOP Publishing | Europhysics Letters (EPL) | 2002
61ba9d2814d91e0862c51196 | YBa 2 Cu 3 O 7-x films | -56692096 |  | YBa 2 Cu 3 O 7-x |  | films | Oxides, Cuprates |  |  |  | 85.9K |  |  | body | paragraph | 5145ead557 | On the origin of time reversal symmetry breaking in Y 1 âˆ’ y Ca y Ba 2 Cu 3 O 7 âˆ’ x | 10.1209/epl/i2002-00480-8 | Yoram Dagan, Guy Deutscher | IOP Publishing | Europhysics Letters (EPL) | 2002
61ba9d283136e52869c511a8 | K 2 Cr 3 As 3 | 323468786 |  | K 2 Cr 3 As 3 |  |  | Pnictides |  |  |  | 4 K |  |  | body | paragraph | 610a94121d | Evidence for nodal superconductivity in quasi-one-dimensionalK2Cr3As3 | 10.1103/physrevb.91.220502 | G M Pang, M Smidman, W B Jiang, J K Bao, Z F Weng, Y F Wang, L Jiao, J L Zhang, G H Cao, H Q Yuan | American Physical Society (APS) | Physical Review B | 2015
61ba9d2911af647618c51130 | NCSCs | 184212675 |  | NCSCs |  |  | Carbides, Nitrides, Chalcogenides |  |  |  | 3.6 K |  |  | body | paragraph | f8325e1849 | Large spin-orbit splitting and weakly anisotropic superconductivity revealed with single-crystalline noncentrosymmetric CaIrSi3 | 10.1103/physrevb.86.184510 | G Eguchi, H Wadati, T Sugiyama, E Ikenaga, S Yonezawa, Y Maeno | American Physical Society (APS) | Physical Review B | 2012
61ba9d29ab9e3e9324c5117d | CeCoIn 5 | -550809645 |  | CeCoIn 5 |  |  | Alloys |  |  |  | 2.3 K |  |  | body | paragraph | 6efcb03e9a | Magnetic enhancement of superconductivity | 10.1038/427802b | H A Radovan, N A Fortune, T P Murphy, S T Hannahs, E C Palm, S W Tozer, D Hall | Springer Science and Business Media LLC | Nature | 2004
61ba9d290a416aa3d9c5113d | x = 0.01 | -903916822 | [7 empty] | x=0.01 | 41 K |  |  | header | abstract | 4c0e96f3fa | Robustness of superconducting properties to transition metal substitution and impurity phases in Fe1âˆ’xVxSe | 10.1103/physrevb.100.094527 | Franziska K K Kirschner, Daniel N Woodruff, Matthew J Bristow, Franz Lang, Peter J Baker, Simon J Clarke, Stephen J Blundell | American Physical Society (APS) | Physical Review B | 2020
61ba9d290a416aa3d9c5113e | non- intercalated samples | -1645112740 |  |  | non- intercalated | [5 empty] | 8.5 K |  |  | body | paragraph | 4c0e96f3fa | Robustness of superconducting properties to transition metal substitution and impurity phases in Fe1âˆ’xVxSe | 10.1103/physrevb.100.094527 | Franziska K K Kirschner, Daniel N Woodruff, Matthew J Bristow, Franz Lang, Peter J Baker, Simon J Clarke, Stephen J Blundell | American Physical Society (APS) | Physical Review B | 2020
61ba9d290a416aa3d9c5113f | non-intercalated samples | -1632276166 |  |  | non-intercalated | [5 empty] | 8.5 K |  |  | header | abstract | 4c0e96f3fa | Robustness of superconducting properties to transition metal substitution and impurity phases in Fe1âˆ’xVxSe | 10.1103/physrevb.100.094527 | Franziska K K Kirschner, Daniel N Woodruff, Matthew J Bristow, Franz Lang, Peter J Baker, Simon J Clarke, Stephen J Blundell | American Physical Society (APS) | Physical Review B | 2020
61ba9d290a416aa3d9c51140 | FeSe | 1791061523 |  | FeSe |  |  | Iron-chalcogenides, Chalcogenides |  |  |  | 100 K |  |  | body | paragraph | 4c0e96f3fa | Robustness of superconducting properties to transition metal substitution and impurity phases in Fe1âˆ’xVxSe | 10.1103/physrevb.100.094527 | Franziska K K Kirschner, Daniel N Woodruff, Matthew J Bristow, Franz Lang, Peter J Baker, Simon J Clarke, Stephen J Blundell | American Physical Society (APS) | Physical Review B | 2020
61ba9d290a416aa3d9c51141 | Fe 0.98 V 0.02 Se | -188886219 |  | Fe 0.98 V 0.02 Se |  |  | Iron-chalcogenides, Chalcogenides |  |  |  | 11 K |  |  | body | paragraph | 4c0e96f3fa | Robustness of superconducting properties to transition metal substitution and impurity phases in Fe1âˆ’xVxSe | 10.1103/physrevb.100.094527 | Franziska K K Kirschner, Daniel N Woodruff, Matthew J Bristow, Franz Lang, Peter J Baker, Simon J Clarke, Stephen J Blundell | American Physical Society (APS) | Physical Review B | 2020
61ba9d290a416aa3d9c51142 | FeSe | 1459900719 |  | FeSe |  |  | Iron-chalcogenides, Chalcogenides |  |  |  | 8 K |  |  | body | paragraph | 4c0e96f3fa | Robustness of superconducting properties to transition metal substitution and impurity phases in Fe1âˆ’xVxSe | 10.1103/physrevb.100.094527 | Franziska K K Kirschner, Daniel N Woodruff, Matthew J Bristow, Franz Lang, Peter J Baker, Simon J Clarke, Stephen J Blundell | American Physical Society (APS) | Physical Review B | 2020
61ba9d292227d4ac07c51158 | carbon doped single crystal | 746412553 |  |  | carbon doped | single crystal |  |  |  |  | 35.7 K |  |  | body | figure | b54d84cc35 | Influence of disorder onHc2-anisotropy and flux pinning in MgB2 | 10.1002/pssc.200460800 | M Eisterer | Wiley | physica status solidi (c) | 2005
61ba9d292227d4ac07c51159 | sample 2 | 1149131428 | [8 empty] | 38.7 K |  |  | body | figure | b54d84cc35 | Influence of disorder onHc2-anisotropy and flux pinning in MgB2 | 10.1002/pssc.200460800 | M Eisterer | Wiley | physica status solidi (c) | 2005
61ba9d292c886f0fe6c5115d | doped bulk SrTiO 3 | -715111553 |  | SrTiO 3 | doped |  | Oxides |  |  |  | 350 mK |  |  | body | paragraph | 6118b36c0b | Effect of disorder on superconductivity and Rashba spin-orbit coupling in LaAlO3 / SrTiO3 interfaces | 10.1103/physrevb.96.024509 | G Singh, A Jouan, S Hurand, C Feuillet-Palma, P Kumar, A Dogra, R Budhani, J Lesueur, N Bergeal | American Physical Society (APS) | Physical Review B | 2016
61ba9d291b93c0c6bec5119e | #4 | 651496236 |  | #4 |  |  | Alloys |  |  |  | 5.22, 5.94, and 5.56 K |  |  | body | paragraph | c8864f2d32 | Local superfluid densities probed via current-induced superconducting phase gradients | 10.1103/physrevb.76.220506 | David S Hopkins, David Pekker, Tzu-Chieh Wei, Paul M Goldbart, Alexey Bezryadin | American Physical Society (APS) | Physical Review B | 2007
61ba9d291b93c0c6bec5119f | #6 | 1437930970 |  | #6 |  |  | Alloys |  |  |  | 5.64 K |  |  | body | paragraph | c8864f2d32 | Local superfluid densities probed via current-induced superconducting phase gradients | 10.1103/physrevb.76.220506 | David S Hopkins, David Pekker, Tzu-Chieh Wei, Paul M Goldbart, Alexey Bezryadin | American Physical Society (APS) | Physical Review B | 2007
61ba9d291b93c0c6bec511a0 | #2 | -258151902 |  | #2 |  |  | Alloys |  |  |  | 5.77 K |  |  | body | paragraph | c8864f2d32 | Local superfluid densities probed via current-induced superconducting phase gradients | 10.1103/physrevb.76.220506 | David S Hopkins, David Pekker, Tzu-Chieh Wei, Paul M Goldbart, Alexey Bezryadin | American Physical Society (APS) | Physical Review B | 2007
61ba9d291b93c0c6bec511a1 | #4 -RN = 700 | -874897215 | [7 empty] | RN=700 | 1.86 K |  |  | body | paragraph | c8864f2d32 | Local superfluid densities probed via current-induced superconducting phase gradients | 10.1103/physrevb.76.220506 | David S Hopkins, David Pekker, Tzu-Chieh Wei, Paul M Goldbart, Alexey Bezryadin | American Physical Society (APS) | Physical Review B | 2007
61ba9d291b93c0c6bec511a2 | #4 | 586038500 |  | #4 |  |  | Alloys |  |  |  | 5.72 K |  |  | body | paragraph | c8864f2d32 | Local superfluid densities probed via current-induced superconducting phase gradients | 10.1103/physrevb.76.220506 | David S Hopkins, David Pekker, Tzu-Chieh Wei, Paul M Goldbart, Alexey Bezryadin | American Physical Society (APS) | Physical Review B | 2007
61ba9d2a71dd2853b1c51192 | SrTiO 3 | -617304750 |  | SrTiO 3 |  |  | Oxides |  |  |  | 105 K |  |  | body | paragraph | cf5473cdb6 | Influence of defects on the critical behavior at the 105 K structural phase transition ofSrTiO3:On the origin of the two length scale critical fluctuations | 10.1103/physrevb.66.014113 | H HÃ¼nnefeld, T NiemÃ¶ller, J R Schneider, U RÃ¼tt, S Rodewald, J Fleig, G Shirane | American Physical Society (APS) | Physical Review B | 2000
61ba9d2a71dd2853b1c51193 | SrTiO 3 | -611524684 |  | SrTiO 3 |  |  | Oxides |  |  |  | 105 K |  |  | body | paragraph | cf5473cdb6 | Influence of defects on the critical behavior at the 105 K structural phase transition ofSrTiO3:On the origin of the two length scale critical fluctuations | 10.1103/physrevb.66.014113 | H HÃ¼nnefeld, T NiemÃ¶ller, J R Schneider, U RÃ¼tt, S Rodewald, J Fleig, G Shirane | American Physical Society (APS) | Physical Review B | 2000
61ba9d2ae720aae5f4c51167 | Mo 3 Al 2 C | 1627431965 |  | Mo 3 Al 2 C |  |  | Carbides |  |  |  | 9.3 K |  |  | body | paragraph | cf8b16da53 | Strong electron-phonon coupling in the intermetallic superconductorMo8Ga41 | 10.1103/physrevb.93.064501 | Valeriy Yu. Verchenko, Alexander A Tsirlin, Alexander O Zubtsovskiy, Andrei V Shevelkov | American Physical Society (APS) | Physical Review B | 2015
61ba9d2ae720aae5f4c51168 | Mo 8 Ga 41 | -846919636 |  | Mo 8 Ga 41 |  |  | Alloys |  |  |  | 9.8 K | Magnetization, specific heat |  | body |  | cf8b16da53 | Strong electron-phonon coupling in the intermetallic superconductorMo8Ga41 | 10.1103/physrevb.93.064501 | Valeriy Yu. Verchenko, Alexander A Tsirlin, Alexander O Zubtsovskiy, Andrei V Shevelkov | American Physical Society (APS) | Physical Review B | 2015
61ba9d2ae720aae5f4c51169 | Mo8Ga41 | -1810208272 |  | Mo8Ga41 |  |  | Alloys |  |  |  | 9.8 K |  |  | header | abstract | cf8b16da53 | Strong electron-phonon coupling in the intermetallic superconductorMo8Ga41 | 10.1103/physrevb.93.064501 | Valeriy Yu. Verchenko, Alexander A Tsirlin, Alexander O Zubtsovskiy, Andrei V Shevelkov | American Physical Society (APS) | Physical Review B | 2015
61ba9d2ae720aae5f4c5116a | Mo 8 Ga 41 | -943171584 |  | Mo 8 Ga 41 |  |  | Alloys |  |  |  | 9.8 K | resistivity |  | body | paragraph | cf8b16da53 | Strong electron-phonon coupling in the intermetallic superconductorMo8Ga41 | 10.1103/physrevb.93.064501 | Valeriy Yu. Verchenko, Alexander A Tsirlin, Alexander O Zubtsovskiy, Andrei V Shevelkov | American Physical Society (APS) | Physical Review B | 2015
61ba9d2ae720aae5f4c5116b | Mo 8 Ga 41 | -230796376 |  | Mo 8 Ga 41 |  |  | Alloys |  |  |  | 1.8 K |  |  | body | paragraph | cf8b16da53 | Strong electron-phonon coupling in the intermetallic superconductorMo8Ga41 | 10.1103/physrevb.93.064501 | Valeriy Yu. Verchenko, Alexander A Tsirlin, Alexander O Zubtsovskiy, Andrei V Shevelkov | American Physical Society (APS) | Physical Review B | 2015
61ba9d2ae720aae5f4c5116c | Mo 8-x V x Ga 41 | 1424941317 |  | Mo 8-x V x Ga 41 |  |  | Alloys |  |  |  | 9.8 K |  |  | body | paragraph | cf8b16da53 | Strong electron-phonon coupling in the intermetallic superconductorMo8Ga41 | 10.1103/physrevb.93.064501 | Valeriy Yu. Verchenko, Alexander A Tsirlin, Alexander O Zubtsovskiy, Andrei V Shevelkov | American Physical Society (APS) | Physical Review B | 2015
61ba9d2ae720aae5f4c5116d | x = 0, 1 and 2 | 1843337192 | [7 empty] | x=0, 1, 2 | 9.2 K |  |  | body | paragraph | cf8b16da53 | Strong electron-phonon coupling in the intermetallic superconductorMo8Ga41 | 10.1103/physrevb.93.064501 | Valeriy Yu. Verchenko, Alexander A Tsirlin, Alexander O Zubtsovskiy, Andrei V Shevelkov | American Physical Society (APS) | Physical Review B | 2015
61ba9d2ae720aae5f4c5116e | Mo 8 Ga 41 | -764116078 |  | Mo 8 Ga 41 |  |  | Alloys |  |  |  | 9.7 K |  |  | body | paragraph | cf8b16da53 | Strong electron-phonon coupling in the intermetallic superconductorMo8Ga41 | 10.1103/physrevb.93.064501 | Valeriy Yu. Verchenko, Alexander A Tsirlin, Alexander O Zubtsovskiy, Andrei V Shevelkov | American Physical Society (APS) | Physical Review B | 2015
61ba9d2ae720aae5f4c5116f | Mo 8 Ga 41 | -898892426 |  | Mo 8 Ga 41 |  |  | Alloys |  |  |  | 9.7 K |  |  | body | paragraph | cf8b16da53 | Strong electron-phonon coupling in the intermetallic superconductorMo8Ga41 | 10.1103/physrevb.93.064501 | Valeriy Yu. Verchenko, Alexander A Tsirlin, Alexander O Zubtsovskiy, Andrei V Shevelkov | American Physical Society (APS) | Physical Review B | 2015
61ba9d2a3af0453d0cc511ae | Bi 2 Sr 2 (Ca,Dy)Cu 2 O 8+Î´ | 222062399 |  | Bi 2 Sr 2 (Ca,Dy)Cu 2 O 8+Î´ |  |  | Alloys |  |  |  | 35 K |  |  | body | paragraph | f142d815fe | Detection of electronic nematicity using scanning tunneling microscopy | 10.1103/physrevb.87.161117 | Eduardo H Da Silva Neto, Pegor Aynajian, Ryan E Baumbach, Eric D Bauer, John Mydosh, Shimpei Ono, Ali Yazdani | American Physical Society (APS) | Physical Review B | 2013
61ba9d2a49d0b378c6c51175 | PrO 1-a F a BiS 2 grown crystals | 434684452 |  | PrO 1-a F a BiS 2 |  | grown crystals | Alloys |  |  |  | 4.5 K |  |  | body | figure | efcf6bfdc2 | C-axis electrical resistivity of PrO1âˆ’aFaBiS2single crystals | 10.7567/jjap.54.083101 | Masanori Nagao, Akira Miura, Satoshi Watauchi, Yoshihiko Takano, Isao Tanaka | Japan Society of Applied Physics | Japanese Journal of Applied Physics | 2015
61ba9d2a61d1c9d20fc51194 | single crystals of Ce- underdoped T -Pr 1.3âˆ’x La 0.7 Ce x CuO 4 (x = 0.1) | -1024719140 |  | Ce- underdoped T -Pr 1.3âˆ’x La 0.7 Ce x CuO 4 |  | single crystals | Alloys |  |  | x=0.1 | 27 K |  |  | body | paragraph | 1c2a7162b9 |  |  | Z Guguchia, T Adachi, Z Shermadini, T Ohgi, J Chang, E Bozin, F Von Rohr, A M Dos Santos, J J Molaison, R Boehler, Y Koike, A R Wieteska, B A Frandsen, E Morenzoni, A Amato, S J L Billinge, Y J Uemura, R Khasanov |  |  | 2017
61ba9d2a07932c08a9c511ab | single crystals of Fe doped 2H-NbSe 2 | 1910211041 |  | 2H-NbSe 2 | Fe | single crystals | Alloys |  |  |  | 5.5 Â± 0.15 K | spe- cific heat |  | body | paragraph | ff65a5280a | Metastable states of a flux-line lattice studied by transport and small-angle neutron scattering | 10.1103/physrevb.71.064517 | A Pautrat, J Scola, Ch H Simon, P Mathieu, A BrÃ»let, C Goupil, M J Higgins, S Bhattacharya | American Physical Society (APS) | Physical Review B | 2004
61ba9d2a07932c08a9c511ac | polycrystalline Pb-In (10.5 % of In | -612002490 | Pb-In | In |  | polycrystalline | Alloys |  |  |  | 7.05 Â± 0.05 K |  |  | body | paragraph | ff65a5280a | Metastable states of a flux-line lattice studied by transport and small-angle neutron scattering | 10.1103/physrevb.71.064517 | A Pautrat, J Scola, Ch H Simon, P Mathieu, A BrÃ»let, C Goupil, M J Higgins, S Bhattacharya | American Physical Society (APS) | Physical Review B | 2004
61ba9d2a7ecf8b73e6c5117a | MCT | 688827323 |  | MCT |  |  | Carbides |  |  |  | 290K |  |  | body | figure | 59d3c7babf | The viscous slowing down of supercooled liquids as a temperature-controlled activated process. Evidence and consequences | 10.1063/1.58470 | Gilles Tarjus, Christiane Alba-Simionesco, Maria Luisa Ferrer, Hajime Sakai, Daniel Kivelson | AIP |  | 2000
61ba9d2ae4dc5fe1bac5113d | sulfur hydride | 451360937 | sulfur hydride | [7 empty] | 203 K |  |  | header | abstract | 02cbc58819 | Superconductivity at 250 K in lanthanum hydride under high pressures | 10.1038/s41586-019-1201-8 | A P Drozdov, P P Kong, V S Minkov, S P Besedin, M A Kuzovnikov, S Mozaffari, L Balicas, F F Balakirev, D E Graf, V B Prakapenka, E Greenberg, D A Knyazev, M Tkacz, M I Eremets | Springer Science and Business Media LLC | Nature | 2019
61ba9d2ae4dc5fe1bac5113e | covalent hydride phosphine (PH 3 ) | 1228963815 | covalent hydride phosphine | [7 empty] | 100 K | electrical | 200 GPa | header | abstract | 02cbc58819 | Superconductivity at 250 K in lanthanum hydride under high pressures | 10.1038/s41586-019-1201-8 | A P Drozdov, P P Kong, V S Minkov, S P Besedin, M A Kuzovnikov, S Mozaffari, L Balicas, F F Balakirev, D E Graf, V B Prakapenka, E Greenberg, D A Knyazev, M Tkacz, M I Eremets | Springer Science and Business Media LLC | Nature | 2019
61ba9d2ae4dc5fe1bac5113f | SiH 4 | 1912890502 |  | SiH 4 |  |  | Hydrides, Alloys |  |  |  | 17 K |  |  | body | paragraph | 02cbc58819 | Superconductivity at 250 K in lanthanum hydride under high pressures | 10.1038/s41586-019-1201-8 | A P Drozdov, P P Kong, V S Minkov, S P Besedin, M A Kuzovnikov, S Mozaffari, L Balicas, F F Balakirev, D E Graf, V B Prakapenka, E Greenberg, D A Knyazev, M Tkacz, M I Eremets | Springer Science and Business Media LLC | Nature | 2019
61ba9d2ae4dc5fe1bac51140 | BaReH 9 | -799074897 |  | BaReH 9 |  |  | Hydrides, Alloys |  |  |  | 7 K |  |  | body | paragraph | 02cbc58819 | Superconductivity at 250 K in lanthanum hydride under high pressures | 10.1038/s41586-019-1201-8 | A P Drozdov, P P Kong, V S Minkov, S P Besedin, M A Kuzovnikov, S Mozaffari, L Balicas, F F Balakirev, D E Graf, V B Prakapenka, E Greenberg, D A Knyazev, M Tkacz, M I Eremets | Springer Science and Business Media LLC | Nature | 2019
61ba9d2ac0bff55f4cc5118a | UPt 3 | 1863223940 |  | UPt 3 |  |  | Alloys |  |  |  | 0:5 K |  |  | body | paragraph | 3a29f50a93 | Electronic thermal conductivity and the Wiedemann-Franz law for unconventional superconductors | 10.1103/physrevb.53.15147 | M J Graf, S-K Yip, J A Sauls, D Rainer | American Physical Society (APS) | Physical Review B | 1995
61ba9d2a1b5bc7b48bc511d3 | Ca 3 Rh 4 Sn 13 | 495445040 |  | Ca 3 Rh 4 Sn 13 |  |  | Alloys |  |  |  | 8.2 K |  |  | body | paragraph | 3fb3b9c750 |  |  | A D Thakur, D Pal, M J Higgins, S Ramakrishnan, A K Grover |  |  | 2014
61ba9d2a1b5bc7b48bc511d4 | Ca 3 Rh 4 Sn 13 | 1215506850 |  | Ca 3 Rh 4 Sn 13 |  |  | Alloys |  |  |  | 8.2 K |  |  | header | abstract | 3fb3b9c750 |  |  | A D Thakur, D Pal, M J Higgins, S Ramakrishnan, A K Grover |  |  | 2014
61ba9d2a1b5bc7b48bc511d5 | single crystals of 2H-NbSe 2 | 1993078261 |  | 2H-NbSe 2 |  | single crystals | Alloys |  |  |  | 7.22 K |  |  | body | paragraph | 3fb3b9c750 |  |  | A D Thakur, D Pal, M J Higgins, S Ramakrishnan, A K Grover |  |  | 2014
61ba9d2a1b5bc7b48bc511d6 | Ca 3 Rh 4 Sn 13 | 657185656 |  | Ca 3 Rh 4 Sn 13 |  |  | Alloys |  |  |  | 3.6 K |  |  | body | figure | 3fb3b9c750 |  |  | A D Thakur, D Pal, M J Higgins, S Ramakrishnan, A K Grover |  |  | 2014
61ba9d2a1b5bc7b48bc511d7 | pinned crystal X of 2H-NbSe 2 | -227747105 |  | X of 2H-NbSe 2 |  |  | Alloys |  |  |  | 7.2 K |  |  | body | paragraph | 3fb3b9c750 |  |  | A D Thakur, D Pal, M J Higgins, S Ramakrishnan, A K Grover |  |  | 2014
61ba9d2a1b5bc7b48bc511d8 | single crystals of 2H-NbSe 2 | -1722389263 |  | 2H-NbSe 2 |  | single crystals | Alloys |  |  |  | 0) âˆ¼ 6 K |  |  | header | abstract | 3fb3b9c750 |  |  | A D Thakur, D Pal, M J Higgins, S Ramakrishnan, A K Grover |  |  | 2014
61ba9d2a1b5bc7b48bc511d9 | single crystal of 2H-NbSe 2 | 1969506431 |  | 2H-NbSe 2 |  | single crystal | Alloys |  |  |  | 7.2 K |  |  | body | paragraph | 3fb3b9c750 |  |  | A D Thakur, D Pal, M J Higgins, S Ramakrishnan, A K Grover |  |  | 2014
61ba9d2ae4552e90a8c51171 | Sr 3 Ru 2 O 7 | -468181303 |  | Sr 3 Ru 2 O 7 |  |  | Oxides |  |  |  | 1.43 K | AC susceptibility |  | body | paragraph | 1590144c0c | Multiple superconducting transitions in the Sr 3 Ru 2 O 7 region of Sr 3 Ru 2 O 7 -Sr 2 RuO 4 eutectic crystals |  | S Kittaka, S Fusanobori, S Yonezawa, H Yaguchi, Y Maeno, R Fittipaldi, A Vecchione |  |  | 2008
61ba9d2ae4552e90a8c51172 | Sample 1 | 2066193591 |  | Sample 1 |  |  | Alloys |  |  |  | 1.32 K |  |  | body | paragraph | 1590144c0c | Multiple superconducting transitions in the Sr 3 Ru 2 O 7 region of Sr 3 Ru 2 O 7 -Sr 2 RuO 4 eutectic crystals |  | S Kittaka, S Fusanobori, S Yonezawa, H Yaguchi, Y Maeno, R Fittipaldi, A Vecchione |  |  | 2008
61ba9d2ae4552e90a8c51173 | Sr 2 RuO 4 | 1490108354 |  | Sr 2 RuO 4 |  |  | Oxides |  |  |  | 1.5 K |  |  | body | paragraph | 1590144c0c | Multiple superconducting transitions in the Sr 3 Ru 2 O 7 region of Sr 3 Ru 2 O 7 -Sr 2 RuO 4 eutectic crystals |  | S Kittaka, S Fusanobori, S Yonezawa, H Yaguchi, Y Maeno, R Fittipaldi, A Vecchione |  |  | 2008
61ba9d2ae4552e90a8c51174 | Sr 2 RuO 4 single crystals | -137784924 |  | Sr 2 RuO 4 |  | single crystals | Oxides |  |  |  | 3 K |  |  | body | paragraph | 1590144c0c | Multiple superconducting transitions in the Sr 3 Ru 2 O 7 region of Sr 3 Ru 2 O 7 -Sr 2 RuO 4 eutectic crystals |  | S Kittaka, S Fusanobori, S Yonezawa, H Yaguchi, Y Maeno, R Fittipaldi, A Vecchione |  |  | 2008
61ba9d2ae4552e90a8c51175 | Sr 2 RuO 4 | 1570977256 |  | Sr 2 RuO 4 |  |  | Oxides |  |  |  | 1.43 K | AC susceptibility |  | body | paragraph | 1590144c0c | Multiple superconducting transitions in the Sr 3 Ru 2 O 7 region of Sr 3 Ru 2 O 7 -Sr 2 RuO 4 eutectic crystals |  | S Kittaka, S Fusanobori, S Yonezawa, H Yaguchi, Y Maeno, R Fittipaldi, A Vecchione |  |  | 2008
61ba9d2bab9e3e9324c5117e | Al | 756646224 |  | Al |  |  | Alloys |  |  |  | 1.2 K |  |  | body | paragraph | 3c3a149553 | Inversion symmetry of Josephson current as test of chiral domain wall motion inSr2RuO4 | 10.1103/physrevb.92.100504 | Kohta Saitoh, Satoshi Kashiwaya, Hiromi Kashiwaya, Yasunori Mawatari, Yasuhiro Asano, Yukio Tanaka, Yoshiteru Maeno | American Physical Society (APS) | Physical Review B | 2015
61ba9d2bab9e3e9324c5117f | SRO | 2097113161 | SRO | [7 empty] | 6.5 K |  |  | body | paragraph | 3c3a149553 | Inversion symmetry of Josephson current as test of chiral domain wall motion inSr2RuO4 | 10.1103/physrevb.92.100504 | Kohta Saitoh, Satoshi Kashiwaya, Hiromi Kashiwaya, Yasunori Mawatari, Yasuhiro Asano, Yukio Tanaka, Yoshiteru Maeno | American Physical Society (APS) | Physical Review B | 2015
61ba9d2bab9e3e9324c51180 | bulk SRO crystal | 1403677371 |  |  |  | bulk SRO crystal |  |  |  |  | 1.4 K | resistance |  | body | paragraph | 3c3a149553 | Inversion symmetry of Josephson current as test of chiral domain wall motion inSr2RuO4 | 10.1103/physrevb.92.100504 | Kohta Saitoh, Satoshi Kashiwaya, Hiromi Kashiwaya, Yasunori Mawatari, Yasuhiro Asano, Yukio Tanaka, Yoshiteru Maeno | American Physical Society (APS) | Physical Review B | 2015
61ba9d2b12cb23f3dfc511ab | Ba(Fe 1âˆ’x Co x ) 2 As 2 with x = 0.045 | 615420985 |  | Ba(Fe 1âˆ’x Co x ) 2 As 2 |  |  | Iron-pnictides, Pnictides |  |  | x=0.045 | 13 K |  |  | body | paragraph | cf2461570b | Susceptibility Anisotropy in an Iron Arsenide Superconductor Revealed by X-Ray Diffraction in Pulsed Magnetic Fields | 10.1103/physrevlett.109.027004 | J P C Ruff, J-H Chu, H-H Kuo, R K Das, H Nojiri, I R Fisher, Z Islam | American Physical Society (APS) | Physical Review Letters | 2012
61ba9d2b85b12ae79ac51159 | LiTi 2 O 4 | -195774706 |  | LiTi 2 O 4 |  |  | Oxides |  |  |  | 11 K |  |  | body | paragraph | 39cd86ea3a | The chemical physics of unconventional superconductivity | 10.1002/qua.24637 | Sumitendra Mazumdar, Rudolf Torsten Clay | Wiley | International Journal of Quantum Chemistry | 2014
61ba9d2b5ad933a7cac5111b | EuFe 2 - (As 0.82 P 0.18 ) 2 | -667603774 |  | EuFe 2 - (As 0.82 P 0.18 ) 2 |  |  | Alloys |  |  |  | 28 K |  |  | body |  | dd1376250c | Optical investigations of chemically pressurizedEuFe2(As1âˆ’xPx)2: Ans-wave superconductor with strong interband interactions | 10.1103/physrevb.83.100503 | D Wu, G Chanda, H S Jeevan, P Gegenwart, M Dressel | American Physical Society (APS) | Physical Review B | 2010
61ba9d2b5ad933a7cac5111c | Single crystal samples of EuFe 2 (As 0.82 P 0.18 ) 2 | 792716139 |  | EuFe 2 (As 0.82 P 0.18 ) 2 |  | Single crystal | Iron-pnictides, Pnictides |  |  |  | 28 K | mag- netic susceptibility |  | body | paragraph | dd1376250c | Optical investigations of chemically pressurizedEuFe2(As1âˆ’xPx)2: Ans-wave superconductor with strong interband interactions | 10.1103/physrevb.83.100503 | D Wu, G Chanda, H S Jeevan, P Gegenwart, M Dressel | American Physical Society (APS) | Physical Review B | 2010
61ba9d2b71dd2853b1c51194 | (Cu,C)Ba2Ca3Cu4O11+Î´ | 107530965 |  | (Cu,C)Ba2Ca3Cu4O11+Î´ |  |  | Alloys |  |  |  | 116K | magnetization |  | body | paragraph | f93a262dcb | Unprecedented high irreversibility line in the nontoxic cuprate superconductor (Cu,C)Ba2Ca3Cu4O11+Î´ | 10.1126/sciadv.aau0192 | Yue Zhang, Wenhao Liu, Xiyu Zhu, Haonan Zhao, Zheng Hu, Chengping He, Hai-Hu Wen | American Association for the Advancement of Science (AAAS) | Science Advances | 2018
61ba9d2b71dd2853b1c51195 | YBCO | 1254803338 | YBCO | [7 empty] | 91K |  |  | body | figure | f93a262dcb | Unprecedented high irreversibility line in the nontoxic cuprate superconductor (Cu,C)Ba2Ca3Cu4O11+Î´ | 10.1126/sciadv.aau0192 | Yue Zhang, Wenhao Liu, Xiyu Zhu, Haonan Zhao, Zheng Hu, Chengping He, Hai-Hu Wen | American Association for the Advancement of Science (AAAS) | Science Advances | 2018
61ba9d2b71dd2853b1c51196 | Y-based YBa2Cu3O7- | -18593967 |  | YBa2Cu3O7- | Y-based |  | Alloys |  |  |  | 90 K |  |  | body | paragraph | f93a262dcb | Unprecedented high irreversibility line in the nontoxic cuprate superconductor (Cu,C)Ba2Ca3Cu4O11+Î´ | 10.1126/sciadv.aau0192 | Yue Zhang, Wenhao Liu, Xiyu Zhu, Haonan Zhao, Zheng Hu, Chengping He, Hai-Hu Wen | American Association for the Advancement of Science (AAAS) | Science Advances | 2018
61ba9d2b71dd2853b1c51197 | YBa2Cu3O7- | 1347983398 |  | YBa2Cu3O7- |  |  | Alloys |  |  |  | 90 K |  |  | header | abstract | f93a262dcb | Unprecedented high irreversibility line in the nontoxic cuprate superconductor (Cu,C)Ba2Ca3Cu4O11+Î´ | 10.1126/sciadv.aau0192 | Yue Zhang, Wenhao Liu, Xiyu Zhu, Haonan Zhao, Zheng Hu, Chengping He, Hai-Hu Wen | American Association for the Advancement of Science (AAAS) | Science Advances | 2018
61ba9d2b71dd2853b1c51198 | (Cu,C)Ba2Ca3Cu4O11+Î´ | -48407089 |  | (Cu,C)Ba2Ca3Cu4O11+Î´ |  |  | Alloys |  |  |  | 116K |  |  | header | abstract | f93a262dcb | Unprecedented high irreversibility line in the nontoxic cuprate superconductor (Cu,C)Ba2Ca3Cu4O11+Î´ | 10.1126/sciadv.aau0192 | Yue Zhang, Wenhao Liu, Xiyu Zhu, Haonan Zhao, Zheng Hu, Chengping He, Hai-Hu Wen | American Association for the Advancement of Science (AAAS) | Science Advances | 2018
61ba9d2bd52116ffe1c51172 | SrTiO 3 | -786726344 |  | SrTiO 3 |  |  | Oxides |  |  |  | below 1 K |  |  | body | paragraph | 0e810d75ae | Fermi Surface of the Most Dilute Superconductor | 10.1103/physrevx.3.021002 | Xiao Lin, Zengwei Zhu, BenoÃ®t FauquÃ©, Kamran Behnia | American Physical Society (APS) | Physical Review X | 2013
61ba9d2c2b9a12e3d2c511b9 | ortho-II YBa 2 Cu 3 O 6.5 | 1941360806 |  | YBa 2 Cu 3 O 6.5 |  |  | Oxides, Cuprates |  |  |  | 56K |  |  | body | paragraph | 9417c04820 | Optical properties of the pseudogap state in underdoped cuprates | 10.1140/epjb/e2011-20096-y | Adam Pound, J P Carbotte, E J Nicol | Springer Science and Business Media LLC | The European Physical Journal B | 2011
61ba9d2c2b9a12e3d2c511ba | optimally doped ortho-I YBa 2 Cu 3 O 6.993 | 1704648233 |  | YBa 2 Cu 3 O 6.993 | optimally doped ortho- |  | Oxides, Cuprates |  |  |  | 89K |  |  | body | paragraph | 9417c04820 | Optical properties of the pseudogap state in underdoped cuprates | 10.1140/epjb/e2011-20096-y | Adam Pound, J P Carbotte, E J Nicol | Springer Science and Business Media LLC | The European Physical Journal B | 2011
61ba9d2cab9e3e9324c51181 | R = Sm, Eu, or Gd contents 4 | -1704168233 | [7 empty] | R=Sm, Eu, Gd contents 4 | 50 K |  |  | body |  | 9d75b5a20f | Chemical Tuning of Positive and Negative Magnetoresistances, and Superconductivity in 1222-Type Ruthenocuprates | 10.1021/ja064778h | Abbie C Mclaughlin, Laura Begg, Catriona Harrow, Simon A J Kimber, Falak Sher, J Paul Attfield | American Chemical Society (ACS) | Journal of the American Chemical Society | 2006
61ba9d2c20fc3eae4bc511b5 | slightly under-doped Bi2212 | -1582983198 | Bi2212 | Bi2212Bi2212 | slightly under-doped | [5 empty] | 89 K |  |  | body | paragraph | 15dcbed089 | Momentum dependence of the single-particle self-energy and fluctuation spectrum of slightly underdopedBi2Sr2CaCu2O8+Î´from high-resolution laser angle-resolved photoemission | 10.1103/physrevb.81.174516 | Jin Mo Bok, Jae Hyun Yun, Han-Yong Choi, Wentao Zhang, X J Zhou, Chandra M Varma | American Physical Society (APS) | Physical Review B | 2010
61ba9d2c20fc3eae4bc511b6 | slightly underdoped Bi2212 | -1754356976 | Bi2212 | Bi2212Bi2212 | slightly underdoped | [5 empty] | 89 K | resistivity | 5Ã—10 âˆ’11 Torr | body | paragraph | 15dcbed089 | Momentum dependence of the single-particle self-energy and fluctuation spectrum of slightly underdopedBi2Sr2CaCu2O8+Î´from high-resolution laser angle-resolved photoemission | 10.1103/physrevb.81.174516 | Jin Mo Bok, Jae Hyun Yun, Han-Yong Choi, Wentao Zhang, X J Zhou, Chandra M Varma | American Physical Society (APS) | Physical Review B | 2010
61ba9d2c20fc3eae4bc511b7 | slightly-underdoped Bi2212 single crystals | 787734812 | Bi2212 | Bi2212Bi2212 | slightly-underdoped | single crystals |  |  |  |  | 89 K |  |  | body | figure | 15dcbed089 | Momentum dependence of the single-particle self-energy and fluctuation spectrum of slightly underdopedBi2Sr2CaCu2O8+Î´from high-resolution laser angle-resolved photoemission | 10.1103/physrevb.81.174516 | Jin Mo Bok, Jae Hyun Yun, Han-Yong Choi, Wentao Zhang, X J Zhou, Chandra M Varma | American Physical Society (APS) | Physical Review B | 2010
61ba9d2da01e2beb09c5119c | F-doped LaFeAsO | -1432959936 |  | LaFeAsO | F |  | Iron-pnictides, Oxides, Pnictides |  |  |  | 26 K |  |  | body | paragraph | 274e248aa1 | Anomalous dependence ofc-axis polarized FeB1gphonon mode with Fe and Se concentrations in Fe1+yTe1âˆ’xSex | 10.1103/physrevb.85.064519 | Y J Um, A Subedi, P Toulemonde, A Y Ganin, L Boeri, M Rahlenbeck, Y Liu, C T Lin, S J E Carlsson, A Sulpice, M J Rosseinsky, B Keimer, M Le Tacon | American Physical Society (APS) | Physical Review B | 2012
61ba9d2d7f36ec6458c51131 | CeCoIn 5 | -579684667 |  | CeCoIn 5 |  |  | Alloys |  |  |  | 8 K | out-of-plane resistivity |  | body | paragraph | bb8efc5230 | c-axis magnetotransport inCeCoIn5 | 10.1103/physrevb.72.184506 | A Malinowski, M F Hundley, C Capan, F Ronning, R Movshovich, N O Moreno, J L Sarrao, J D Thompson | American Physical Society (APS) | Physical Review B | 2014
61ba9d2d1b93c0c6bec511a4 | Bulk Nb | -1736049780 |  | Nb |  | Bulk | Alloys |  |  |  | 9.2 K |  |  | body | paragraph | c5bad23e4e | Superconducting spin valves controlled by spiral re-orientation in B20-family magnets | 10.1063/1.5000315 | N G Pugach, M Safonchik, T Champel, M E Zhitomirsky, E LÃ¤hderanta, M Eschrig, C Lacroix | AIP Publishing | Applied Physics Letters | 2017
61ba9d2da013f06956c5117a | x reaches 0.25 | 305935520 | [7 empty] | x=0.25 | 29 K | resistivity |  | body | paragraph | add2e7d13f | Transport properties and asymmetric scattering in Ba 1âˆ’x K x Fe 2 As 2 single crystals compared to the electron doped counterparts Ba(Fe 1âˆ’x Co x ) 2 As 2 |  | Bing Shen, Huan Yang, Zhao-Sheng Wang, Fei Han, Bin Zeng, Lei Shan, Cong Ren, Hai-Hu Wen |  |  | 2011
61ba9d2da013f06956c5117b | x=0.10 | -1392539630 | [7 empty] | x=0.10 | 10 K | re- sistivity |  | body | paragraph | add2e7d13f | Transport properties and asymmetric scattering in Ba 1âˆ’x K x Fe 2 As 2 single crystals compared to the electron doped counterparts Ba(Fe 1âˆ’x Co x ) 2 As 2 |  | Bing Shen, Huan Yang, Zhao-Sheng Wang, Fei Han, Bin Zeng, Lei Shan, Cong Ren, Hai-Hu Wen |  |  | 2011
61ba9d2de720aae5f4c51171 | x = 0.024 | -2022574977 | [7 empty] | x=0.024 | 3.22 Â± 0.02 K |  |  | body | paragraph | 3bf14c19e1 | Critical Neutron Scattering Study of the Compositional Phase Transition in Mg-Doped CuGeO3 | 10.1143/jpsj.69.3186 | Masakazu Nishi, Hironori Nakao, Yasuhiko Fujii, Takatsugu Masuda, Kunimitsu Uchinokura, Gen Shirane | Physical Society of Japan | Journal of the Physical Society of Japan | 2000
61ba9d2d3af0453d0cc511b0 | 0.15 | -1346262122 | [8 empty] | 47K |  |  | body | paragraph | 9b168dfd63 | Doping-insensitive density-of-states suppression in polycrystalline iron-based superconductor | 10.1016/j.ssc.2008.10.008 | H W Ou, Y Zhang, J F Zhao, J Wei, D W Shen, B Zhou, L X Yang, F Chen, M Xu, C He, R H Liu, M Arita, K Shimada, H Namatame, M Taniguchi, Y Chen, X H Chen, D L Feng | Elsevier BV | Solid State Communications | 2014
61ba9d2d3af0453d0cc511b1 | x = 0 | -1202699657 | [7 empty] | x=0 | 25K |  |  | body |  | 9b168dfd63 | Doping-insensitive density-of-states suppression in polycrystalline iron-based superconductor | 10.1016/j.ssc.2008.10.008 | H W Ou, Y Zhang, J F Zhao, J Wei, D W Shen, B Zhou, L X Yang, F Chen, M Xu, C He, R H Liu, M Arita, K Shimada, H Namatame, M Taniguchi, Y Chen, X H Chen, D L Feng | Elsevier BV | Solid State Communications | 2014
61ba9d2d3af0453d0cc511b2 | x=0.12 | -642690422 | [7 empty] | x=0.12 | 54K | Resistivity |  | body | paragraph | 9b168dfd63 | Doping-insensitive density-of-states suppression in polycrystalline iron-based superconductor | 10.1016/j.ssc.2008.10.008 | H W Ou, Y Zhang, J F Zhao, J Wei, D W Shen, B Zhou, L X Yang, F Chen, M Xu, C He, R H Liu, M Arita, K Shimada, H Namatame, M Taniguchi, Y Chen, X H Chen, D L Feng | Elsevier BV | Solid State Communications | 2014
61ba9d2d3af0453d0cc511b3 | 0.2(#2) | -2098194705 | [8 empty] | 42K |  |  | body | paragraph | 9b168dfd63 | Doping-insensitive density-of-states suppression in polycrystalline iron-based superconductor | 10.1016/j.ssc.2008.10.008 | H W Ou, Y Zhang, J F Zhao, J Wei, D W Shen, B Zhou, L X Yang, F Chen, M Xu, C He, R H Liu, M Arita, K Shimada, H Namatame, M Taniguchi, Y Chen, X H Chen, D L Feng | Elsevier BV | Solid State Communications | 2014
61ba9d2d3af0453d0cc511b4 | polycrystalline LaO 0.93 F 0.07 FeAs | -2098015659 |  | LaO 0.93 F 0.07 FeAs |  | polycrystalline | Iron-pnictides, Pnictides, Oxides, Fluorides |  |  |  | 24K |  |  | body | paragraph | 9b168dfd63 | Doping-insensitive density-of-states suppression in polycrystalline iron-based superconductor | 10.1016/j.ssc.2008.10.008 | H W Ou, Y Zhang, J F Zhao, J Wei, D W Shen, B Zhou, L X Yang, F Chen, M Xu, C He, R H Liu, M Arita, K Shimada, H Namatame, M Taniguchi, Y Chen, X H Chen, D L Feng | Elsevier BV | Solid State Communications | 2014
61ba9d2d3af0453d0cc511b5 | LaO 0.94 F 0.06 FeP (LOFFP | -762938608 | LOFFP | LaO 0.94 F 0.06 FeP |  |  | Iron-pnictides, Pnictides, Oxides, Fluorides |  |  |  | 5K |  |  | body | paragraph | 9b168dfd63 | Doping-insensitive density-of-states suppression in polycrystalline iron-based superconductor | 10.1016/j.ssc.2008.10.008 | H W Ou, Y Zhang, J F Zhao, J Wei, D W Shen, B Zhou, L X Yang, F Chen, M Xu, C He, R H Liu, M Arita, K Shimada, H Namatame, M Taniguchi, Y Chen, X H Chen, D L Feng | Elsevier BV | Solid State Communications | 2014
61ba9d2d3af0453d0cc511b6 | LaO 0.89 F 0.11 FeAs (LOFFA | 442951602 | LOFFA | LaO 0.89 F 0.11 FeAs |  |  | Iron-pnictides, Pnictides, Oxides, Fluorides |  |  |  | 26K |  |  | body | paragraph | 9b168dfd63 | Doping-insensitive density-of-states suppression in polycrystalline iron-based superconductor | 10.1016/j.ssc.2008.10.008 | H W Ou, Y Zhang, J F Zhao, J Wei, D W Shen, B Zhou, L X Yang, F Chen, M Xu, C He, R H Liu, M Arita, K Shimada, H Namatame, M Taniguchi, Y Chen, X H Chen, D L Feng | Elsevier BV | Solid State Communications | 2014
61ba9d2d3af0453d0cc511b7 | x = 0.2 | -1859034920 | [7 empty] | x=0.2 | 54K |  |  | body |  | 9b168dfd63 | Doping-insensitive density-of-states suppression in polycrystalline iron-based superconductor | 10.1016/j.ssc.2008.10.008 | H W Ou, Y Zhang, J F Zhao, J Wei, D W Shen, B Zhou, L X Yang, F Chen, M Xu, C He, R H Liu, M Arita, K Shimada, H Namatame, M Taniguchi, Y Chen, X H Chen, D L Feng | Elsevier BV | Solid State Communications | 2014
61ba9d2d3af0453d0cc511b8 | SOFFA | -1014825584 | SOFFA | [7 empty] | 54K |  |  | body | paragraph | 9b168dfd63 | Doping-insensitive density-of-states suppression in polycrystalline iron-based superconductor | 10.1016/j.ssc.2008.10.008 | H W Ou, Y Zhang, J F Zhao, J Wei, D W Shen, B Zhou, L X Yang, F Chen, M Xu, C He, R H Liu, M Arita, K Shimada, H Namatame, M Taniguchi, Y Chen, X H Chen, D L Feng | Elsevier BV | Solid State Communications | 2014
61ba9d2d3af0453d0cc511b9 | 0.2(#1) | -6296675 | [8 empty] | 25K | Resistivity |  | body | paragraph | 9b168dfd63 | Doping-insensitive density-of-states suppression in polycrystalline iron-based superconductor | 10.1016/j.ssc.2008.10.008 | H W Ou, Y Zhang, J F Zhao, J Wei, D W Shen, B Zhou, L X Yang, F Chen, M Xu, C He, R H Liu, M Arita, K Shimada, H Namatame, M Taniguchi, Y Chen, X H Chen, D L Feng | Elsevier BV | Solid State Communications | 2014
61ba9d2d3af0453d0cc511ba | x = 0.12 | -243278810 | [7 empty] | x=0.12 | 25K |  |  | body |  | 9b168dfd63 | Doping-insensitive density-of-states suppression in polycrystalline iron-based superconductor | 10.1016/j.ssc.2008.10.008 | H W Ou, Y Zhang, J F Zhao, J Wei, D W Shen, B Zhou, L X Yang, F Chen, M Xu, C He, R H Liu, M Arita, K Shimada, H Namatame, M Taniguchi, Y Chen, X H Chen, D L Feng | Elsevier BV | Solid State Communications | 2014
61ba9d2d3af0453d0cc511bb | x = 0.12 | -243278810 | [7 empty] | x=0.12 | 47K |  |  | body |  | 9b168dfd63 | Doping-insensitive density-of-states suppression in polycrystalline iron-based superconductor | 10.1016/j.ssc.2008.10.008 | H W Ou, Y Zhang, J F Zhao, J Wei, D W Shen, B Zhou, L X Yang, F Chen, M Xu, C He, R H Liu, M Arita, K Shimada, H Namatame, M Taniguchi, Y Chen, X H Chen, D L Feng | Elsevier BV | Solid State Communications | 2014
61ba9d2d3af0453d0cc511bc | x = 0.2 | -1812808452 | [7 empty] | x=0.2 | 54K |  |  | body |  | 9b168dfd63 | Doping-insensitive density-of-states suppression in polycrystalline iron-based superconductor | 10.1016/j.ssc.2008.10.008 | H W Ou, Y Zhang, J F Zhao, J Wei, D W Shen, B Zhou, L X Yang, F Chen, M Xu, C He, R H Liu, M Arita, K Shimada, H Namatame, M Taniguchi, Y Chen, X H Chen, D L Feng | Elsevier BV | Solid State Communications | 2014
61ba9d2d3af0453d0cc511bd | x = 0.2 | -1812808452 | [7 empty] | x=0.2 | 47K |  |  | body |  | 9b168dfd63 | Doping-insensitive density-of-states suppression in polycrystalline iron-based superconductor | 10.1016/j.ssc.2008.10.008 | H W Ou, Y Zhang, J F Zhao, J Wei, D W Shen, B Zhou, L X Yang, F Chen, M Xu, C He, R H Liu, M Arita, K Shimada, H Namatame, M Taniguchi, Y Chen, X H Chen, D L Feng | Elsevier BV | Solid State Communications | 2014
61ba9d2d49d0b378c6c51177 | pure NbSe 3 | -498452325 |  | NbSe 3 | pure |  | Chalcogenides |  |  |  | 50 mK |  | ambient pressure | body | paragraph | e3e042ac73 | Effects of disorder on coexistence and competition between superconducting and insulating states | 10.1103/physrevb.71.224502 | M V Mostovoy, F M Marchetti, B D Simons, P B Littlewood | American Physical Society (APS) | Physical Review B | 2005
61ba9d2d49d0b378c6c51178 | x = 0.05. 6 | 768428548 | [7 empty] | x=0.05. 6 | up to âˆ¼ 2K | resistivity |  | body | paragraph | e3e042ac73 | Effects of disorder on coexistence and competition between superconducting and insulating states | 10.1103/physrevb.71.224502 | M V Mostovoy, F M Marchetti, B D Simons, P B Littlewood | American Physical Society (APS) | Physical Review B | 2005
61ba9d2d07932c08a9c511ae | CrAs | -880417391 |  | CrAs |  |  | Pnictides |  |  |  | 2 K |  | 0.7 GPa | body | paragraph | a3c75af1c1 | High-pressure magnetic state of MnP probed by means of muon-spin rotation | 10.1103/physrevb.93.180509 | R Khasanov, A Amato, P BonfÃ , Z Guguchia, H Luetkens, E Morenzoni, R De Renzi, N D Zhigadlo | American Physical Society (APS) | Physical Review B | 2016
61ba9d2e3961c0f52fc5116e | MgB 2 | 1282637034 |  | MgB 2 |  |  | Alloys, Borides |  |  |  | ~40 K |  |  | body | paragraph | 55cbe4c898 | Strongly connectedex situMgB2polycrystalline bulks fabricated by solid-state self-sintering | 10.1088/0953-2048/25/11/115022 | Hiroya Tanaka, Akiyasu Yamamoto, Jun-Ichi Shimoyama, Hiraku Ogino, Kohji Kishio | IOP Publishing | Superconductor Science and Technology | 2012
61ba9d2ee4dc5fe1bac51142 | Optimally oxygenated Nd-rich NdBCO films | -317036060 | NdBCO | NdBCO | Optimally oxygenated Nd | films |  |  |  |  | 65 K |  |  | body | paragraph | 55d5cdda9b | Coherent transport in extremely underdoped Nd1.2Ba1.8Cu3Oznanostructures | 10.1088/1367-2630/14/8/083025 | F Carillo, G M De Luca, D Montemurro, G Papari, M Salluzzo, D Stornaiuolo, F Tafuri, F Beltram | IOP Publishing | New Journal of Physics | 2012
61ba9d2e6a35f302ddc51195 | LaNiGa 2 | -1783059767 |  | LaNiGa 2 |  |  | Alloys |  |  |  | 2 K |  |  | body | paragraph | b7860cd6ce | Electronic structure and fermiology of superconducting LaNiGa2 | 10.1103/physrevb.86.174507 | David J Singh | American Physical Society (APS) | Physical Review B | 2012
61ba9d2e1b5bc7b48bc511db | Cux-Bi2Se3 | 1731125025 |  | Cux-Bi2Se3 |  |  | Alloys |  |  |  | 3.8 o K |  |  | header | abstract | 6c6506c4a6 | Spin-orbital ground states of superconducting doped topological insulators: A Majorana platform | 10.1103/physrevb.83.224516 | L Andrew Wray, Suyang Xu, Yuqi Xia, Dong Qian, Alexei V Fedorov, Hsin Lin, Arun Bansil, Liang Fu, Yew San Hor, Robert J Cava, M Zahid Hasan | American Physical Society (APS) | Physical Review B | 2011
61ba9d2e1b5bc7b48bc511dc | Bi2Te3 | 57634817 |  | Bi2Te3 |  |  | Chalcogenides |  |  |  | âˆ¼ 5 o K |  |  | header | abstract | 6c6506c4a6 | Spin-orbital ground states of superconducting doped topological insulators: A Majorana platform | 10.1103/physrevb.83.224516 | L Andrew Wray, Suyang Xu, Yuqi Xia, Dong Qian, Alexei V Fedorov, Hsin Lin, Arun Bansil, Liang Fu, Yew San Hor, Robert J Cava, M Zahid Hasan | American Physical Society (APS) | Physical Review B | 2011
61ba9d2e1b5bc7b48bc511dd | Pd x Bi 2 Te 3 | -944359160 |  | Pd x Bi 2 Te 3 |  |  | Chalcogenides |  |  |  | 5.5 o K |  |  | body | paragraph | 6c6506c4a6 | Spin-orbital ground states of superconducting doped topological insulators: A Majorana platform | 10.1103/physrevb.83.224516 | L Andrew Wray, Suyang Xu, Yuqi Xia, Dong Qian, Alexei V Fedorov, Hsin Lin, Arun Bansil, Liang Fu, Yew San Hor, Robert J Cava, M Zahid Hasan | American Physical Society (APS) | Physical Review B | 2011
61ba9d2e1b5bc7b48bc511de | Pdx-Bi2Te3 | -84819632 |  | Pdx-Bi2Te3 |  |  | Alloys |  |  |  | 3.8 o K |  |  | header | abstract | 6c6506c4a6 | Spin-orbital ground states of superconducting doped topological insulators: A Majorana platform | 10.1103/physrevb.83.224516 | L Andrew Wray, Suyang Xu, Yuqi Xia, Dong Qian, Alexei V Fedorov, Hsin Lin, Arun Bansil, Liang Fu, Yew San Hor, Robert J Cava, M Zahid Hasan | American Physical Society (APS) | Physical Review B | 2011
61ba9d2e1b5bc7b48bc511df | Bi 2 Te 3 | -328239201 |  | Bi 2 Te 3 |  |  | Chalcogenides |  |  |  | 3 o K |  |  | body | paragraph | 6c6506c4a6 | Spin-orbital ground states of superconducting doped topological insulators: A Majorana platform | 10.1103/physrevb.83.224516 | L Andrew Wray, Suyang Xu, Yuqi Xia, Dong Qian, Alexei V Fedorov, Hsin Lin, Arun Bansil, Liang Fu, Yew San Hor, Robert J Cava, M Zahid Hasan | American Physical Society (APS) | Physical Review B | 2011
61ba9d2e1b5bc7b48bc511e0 | Cu-doped Cu x Bi 2 Se 3 27 | -1828236772 |  | Cu x Bi 2 Se 3 27 | Cu |  | Alloys |  |  |  | 3.8 o K |  |  | body | paragraph | 6c6506c4a6 | Spin-orbital ground states of superconducting doped topological insulators: A Majorana platform | 10.1103/physrevb.83.224516 | L Andrew Wray, Suyang Xu, Yuqi Xia, Dong Qian, Alexei V Fedorov, Hsin Lin, Arun Bansil, Liang Fu, Yew San Hor, Robert J Cava, M Zahid Hasan | American Physical Society (APS) | Physical Review B | 2011
61ba9d2e1b5bc7b48bc511e1 | Cu x Bi 2 Se 3 | 305569379 |  | Cu x Bi 2 Se 3 |  |  | Chalcogenides |  |  |  | 3.8 o K |  |  | body | paragraph | 6c6506c4a6 | Spin-orbital ground states of superconducting doped topological insulators: A Majorana platform | 10.1103/physrevb.83.224516 | L Andrew Wray, Suyang Xu, Yuqi Xia, Dong Qian, Alexei V Fedorov, Hsin Lin, Arun Bansil, Liang Fu, Yew San Hor, Robert J Cava, M Zahid Hasan | American Physical Society (APS) | Physical Review B | 2011
61ba9d2e1b5bc7b48bc511e2 | Pd x Bi 2 Te 3 | -1389086802 |  | Pd x Bi 2 Te 3 |  |  | Chalcogenides |  |  |  | 5.5 o K |  |  | body | paragraph | 6c6506c4a6 | Spin-orbital ground states of superconducting doped topological insulators: A Majorana platform | 10.1103/physrevb.83.224516 | L Andrew Wray, Suyang Xu, Yuqi Xia, Dong Qian, Alexei V Fedorov, Hsin Lin, Arun Bansil, Liang Fu, Yew San Hor, Robert J Cava, M Zahid Hasan | American Physical Society (APS) | Physical Review B | 2011
61ba9d2e0a416aa3d9c51146 | GBCO crystals | 1708555726 | GBCO |  |  | crystals |  |  |  |  | 93K |  |  | body | paragraph | e4fb18f5f0 | Antiferromagnetic alignment and relaxation rate of Gd spins in the high temperature superconductorGdBa2Cu3O7âˆ’Î´ | 10.1103/physrevb.63.104517 | R J Ormeno, C E Gough, Guang Yang | American Physical Society (APS) | Physical Review B | 2000
61ba9d2e20fc3eae4bc511b8 | undoped x = 0 | 2006687240 |  |  | undoped |  |  |  |  | x=0 | 4 K |  |  | body | figure | 087cb5b343 | Electronic structure of single-crystalline Sr(Fe1âˆ’xCox)2As2probed by x-ray absorption spectroscopy: Evidence for effectively isovalent substitution of Fe2+by Co2+ | 10.1103/physrevb.86.104503 | M Merz, F Eilers, Th H Wolf, P Nagel, H V. LÃ¶hneysen, S Schuppler | American Physical Society (APS) | Physical Review B | 2012
61ba9d2e20fc3eae4bc511b9 | optimally doped x = 0.11 | -1586407243 |  |  | optimally doped |  |  |  |  | x=0.11 | 12 K |  |  | body | figure | 087cb5b343 | Electronic structure of single-crystalline Sr(Fe1âˆ’xCox)2As2probed by x-ray absorption spectroscopy: Evidence for effectively isovalent substitution of Fe2+by Co2+ | 10.1103/physrevb.86.104503 | M Merz, F Eilers, Th H Wolf, P Nagel, H V. LÃ¶hneysen, S Schuppler | American Physical Society (APS) | Physical Review B | 2012
61ba9d2e2227d4ac07c5115c | single layer Hg-1201 | 640107974 | Hg-1201 |  |  | single layer |  |  |  |  | 95 K |  |  | body | paragraph | dd0b3d34e0 | Resonant Raman scattering in mercurate single crystals | 10.1016/j.physc.2004.03.131 | Y Gallais, A Sacuto, D Colson | Elsevier BV | Physica C: Superconductivity | 2003
61ba9d2e2227d4ac07c5115d | trilayer Hg-1223 | -1013142601 | Hg-1223 | [7 empty] | 125 K |  |  | body | paragraph | dd0b3d34e0 | Resonant Raman scattering in mercurate single crystals | 10.1016/j.physc.2004.03.131 | Y Gallais, A Sacuto, D Colson | Elsevier BV | Physica C: Superconductivity | 2003
61ba9d2f7f36ec6458c51132 | FeSe | 1792972277 |  | FeSe |  |  | Iron-chalcogenides, Chalcogenides |  |  |  | 8K |  |  | body | paragraph | 0adc067c95 |  |  | Pis'ma V Zhetf, A Nekrasov, N S Pavlov, M V Sadovskii |  |  | 2017
61ba9d2f7f36ec6458c51133 | epitaxial films of single FeSe monolayer on 001 plane of Sr(Ba)TiO 3 (STO) substrate | -1320666578 | STO) substrate | Sr(Ba)TiO 3 |  | epitaxial films, single FeSe | Oxides |  |  |  | 65-85 K |  |  | body | paragraph | 0adc067c95 |  |  | Pis'ma V Zhetf, A Nekrasov, N S Pavlov, M V Sadovskii |  |  | 2017
61ba9d2f71dd2853b1c5119a | pure YBa 2 Cu 3 O 7 | -154722165 |  | YBa 2 Cu 3 O 7 | pure |  | Oxides, Cuprates |  |  |  | 93 o K |  |  | body | paragraph | 4460c0aad6 | A Fermi liquid model for the overdoped and optimally doped cuprate superconductors: scattering rate, susceptibility, spin resonance peak and superconducting transition | 10.1016/s0921-4534(00)00383-x | George Kastrinakis | Elsevier BV | Physica C: Superconductivity | 2000
61ba9d2f4217bb9076c5119e | x â‰ƒ 0.15 | -179426870 | [7 empty] | x=0.15 | 38 K |  |  | body | paragraph | 6f26dad9bc | Measurement of Unique Magnetic and Superconducting Phases in Oxygen-Doped High-Temperature SuperconductorsLa2âˆ’xSrxCuO4+y | 10.1103/physrevlett.111.227001 | L Udby, J Larsen, N B Christensen, M Boehm, Ch H Niedermayer, H E Mohottala, T B S Jensen, R Toft-Petersen, F C Chou, N H Andersen, K Lefmann, B O Wells | American Physical Society (APS) | Physical Review Letters | 2013
61ba9d2f4217bb9076c5119f | LSCO+O | -1528866123 | LSCO+O | [7 empty] | 39(1) K |  |  | body | paragraph | 6f26dad9bc | Measurement of Unique Magnetic and Superconducting Phases in Oxygen-Doped High-Temperature SuperconductorsLa2âˆ’xSrxCuO4+y | 10.1103/physrevlett.111.227001 | L Udby, J Larsen, N B Christensen, M Boehm, Ch H Niedermayer, H E Mohottala, T B S Jensen, R Toft-Petersen, F C Chou, N H Andersen, K Lefmann, B O Wells | American Physical Society (APS) | Physical Review Letters | 2013
61ba9d2f4217bb9076c511a0 | La 2 CuO 4+y (LCO+O) | 1754671792 | LCO+O | La 2 CuO 4+y |  |  | Alloys |  |  |  | 42 K |  |  | body | paragraph | 6f26dad9bc | Measurement of Unique Magnetic and Superconducting Phases in Oxygen-Doped High-Temperature SuperconductorsLa2âˆ’xSrxCuO4+y | 10.1103/physrevlett.111.227001 | L Udby, J Larsen, N B Christensen, M Boehm, Ch H Niedermayer, H E Mohottala, T B S Jensen, R Toft-Petersen, F C Chou, N H Andersen, K Lefmann, B O Wells | American Physical Society (APS) | Physical Review Letters | 2013
61ba9d302b9a12e3d2c511bc | Na 2 Cr 3 As 3 | 1526956927 |  | Na 2 Cr 3 As 3 |  |  | Pnictides |  |  |  | 8.0 K |  |  | body | paragraph | caf0be2269 | Two-band superconductivity with unconventional pairing symmetry in HfV2Ga4 | 10.1103/physrevresearch.2.022001 | A Bhattacharyya, P P Ferreira, F B Santos, D T Adroja, J S Lord, L E Correa, A J S Machado, A L R Manesco, L T F Eleno | American Physical Society (APS) | Physical Review Research | 2021
61ba9d302b9a12e3d2c511bd | A 2 Cr 3 As 3 | -1050120196 |  | A 2 Cr 3 As 3 |  |  | Pnictides |  |  |  | 2.2 to 8.0 K |  |  | body | paragraph | caf0be2269 | Two-band superconductivity with unconventional pairing symmetry in HfV2Ga4 | 10.1103/physrevresearch.2.022001 | A Bhattacharyya, P P Ferreira, F B Santos, D T Adroja, J S Lord, L E Correa, A J S Machado, A L R Manesco, L T F Eleno | American Physical Society (APS) | Physical Review Research | 2021
61ba9d30720b8b3d36c5116a | La 0.5 Ca 0.5 MnO 3 | 1570190542 |  | La 0.5 Ca 0.5 MnO 3 |  |  | Oxides |  |  |  | 220 K |  |  | body | paragraph | a7c2466689 | Magnetization studies of phase separation in La 0.5 Ca 0.5 MnO 3 |  | R S Freitas, L Ghivelder, P Levy, F Parisi |  |  | 2001
61ba9d30ef148cdddfc511a8 | La-Sr-Cu-O | -302130257 |  | La-Sr-Cu-O |  |  | Alloys |  |  |  | 33 K |  |  | body | paragraph | b3214e8d2d | Concentration of charge carriers and anomalous gap parameter in the normal state of high-Tc superconductors | 10.1016/s0375-9601(02)00928-3 | Andrew Das Arulsamy | Elsevier BV | Physics Letters A | 2002
61ba9d305cc438644dc51171 | x = 6.8% | 210229912 | [7 empty] | x=6.8% | 22.4 K |  |  | body | figure | 50bf622748 | Evidence of unconventional low-frequency dynamics in the normal phase of Ba(Fe1âˆ’xRhx)2As2iron-based superconductors | 10.1103/physrevb.88.100503 | L Bossoni, P Carretta, W P Halperin, S Oh, A Reyes, P Kuhns, P C Canfield | American Physical Society (APS) | Physical Review B | 2013
61ba9d305cc438644dc51172 | x = 9.4% | -1643932803 | [7 empty] | x=9.4% | 15.1 K |  |  | body | figure | 50bf622748 | Evidence of unconventional low-frequency dynamics in the normal phase of Ba(Fe1âˆ’xRhx)2As2iron-based superconductors | 10.1103/physrevb.88.100503 | L Bossoni, P Carretta, W P Halperin, S Oh, A Reyes, P Kuhns, P C Canfield | American Physical Society (APS) | Physical Review B | 2013
61ba9d305cc438644dc51173 | x = 4.1% | 1328243979 | [7 empty] | x=4.1% | 13.6 K |  |  | body | figure | 50bf622748 | Evidence of unconventional low-frequency dynamics in the normal phase of Ba(Fe1âˆ’xRhx)2As2iron-based superconductors | 10.1103/physrevb.88.100503 | L Bossoni, P Carretta, W P Halperin, S Oh, A Reyes, P Kuhns, P C Canfield | American Physical Society (APS) | Physical Review B | 2013
61ba9d30a01e2beb09c5119e | Ce 2 PdIn 8 single crystal | 731261722 |  | Ce 2 PdIn 8 |  | single crystal | Alloys |  |  |  | 10 K |  |  | body | paragraph | 34db305a82 | Comment on â€œEmergence of a Superconducting State from an Antiferromagnetic Phase in Single Crystals of the Heavy Fermion CompoundCe2PdIn8â€ | 10.1103/physrevlett.104.059701 | K UhlÃ­Å™ovÃ¡, J ProkleÅ¡ka, V SechovskÃ½ | American Physical Society (APS) | Physical Review Letters | 2010
61ba9d307f36ec6458c51134 | SOTs | 2043847428 |  | SOTs |  |  | Chalcogenides, Oxides |  |  |  | 8.7 K |  |  | body | figure | 956c709c65
61ba9d307f36ec6458c51135 | Pb | -76649885 |  | Pb |  |  | Alloys |  |  |  | 7 K |  |  | body | figure | 956c709c65
61ba9d307f36ec6458c51136 | Nb film | 99032017 |  | Nb |  | film | Alloys |  |  |  | 9 K | resistance |  | body | paragraph | 956c709c65
61ba9d302a711de29cc5117a | x = 0.12 | -497455453 | [7 empty] | x=0.12 | 31 K |  |  | annex | paragraph | 732dd8bc6d | NEUTRON SCATTERING STUDY OF ELASTIC MAGNETIC SIGNALS IN |  | La Superconducting, 94 Sr, Cuo, S Wakimoto, K Yamada, S Ueki, G Shirane, Y S Lee, S H Lee, M A Kastner, K Hirota, P M Gehring, Y Endoh, R J Birgeneau |  |  | 2014
61ba9d30d52116ffe1c51175 | CeCu 2 Si 2 | 1258859194 |  | CeCu 2 Si 2 |  |  | Alloys |  |  |  | 0.5 K |  |  | body | paragraph | b8475a6319 | Coexistence of antiferromagnetism and superconductivity in heavy-fermion systems | 10.1016/s0022-3697(02)00133-6 | Y Kitaoka, Y Kawasaki, T Mito, S Kawasaki, G-Q Zheng, K Ishida, D Aoki, Y Haga, R Settai, Y ÅŒnuki, C Geibel, F Steglich | Elsevier BV | Journal of Physics and Chemistry of Solids | 2008
61ba9d30d52116ffe1c51176 | CeIn 3 | 1832709701 |  | CeIn 3 |  |  | Alloys |  |  |  | 0.15 K | susceptibility |  | body | paragraph | b8475a6319 | Coexistence of antiferromagnetism and superconductivity in heavy-fermion systems | 10.1016/s0022-3697(02)00133-6 | Y Kitaoka, Y Kawasaki, T Mito, S Kawasaki, G-Q Zheng, K Ishida, D Aoki, Y Haga, R Settai, Y ÅŒnuki, C Geibel, F Steglich | Elsevier BV | Journal of Physics and Chemistry of Solids | 2008
61ba9d30d52116ffe1c51177 | x = 0.02 | 1646418142 | [7 empty] | x=0.02 | 0.4 K |  |  | body | paragraph | b8475a6319 | Coexistence of antiferromagnetism and superconductivity in heavy-fermion systems | 10.1016/s0022-3697(02)00133-6 | Y Kitaoka, Y Kawasaki, T Mito, S Kawasaki, G-Q Zheng, K Ishida, D Aoki, Y Haga, R Settai, Y ÅŒnuki, C Geibel, F Steglich | Elsevier BV | Journal of Physics and Chemistry of Solids | 2008
61ba9d30d52116ffe1c51178 | x = 0 | -1472295939 | [7 empty] | x=0 | 0.5 K |  |  | body | paragraph | b8475a6319 | Coexistence of antiferromagnetism and superconductivity in heavy-fermion systems | 10.1016/s0022-3697(02)00133-6 | Y Kitaoka, Y Kawasaki, T Mito, S Kawasaki, G-Q Zheng, K Ishida, D Aoki, Y Haga, R Settai, Y ÅŒnuki, C Geibel, F Steglich | Elsevier BV | Journal of Physics and Chemistry of Solids | 2008
61ba9d30d52116ffe1c51179 | 2% Ge substitution | 530175278 |  |  | 2% Ge | [5 empty] | 0.4 K |  |  | body | paragraph | b8475a6319 | Coexistence of antiferromagnetism and superconductivity in heavy-fermion systems | 10.1016/s0022-3697(02)00133-6 | Y Kitaoka, Y Kawasaki, T Mito, S Kawasaki, G-Q Zheng, K Ishida, D Aoki, Y Haga, R Settai, Y ÅŒnuki, C Geibel, F Steglich | Elsevier BV | Journal of Physics and Chemistry of Solids | 2008
61ba9d30d52116ffe1c5117a | UPd 2 Al 3 | 894539292 |  | UPd 2 Al 3 |  |  | Alloys |  |  |  | 1.98 K |  |  | body | paragraph | b8475a6319 | Coexistence of antiferromagnetism and superconductivity in heavy-fermion systems | 10.1016/s0022-3697(02)00133-6 | Y Kitaoka, Y Kawasaki, T Mito, S Kawasaki, G-Q Zheng, K Ishida, D Aoki, Y Haga, R Settai, Y ÅŒnuki, C Geibel, F Steglich | Elsevier BV | Journal of Physics and Chemistry of Solids | 2008
61ba9d313136e52869c511ac | ALD Ti-N | 734020012 |  | ALD Ti-N |  |  | Alloys |  |  |  | 1 K |  |  | body | figure | 9cb9ade399 | Ultraviolet, Optical, and Near-IR Microwave Kinetic Inductance Detector Materials Developments | 10.1109/tasc.2014.2377598 | P Szypryt, B A Mazin, B Bumble, H G Leduc, L Baker | Institute of Electrical and Electronics Engineers (IEEE) | IEEE Transactions on Applied Superconductivity | 2015
61ba9d313136e52869c511ad | PtSi | 1479941779 |  | PtSi |  |  | Alloys |  |  |  | 1 K |  |  | body | paragraph | 9cb9ade399 | Ultraviolet, Optical, and Near-IR Microwave Kinetic Inductance Detector Materials Developments | 10.1109/tasc.2014.2377598 | P Szypryt, B A Mazin, B Bumble, H G Leduc, L Baker | Institute of Electrical and Electronics Engineers (IEEE) | IEEE Transactions on Applied Superconductivity | 2015
61ba9d31783c1e8128c5126b | optimally-doped (Opt, x=0.70 | -1883607140 |  |  | optimally-doped (Opt |  |  |  |  | x=0.70 | 12 K |  |  | body | paragraph | 5c51748d8c | Evolution of transport properties of BaFe2âˆ’xRuxAs2in a wide range of isovalent Ru substitution | 10.1103/physrevb.85.024536 | M J Eom, S W Na, C Hoch, R K Kremer, J S Kim | American Physical Society (APS) | Physical Review B | 2013
61ba9d31783c1e8128c5126c | x âˆ¼ 0.7 | -1121407045 | [7 empty] | x=0.7 | 100 K | Ï(T ) |  | body | paragraph | 5c51748d8c | Evolution of transport properties of BaFe2âˆ’xRuxAs2in a wide range of isovalent Ru substitution | 10.1103/physrevb.85.024536 | M J Eom, S W Na, C Hoch, R K Kremer, J S Kim | American Physical Society (APS) | Physical Review B | 2013
61ba9d31783c1e8128c5126d | x= 1.30 | 1449686670 | [7 empty] | x=1.30 | 12 K |  |  | body | paragraph | 5c51748d8c | Evolution of transport properties of BaFe2âˆ’xRuxAs2in a wide range of isovalent Ru substitution | 10.1103/physrevb.85.024536 | M J Eom, S W Na, C Hoch, R K Kremer, J S Kim | American Physical Society (APS) | Physical Review B | 2013
61ba9d31783c1e8128c5126e | x=0.85 | 1343925907 | [7 empty] | x=0.85 | 19 K |  |  | body | paragraph | 5c51748d8c | Evolution of transport properties of BaFe2âˆ’xRuxAs2in a wide range of isovalent Ru substitution | 10.1103/physrevb.85.024536 | M J Eom, S W Na, C Hoch, R K Kremer, J S Kim | American Physical Society (APS) | Physical Review B | 2013
61ba9d31783c1e8128c5126f | x=0.85 | 1343925907 | [7 empty] | x=0.85 | 12 K |  |  | body | paragraph | 5c51748d8c | Evolution of transport properties of BaFe2âˆ’xRuxAs2in a wide range of isovalent Ru substitution | 10.1103/physrevb.85.024536 | M J Eom, S W Na, C Hoch, R K Kremer, J S Kim | American Physical Society (APS) | Physical Review B | 2013
61ba9d31783c1e8128c51270 | x â‰ˆ 0.7 | 1799722107 | [7 empty] | x=0.7 | 20 K |  |  | body | figure | 5c51748d8c | Evolution of transport properties of BaFe2âˆ’xRuxAs2in a wide range of isovalent Ru substitution | 10.1103/physrevb.85.024536 | M J Eom, S W Na, C Hoch, R K Kremer, J S Kim | American Physical Society (APS) | Physical Review B | 2013
61ba9d314217bb9076c511a1 | HgBa 2 Ca 2 Cu 3 O 1+x | 1420119971 |  | HgBa 2 Ca 2 Cu 3 O 1+x |  |  | Alloys |  |  |  | 133 K |  |  | body | paragraph | 3b85558ef4 | Magnetization of highâ€temperature superconductors (abstract) | 10.1063/1.340230 | Moon-Sun Nam, Arzhang Ardavan | AIP Publishing | Journal of Applied Physics | 2020
61ba9d3107932c08a9c511b0 | Rb 2 Cr 3 As 3 | -1420927778 |  | Rb 2 Cr 3 As 3 |  |  | Pnictides |  |  |  | 4.8 K |  |  | body | paragraph | 03d92792a4 | Magnetism in Quasi-One-Dimensional A 2 Cr 3 As 3 (A=K,Rb) Superconductors | 10.1088/0256-307x/32/5/057401 | Xian-Xin Wu, Cong-Cong Le, Jing Yuan, Heng Fan, Jiang-Ping Hu | IOP Publishing | Chinese Physics Letters | 2015
61ba9d3107932c08a9c511b1 | K 2 Cr 3 As 3 | 360045876 |  | K 2 Cr 3 As 3 |  |  | Pnictides |  |  |  | 6.1 K |  |  | body | paragraph | 03d92792a4 | Magnetism in Quasi-One-Dimensional A 2 Cr 3 As 3 (A=K,Rb) Superconductors | 10.1088/0256-307x/32/5/057401 | Xian-Xin Wu, Cong-Cong Le, Jing Yuan, Heng Fan, Jiang-Ping Hu | IOP Publishing | Chinese Physics Letters | 2015
61ba9d317ce09aab2ac51189 | YBa 2 Cu 3 O 6+x with x = | 841134416 |  | YBa 2 Cu 3 O 6+x |  |  | Alloys |  |  |  | 35K |  |  | body | paragraph | b9f67c624b | Nematic Fermi Fluids in Condensed Matter Physics | 10.1146/annurev-conmatphys-070909-103925 | Eduardo Fradkin, Steven A Kivelson, Michael J Lawler, James P Eisenstein, Andrew P Mackenzie | Annual Reviews | Annual Review of Condensed Matter Physics | 2010
61ba9d317ecf8b73e6c5117e | n = 4 alkali fulleride Rb 4 C 60 | -1878528107 |  | Rb 4 C 60 |  |  | Carbides |  |  | n=4 | 0.39 K |  |  | body | figure | 0e7c22e5b7 | Direct Transition between a Singlet Mott Insulator and a Superconductor | 10.1103/physrevlett.86.5361 | Massimo Capone, Michele Fabrizio, Erio Tosatti | American Physical Society (APS) | Physical Review Letters | 2014
61ba9d31c0bff55f4cc5118e | U 6 Co | 356305396 |  | U 6 Co |  |  | Alloys |  |  |  | 2.33 K | specific heat |  | body | paragraph | 7357446876 | Absence of the Pauli-Paramagnetic Limit in a Superconducting U6Co | 10.7566/jpsj.86.073701 | Masahiro Manago, Kenji Ishida, Dai Aoki | Physical Society of Japan | Journal of the Physical Society of Japan | 2017
61ba9d31c0bff55f4cc5118f | single-crystalline U 6 Co sample | -801813899 |  | U 6 Co |  | single-crystalline | Alloys |  |  |  | 2.34 K |  |  | body | paragraph | 7357446876 | Absence of the Pauli-Paramagnetic Limit in a Superconducting U6Co | 10.7566/jpsj.86.073701 | Masahiro Manago, Kenji Ishida, Dai Aoki | Physical Society of Japan | Journal of the Physical Society of Japan | 2017
61ba9d32720b8b3d36c5116b | SmFeAsO 4 | 618329358 |  | SmFeAsO 4 |  |  | Iron-pnictides, Oxides, Pnictides |  |  |  | 26K to 56K |  |  | body | paragraph | 2374d0df38 | Role of Dirac cones in magnetotransport properties of REFeAsO (RE = rare earth) oxypnictides | 10.1140/epjb/e2013-40148-6 | I Pallecchi, F Bernardini, F Caglieris, A Palenzona, S Massidda, M Putti | Springer Science and Business Media LLC | The European Physical Journal B | 2013
61ba9d32720b8b3d36c5116c | doped LaFeAsO 1 | 1323399576 |  | LaFeAsO 1 | doped |  | Iron-pnictides, Oxides, Pnictides |  |  |  | 26K to 56K |  |  | body | paragraph | 2374d0df38 | Role of Dirac cones in magnetotransport properties of REFeAsO (RE = rare earth) oxypnictides | 10.1140/epjb/e2013-40148-6 | I Pallecchi, F Bernardini, F Caglieris, A Palenzona, S Massidda, M Putti | Springer Science and Business Media LLC | The European Physical Journal B | 2013
61ba9d3212cb23f3dfc511ae | underdoped Ba 0.66 K 0.32 BiO 3+Î´ | -2018285871 |  | Ba 0.66 K 0.32 BiO 3+Î´ | underdoped |  | Alloys |  |  |  | 27 K | magneti- zation |  | body | paragraph | 72c55515a9 | Collective vortex pinning and merging of the irreversibility line and second peak effect in optimally doped Ba1âˆ’xK x BiO 3 single crystals | 10.1016/j.physc.2017.11.014 | Yanjing Jiao, Wang Cheng, Qiang Deng, Huan Yang, Hai-Hu Wen | Elsevier BV | Physica C: Superconductivity and its Applications | 2017
61ba9d32a5c5381c2ec511bf | Co-substituted SrFeAsF (SrFe 0.875 Co 0.125 AsF) | 1680498937 |  |  | Co-substituted SrFeAsF | [5 empty] | 4K |  |  | body | paragraph | 7a3d52b96f | Band structure of SrFeAsF and CaFeAsFâ€”the base phases of a new group of oxygen-free FeAs superconductors | 10.1134/s0021364008220104 | I R Shein, A L Ivanovskii | Pleiades Publishing Ltd | JETP Letters | 2008
61ba9d32a5c5381c2ec511c0 | La-substituted SrFeAsF (Sr 0.8 La 0.2 FeAsF) | 1607916617 |  |  | La-substituted SrFeAsF | [5 empty] | 31K |  |  | body | paragraph | 7a3d52b96f | Band structure of SrFeAsF and CaFeAsFâ€”the base phases of a new group of oxygen-free FeAs superconductors | 10.1134/s0021364008220104 | I R Shein, A L Ivanovskii | Pleiades Publishing Ltd | JETP Letters | 2008
61ba9d328452d931a5c51147 | YBCO 6.5 | -1271788811 | YBCO 6.5 | [7 empty] | 50 K |  |  | body | paragraph | ba8c97952c | Dynamic stripes and resonance in the superconducting and normal phases ofYBa2Cu3O6.5ortho-II superconductor | 10.1103/physrevb.69.014502 | C Stock, W J L Buyers, R Liang, D Peets, Z Tun, D Bonn, W N Hardy, R J Birgeneau | American Physical Society (APS) | Physical Review B | 2008
61ba9d328452d931a5c51148 | x =0.5 | 612271280 | [7 empty] | x=0.5 | 52 K |  |  | body | figure | ba8c97952c | Dynamic stripes and resonance in the superconducting and normal phases ofYBa2Cu3O6.5ortho-II superconductor | 10.1103/physrevb.69.014502 | C Stock, W J L Buyers, R Liang, D Peets, Z Tun, D Bonn, W N Hardy, R J Birgeneau | American Physical Society (APS) | Physical Review B | 2008
61ba9d327c13e4f711c5114c | U = 8t | 452780587 | [7 empty] | U=8t | 65K |  |  | body | figure | 11245e8735 | dx2âˆ’y2pairing of composite excitations in the two-dimensional Hubbard model | 10.1103/physrevb.62.4300 | Tudor D Stanescu, Ivar Martin, Philip Phillips | American Physical Society (APS) | Physical Review B | 2000
61ba9d327c13e4f711c5114d | YBa 2 Cu 3 O 6.95 | -983514712 |  | YBa 2 Cu 3 O 6.95 |  |  | Oxides, Cuprates |  |  |  | 92K |  |  | body | figure | 11245e8735 | dx2âˆ’y2pairing of composite excitations in the two-dimensional Hubbard model | 10.1103/physrevb.62.4300 | Tudor D Stanescu, Ivar Martin, Philip Phillips | American Physical Society (APS) | Physical Review B | 2000
61ba9d327f36ec6458c51137 | x = 0.19 | 271214154 | [7 empty] | x=0.19 | 7 K | Ï(T ) |  | body | paragraph | 791257c9ee | Pressure-induced Fermi-surface reconstruction in the iron-arsenide superconductor Ba1âˆ’xKxFe2As2: Evidence of a phase transition inside the antiferromagnetic phase | 10.1103/physrevb.86.140502 | E Hassinger, G Gredat, F Valade, S RenÃ© De Cotret, A Juneau-Fecteau, J.-Ph Reid, H Kim, M A Tanatar, R Prozorov, B Shen, H-H Wen, N Doiron-Leyraud, Louis Taillefer | American Physical Society (APS) | Physical Review B | 2012
61ba9d3205e6aa6710c511d0 | HgBa 2 CuO 4+Î´ | -1557091319 |  | HgBa 2 CuO 4+Î´ |  |  | Alloys |  |  |  | 72 K |  |  | body | paragraph | 28f97d9ba0 | Quantum Oscillations in Hole-Doped Cuprates | 10.1146/annurev-conmatphys-030212-184305 | Suchitra E Sebastian, Cyril Proust | Annual Reviews | Annual Review of Condensed Matter Physics | 2015
61ba9d3205e6aa6710c511d1 | YBa 2 Cu 4 O 8 | -1917208750 |  | YBa 2 Cu 4 O 8 |  |  | Oxides, Cuprates |  |  |  | 81 K |  |  | body | paragraph | 28f97d9ba0 | Quantum Oscillations in Hole-Doped Cuprates | 10.1146/annurev-conmatphys-030212-184305 | Suchitra E Sebastian, Cyril Proust | Annual Reviews | Annual Review of Condensed Matter Physics | 2015
61ba9d3205e6aa6710c511d2 | mercury in 1911 | -680499613 | mercury in 1911 | [7 empty] | 4.2 K |  |  | body | figure | 28f97d9ba0 | Quantum Oscillations in Hole-Doped Cuprates | 10.1146/annurev-conmatphys-030212-184305 | Suchitra E Sebastian, Cyril Proust | Annual Reviews | Annual Review of Condensed Matter Physics | 2015
61ba9d337ce09aab2ac5118a | underdoped Sr 0.75 K 0.25 Fe 2 As 2 single crystals | -2053480363 |  | Sr 0.75 K 0.25 Fe 2 As 2 | underdoped | single crystals | Iron-pnictides, Pnictides |  |  |  | 32 K |  |  | body | paragraph | dc4ddeb8a5 | Dopant clustering, electronic inhomogeneity, and vortex pinning in iron-based superconductors | 10.1103/physrevb.87.214519 | Can-Li Song, Yi Yin, Martin Zech, Tess Williams, Michael M Yee, Gen-Fu Chen, Jian-Lin Luo, Nan-Lin Wang, E W Hudson, Jennifer E Hoffman | American Physical Society (APS) | Physical Review B | 2013
61ba9d33c2c99830dec511a1 | NdO 0.5 F 0.5 BiS 2 | 191943029 |  | NdO 0.5 F 0.5 BiS 2 |  |  | Chalcogenides, Oxides, Fluorides |  |  |  | above 5K |  |  | body | paragraph | 27a6e5d709 | Bulk superconductivity at 5K in NdO[sub 0.5]F[sub 0.5]BiS[sub 2] | 10.1063/1.4791433 | Rajveer Jha, Anuj Kumar, Shiva Kumar Singh, V P S Awana | AIP |  | 2013
61ba9d33c2c99830dec511a2 | NdO 0.5 F 0.5 BiS 2 | 259329797 |  | NdO 0.5 F 0.5 BiS 2 |  |  | Chalcogenides, Oxides, Fluorides |  |  |  | 5K | electrical transport |  | body | paragraph | 27a6e5d709 | Bulk superconductivity at 5K in NdO[sub 0.5]F[sub 0.5]BiS[sub 2] | 10.1063/1.4791433 | Rajveer Jha, Anuj Kumar, Shiva Kumar Singh, V P S Awana | AIP |  | 2013
61ba9d33c2c99830dec511a3 | REFeAsO) | -1724119233 |  | REFeAsO |  |  | Iron-pnictides, Oxides, Pnictides |  |  |  | 2.7K |  |  | body | figure | 27a6e5d709 | Bulk superconductivity at 5K in NdO[sub 0.5]F[sub 0.5]BiS[sub 2] | 10.1063/1.4791433 | Rajveer Jha, Anuj Kumar, Shiva Kumar Singh, V P S Awana | AIP |  | 2013
61ba9d33c2c99830dec511a4 | NdO 0.5 F 0.5 BiS 2 | 253553949 |  | NdO 0.5 F 0.5 BiS 2 |  |  | Chalcogenides, Oxides, Fluorides |  |  |  | 5K |  |  | header | abstract | 27a6e5d709 | Bulk superconductivity at 5K in NdO[sub 0.5]F[sub 0.5]BiS[sub 2] | 10.1063/1.4791433 | Rajveer Jha, Anuj Kumar, Shiva Kumar Singh, V P S Awana | AIP |  | 2013
61ba9d33c2c99830dec511a5 | NdO 0.5 F 0.5 BiS 2 | 207347165 |  | NdO 0.5 F 0.5 BiS 2 |  |  | Chalcogenides, Oxides, Fluorides |  |  |  | 5K |  |  | header | title | 27a6e5d709 | Bulk superconductivity at 5K in NdO[sub 0.5]F[sub 0.5]BiS[sub 2] | 10.1063/1.4791433 | Rajveer Jha, Anuj Kumar, Shiva Kumar Singh, V P S Awana | AIP |  | 2013
61ba9d336a35f302ddc51198 | BaNi 2 P 2 | 1851812675 |  | BaNi 2 P 2 |  |  | Pnictides |  |  |  | 3 K |  |  | body | figure | 40b5e497b1 | Nickel-based phosphide superconductor with infinite-layer structure, BaNi2P2 | 10.1016/j.ssc.2008.05.010 | Takashi Mine, Hiroshi Yanagi, Toshio Kamiya, Yoichi Kamihara, Masahiro Hirano, Hideo Hosono | Elsevier BV | Solid State Communications | 2008
61ba9d336a35f302ddc51199 | (Sr 1-x Ca x ) 1-y CuO 2 | -1067512872 |  | (Sr 1-x Ca x ) 1-y CuO 2 |  |  | Oxides, Cuprates |  |  |  | 110 K |  |  | body | paragraph | 40b5e497b1 | Nickel-based phosphide superconductor with infinite-layer structure, BaNi2P2 | 10.1016/j.ssc.2008.05.010 | Takashi Mine, Hiroshi Yanagi, Toshio Kamiya, Yoichi Kamihara, Masahiro Hirano, Hideo Hosono | Elsevier BV | Solid State Communications | 2008
61ba9d336a35f302ddc5119a | BaNi 2 P 2 | 1734361059 |  | BaNi 2 P 2 |  |  | Pnictides |  |  |  | 3 K |  |  | header | abstract | 40b5e497b1 | Nickel-based phosphide superconductor with infinite-layer structure, BaNi2P2 | 10.1016/j.ssc.2008.05.010 | Takashi Mine, Hiroshi Yanagi, Toshio Kamiya, Yoichi Kamihara, Masahiro Hirano, Hideo Hosono | Elsevier BV | Solid State Communications | 2008
61ba9d336a35f302ddc5119b | LaRu 2 P 2 | -1024932077 |  | LaRu 2 P 2 |  |  | Pnictides |  |  |  | 4.1 K |  |  | body | paragraph | 40b5e497b1 | Nickel-based phosphide superconductor with infinite-layer structure, BaNi2P2 | 10.1016/j.ssc.2008.05.010 | Takashi Mine, Hiroshi Yanagi, Toshio Kamiya, Yoichi Kamihara, Masahiro Hirano, Hideo Hosono | Elsevier BV | Solid State Communications | 2008
61ba9d336a35f302ddc5119c | BaNi 2 P 2 | 1832560317 |  | BaNi 2 P 2 |  |  | Pnictides |  |  |  | 3 K |  |  | body | paragraph | 40b5e497b1 | Nickel-based phosphide superconductor with infinite-layer structure, BaNi2P2 | 10.1016/j.ssc.2008.05.010 | Takashi Mine, Hiroshi Yanagi, Toshio Kamiya, Yoichi Kamihara, Masahiro Hirano, Hideo Hosono | Elsevier BV | Solid State Communications | 2008
61ba9d336a35f302ddc5119d | ANi 2 P 2 (A = Ca, La) | -1733360510 |  | ANi 2 P 2 |  |  | Pnictides |  |  | A=Ca, La | 1.8 K |  |  | body | paragraph | 40b5e497b1 | Nickel-based phosphide superconductor with infinite-layer structure, BaNi2P2 | 10.1016/j.ssc.2008.05.010 | Takashi Mine, Hiroshi Yanagi, Toshio Kamiya, Yoichi Kamihara, Masahiro Hirano, Hideo Hosono | Elsevier BV | Solid State Communications | 2008
61ba9d33fa2141a3e5c51144 | doped YBa 2 Cu 3 O 7 films | 2043466421 |  | YBa 2 Cu 3 O 7 | doped | films | Oxides, Cuprates |  |  |  | 90K |  |  | body | paragraph | 4a7a59ca49 | Local Noncentrosymmetric Structure of Bi2Sr2CaCu2O8+y by X-ray Magnetic Circular Dichroism at Cu K-Edge XANES | 10.1007/s10948-017-4418-5 | Andrey A Ivanov, Valentin G Ivanov, Alexey P Menushenkov, Fabrice Wilhelm, Andrei Rogalev, Alessandro Puri, Boby Joseph, Wei Xu, Augusto Marcelli, Antonio Bianconi | Springer Science and Business Media LLC | Journal of Superconductivity and Novel Magnetism | 2017
61ba9d33fa2141a3e5c51145 | Bi 2 Sr 2 CaCu 2 O 8+x (Bi2212) | 308368479 | Bi2212 | Bi 2 Sr 2 CaCu 2 O 8+x |  |  | Alloys |  |  |  | 87K |  |  | body | paragraph | 4a7a59ca49 | Local Noncentrosymmetric Structure of Bi2Sr2CaCu2O8+y by X-ray Magnetic Circular Dichroism at Cu K-Edge XANES | 10.1007/s10948-017-4418-5 | Andrey A Ivanov, Valentin G Ivanov, Alexey P Menushenkov, Fabrice Wilhelm, Andrei Rogalev, Alessandro Puri, Boby Joseph, Wei Xu, Augusto Marcelli, Antonio Bianconi | Springer Science and Business Media LLC | Journal of Superconductivity and Novel Magnetism | 2017
61ba9d33fa2141a3e5c51146 | Bi 2 Sr 2 CaCu 2 O 8+y | 1852965694 |  | Bi 2 Sr 2 CaCu 2 O 8+y |  |  | Alloys |  |  |  | 87 K | magnetic susceptibility |  | body | paragraph | 4a7a59ca49 | Local Noncentrosymmetric Structure of Bi2Sr2CaCu2O8+y by X-ray Magnetic Circular Dichroism at Cu K-Edge XANES | 10.1007/s10948-017-4418-5 | Andrey A Ivanov, Valentin G Ivanov, Alexey P Menushenkov, Fabrice Wilhelm, Andrei Rogalev, Alessandro Puri, Boby Joseph, Wei Xu, Augusto Marcelli, Antonio Bianconi | Springer Science and Business Media LLC | Journal of Superconductivity and Novel Magnetism | 2017
61ba9d33ab9e3e9324c51185 | SmO 1-x F x FeAs | 1028109501 |  | SmO 1-x F x FeAs |  |  | Iron-pnictides, Pnictides, Oxides, Fluorides |  |  |  | 54.6 K |  |  | header | title | c1926803a0 | One step synthesis of SmO 1-x F x FeAs bulks with Tc = 54.6 K: High upper critical field and critical current density |  | Yanwei Ma
61ba9d33ab9e3e9324c51186 | LaO 1-x F x FeAs | 1596447472 |  | LaO 1-x F x FeAs |  |  | Iron-pnictides, Pnictides, Oxides, Fluorides |  |  |  | 26 K |  |  | body | paragraph | c1926803a0 | One step synthesis of SmO 1-x F x FeAs bulks with Tc = 54.6 K: High upper critical field and critical current density |  | Yanwei Ma
61ba9d33ab9e3e9324c51187 | SmO 1âˆ’x F x FeAs with x = 0.3 | 654849060 |  | SmO 1âˆ’x F x FeAs |  |  | Iron-pnictides, Pnictides, Oxides, Fluorides |  |  | x=0.3 | 54.6 K |  |  | header | abstract | c1926803a0 | One step synthesis of SmO 1-x F x FeAs bulks with Tc = 54.6 K: High upper critical field and critical current density |  | Yanwei Ma
61ba9d3485b12ae79ac5115e | YBa 2 Cu 3 O 6.75 (p=0.134 | -1943305146 |  | YBa 2 Cu 3 O 6.75 |  |  | Oxides, Cuprates |  |  | p=0.134 | 61 K |  |  | body | paragraph | 8b8afb6251 | Rapid suppression of the charge density wave in YBa2Cu3O6.6 under hydrostatic pressure | 10.1103/physrevb.97.020503 | S M Souliou, H Gretarsson, G Garbarino, A Bosak, J Porras, T Loew, B Keimer, M Le Tacon | American Physical Society (APS) | Physical Review B | 2017
61ba9d3485b12ae79ac5115f | YBa 2 Cu 3 O 6.75 (p=0.134) | -2113133513 |  | YBa 2 Cu 3 O 6.75 |  |  | Oxides, Cuprates |  |  | p=0.134 | 71 K |  | 1 GPa | body | figure | 8b8afb6251 | Rapid suppression of the charge density wave in YBa2Cu3O6.6 under hydrostatic pressure | 10.1103/physrevb.97.020503 | S M Souliou, H Gretarsson, G Garbarino, A Bosak, J Porras, T Loew, B Keimer, M Le Tacon | American Physical Society (APS) | Physical Review B | 2017
61ba9d342227d4ac07c51160 | MgB 2 | 1334615448 |  | MgB 2 |  |  | Alloys, Borides |  |  |  | 39K |  |  | body | paragraph | d9feb762c5 | BiS2-based layered superconductor Bi4O4S3 | 10.1103/physrevb.86.220510 | Yoshikazu Mizuguchi, Hiroshi Fujihisa, Yoshito Gotoh, Katsuhiro Suzuki, Hidetomo Usui, Kazuhiko Kuroki, Satoshi Demura, Yoshihiko Takano, Hiroki Izawa, Osuke Miura | American Physical Society (APS) | Physical Review B | 2012
61ba9d342227d4ac07c51161 | Bi 4 O 4 S 3 | -886068697 |  | Bi 4 O 4 S 3 |  |  | Chalcogenides, Oxides |  |  |  | 8.6 K |  |  | body | paragraph | d9feb762c5 | BiS2-based layered superconductor Bi4O4S3 | 10.1103/physrevb.86.220510 | Yoshikazu Mizuguchi, Hiroshi Fujihisa, Yoshito Gotoh, Katsuhiro Suzuki, Hidetomo Usui, Kazuhiko Kuroki, Satoshi Demura, Yoshihiko Takano, Hiroki Izawa, Osuke Miura | American Physical Society (APS) | Physical Review B | 2012
61ba9d342227d4ac07c51162 | Bi 2 Sr 2 Ca 2 Cu 3 O x | 1517250588 |  | Bi 2 Sr 2 Ca 2 Cu 3 O x |  |  | Oxides, Cuprates |  |  |  | 110 K |  |  | body | paragraph | d9feb762c5 | BiS2-based layered superconductor Bi4O4S3 | 10.1103/physrevb.86.220510 | Yoshikazu Mizuguchi, Hiroshi Fujihisa, Yoshito Gotoh, Katsuhiro Suzuki, Hidetomo Usui, Kazuhiko Kuroki, Satoshi Demura, Yoshihiko Takano, Hiroki Izawa, Osuke Miura | American Physical Society (APS) | Physical Review B | 2012
61ba9d342227d4ac07c51163 | LaFeAsO | 351598237 |  | LaFeAsO |  |  | Iron-pnictides, Oxides, Pnictides |  |  |  | 26 K |  |  | body | figure | d9feb762c5 | BiS2-based layered superconductor Bi4O4S3 | 10.1103/physrevb.86.220510 | Yoshikazu Mizuguchi, Hiroshi Fujihisa, Yoshito Gotoh, Katsuhiro Suzuki, Hidetomo Usui, Kazuhiko Kuroki, Satoshi Demura, Yoshihiko Takano, Hiroki Izawa, Osuke Miura | American Physical Society (APS) | Physical Review B | 2012
61ba9d342227d4ac07c51164 | SmFeAsO 1-x F x | -1976199776 |  | SmFeAsO 1-x F x |  |  | Iron-pnictides, Pnictides, Oxides, Fluorides |  |  |  | 55 K |  |  | body | figure | d9feb762c5 | BiS2-based layered superconductor Bi4O4S3 | 10.1103/physrevb.86.220510 | Yoshikazu Mizuguchi, Hiroshi Fujihisa, Yoshito Gotoh, Katsuhiro Suzuki, Hidetomo Usui, Kazuhiko Kuroki, Satoshi Demura, Yoshihiko Takano, Hiroki Izawa, Osuke Miura | American Physical Society (APS) | Physical Review B | 2012
61ba9d342227d4ac07c51165 | YBa 2 Cu 3 O x | 498521737 |  | YBa 2 Cu 3 O x |  |  | Oxides, Cuprates |  |  |  | 90 K |  |  | body | paragraph | d9feb762c5 | BiS2-based layered superconductor Bi4O4S3 | 10.1103/physrevb.86.220510 | Yoshikazu Mizuguchi, Hiroshi Fujihisa, Yoshito Gotoh, Katsuhiro Suzuki, Hidetomo Usui, Kazuhiko Kuroki, Satoshi Demura, Yoshihiko Takano, Hiroki Izawa, Osuke Miura | American Physical Society (APS) | Physical Review B | 2012
61ba9d342227d4ac07c51166 | Bi 4 O 4 S 3 | -626189281 |  | Bi 4 O 4 S 3 |  |  | Chalcogenides, Oxides |  |  |  | 4.5 K | resistivity |  | body | paragraph | d9feb762c5 | BiS2-based layered superconductor Bi4O4S3 | 10.1103/physrevb.86.220510 | Yoshikazu Mizuguchi, Hiroshi Fujihisa, Yoshito Gotoh, Katsuhiro Suzuki, Hidetomo Usui, Kazuhiko Kuroki, Satoshi Demura, Yoshihiko Takano, Hiroki Izawa, Osuke Miura | American Physical Society (APS) | Physical Review B | 2012
61ba9d342227d4ac07c51167 | HgBa 2 Ca 2 Cu 3 O x | -1112079183 |  | HgBa 2 Ca 2 Cu 3 O x |  |  | Oxides, Cuprates |  |  |  | 130 K |  |  | body | paragraph | d9feb762c5 | BiS2-based layered superconductor Bi4O4S3 | 10.1103/physrevb.86.220510 | Yoshikazu Mizuguchi, Hiroshi Fujihisa, Yoshito Gotoh, Katsuhiro Suzuki, Hidetomo Usui, Kazuhiko Kuroki, Satoshi Demura, Yoshihiko Takano, Hiroki Izawa, Osuke Miura | American Physical Society (APS) | Physical Review B | 2012
61ba9d347c13e4f711c5114e | y=6.44 | 1404260008 | [7 empty] | y=6.44 | 100K |  |  | body |  | 45f1efc632 | Superconductivity and Structure | 10.1007/s10948-006-0137-z | H Oesterreicher | Springer Science and Business Media LLC | Journal of Superconductivity and Novel Magnetism | 2007
61ba9d347c13e4f711c5114f | YBa2Cu3Oy | -1959589493 |  | YBa2Cu3Oy |  |  | Oxides, Cuprates |  |  |  | 552K |  |  | body | paragraph | 45f1efc632 | Superconductivity and Structure | 10.1007/s10948-006-0137-z | H Oesterreicher | Springer Science and Business Media LLC | Journal of Superconductivity and Novel Magnetism | 2007
61ba9d347c13e4f711c51150 | YBa2Cu3Oy=6.5 | -832541313 |  | YBa2Cu3Oy=6.5 |  |  | Alloys |  |  |  | 52K |  |  | body | paragraph | 45f1efc632 | Superconductivity and Structure | 10.1007/s10948-006-0137-z | H Oesterreicher | Springer Science and Business Media LLC | Journal of Superconductivity and Novel Magnetism | 2007
61ba9d347c13e4f711c51151 | un-substituted from partially Ni substituted material | 1043709146 |  |  | un-substituted from partially Ni substituted | [5 empty] | 150K |  |  | body | paragraph | 45f1efc632 | Superconductivity and Structure | 10.1007/s10948-006-0137-z | H Oesterreicher | Springer Science and Business Media LLC | Journal of Superconductivity and Novel Magnetism | 2007
61ba9d347c13e4f711c51152 | y=6.5 | -1185382477 | [7 empty] | y=6.5 | 552K |  |  | header | abstract | 45f1efc632 | Superconductivity and Structure | 10.1007/s10948-006-0137-z | H Oesterreicher | Springer Science and Business Media LLC | Journal of Superconductivity and Novel Magnetism | 2007
61ba9d34d7a99c43e8c51194 | Sr 2 RuO 4 | 1540174608 |  | Sr 2 RuO 4 |  |  | Oxides |  |  |  | 1.5 K |  |  | body | figure | 5be5ab48d8 | Unconventional quantum oscillations in mesoscopic rings of spin-triplet superconductor Sr2RuO4 | 10.1103/physrevb.87.081104 | X Cai, Y A Ying, N E Staley, Y Xin, D Fobes, T J Liu, Z Q Mao, Y Liu | American Physical Society (APS) | Physical Review B | 2012
61ba9d342a711de29cc5117c | Ca-implanted crystals | -862489476 |  |  | Ca-implanted | crystals |  |  |  |  | 24 K |  |  | body | figure | 5498d4c3db | Large low-temperature magnetoresistance in SrFe 2 As 2 single crystals | 10.1209/0295-5075/104/17002 | S V Chong, G V M Williams, J Kennedy, F Fang, J L Tallon, K Kadowaki | IOP Publishing | EPL (Europhysics Letters) | 2013
61ba9d3514d91e0862c5119d | overdoped Tl 2 Ba 2 CuO 6+Î´ | -1953942113 |  | Tl 2 Ba 2 CuO 6+Î´ | overdoped |  | Alloys |  |  |  | 30 K |  |  | body | paragraph | bd4503c042 | Phenomenological interpretations of the ac Hall effect in the normal state ofYBa2Cu3O7 | 10.1103/physrevb.57.3089 | Anatoley T Zheleznyak, Victor M Yakovenko, H D Drew, I I Mazin | American Physical Society (APS) | Physical Review B | 1997
61ba9d357ecf8b73e6c51180 | metallic hydrogen | -73318044 | metallic hydrogen | [7 empty] | 750 K |  |  | body | paragraph | f83519f456 | Detecting Superconductivity in the High Pressure Hydrides and Metallic Hydrogen from Optical Properties | 10.1103/physrevlett.121.047002 | J P Carbotte, E J Nicol, T Timusk | American Physical Society (APS) | Physical Review Letters | 2018
61ba9d357ecf8b73e6c51181 | metallic hydrogen | 26793411 | metallic hydrogen | [7 empty] | 250 K |  |  | body | paragraph | f83519f456 | Detecting Superconductivity in the High Pressure Hydrides and Metallic Hydrogen from Optical Properties | 10.1103/physrevlett.121.047002 | J P Carbotte, E J Nicol, T Timusk | American Physical Society (APS) | Physical Review Letters | 2018
61ba9d357ecf8b73e6c51182 | H 3 S | -376539586 |  | H 3 S |  |  | Hydrides, Chalcogenides |  |  |  | 203 K | re- sistivity | 155 GPa | body | paragraph | f83519f456 | Detecting Superconductivity in the High Pressure Hydrides and Metallic Hydrogen from Optical Properties | 10.1103/physrevlett.121.047002 | J P Carbotte, E J Nicol, T Timusk | American Physical Society (APS) | Physical Review Letters | 2018
61ba9d357ecf8b73e6c51183 | metallic hydrogen | -315909247 | metallic hydrogen | [7 empty] | 240 K |  | 500 GPa | body | paragraph | f83519f456 | Detecting Superconductivity in the High Pressure Hydrides and Metallic Hydrogen from Optical Properties | 10.1103/physrevlett.121.047002 | J P Carbotte, E J Nicol, T Timusk | American Physical Society (APS) | Physical Review Letters | 2018
61ba9d353961c0f52fc51172 | H 3 S | -449665683 |  | H 3 S |  |  | Hydrides, Chalcogenides |  |  |  | 5 K |  | 300 GPa | body | paragraph | 2fefe9d12f | Multiband nature of room-temperature superconductivity in LaH10 at high pressure | 10.1103/physrevb.101.104506 | Chongze Wang, Seho Yi, Jun-Hyung Cho | American Physical Society (APS) | Physical Review B | 2021
61ba9d350cb3d3a5e6c51131 | Nb | -413111605 |  | Nb |  |  | Alloys |  |  |  | 9.2 K |  |  | body | paragraph | f6d8d5973c | Proximity effect, Andreev reflections, and charge transport in mesoscopic superconducting/semiconducting heterostructures | 10.1006/spmi.1999.0718 | A Jacobs, R KÃ¼mmel, H Plehn | Elsevier BV | Superlattices and Microstructures | 1998
61ba9d352b9a12e3d2c511c0 | HgBa 2 CuO 4+Î´ ("Hg") | -1366206230 |  | HgBa 2 CuO 4+Î´ |  |  | Alloys |  |  |  | 95K |  |  | header | abstract | 1207d45d77 | Origin of the maximal critical temperature disparities in one -layer cuprate superconductors |  | Baruch Rosenstein, B Ya, Shapiro |  |  | 2021
61ba9d352b9a12e3d2c511c1 | HgBa 2 CuO 4+Î´ ("Hg") |  |  | Hg |  |  | Alloys |  |  |  | 95K |  |  | header | abstract | 1207d45d77 | Origin of the maximal critical temperature disparities in one -layer cuprate superconductors |  | Baruch Rosenstein, B Ya, Shapiro |  |  | 2021
61ba9d352b9a12e3d2c511c2 | La2âˆ’xSrxCuO4 | -2042207805 |  | La2âˆ’xSrxCuO4 |  |  | Oxides, Cuprates |  |  |  | 39K |  |  | header | abstract | 1207d45d77 | Origin of the maximal critical temperature disparities in one -layer cuprate superconductors |  | Baruch Rosenstein, B Ya, Shapiro |  |  | 2021
61ba9d352b9a12e3d2c511c3 | La 2âˆ’x Sr x CuO 4+Î´ | -307594684 |  | La 2âˆ’x Sr x CuO 4+Î´ |  |  | Alloys |  |  |  | 40K |  |  | body | paragraph | 1207d45d77 | Origin of the maximal critical temperature disparities in one -layer cuprate superconductors |  | Baruch Rosenstein, B Ya, Shapiro |  |  | 2021
61ba9d352b9a12e3d2c511c4 | La 2âˆ’x Sr x CuO 4 ("La") | 907132696 |  | La 2âˆ’x Sr x CuO 4 |  |  | Oxides, Cuprates |  |  |  | 39K |  |  | header | abstract | 1207d45d77 | Origin of the maximal critical temperature disparities in one -layer cuprate superconductors |  | Baruch Rosenstein, B Ya, Shapiro |  |  | 2021
61ba9d35720b8b3d36c5116e | Ca 10 (Pt 4 As 8 )(Fe 2âˆ’x Pt x As 2 ) 5 | 1677335576 |  | Ca 10 (Pt 4 As 8 )(Fe 2âˆ’x Pt x As 2 ) 5 |  |  | Iron-pnictides, Pnictides |  |  |  | 38 K |  |  | header | title | d9cdd2f3d6 | Superconductivity at 38 K in Iron-Based Compound with Platinumâ€“Arsenide Layers Ca10(Pt4As8)(Fe2-xPtxAs2)5 | 10.1143/jpsj.80.093704 | Satomi Kakiya, Kazutaka Kudo, Yoshihiro Nishikubo, Kenta Oku, Eiji Nishibori, Hiroshi Sawa, Takahisa Yamamoto, Toshio Nozaka, Minoru Nohara | Physical Society of Japan | Journal of the Physical Society of Japan | 2011
61ba9d35720b8b3d36c5116f | fluorine-doped iron oxypnictide LaFeAsO 1âˆ’x F x . 1) | -2045070876 | iron oxypnictide | LaFeAsO 1âˆ’x F x . 1 | fluorine |  | Alloys |  |  |  | 26 K |  |  | body | paragraph | d9cdd2f3d6 | Superconductivity at 38 K in Iron-Based Compound with Platinumâ€“Arsenide Layers Ca10(Pt4As8)(Fe2-xPtxAs2)5 | 10.1143/jpsj.80.093704 | Satomi Kakiya, Kazutaka Kudo, Yoshihiro Nishikubo, Kenta Oku, Eiji Nishibori, Hiroshi Sawa, Takahisa Yamamoto, Toshio Nozaka, Minoru Nohara | Physical Society of Japan | Journal of the Physical Society of Japan | 2011
61ba9d35720b8b3d36c51170 | n = 4 compound with a Pt content of x â‰ƒ 0.36 | -911803076 |  |  | Pt content |  |  |  |  | n=4, x=â‰ƒ 0.36 | 38 K |  |  | header | abstract | d9cdd2f3d6 | Superconductivity at 38 K in Iron-Based Compound with Platinumâ€“Arsenide Layers Ca10(Pt4As8)(Fe2-xPtxAs2)5 | 10.1143/jpsj.80.093704 | Satomi Kakiya, Kazutaka Kudo, Yoshihiro Nishikubo, Kenta Oku, Eiji Nishibori, Hiroshi Sawa, Takahisa Yamamoto, Toshio Nozaka, Minoru Nohara | Physical Society of Japan | Journal of the Physical Society of Japan | 2011
61ba9d35720b8b3d36c51171 | n = 3 | 723832392 | [7 empty] | n=3 | 13 K |  |  | header | abstract | d9cdd2f3d6 | Superconductivity at 38 K in Iron-Based Compound with Platinumâ€“Arsenide Layers Ca10(Pt4As8)(Fe2-xPtxAs2)5 | 10.1143/jpsj.80.093704 | Satomi Kakiya, Kazutaka Kudo, Yoshihiro Nishikubo, Kenta Oku, Eiji Nishibori, Hiroshi Sawa, Takahisa Yamamoto, Toshio Nozaka, Minoru Nohara | Physical Society of Japan | Journal of the Physical Society of Japan | 2011
61ba9d357b1a7abb24c5114e | MgB 2 | 1369270536 |  | MgB 2 |  |  | Alloys, Borides |  |  |  | 39 K |  |  | body | paragraph | 5ea3fd7e7f | Effect of pressure on the superconducting Tc of MgB2 | 10.1016/s0921-4534(01)00918-2 | V G Tissen, M V Nefedova, N N Kolesnikov, M P Kulakov | Elsevier BV | Physica C: Superconductivity | 2001
61ba9d36d7a99c43e8c51195 | optimally doped Bi 2 Sr 2 CaCu 2 O 8+Î´ | -1991545564 |  | Bi 2 Sr 2 CaCu 2 O 8+Î´ | optimally doped |  | Alloys |  |  |  | 89 K |  |  | body | paragraph | 2e7392741e | Vortex Phase Diagram in Bi2Sr2CaCu2O8+Î´with Damage Tracks Created by 30 MeV Fullerene Irradiation | 10.1143/jpsj.73.2813 | N Ishikawa, C J. Van Der Beek, A Dunlop, G Jaskierowicz, Ming Li, P H. Kes, S Della-Negra | Physical Society of Japan | Journal of the Physical Society of Japan | 2004
61ba9d367f36ec6458c51139 | Rb 3 C 60 | -1346434060 |  | Rb 3 C 60 |  |  | Carbides |  |  |  | 33K |  |  | body | paragraph | 425fa4199f | On Possible Coexistence of Superconductivity and Charge Density Wave in Hole-doped C 60 |  | Sanjoy K Sarker |  |  | 2014
61ba9d367f36ec6458c5113a | electron doped C 60 | 1953378071 |  | C 60 | electron doped |  | Carbides |  |  |  | 11K |  |  | body | paragraph | 425fa4199f | On Possible Coexistence of Superconductivity and Charge Density Wave in Hole-doped C 60 |  | Sanjoy K Sarker |  |  | 2014
61ba9d367f36ec6458c5113b | hole-doped C 60 | 640017982 |  | C 60 | hole |  | Carbides |  |  |  | 52K |  |  | body | paragraph | 425fa4199f | On Possible Coexistence of Superconductivity and Charge Density Wave in Hole-doped C 60 |  | Sanjoy K Sarker |  |  | 2014
61ba9d367f36ec6458c5113c | hole-doped C 60 | 738221458 |  | C 60 | hole |  | Carbides |  |  |  | 52K âˆ’ 117K |  |  | header | abstract | 425fa4199f | On Possible Coexistence of Superconductivity and Charge Density Wave in Hole-doped C 60 |  | Sanjoy K Sarker |  |  | 2014
61ba9d367f36ec6458c5113d | A 3 C 60 | -1833281058 |  | A 3 C 60 |  |  | Carbides |  |  |  | 30âˆ’40K |  |  | header | abstract | 425fa4199f | On Possible Coexistence of Superconductivity and Charge Density Wave in Hole-doped C 60 |  | Sanjoy K Sarker |  |  | 2014
61ba9d36d52116ffe1c5117d | x = 0 | -1154610239 | [7 empty] | x=0 | 11 K | Ï(T ) |  | body | paragraph | 172367328e | Mott transition and superconductivity in the strongly correlated organic superconductorÎºâˆ’(BEDTâˆ’TTF)2Cu[N(CN)2]Br | 10.1103/physrevb.77.054505 | T Sasaki, N Yoneyama, N Kobayashi | American Physical Society (APS) | Physical Review B | 2013
61ba9d36d52116ffe1c5117e | x = 0.4 | -1220858631 | [7 empty] | x=0.4 | 11 K | Ï(T ) |  | body | paragraph | 172367328e | Mott transition and superconductivity in the strongly correlated organic superconductorÎºâˆ’(BEDTâˆ’TTF)2Cu[N(CN)2]Br | 10.1103/physrevb.77.054505 | T Sasaki, N Yoneyama, N Kobayashi | American Physical Society (APS) | Physical Review B | 2013
61ba9d3649d0b378c6c5117d | single layer underdoped Bi2201 | 105946239 | Bi2201 | Bi2201Bi2201 | underdoped | single layer |  |  |  |  | 10 K |  |  | body | paragraph | 5c600c8d00 | Normal state spectral lineshapes of nodal quasiparticles in single layer Bi2201 superconductor | 10.1016/j.jpcs.2005.10.129 | A Lanzara, P V Bogdanov, X J Zhou, N Kaneko, H Eisaki, M Greven, Z Hussain, Z. -X X Shen | Elsevier BV | Journal of Physics and Chemistry of Solids | 2013
61ba9d3656f16aed29c511a0 | LCMO | -2007702184 | LCMO | [7 empty] | 210K |  |  | body | paragraph | 98dfcedd6f | Measurement of Magnetic Exchange in Ferromagnet-Superconductor Bilayers of |  | Mno, / Yba, Cu, S R Giblin, J W Taylor, J A Duffy, M W Butchers, C Utfeld, S B Dugdale, T Nakamura, C Visani, J Santamaria |  |  | 2013
61ba9d3656f16aed29c511a1 | LCMO | -2001920712 | LCMO | [7 empty] | 80K |  |  | body | paragraph | 98dfcedd6f | Measurement of Magnetic Exchange in Ferromagnet-Superconductor Bilayers of |  | Mno, / Yba, Cu, S R Giblin, J W Taylor, J A Duffy, M W Butchers, C Utfeld, S B Dugdale, T Nakamura, C Visani, J Santamaria |  |  | 2013
61ba9d3656f16aed29c511a2 | LCMO | -1888328603 | LCMO | [7 empty] | 64K |  |  | body | paragraph | 98dfcedd6f | Measurement of Magnetic Exchange in Ferromagnet-Superconductor Bilayers of |  | Mno, / Yba, Cu, S R Giblin, J W Taylor, J A Duffy, M W Butchers, C Utfeld, S B Dugdale, T Nakamura, C Visani, J Santamaria |  |  | 2013
61ba9d376a35f302ddc5119f | PrRu 4 Sb 12 | -64247736 |  | PrRu 4 Sb 12 |  |  | Alloys |  |  |  | 60 K |  |  | body | paragraph | b90429ec6b | Observation of heavy electrons in the filled skutterudite PrFe4P12 via the de Haasâ€“van Alphen effect | 10.1016/s0304-8853(00)00764-2 | H Sugawara, T D Matsuda, K Abe, Y Aoki, H Sato, S Nojiri, Y Inada, R Settai, Y ÅŒnuki | Elsevier BV | Journal of Magnetism and Magnetic Materials | 2013
61ba9d376a35f302ddc511a0 | PrRu 4 P 12 | 892484139 |  | PrRu 4 P 12 |  |  | Pnictides |  |  |  | below 2.4 K |  |  | body | paragraph | b90429ec6b | Observation of heavy electrons in the filled skutterudite PrFe4P12 via the de Haasâ€“van Alphen effect | 10.1016/s0304-8853(00)00764-2 | H Sugawara, T D Matsuda, K Abe, Y Aoki, H Sato, S Nojiri, Y Inada, R Settai, Y ÅŒnuki | Elsevier BV | Journal of Magnetism and Magnetic Materials | 2013
61ba9d370cb3d3a5e6c51132 | MgB 2 | 1405847626 |  | MgB 2 |  |  | Alloys, Borides |  |  |  | 40K |  |  | body | paragraph | e097d499f4 | Specific Heat and Thermal Conductivity in the Mixed State ofMgB2 | 10.1103/physrevlett.89.137003 | L Tewordt, D Fay | American Physical Society (APS) | Physical Review Letters | 2013
61ba9d37c0bff55f4cc51192 | 5.3%-doped sample | 993056291 |  |  | 5.3% | [5 empty] | 110 K |  |  | body | paragraph | 16c7d466a3 | Disorder effects in diluted ferromagnetic semiconductors | 10.1103/physrevb.68.205311 | G Bouzerar, J KudrnovskÃ½, P Bruno | American Physical Society (APS) | Physical Review B | 2002
61ba9d37dc085aa023c5113f | 500-700nm thick on lanthanum aluminate substrates | -2022124593 | [8 empty] | > 102K |  |  | body | paragraph | f4446e82b2 | A determination of the pairing interaction in the high Tc cuprate superconductor Tl2Ba2CaCu2O8 (Tl2212) | 10.1016/j.physc.2007.03.031 | W A Little, M J Holcomb, G Ghiringhelli, L Braicovich, C Dallera, A Piazzalunga, A Tagliaferri, N B Brookes | Elsevier BV | Physica C: Superconductivity and its Applications | 2007
61ba9d370a416aa3d9c5114c | single crystalline PrFeAsO 1âˆ’y | 2088748421 |  | PrFeAsO 1âˆ’y |  | single crystalline | Iron-pnictides, Oxides, Pnictides |  |  |  | 5 K |  |  | body | figure | 14742e076d | Disorder and flux pinning in superconducting pnictide single crystals | 10.1016/j.physc.2009.11.089 | C J Van Der Beek, G Rizza, M Konczykowski, P Fertey, I Monnet, R Okazaki, T Kato, K Hashimoto, M Shimozawa, H Shishido, M Yamashita, M Ishikado, H Kito, A Iyo, H Eisaki, S Shamoto, T Shibauchi, Y Matsuda | Elsevier BV | Physica C: Superconductivity and its Applications | 2014
61ba9d3785b12ae79ac51161 | LaO 0.5 F 0.5 BiS 2 | -1934363780 |  | LaO 0.5 F 0.5 BiS 2 |  |  | Chalcogenides, Oxides, Fluorides |  |  |  | below 10 K |  |  | body | paragraph | 16d1184452 | Phonon spectra and superconductivity of the BiS 2 -based compounds LaO 1âˆ’x F x BiS 2 | 10.1209/0295-5075/101/47002 | B Li, Z W Xing, G Q Huang | IOP Publishing | EPL (Europhysics Letters) | 2014
61ba9d3785b12ae79ac51162 | x = 0.55 | -817428359 | [7 empty] | x=0.55 | 3.5 K |  |  | header | abstract | 16d1184452 | Phonon spectra and superconductivity of the BiS 2 -based compounds LaO 1âˆ’x F x BiS 2 | 10.1209/0295-5075/101/47002 | B Li, Z W Xing, G Q Huang | IOP Publishing | EPL (Europhysics Letters) | 2014
61ba9d3785b12ae79ac51163 | x = 0.55 | -1025353263 | [7 empty] | x=0.55 | 3.5 K |  |  | body | paragraph | 16d1184452 | Phonon spectra and superconductivity of the BiS 2 -based compounds LaO 1âˆ’x F x BiS 2 | 10.1209/0295-5075/101/47002 | B Li, Z W Xing, G Q Huang | IOP Publishing | EPL (Europhysics Letters) | 2014
61ba9d3785b12ae79ac51164 | x = 0.55 | -905982457 | [7 empty] | x=0.55 | 3.5 K |  |  | body | paragraph | 16d1184452 | Phonon spectra and superconductivity of the BiS 2 -based compounds LaO 1âˆ’x F x BiS 2 | 10.1209/0295-5075/101/47002 | B Li, Z W Xing, G Q Huang | IOP Publishing | EPL (Europhysics Letters) | 2014
61ba9d3785b12ae79ac51165 | LnO 1âˆ’x F x BiS 2 (Ln=La, Ce, Pr, Nd)[9, 10, 11, 12, 13] | 898357456 |  | LnO 1âˆ’x F x BiS 2 |  |  | Alloys |  |  | Ln=La, Ce, Pr | 10 K |  |  | body | paragraph | 16d1184452 | Phonon spectra and superconductivity of the BiS 2 -based compounds LaO 1âˆ’x F x BiS 2 | 10.1209/0295-5075/101/47002 | B Li, Z W Xing, G Q Huang | IOP Publishing | EPL (Europhysics Letters) | 2014
61ba9d3785b12ae79ac51166 | LnO 1âˆ’x F x BiS 2 (Ln=La, Ce, Pr, Nd)[9, 10, 11, 12, 13] |  |  | Nd)[9, 10, 11, 12, 13 |  |  | Alloys |  |  |  | 10 K |  |  | body | paragraph | 16d1184452 | Phonon spectra and superconductivity of the BiS 2 -based compounds LaO 1âˆ’x F x BiS 2 | 10.1209/0295-5075/101/47002 | B Li, Z W Xing, G Q Huang | IOP Publishing | EPL (Europhysics Letters) | 2014
61ba9d3785b12ae79ac51167 | x > 0.3 | -435981707 | [7 empty] | x=> 0.3 | 3.5 K | resistivity |  | body | figure | 16d1184452 | Phonon spectra and superconductivity of the BiS 2 -based compounds LaO 1âˆ’x F x BiS 2 | 10.1209/0295-5075/101/47002 | B Li, Z W Xing, G Q Huang | IOP Publishing | EPL (Europhysics Letters) | 2014
61ba9d3785b12ae79ac51168 | SrFBiS 2 | 1137187826 |  | SrFBiS 2 |  |  | Chalcogenides, Fluorides |  |  |  | 2.8 K |  |  | body | paragraph | 16d1184452 | Phonon spectra and superconductivity of the BiS 2 -based compounds LaO 1âˆ’x F x BiS 2 | 10.1209/0295-5075/101/47002 | B Li, Z W Xing, G Q Huang | IOP Publishing | EPL (Europhysics Letters) | 2014
61ba9d3785b12ae79ac51169 | Bi 4 O 4 S 3 | -1017027755 |  | Bi 4 O 4 S 3 |  |  | Chalcogenides, Oxides |  |  |  | 8.6 K |  |  | body | paragraph | 16d1184452 | Phonon spectra and superconductivity of the BiS 2 -based compounds LaO 1âˆ’x F x BiS 2 | 10.1209/0295-5075/101/47002 | B Li, Z W Xing, G Q Huang | IOP Publishing | EPL (Europhysics Letters) | 2014
61ba9d3785b12ae79ac5116a | x=0.55 | -1226417643 | [7 empty] | x=0.55 | 3.5 K |  |  | body | paragraph | 16d1184452 | Phonon spectra and superconductivity of the BiS 2 -based compounds LaO 1âˆ’x F x BiS 2 | 10.1209/0295-5075/101/47002 | B Li, Z W Xing, G Q Huang | IOP Publishing | EPL (Europhysics Letters) | 2014
61ba9d38d7a99c43e8c51196 | twinned OPT YBCO crystals | -1957402301 | YBCO |  |  | crystals |  | crystals |  |  | 92 K |  |  | body | figure | 5c03a151c5 | Comment on â€œDiamagnetism and Cooper pairing aboveTcin cupratesâ€ | 10.1103/physrevb.87.056501 | R I Rey, A Ramos-Ãlvarez, J Mosqueira, M V Ramallo, F Vidal | American Physical Society (APS) | Physical Review B | 2013
61ba9d385ad933a7cac51123 | Ru-1212 | 1704993340 | Ru-1212 | [7 empty] | 40 K |  |  | body | paragraph | 51455f532f | Coexistence of ferromagnetism and superconductivity in the hybrid ruthenate-cuprate compoundRuSr2GdCu2O8studied by muon spin rotation and dc magnetization | 10.1103/physrevb.59.14099 | C Bernhard, J L Tallon, Ch H Niedermayer, Th H Blasius, A Golnik, E BrÃ¼cher, R K Kremer, D R Noakes, C E Stronach, E J Ansaldo | American Physical Society (APS) | Physical Review B | 1999
61ba9d385ad933a7cac51124 | RuSr 2 GdCu 2 O 8 | 1023928808 |  | RuSr 2 GdCu 2 O 8 |  |  | Oxides, Cuprates |  |  |  | 16 K | susceptibility |  | body | paragraph | 51455f532f | Coexistence of ferromagnetism and superconductivity in the hybrid ruthenate-cuprate compoundRuSr2GdCu2O8studied by muon spin rotation and dc magnetization | 10.1103/physrevb.59.14099 | C Bernhard, J L Tallon, Ch H Niedermayer, Th H Blasius, A Golnik, E BrÃ¼cher, R K Kremer, D R Noakes, C E Stronach, E J Ansaldo | American Physical Society (APS) | Physical Review B | 1999
61ba9d385ad933a7cac51125 | RuSr 2 GdCu 2 O 8 | 946929218 |  | RuSr 2 GdCu 2 O 8 |  |  | Oxides, Cuprates |  |  |  | 16 K |  |  | body | figure | 51455f532f | Coexistence of ferromagnetism and superconductivity in the hybrid ruthenate-cuprate compoundRuSr2GdCu2O8studied by muon spin rotation and dc magnetization | 10.1103/physrevb.59.14099 | C Bernhard, J L Tallon, Ch H Niedermayer, Th H Blasius, A Golnik, E BrÃ¼cher, R K Kremer, D R Noakes, C E Stronach, E J Ansaldo | American Physical Society (APS) | Physical Review B | 1999
61ba9d385ad933a7cac51126 | RuSr 2 GdCu 2 O 8 | 875673138 |  | RuSr 2 GdCu 2 O 8 |  |  | Oxides, Cuprates |  |  |  | 16 K | resistivity |  | body | paragraph | 51455f532f | Coexistence of ferromagnetism and superconductivity in the hybrid ruthenate-cuprate compoundRuSr2GdCu2O8studied by muon spin rotation and dc magnetization | 10.1103/physrevb.59.14099 | C Bernhard, J L Tallon, Ch H Niedermayer, Th H Blasius, A Golnik, E BrÃ¼cher, R K Kremer, D R Noakes, C E Stronach, E J Ansaldo | American Physical Society (APS) | Physical Review B | 1999
61ba9d38e614176f2ec51162 | AlB 2 | 1557115985 |  | AlB 2 |  |  | Alloys, Borides |  |  |  | 1.8 K |  |  | body | paragraph | 643fa10bdc | Soft x-ray spectroscopy experiments on the nearK-edge of B inMB2(M=Mg,Al, Ta, and Nb) | 10.1103/physrevb.64.174504 | Jin Nakamura, Nobuyoshi Yamada, Kazuhiko Kuroki, Thomas A Callcott, David L Ederer, Jonathan D Denlinger, Rupert C C Perera | American Physical Society (APS) | Physical Review B | 2001
61ba9d38e614176f2ec51163 | MgB 2 | 1367345722 |  | MgB 2 |  |  | Alloys, Borides |  |  |  | 39 K |  |  | body | paragraph | 643fa10bdc | Soft x-ray spectroscopy experiments on the nearK-edge of B inMB2(M=Mg,Al, Ta, and Nb) | 10.1103/physrevb.64.174504 | Jin Nakamura, Nobuyoshi Yamada, Kazuhiko Kuroki, Thomas A Callcott, David L Ederer, Jonathan D Denlinger, Rupert C C Perera | American Physical Society (APS) | Physical Review B | 2001
61ba9d38e614176f2ec51164 | AlB 2 | 1302985703 |  | AlB 2 |  |  | Alloys, Borides |  |  |  | 39 K |  |  | body | paragraph | 643fa10bdc | Soft x-ray spectroscopy experiments on the nearK-edge of B inMB2(M=Mg,Al, Ta, and Nb) | 10.1103/physrevb.64.174504 | Jin Nakamura, Nobuyoshi Yamada, Kazuhiko Kuroki, Thomas A Callcott, David L Ederer, Jonathan D Denlinger, Rupert C C Perera | American Physical Society (APS) | Physical Review B | 2001
61ba9d38e614176f2ec51165 | MgB 2 | 1534845314 |  | MgB 2 |  |  | Alloys, Borides |  |  |  | 38 K | susceptibility |  | body | paragraph | 643fa10bdc | Soft x-ray spectroscopy experiments on the nearK-edge of B inMB2(M=Mg,Al, Ta, and Nb) | 10.1103/physrevb.64.174504 | Jin Nakamura, Nobuyoshi Yamada, Kazuhiko Kuroki, Thomas A Callcott, David L Ederer, Jonathan D Denlinger, Rupert C C Perera | American Physical Society (APS) | Physical Review B | 2001
61ba9d38e614176f2ec51166 | NbB 2 | 1759181652 |  | NbB 2 |  |  | Alloys, Borides |  |  |  | 6 K |  |  | body | paragraph | 643fa10bdc | Soft x-ray spectroscopy experiments on the nearK-edge of B inMB2(M=Mg,Al, Ta, and Nb) | 10.1103/physrevb.64.174504 | Jin Nakamura, Nobuyoshi Yamada, Kazuhiko Kuroki, Thomas A Callcott, David L Ederer, Jonathan D Denlinger, Rupert C C Perera | American Physical Society (APS) | Physical Review B | 2001
61ba9d3871dd2853b1c5119f | C 60 -crystal | -1390717799 |  | C 60 - |  | crystal | Alloys |  |  |  | 52 K |  |  | body | paragraph | 3a45477708 | Charge profile of surface doped C60 | 10.1007/s100510170054 | Samuel Wehrli, Didier Poilblanc, T M Rice | Springer Science and Business Media LLC | The European Physical Journal B | 2013
61ba9d38d52116ffe1c5117f | MLH Na x CoO 2 â€¢yH 2 O | -743598098 |  | Na x CoO 2 â€¢yH 2 O |  |  | Alloys |  |  |  | 2, 3.1, 3.7, 4.4, and 4.6 K |  |  | body | paragraph | a5da487d05 | 59Co Nuclear Quadrupole Resonance Studies of Superconducting and Nonsuperconducting Bilayer Water Intercalated Sodium Cobalt Oxides NaxCoO2Â·yH2O | 10.1143/jpsj.75.063701 | C Michioka, H Ohta, Y Itoh, K Yoshimura | Physical Society of Japan | Journal of the Physical Society of Japan | 2006
61ba9d38d52116ffe1c51180 | BLH | -849502864 |  | BLH |  |  | Hydrides, Alloys, Borides |  |  |  | 4.6 K |  |  | body | paragraph | a5da487d05 | 59Co Nuclear Quadrupole Resonance Studies of Superconducting and Nonsuperconducting Bilayer Water Intercalated Sodium Cobalt Oxides NaxCoO2Â·yH2O | 10.1143/jpsj.75.063701 | C Michioka, H Ohta, Y Itoh, K Yoshimura | Physical Society of Japan | Journal of the Physical Society of Japan | 2006
61ba9d38d52116ffe1c51181 | BLH | -926509484 |  | BLH |  |  | Hydrides, Alloys, Borides |  |  |  | 4.6 K |  |  | body | paragraph | a5da487d05 | 59Co Nuclear Quadrupole Resonance Studies of Superconducting and Nonsuperconducting Bilayer Water Intercalated Sodium Cobalt Oxides NaxCoO2Â·yH2O | 10.1143/jpsj.75.063701 | C Michioka, H Ohta, Y Itoh, K Yoshimura | Physical Society of Japan | Journal of the Physical Society of Japan | 2006
61ba9d38d52116ffe1c51182 | Na x CoO 2 â€¢yH 2 O | -1555392934 |  | Na x CoO 2 â€¢yH 2 O |  |  | Alloys |  |  |  | 2 K |  |  | body |  | a5da487d05 | 59Co Nuclear Quadrupole Resonance Studies of Superconducting and Nonsuperconducting Bilayer Water Intercalated Sodium Cobalt Oxides NaxCoO2Â·yH2O | 10.1143/jpsj.75.063701 | C Michioka, H Ohta, Y Itoh, K Yoshimura | Physical Society of Japan | Journal of the Physical Society of Japan | 2006
61ba9d38d52116ffe1c51183 | BLH | -930349270 |  | BLH |  |  | Hydrides, Alloys, Borides |  |  |  | 3.1 K |  |  | body | figure | a5da487d05 | 59Co Nuclear Quadrupole Resonance Studies of Superconducting and Nonsuperconducting Bilayer Water Intercalated Sodium Cobalt Oxides NaxCoO2Â·yH2O | 10.1143/jpsj.75.063701 | C Michioka, H Ohta, Y Itoh, K Yoshimura | Physical Society of Japan | Journal of the Physical Society of Japan | 2006
61ba9d38d52116ffe1c51184 | BLH NaxCoO 2 â€¢yH 2 O | -196200040 |  | NaxCoO 2 â€¢yH 2 O |  |  | Alloys |  |  |  | 2, 3.1, 3.7, 4.4, and 4.6 K |  |  | body | paragraph | a5da487d05 | 59Co Nuclear Quadrupole Resonance Studies of Superconducting and Nonsuperconducting Bilayer Water Intercalated Sodium Cobalt Oxides NaxCoO2Â·yH2O | 10.1143/jpsj.75.063701 | C Michioka, H Ohta, Y Itoh, K Yoshimura | Physical Society of Japan | Journal of the Physical Society of Japan | 2006
61ba9d38d52116ffe1c51185 | NaxCoO2â€¢yH2O (BLH) | 895699953 |  | NaxCoO2â€¢yH2O |  |  | Alloys |  |  |  | 2 K |  |  | header | abstract | a5da487d05 | 59Co Nuclear Quadrupole Resonance Studies of Superconducting and Nonsuperconducting Bilayer Water Intercalated Sodium Cobalt Oxides NaxCoO2Â·yH2O | 10.1143/jpsj.75.063701 | C Michioka, H Ohta, Y Itoh, K Yoshimura | Physical Society of Japan | Journal of the Physical Society of Japan | 2006
61ba9d383136e52869c511b1 | nanocrystalline Nb | 973549416 |  | Nb |  |  | Alloys |  |  |  | 9.2K |  |  | body | paragraph | 1ab15a19b1 | Upper critical field in nanostructured Nb: Competing effects of the reduction in density of states and the mean free path | 10.1103/physrevb.74.224502 | Sangita Bose, Pratap Raychaudhuri, Rajarshi Banerjee, Pushan Ayyub | American Physical Society (APS) | Physical Review B | 2006
61ba9d383136e52869c511b2 | H C2 | -37672763 |  | H C2 |  |  | Hydrides, Carbides |  |  |  | 9.4K |  |  | header | abstract | 1ab15a19b1 | Upper critical field in nanostructured Nb: Competing effects of the reduction in density of states and the mean free path | 10.1103/physrevb.74.224502 | Sangita Bose, Pratap Raychaudhuri, Rajarshi Banerjee, Pushan Ayyub | American Physical Society (APS) | Physical Review B | 2006
61ba9d38783c1e8128c51274 | Ce(Rh 1âˆ’x Ru x ) 3 B 2 | 950394985 |  | Ce(Rh 1âˆ’x Ru x ) 3 B 2 |  |  | Alloys, Borides |  |  |  | 100 â€¢ K | magnetization |  | body | paragraph | 3ad9dd261e | Itinerant Ferromagnetism for Mixed Valence Systems | 10.1007/978-94-010-0213-4_31 | J BonÄa, S El Shawish, C D Batista, J E Gubernatis | Springer Netherlands |  | 2013
61ba9d384217bb9076c511a5 | overdoped Bi2Sr2CaCu2O 8+Î´ | 2106945037 |  | Bi2Sr2CaCu2O 8+Î´ | overdoped |  | Alloys |  |  |  | 83 K |  |  | body | paragraph | 3d2869a469 | Entropy, vortex interactions and the phase diagram of heavy-ion irradiated Bi2Sr2CaCu2O8+Î´ | 10.1016/s0921-4534(99)00663-2 | C J Van Der Beek, M Konczykowski, R J Drost, P H Kes, A V Samoilov, N Chikumoto, S Bouffard, M V Feigel'man | Elsevier BV | Physica C: Superconductivity | 2013
61ba9d384217bb9076c511a6 | overdoped Bi 2 Sr 2 CaCu 2 O 8+Î´ crystals | 1722266661 |  | Bi 2 Sr 2 CaCu 2 O 8+Î´ | overdoped | crystals | Alloys |  |  |  | 83 K | magnetization |  | body | paragraph | 3d2869a469 | Entropy, vortex interactions and the phase diagram of heavy-ion irradiated Bi2Sr2CaCu2O8+Î´ | 10.1016/s0921-4534(99)00663-2 | C J Van Der Beek, M Konczykowski, R J Drost, P H Kes, A V Samoilov, N Chikumoto, S Bouffard, M V Feigel'man | Elsevier BV | Physica C: Superconductivity | 2013
61ba9d380cb3d3a5e6c51133 | RE=Sm | -250790553 | [7 empty] | RE=Sm | 55K |  |  | body | paragraph | 287c335f2a | On superconducting and magnetic properties of iron oxypnictides | 10.1134/s0021364008140130 | V Barzykin, L P Gorâ€™kov | Pleiades Publishing Ltd | JETP Letters | 2008
61ba9d380cb3d3a5e6c51134 | LaOFeAs | 1644099065 |  | LaOFeAs |  |  | Iron-pnictides, Oxides, Pnictides |  |  |  | 28K |  |  | body | paragraph | 287c335f2a | On superconducting and magnetic properties of iron oxypnictides | 10.1134/s0021364008140130 | V Barzykin, L P Gorâ€™kov | Pleiades Publishing Ltd | JETP Letters | 2008
61ba9d380cb3d3a5e6c51135 | La(O 1âˆ’x F x )FeAs | 636842561 |  | La(O 1âˆ’x F x )FeAs |  |  | Iron-pnictides, Pnictides, Oxides, Fluorides |  |  |  | 26K |  |  | body | paragraph | 287c335f2a | On superconducting and magnetic properties of iron oxypnictides | 10.1134/s0021364008140130 | V Barzykin, L P Gorâ€™kov | Pleiades Publishing Ltd | JETP Letters | 2008
61ba9d391b5bc7b48bc511e8 | polycrystalline YFe 2 Ge 2 with RRR=41 | 635754936 |  | YFe 2 Ge 2 |  | polycrystalline | Alloys |  |  | RRR=41 | 1.8 K | resistivity |  | body | paragraph | da369d6897 | Fermi liquid breakdown and evidence for superconductivity in YFe2Ge2 | 10.1002/pssr.201409418 | Y Zou, Z Feng, P W Logg, J Chen, G Lampronti, F M Grosche | Wiley | physica status solidi (RRL) - Rapid Research Letters | 2014
61ba9d392b9a12e3d2c511c6 | MoTe 2 | 2139928386 |  | MoTe 2 |  |  | Chalcogenides |  |  |  | 4 K |  |  | body | paragraph | 77ce2e7dab | Signatures of the topological s +âˆ’ superconducting order parameter in the type-II Weyl semimetal T d-MoTe2 | 10.1038/s41467-017-01066-6 | Z Guguchia, F Von Rohr, Z Shermadini, A T Lee, S Banerjee, A R Wieteska, C A Marianetti, B A Frandsen, H Luetkens, Z Gong, S C Cheung, C Baines, A Shengelaya, G Taniashvili, A N Pasupathy, E Morenzoni, S J L Billinge, A Amato, R J Cava, R Khasanov, Y J Uemura | Springer Science and Business Media LLC | Nature Communications | 2017
61ba9d39dc085aa023c51140 | x = 6.95) | -1592401712 | [7 empty] | x=6.95 | 93 K |  |  | body | paragraph | e20fcaa063 | Thermal Conductivity as a Probe of Quasi-Particles in the Cuprates | 10.1007/978-3-642-60041-8_19 | N P Ong, K Krishana, Y Zhang, Z A Xu | Springer Berlin Heidelberg |  | 1999
61ba9d39dc085aa023c51141 | x = 6.63 | 1472714034 | [7 empty] | x=6.63 | 63 K |  |  | body | paragraph | e20fcaa063 | Thermal Conductivity as a Probe of Quasi-Particles in the Cuprates | 10.1007/978-3-642-60041-8_19 | N P Ong, K Krishana, Y Zhang, Z A Xu | Springer Berlin Heidelberg |  | 1999
61ba9d39dc085aa023c51142 | underdoped YBCO with x = 6.63 | -1101100857 | YBCO |  | underdoped |  |  |  |  | x=6.63 | 63 K |  |  | body | paragraph | e20fcaa063 | Thermal Conductivity as a Probe of Quasi-Particles in the Cuprates | 10.1007/978-3-642-60041-8_19 | N P Ong, K Krishana, Y Zhang, Z A Xu | Springer Berlin Heidelberg |  | 1999
61ba9d395cc438644dc51178 | single-crystal sample | -1092564081 |  |  |  | single-crystal |  |  |  |  | 2.6 K |  |  | body | paragraph | b5ccb9bcb1 | Rotation of the magnetic vortex lattice in Ru7B3 driven by the effects of broken time-reversal and inversion symmetry | 10.1103/physrevb.100.024518 | A S Cameron, Y S Yerin, Y V Tymoshenko, P Y Portnichenko, A S Sukhanov, M Ciomaga Hatnean, D Mc K Paul, G Balakrishnan, R Cubitt, A Heinemann, D S Inosov | American Physical Society (APS) | Physical Review B | 2018
61ba9d397c13e4f711c51155 | underdoped crystals of Y 0.47 P r 0.53 Ba 2 Cu 3 O 7âˆ’Î´ | -1945932189 |  | Y 0.47 P r 0.53 Ba 2 Cu 3 O 7âˆ’Î´ | underdoped | crystals | Alloys |  |  |  | 17 âˆ’ 21 K |  |  | body | paragraph | b650566629 | Quantum Creep in Y 1âˆ’x Pr x Ba 2 Cu 3 O 7âˆ’Î´ Crystals: Magnetic Relaxation and Transport |  | T Stein, G A Levin, C C Almasan, D A Gajewski, M B Maple |  |  | 1999
61ba9d3a05e6aa6710c511d6 | MgB 2 | 1375042166 |  | MgB 2 |  |  | Alloys, Borides |  |  |  | 40K |  |  | body | paragraph | cca7a3e483 |  |  | Application To Mgb, M E Palistrant, I D Cebotari, V A Ursu
61ba9d3ae614176f2ec51167 | amorphous InO x | -1603928170 |  | InO x |  |  | Oxides |  |  |  | 0.5K |  |  | annex | paragraph | 38f46e3002 | Fractal superconductivity near localization threshold | 10.1016/j.aop.2010.04.001 | M V Feigel'man, L B Ioffe, V E Kravtsov, E Cuevas | Elsevier BV | Annals of Physics | 2010
61ba9d3a07932c08a9c511b6 | pure MgB2 | 1929717287 |  | MgB2 | pure |  | Alloys, Borides |  |  |  | 38.0 and 37.2 K | R-T curve |  | body | figure | 6267ad4c9c | Smart meta-superconductor MgB2 constructed by the dopant phase of luminescent nanocomposite | 10.1038/s41598-019-50663-6 | Yongbo Li, Honggang Chen, Mingzhong Wang, Longxuan Xu, Xiaopeng Zhao | Springer Science and Business Media LLC | Scientific Reports | 2019
61ba9d3a07932c08a9c511b7 | pure MgB2 | 1727537299 |  | MgB2 | pure |  | Alloys, Borides |  |  |  | 0.8 K |  |  | body | figure | 6267ad4c9c | Smart meta-superconductor MgB2 constructed by the dopant phase of luminescent nanocomposite | 10.1038/s41598-019-50663-6 | Yongbo Li, Honggang Chen, Mingzhong Wang, Longxuan Xu, Xiaopeng Zhao | Springer Science and Business Media LLC | Scientific Reports | 2019
61ba9d3b0cb3d3a5e6c51136 | (Fe 2 As 2 )(Ca n+1 (Sc,Ti) n O y ) | -523022023 |  | (Fe 2 As 2 )(Ca n+1 (Sc,Ti) n O y |  |  | Alloys |  |  |  | 42K |  |  | body | paragraph | 25dd5fa84c | Electronic band structure and Fermi surface of new low-temperature Ni-based superconductors: 3.3K (Ni2P2)(Sr4Sc2O6) and 2.7K (Ni2As2)(Sr4Sc2O6) from first principles | 10.1016/j.physb.2010.11.084 | I R Shein, D V Suetin, A L Ivanovskii | Elsevier BV | Physica B: Condensed Matter | 2011
61ba9d3b0cb3d3a5e6c51137 | BaNi 2 P 2 | 1986615737 |  | BaNi 2 P 2 |  |  | Pnictides |  |  |  | 3 K |  |  | body | paragraph | 25dd5fa84c | Electronic band structure and Fermi surface of new low-temperature Ni-based superconductors: 3.3K (Ni2P2)(Sr4Sc2O6) and 2.7K (Ni2As2)(Sr4Sc2O6) from first principles | 10.1016/j.physb.2010.11.084 | I R Shein, D V Suetin, A L Ivanovskii | Elsevier BV | Physica B: Condensed Matter | 2011
61ba9d3b0cb3d3a5e6c51138 | La 3 Ni 4 P 4 O 2 | 650026058 |  | La 3 Ni 4 P 4 O 2 |  |  | Oxides, Pnictides |  |  |  | 5K |  |  | body | paragraph | 25dd5fa84c | Electronic band structure and Fermi surface of new low-temperature Ni-based superconductors: 3.3K (Ni2P2)(Sr4Sc2O6) and 2.7K (Ni2As2)(Sr4Sc2O6) from first principles | 10.1016/j.physb.2010.11.084 | I R Shein, D V Suetin, A L Ivanovskii | Elsevier BV | Physica B: Condensed Matter | 2011
61ba9d3b0cb3d3a5e6c51139 | BaNi 2 As 2 | 1210474908 |  | BaNi 2 As 2 |  |  | Pnictides |  |  |  | 0.7K |  |  | body | paragraph | 25dd5fa84c | Electronic band structure and Fermi surface of new low-temperature Ni-based superconductors: 3.3K (Ni2P2)(Sr4Sc2O6) and 2.7K (Ni2As2)(Sr4Sc2O6) from first principles | 10.1016/j.physb.2010.11.084 | I R Shein, D V Suetin, A L Ivanovskii | Elsevier BV | Physica B: Condensed Matter | 2011
61ba9d3b0cb3d3a5e6c5113a | SrNi 2 As 2 | 1074471100 |  | SrNi 2 As 2 |  |  | Pnictides |  |  |  | 0.6K |  |  | body | paragraph | 25dd5fa84c | Electronic band structure and Fermi surface of new low-temperature Ni-based superconductors: 3.3K (Ni2P2)(Sr4Sc2O6) and 2.7K (Ni2As2)(Sr4Sc2O6) from first principles | 10.1016/j.physb.2010.11.084 | I R Shein, D V Suetin, A L Ivanovskii | Elsevier BV | Physica B: Condensed Matter | 2011
61ba9d3bfa2141a3e5c5114a | optimally doped SLCO | -947506748 | SLCO |  | optimally doped | [5 empty] | 20 K |  |  | body | paragraph | cf33bc7d4c | Zero-bias anomalies on Sr0.88La0.12CuO2 thin films | 10.1016/j.physc.2012.09.011 | L Fruchter, F Bouquet, Z Z Li | Elsevier BV | Physica C: Superconductivity | 2012
61ba9d3c85b12ae79ac5116d | x = 0.013 | 1663773458 | [7 empty] | x=0.013 | 1.35 K |  |  | body | paragraph | b33ae5e23d | Odd-Parity Pairing and Topological Superconductivity in a Strongly Spin-Orbit Coupled Semiconductor | 10.1103/physrevlett.109.217004 | Satoshi Sasaki, Zhi Ren, A A Taskin, Kouji Segawa, Liang Fu, Yoichi Ando | American Physical Society (APS) | Physical Review Letters | 2012
61ba9d3c85b12ae79ac5116e | Sn 1âˆ’x In x Te single crystals with x 045 | -293859984 |  | Sn 1âˆ’x In x Te |  | single crystals | Chalcogenides |  |  |  | 1.2 K |  |  | body | figure | b33ae5e23d | Odd-Parity Pairing and Topological Superconductivity in a Strongly Spin-Orbit Coupled Semiconductor | 10.1103/physrevlett.109.217004 | Satoshi Sasaki, Zhi Ren, A A Taskin, Kouji Segawa, Liang Fu, Yoichi Ando | American Physical Society (APS) | Physical Review Letters | 2012
61ba9d3c85b12ae79ac5116f | x â‰ƒ 0.10 | -334947025 | [7 empty] | x=0.10 | âˆ¼2 K |  |  | body | paragraph | b33ae5e23d | Odd-Parity Pairing and Topological Superconductivity in a Strongly Spin-Orbit Coupled Semiconductor | 10.1103/physrevlett.109.217004 | Satoshi Sasaki, Zhi Ren, A A Taskin, Kouji Segawa, Liang Fu, Yoichi Ando | American Physical Society (APS) | Physical Review Letters | 2012
61ba9d3c85b12ae79ac51170 | x = 0.044 | -1778566193 | [7 empty] | x=0.044 | 1.0 K | Specific-heat |  | body | paragraph | b33ae5e23d | Odd-Parity Pairing and Topological Superconductivity in a Strongly Spin-Orbit Coupled Semiconductor | 10.1103/physrevlett.109.217004 | Satoshi Sasaki, Zhi Ren, A A Taskin, Kouji Segawa, Liang Fu, Yoichi Ando | American Physical Society (APS) | Physical Review Letters | 2012
61ba9d3c7f36ec6458c51140 | bulk Zn 1âˆ’x Mn x GeP 2 | 2068303261 |  | Zn 1âˆ’x Mn x GeP 2 |  |  | Pnictides |  |  |  | 312 K |  |  | body | paragraph | a7baa3a613 | In situPhotoemission Study of the Room Temperature FerromagnetZnGeP2âˆ¶Mn | 10.1103/physrevlett.91.107202 | Y Ishida, D D Sarma, K Okazaki, J Okabayashi, J I Hwang, H Ott, A Fujimori, G A Medvedkin, T Ishibashi, K Sato | American Physical Society (APS) | Physical Review Letters | 2014
61ba9d3c7f36ec6458c51141 | poly- crystalline MnP | -446372245 |  | MnP | poly- crystalline |  | Pnictides |  |  |  | 290 K |  |  | body | paragraph | a7baa3a613 | In situPhotoemission Study of the Room Temperature FerromagnetZnGeP2âˆ¶Mn | 10.1103/physrevlett.91.107202 | Y Ishida, D D Sarma, K Okazaki, J Okabayashi, J I Hwang, H Ott, A Fujimori, G A Medvedkin, T Ishibashi, K Sato | American Physical Society (APS) | Physical Review Letters | 2014
61ba9d3c7f36ec6458c51142 | Ga 1âˆ’x Mn x As | 2084349816 |  | Ga 1âˆ’x Mn x As |  |  | Pnictides |  |  |  | 120 K |  |  | body | paragraph | a7baa3a613 | In situPhotoemission Study of the Room Temperature FerromagnetZnGeP2âˆ¶Mn | 10.1103/physrevlett.91.107202 | Y Ishida, D D Sarma, K Okazaki, J Okabayashi, J I Hwang, H Ott, A Fujimori, G A Medvedkin, T Ishibashi, K Sato | American Physical Society (APS) | Physical Review Letters | 2014
61ba9d3ce720aae5f4c51179 | MgB 2 | 1398155400 |  | MgB 2 |  |  | Alloys, Borides |  |  |  | 39 K |  |  | body | paragraph | 6bb35fe407 | Calculated elastic and electronic properties of MgB2 at high pressures | 10.1016/s0038-1098(01)00095-3 | I Loa, K Syassen | Elsevier BV | Solid State Communications | 2001
61ba9d3c49d0b378c6c51180 | indium | -438796139 | indium | In | [6 empty] | 3.4 K | resistivity |  | body | paragraph | f89e3f5438 | Robust anomalous metallic states and vestiges of self duality in two-dimensional granular In-InOx composites |  | Xinyang Zhang, Bar Hen, Alexander Palevski, Aharon Kapitulnik |  |  | 2021
61ba9d3c49d0b378c6c51181 | S2 | -538788029 | [8 empty] | 0.35 K |  |  | body | paragraph | f89e3f5438 | Robust anomalous metallic states and vestiges of self duality in two-dimensional granular In-InOx composites |  | Xinyang Zhang, Bar Hen, Alexander Palevski, Aharon Kapitulnik |  |  | 2021
61ba9d3c49d0b378c6c51182 | S1 | 1078768617 | [8 empty] | 0.5 K |  |  | body | paragraph | f89e3f5438 | Robust anomalous metallic states and vestiges of self duality in two-dimensional granular In-InOx composites |  | Xinyang Zhang, Bar Hen, Alexander Palevski, Aharon Kapitulnik |  |  | 2021
61ba9d3dc2c99830dec511aa | BaCo122) | -415076628 | BaCo122 | BaCo122 | [6 empty] | 24 K |  |  | header | abstract | 5d1c226988 | Nodal superconductivity in isovalently substituted SrFe2(As1âˆ’xPx)2pnictide superconductor at the optimal dopingx=0.35 | 10.1103/physrevb.87.140505 | J Murphy, C P Strehlow, K Cho, M A Tanatar, N Salovich, R W Giannetta, T Kobayashi, S Miyasaka, S Tajima, R Prozorov | American Physical Society (APS) | Physical Review B | 2013
61ba9d3dc2c99830dec511ab | x =0.35 | 1772222851 | [7 empty] | x=0.35 | 25 K |  |  | header | abstract | 5d1c226988 | Nodal superconductivity in isovalently substituted SrFe2(As1âˆ’xPx)2pnictide superconductor at the optimal dopingx=0.35 | 10.1103/physrevb.87.140505 | J Murphy, C P Strehlow, K Cho, M A Tanatar, N Salovich, R W Giannetta, T Kobayashi, S Miyasaka, S Tajima, R Prozorov | American Physical Society (APS) | Physical Review B | 2013
61ba9d3dc2c99830dec511ac | RRR=6.4) single crystals of SrFe2(As1âˆ’xPx)2 | 1163661243 |  | SrFe2(As1âˆ’xPx)2 |  | single crystals | Alloys |  |  | RRR=6.4 | 35 K |  |  | header | abstract | 5d1c226988 | Nodal superconductivity in isovalently substituted SrFe2(As1âˆ’xPx)2pnictide superconductor at the optimal dopingx=0.35 | 10.1103/physrevb.87.140505 | J Murphy, C P Strehlow, K Cho, M A Tanatar, N Salovich, R W Giannetta, T Kobayashi, S Miyasaka, S Tajima, R Prozorov | American Physical Society (APS) | Physical Review B | 2013
61ba9d3dc2c99830dec511ad | BaK122) | -1571569122 | BaK122 | BaK122 | [6 empty] | 38 K |  |  | header | abstract | 5d1c226988 | Nodal superconductivity in isovalently substituted SrFe2(As1âˆ’xPx)2pnictide superconductor at the optimal dopingx=0.35 | 10.1103/physrevb.87.140505 | J Murphy, C P Strehlow, K Cho, M A Tanatar, N Salovich, R W Giannetta, T Kobayashi, S Miyasaka, S Tajima, R Prozorov | American Physical Society (APS) | Physical Review B | 2013
61ba9d3dc2c99830dec511ae | SrFe 2 (As 1âˆ’x P x ) 2 | -1743897862 |  | SrFe 2 (As 1âˆ’x P x ) 2 |  |  | Iron-pnictides, Pnictides |  |  |  | 27 K |  |  | body | paragraph | 5d1c226988 | Nodal superconductivity in isovalently substituted SrFe2(As1âˆ’xPx)2pnictide superconductor at the optimal dopingx=0.35 | 10.1103/physrevb.87.140505 | J Murphy, C P Strehlow, K Cho, M A Tanatar, N Salovich, R W Giannetta, T Kobayashi, S Miyasaka, S Tajima, R Prozorov | American Physical Society (APS) | Physical Review B | 2013
61ba9d3dc2c99830dec511af | P (BaP122) | 1409077845 | P (BaP122 | P | [6 empty] | 31 K |  |  | header | abstract | 5d1c226988 | Nodal superconductivity in isovalently substituted SrFe2(As1âˆ’xPx)2pnictide superconductor at the optimal dopingx=0.35 | 10.1103/physrevb.87.140505 | J Murphy, C P Strehlow, K Cho, M A Tanatar, N Salovich, R W Giannetta, T Kobayashi, S Miyasaka, S Tajima, R Prozorov | American Physical Society (APS) | Physical Review B | 2013
61ba9d3dc2c99830dec511b0 | RRR from 4.8 to 5.2 | 729914074 | [7 empty] | RRR=from 4.8 to 5.2 | 30 K |  |  | body | paragraph | 5d1c226988 | Nodal superconductivity in isovalently substituted SrFe2(As1âˆ’xPx)2pnictide superconductor at the optimal dopingx=0.35 | 10.1103/physrevb.87.140505 | J Murphy, C P Strehlow, K Cho, M A Tanatar, N Salovich, R W Giannetta, T Kobayashi, S Miyasaka, S Tajima, R Prozorov | American Physical Society (APS) | Physical Review B | 2013
61ba9d3de4dc5fe1bac5114a | ZrZn 2 | -1939778557 |  | ZrZn 2 |  |  | Alloys |  |  |  | 1 K |  |  | body | paragraph | 7d8b58c2ff | Coexistence of ferromagnetism and superconductivity | 10.1103/physrevb.67.024515 | T R Kirkpatrick, D Belitz | American Physical Society (APS) | Physical Review B | 2003
61ba9d3d7b1a7abb24c51152 | BBG | -142141445 |  | BBG |  |  | Alloys, Borides |  |  |  | 30 mK |  |  | body | paragraph | a027053173 | Acoustic-phonon-mediated superconductivity in Bernal bilayer graphene | 10.1103/PhysRevB.89.035405. | Yang-Zhi Chou, Fengcheng Wu, Jay D Sau, Sankar Das Sarma |  |  | 2021
61ba9d3d2227d4ac07c5116b | slightly underdoped LSCO (x = 0.11) | -1808481766 | LSCO |  | slightly underdoped |  |  |  |  | x=0.11 | 49 K |  |  | body | paragraph | 9263cd1707 | Pressure-induced electronic topological transitions in low dimensional superconductors | 10.1088/0953-8984/16/14/004 | G G N Angilella | IOP Publishing | Journal of Physics: Condensed Matter | 2003
61ba9d3d2227d4ac07c5116c | lithium | -1463789148 | lithium | Li | [6 empty] | 20 K |  | 48 GPa | body | paragraph | 9263cd1707 | Pressure-induced electronic topological transitions in low dimensional superconductors | 10.1088/0953-8984/16/14/004 | G G N Angilella | IOP Publishing | Journal of Physics: Condensed Matter | 2003
61ba9d3e2a711de29cc51181 | FeHTSs | -108602898 |  | FeHTSs |  |  | Alloys |  |  |  | 65 K |  |  | body | paragraph | 09fc951e51 | Tuning the band structure and superconductivity in single-layer FeSe by interface engineering | 10.1038/ncomms6044 | R Peng, H C Xu, S Y Tan, H Y Cao, M Xia, X P Shen, Z C Huang, C H P Wen, Q Song, T Zhang, B P Xie, X G Gong, D L Feng | Springer Science and Business Media LLC | Nature Communications | 2013
61ba9d3ee720aae5f4c5117a | SrPtAs 8 | -1950571424 |  | SrPtAs 8 |  |  | Pnictides |  |  |  | 2.4K |  |  | body | paragraph | fe950e95a4 | Possible pairing symmetries in SrPtAs with a local lack of inversion center | 10.1103/physrevb.86.100507 | Jun Goryo, Mark H Fischer, Manfred Sigrist | American Physical Society (APS) | Physical Review B | 2012
61ba9d3fe614176f2ec5116a | Bi2212 | -1866705103 | Bi2212 | Bi2212Bi2212 | [6 empty] | 100 K | resistance | 30 kbar | body | paragraph | 1acf805841 | Signatures of pressure-induced superconductivity in insulatingBi1.98Sr2.06Y0.68CaCu2O8+Î´ | 10.1103/physrevb.81.184509 | T Cuk, D A Zocco, H Eisaki, V Struzhkin, F M Grosche, M B Maple, Z-X Shen | American Physical Society (APS) | Physical Review B | 2010
61ba9d3f7ecf8b73e6c51188 | indium | -533140145 | indium | In | [6 empty] | 3.4K |  |  | body | paragraph | 6fb5839c2c | Giant strengthening of superconducting pairing in metallic nanoclusters | 10.1140/epjb/e2005-00158-7 | Yurii N Ovchinnikov, Vladimir Z Kresin | Springer Science and Business Media LLC | The European Physical Journal B | 2005
61ba9d3f7ecf8b73e6c51189 | bulk Nb | -1779149977 |  | Nb |  |  | Alloys |  |  |  | 9.2K |  |  | body | paragraph | 6fb5839c2c | Giant strengthening of superconducting pairing in metallic nanoclusters | 10.1140/epjb/e2005-00158-7 | Yurii N Ovchinnikov, Vladimir Z Kresin | Springer Science and Business Media LLC | The European Physical Journal B | 2005
61ba9d3fe4dc5fe1bac5114b | KFe 2 As 2 | 1245996859 |  | KFe 2 As 2 |  |  | Iron-pnictides, Pnictides |  |  |  | 3 K |  |  | body | paragraph | 27f9ce5b29 | Superconducting states of a J 1 -J 2 -K model for iron pnictides |  | Rong Yu, Andriy H Nevidomskyy |  |  | 2014
61ba9d402227d4ac07c5116d | slightly underdoped BSCCO | 784022688 | BSCCO |  | slightly underdoped | [5 empty] | 88 K |  |  | body | paragraph | bb74f75095 | The magnetic resonance in high-temperature superconductors: evidence for an extended s-wave pairing symmetry | 10.1080/14786430412331293513 | Guo-Meng Zhao | Informa UK Limited | Philosophical Magazine | 2003
61ba9d402227d4ac07c5116e | 0 Tl 2 Ba 2 CuO 6+y E g | -1154356718 |  | 0 Tl 2 Ba 2 CuO 6+y E g |  |  | Alloys |  |  |  | 92.5 K |  |  | body | paragraph | bb74f75095 | The magnetic resonance in high-temperature superconductors: evidence for an extended s-wave pairing symmetry | 10.1080/14786430412331293513 | Guo-Meng Zhao | Informa UK Limited | Philosophical Magazine | 2003
61ba9d407c13e4f711c51158 | DySo 6 S 8 | 2051161581 |  | DySo 6 S 8 |  |  | Alloys |  |  |  | 1.6 K |  |  | body | paragraph | c8001d6651 | Field-Dependent Diamagnetic Transition in Magnetic SuperconductorSm1.85Ce0.15CuO4âˆ’y | 10.1103/physrevlett.93.147001 | R Prozorov, D D Lawrie, I Hetel, P Fournier, R W Giannetta | American Physical Society (APS) | Physical Review Letters | 2004
61ba9d407c13e4f711c51159 | Sm 1.85 Ce 0.15 CuO 4âˆ’y | 1892329702 |  | Sm 1.85 Ce 0.15 CuO 4âˆ’y |  |  | Oxides, Cuprates |  |  |  | 23 K |  |  | body | paragraph | c8001d6651 | Field-Dependent Diamagnetic Transition in Magnetic SuperconductorSm1.85Ce0.15CuO4âˆ’y | 10.1103/physrevlett.93.147001 | R Prozorov, D D Lawrie, I Hetel, P Fournier, R W Giannetta | American Physical Society (APS) | Physical Review Letters | 2004
61ba9d4005e6aa6710c511d9 | C 60 | 1584483916 |  | C 60 |  |  | Carbides |  |  |  | 52 K |  |  | body | paragraph | 0da3001ec2 | Critical temperature Tc versus charging energy Ec in MgB2 and C60/CHBr3 | 10.1016/s0921-4534(02)01416-8 | Chikao Kawabata, Nobuhiko Hayashi, Fumihisa Ono | Elsevier BV | Physica C: Superconductivity | 2008
61ba9d4005e6aa6710c511da | MgB 2 | 1698503714 |  | MgB 2 |  |  | Alloys, Borides |  |  |  | 39 K |  |  | body | figure | 0da3001ec2 | Critical temperature Tc versus charging energy Ec in MgB2 and C60/CHBr3 | 10.1016/s0921-4534(02)01416-8 | Chikao Kawabata, Nobuhiko Hayashi, Fumihisa Ono | Elsevier BV | Physica C: Superconductivity | 2008
61ba9d4005e6aa6710c511db | BeB 2 | 1002515403 |  | BeB 2 |  |  | Alloys, Borides |  |  |  | 8.6 K |  |  | body | paragraph | 0da3001ec2 | Critical temperature Tc versus charging energy Ec in MgB2 and C60/CHBr3 | 10.1016/s0921-4534(02)01416-8 | Chikao Kawabata, Nobuhiko Hayashi, Fumihisa Ono | Elsevier BV | Physica C: Superconductivity | 2008
61ba9d4005e6aa6710c511dc | C 60 /CHBr 3 | 1893352772 |  | C 60 /CHBr 3 |  |  | Alloys |  |  |  | 117 K |  |  | body | paragraph | 0da3001ec2 | Critical temperature Tc versus charging energy Ec in MgB2 and C60/CHBr3 | 10.1016/s0921-4534(02)01416-8 | Chikao Kawabata, Nobuhiko Hayashi, Fumihisa Ono | Elsevier BV | Physica C: Superconductivity | 2008
61ba9d4005e6aa6710c511dd | BeB 2 | 1042963211 |  | BeB 2 |  |  | Alloys, Borides |  |  |  | 5 K |  |  | body | paragraph | 0da3001ec2 | Critical temperature Tc versus charging energy Ec in MgB2 and C60/CHBr3 | 10.1016/s0921-4534(02)01416-8 | Chikao Kawabata, Nobuhiko Hayashi, Fumihisa Ono | Elsevier BV | Physica C: Superconductivity | 2008
61ba9d4005e6aa6710c511de | MgB 2 | 1502117852 |  | MgB 2 |  |  | Alloys, Borides |  |  |  | 39 K |  |  | header | abstract | 0da3001ec2 | Critical temperature Tc versus charging energy Ec in MgB2 and C60/CHBr3 | 10.1016/s0921-4534(02)01416-8 | Chikao Kawabata, Nobuhiko Hayashi, Fumihisa Ono | Elsevier BV | Physica C: Superconductivity | 2008
61ba9d4005e6aa6710c511df | C 60 | 1538260260 |  | C 60 |  |  | Carbides |  |  |  | 52 K |  |  | body | paragraph | 0da3001ec2 | Critical temperature Tc versus charging energy Ec in MgB2 and C60/CHBr3 | 10.1016/s0921-4534(02)01416-8 | Chikao Kawabata, Nobuhiko Hayashi, Fumihisa Ono | Elsevier BV | Physica C: Superconductivity | 2008
61ba9d4005e6aa6710c511e0 | CHBr 3 | -948120147 |  | CHBr 3 |  |  | Hydrides, Carbides |  |  |  | 117 K |  |  | body | paragraph | 0da3001ec2 | Critical temperature Tc versus charging energy Ec in MgB2 and C60/CHBr3 | 10.1016/s0921-4534(02)01416-8 | Chikao Kawabata, Nobuhiko Hayashi, Fumihisa Ono | Elsevier BV | Physica C: Superconductivity | 2008
61ba9d4005e6aa6710c511e1 | BeB 2 | 1225869751 |  | BeB 2 |  |  | Alloys, Borides |  |  |  | 5 K |  |  | body | paragraph | 0da3001ec2 | Critical temperature Tc versus charging energy Ec in MgB2 and C60/CHBr3 | 10.1016/s0921-4534(02)01416-8 | Chikao Kawabata, Nobuhiko Hayashi, Fumihisa Ono | Elsevier BV | Physica C: Superconductivity | 2008
61ba9d4005e6aa6710c511e2 | C 60 /CHBr 3 | 2041607036 |  | C 60 /CHBr 3 |  |  | Alloys |  |  |  | 117 K |  |  | body | paragraph | 0da3001ec2 | Critical temperature Tc versus charging energy Ec in MgB2 and C60/CHBr3 | 10.1016/s0921-4534(02)01416-8 | Chikao Kawabata, Nobuhiko Hayashi, Fumihisa Ono | Elsevier BV | Physica C: Superconductivity | 2008
61ba9d4005e6aa6710c511e3 | MgB 2 | 1313443900 |  | MgB 2 |  |  | Alloys, Borides |  |  |  | 39 K |  |  | body |  | 0da3001ec2 | Critical temperature Tc versus charging energy Ec in MgB2 and C60/CHBr3 | 10.1016/s0921-4534(02)01416-8 | Chikao Kawabata, Nobuhiko Hayashi, Fumihisa Ono | Elsevier BV | Physica C: Superconductivity | 2008
61ba9d4005e6aa6710c511e4 | BeB 2.75 | -1506148106 |  | BeB 2.75 |  |  | Alloys, Borides |  |  |  | 0.72 K |  |  | body | paragraph | 0da3001ec2 | Critical temperature Tc versus charging energy Ec in MgB2 and C60/CHBr3 | 10.1016/s0921-4534(02)01416-8 | Chikao Kawabata, Nobuhiko Hayashi, Fumihisa Ono | Elsevier BV | Physica C: Superconductivity | 2008
61ba9d4005e6aa6710c511e5 | BeB 2 | 1091079343 |  | BeB 2 |  |  | Alloys, Borides |  |  |  | 0 K |  |  | body | paragraph | 0da3001ec2 | Critical temperature Tc versus charging energy Ec in MgB2 and C60/CHBr3 | 10.1016/s0921-4534(02)01416-8 | Chikao Kawabata, Nobuhiko Hayashi, Fumihisa Ono | Elsevier BV | Physica C: Superconductivity | 2008
61ba9d4005e6aa6710c511e6 | MgB 2 | 1292265322 |  | MgB 2 |  |  | Alloys, Borides |  |  |  | 39 K |  |  | body | paragraph | 0da3001ec2 | Critical temperature Tc versus charging energy Ec in MgB2 and C60/CHBr3 | 10.1016/s0921-4534(02)01416-8 | Chikao Kawabata, Nobuhiko Hayashi, Fumihisa Ono | Elsevier BV | Physica C: Superconductivity | 2008
61ba9d4005e6aa6710c511e7 | BeB 2 | 1048734841 |  | BeB 2 |  |  | Alloys, Borides |  |  |  | 0 K |  |  | body |  | 0da3001ec2 | Critical temperature Tc versus charging energy Ec in MgB2 and C60/CHBr3 | 10.1016/s0921-4534(02)01416-8 | Chikao Kawabata, Nobuhiko Hayashi, Fumihisa Ono | Elsevier BV | Physica C: Superconductivity | 2008
61ba9d403af0453d0cc511c7 | x 5% | -515609286 | [7 empty] | x=5% | 15 K |  |  | body | figure | 5dfa1a7bdc | Abrupt recovery of Fermi-liquid transport by the c-axis collapse in CaFe 2 (As 1âˆ’x P x ) 2 single crystals |  | S Kasahara, T Shibauchi, K Hashimoto, Y Nakai, H Ikeda, T Terashima, Y Matsuda |  |  | 2010
61ba9d4149d0b378c6c51184 | Sr 2 RuO 4 | 1653790656 |  | Sr 2 RuO 4 |  |  | Oxides |  |  |  | 1.505 K | specific-heat |  | body | paragraph | c842f97464 | Searching for Gap Zeros in Sr2RuO4 via Field-Angle-Dependent Specific-Heat Measurement | 10.7566/jpsj.87.093703 | Shunichiro Kittaka, Shota Nakamura, Toshiro Sakakibara, Naoki Kikugawa, Taichi Terashima, Shinya Uji, Dmitry A Sokolov, Andrew P Mackenzie, Koki Irie, Yasumasa Tsutsumi, Katsuhiro Suzuki, Kazushige Machida | Physical Society of Japan | Journal of the Physical Society of Japan | 2018
61ba9d4149d0b378c6c51185 | Sr 2 RuO 4 | 1416954174 |  | Sr 2 RuO 4 |  |  | Oxides |  |  |  | 1.5 K |  |  | body | paragraph | c842f97464 | Searching for Gap Zeros in Sr2RuO4 via Field-Angle-Dependent Specific-Heat Measurement | 10.7566/jpsj.87.093703 | Shunichiro Kittaka, Shota Nakamura, Toshiro Sakakibara, Naoki Kikugawa, Taichi Terashima, Shinya Uji, Dmitry A Sokolov, Andrew P Mackenzie, Koki Irie, Yasumasa Tsutsumi, Katsuhiro Suzuki, Kazushige Machida | Physical Society of Japan | Journal of the Physical Society of Japan | 2018
61ba9d413961c0f52fc51178 | x=0.4 | -316756154 | [7 empty] | x=0.4 | 72 K |  |  | header | abstract | 03c7a35419 | On the magnetic and superconducting properties of Ru[sub 1âˆ’x]Sr[sub 2]RECu[sub 2+x]O[sub 8âˆ’d], RE=Gd, Eu, compounds | 10.1063/1.1452702 | P W Klamut, B Dabrowski, S M Mini, S Kolesnik, M Maxwell, A Shengelaya, R Khasanov, H Keller, I Savic, C Sulkowski, M Matusiak, A Wisniewski, R Puzniak, I Fita | AIP Publishing | Journal of Applied Physics | 2002
61ba9d413961c0f52fc51179 | x=0.4 | -470789041 | [7 empty] | x=0.4 | 72 K |  |  | body | figure | 03c7a35419 | On the magnetic and superconducting properties of Ru[sub 1âˆ’x]Sr[sub 2]RECu[sub 2+x]O[sub 8âˆ’d], RE=Gd, Eu, compounds | 10.1063/1.1452702 | P W Klamut, B Dabrowski, S M Mini, S Kolesnik, M Maxwell, A Shengelaya, R Khasanov, H Keller, I Savic, C Sulkowski, M Matusiak, A Wisniewski, R Puzniak, I Fita | AIP Publishing | Journal of Applied Physics | 2002
61ba9d413961c0f52fc5117a | x=0.4 | -336008512 | [7 empty] | x=0.4 | 72 K |  |  | body | figure | 03c7a35419 | On the magnetic and superconducting properties of Ru[sub 1âˆ’x]Sr[sub 2]RECu[sub 2+x]O[sub 8âˆ’d], RE=Gd, Eu, compounds | 10.1063/1.1452702 | P W Klamut, B Dabrowski, S M Mini, S Kolesnik, M Maxwell, A Shengelaya, R Khasanov, H Keller, I Savic, C Sulkowski, M Matusiak, A Wisniewski, R Puzniak, I Fita | AIP Publishing | Journal of Applied Physics | 2002
61ba9d411b5bc7b48bc511ec | LSCO | -1531269416 | LSCO | [7 empty] | 36 K |  |  | header | abstract | fda005b7f9 | Structural, magnetic and superconducting properties of pulsed-laser-deposition-grown |  | La 1 85 Sr, Cuo, / La, Mno, S Das, K Sen, I Marozau, M A Uribe-Laverde, N Biskup, M Varela, Y Khaydukov, O Soltwedel, T Keller, M DÃ¶beli, C W Schneider, C Bernhard, Heinz Maier-Leibnitz, Epitaxial La, 85sr |  |  | 2014
61ba9d411b5bc7b48bc511ed | optimally doped LSCO | -1694749976 | LSCO |  | optimally doped | [5 empty] | 40 K |  |  | body | figure | fda005b7f9 | Structural, magnetic and superconducting properties of pulsed-laser-deposition-grown |  | La 1 85 Sr, Cuo, / La, Mno, S Das, K Sen, I Marozau, M A Uribe-Laverde, N Biskup, M Varela, Y Khaydukov, O Soltwedel, T Keller, M DÃ¶beli, C W Schneider, C Bernhard, Heinz Maier-Leibnitz, Epitaxial La, 85sr |  |  | 2014
61ba9d411b5bc7b48bc511ee | x = 0.15 | -968568290 | [7 empty] | x=0.15 | 40 K |  |  | body | paragraph | fda005b7f9 | Structural, magnetic and superconducting properties of pulsed-laser-deposition-grown |  | La 1 85 Sr, Cuo, / La, Mno, S Das, K Sen, I Marozau, M A Uribe-Laverde, N Biskup, M Varela, Y Khaydukov, O Soltwedel, T Keller, M DÃ¶beli, C W Schneider, C Bernhard, Heinz Maier-Leibnitz, Epitaxial La, 85sr |  |  | 2014
61ba9d411b5bc7b48bc511ef | LSCO | -1436929628 | LSCO | [7 empty] | 36 K | magnetization |  | body |  | fda005b7f9 | Structural, magnetic and superconducting properties of pulsed-laser-deposition-grown |  | La 1 85 Sr, Cuo, / La, Mno, S Das, K Sen, I Marozau, M A Uribe-Laverde, N Biskup, M Varela, Y Khaydukov, O Soltwedel, T Keller, M DÃ¶beli, C W Schneider, C Bernhard, Heinz Maier-Leibnitz, Epitaxial La, 85sr |  |  | 2014
61ba9d420a416aa3d9c51151 | disordered NbN | 1572941398 |  | NbN |  |  | Nitrides |  |  |  | 4.2 K |  |  | body | figure | 9e0cdbabaa | The Higgs mode in disordered superconductors close to a quantum phase transition | 10.1038/nphys3227 | Daniel Sherman, Uwe S Pracht, Boris Gorshunov, Shachaf Poran, John Jesudasan, Madhavi Chand, Pratap Raychaudhuri, Mason Swanson, Nandini Trivedi, Assa Auerbach, Marc Scheffler, Aviad Frydman, Martin Dressel | Springer Science and Business Media LLC | Nature Physics | 2014
61ba9d420a416aa3d9c51152 | NbN films | 1180721273 |  | NbN |  | films | Nitrides |  |  |  | 6.7, 5 and 4.2 K |  |  | body | paragraph | 9e0cdbabaa | The Higgs mode in disordered superconductors close to a quantum phase transition | 10.1038/nphys3227 | Daniel Sherman, Uwe S Pracht, Boris Gorshunov, Shachaf Poran, John Jesudasan, Madhavi Chand, Pratap Raychaudhuri, Mason Swanson, Nandini Trivedi, Assa Auerbach, Marc Scheffler, Aviad Frydman, Martin Dressel | Springer Science and Business Media LLC | Nature Physics | 2014
61ba9d427f36ec6458c51145 | UGe 2 | -1229253363 |  | UGe 2 |  |  | Alloys |  |  |  | 52 K |  |  | body | paragraph | 4a7716bbfb | Heat Capacity of the Pressure-Induced Superconductivity in Itinerant |  | Ferromagnet Uge, Naoyuki Tateiwa, Tatsuo C Kobayashi, Kiichi Amaya, Yoshinori Haga, Rikio Settai, Yoshichika ÅŒnuki |  |  | 2001
61ba9d421b93c0c6bec511af | K- phenanthrene | -484049845 | K- phenanthrene | [7 empty] | 5 K |  |  | body | paragraph | 4787359283 | Evidence for phase formation in potassium intercalated 1,2;8,9-dibenzopentacene | 10.1140/epjb/e2012-30247-3 | Friedrich Roth, Andreas KÃ¶nig, Benjamin Mahns, Bernd BÃ¼chner, Martin Knupfer | Springer Science and Business Media LLC | The European Physical Journal B | 2012
61ba9d421b93c0c6bec511b0 | calcium intercalated graphite 2 | 772185880 | calcium intercalated graphite 2 | [7 empty] | 11.5 K |  |  | body | paragraph | 4787359283 | Evidence for phase formation in potassium intercalated 1,2;8,9-dibenzopentacene | 10.1140/epjb/e2012-30247-3 | Friedrich Roth, Andreas KÃ¶nig, Benjamin Mahns, Bernd BÃ¼chner, Martin Knupfer | Springer Science and Business Media LLC | The European Physical Journal B | 2012
61ba9d421b93c0c6bec511b1 | K-(1,2;8,9-dibenzopentacene) | -963166058 |  | K-(1,2;8 |  |  | Alloys |  |  |  | 33 K |  |  | body | paragraph | 4787359283 | Evidence for phase formation in potassium intercalated 1,2;8,9-dibenzopentacene | 10.1140/epjb/e2012-30247-3 | Friedrich Roth, Andreas KÃ¶nig, Benjamin Mahns, Bernd BÃ¼chner, Martin Knupfer | Springer Science and Business Media LLC | The European Physical Journal B | 2012
61ba9d421b93c0c6bec511b2 | alkali metal doped fullerides | -754001654 | fullerides |  | alkali metal doped | [5 empty] | 40 K |  |  | body | paragraph | 4787359283 | Evidence for phase formation in potassium intercalated 1,2;8,9-dibenzopentacene | 10.1140/epjb/e2012-30247-3 | Friedrich Roth, Andreas KÃ¶nig, Benjamin Mahns, Bernd BÃ¼chner, Martin Knupfer | Springer Science and Business Media LLC | The European Physical Journal B | 2012
61ba9d421b93c0c6bec511b3 | alkali metal doped molecular solid, K-picene | -1227177197 |  |  | alkali metal doped molecular solid, K-picene | [5 empty] | 18 K |  |  | body | paragraph | 4787359283 | Evidence for phase formation in potassium intercalated 1,2;8,9-dibenzopentacene | 10.1140/epjb/e2012-30247-3 | Friedrich Roth, Andreas KÃ¶nig, Benjamin Mahns, Bernd BÃ¼chner, Martin Knupfer | Springer Science and Business Media LLC | The European Physical Journal B | 2012
61ba9d42d7a99c43e8c5119b | Na 2âˆ’Î´ Mo 6 Se 6 single crystal | 309637045 |  | Na 2âˆ’Î´ Mo 6 Se 6 |  | single crystal | Chalcogenides |  |  |  | 2.7 K | R(T ) |  | body | paragraph | b5e8f67cf4 | Reentrant Phase Coherence in Superconducting Nanowire Composites | 10.1021/acsnano.5b05450 | Diane Ansermet, Alexander P PetroviÄ‡, Shikun He, Dmitri Chernyshov, Moritz Hoesch, Diala Salloum, Patrick Gougeon, Michel Potel, Lilia Boeri, Ole Krogh Andersen, Christos Panagopoulos | American Chemical Society (ACS) | ACS Nano | 2017
61ba9d422a711de29cc51183 | La1.94Sr0.06CuO4 | -421217292 |  | La1.94Sr0.06CuO4 |  |  | Oxides, Cuprates |  |  |  | 32K |  |  | body | paragraph | 983e5afca1 | Type-II Bose-Mott insulators | 10.1103/physrevb.86.125129 | Aron J Beekman, Jan Zaanen | American Physical Society (APS) | Physical Review B | 2012
61ba9d422a711de29cc51184 | La2CuO 4+Î´ | -1060312062 |  | La2CuO 4+Î´ |  |  | Alloys |  |  |  | 20K |  |  | body | paragraph | 983e5afca1 | Type-II Bose-Mott insulators | 10.1103/physrevb.86.125129 | Aron J Beekman, Jan Zaanen | American Physical Society (APS) | Physical Review B | 2012
61ba9d42d52116ffe1c5118a | MoS 2 | 274596057 |  | MoS 2 |  |  | Chalcogenides |  |  |  | 70 K |  |  | body | paragraph | 524d363fb7 | Bose-Einstein condensate-mediated superconductivity in graphene |  | Meng Sun, A V Parafilo, K H A Villegas, V M Kovalev, I G Savenko |  |  | 2021
61ba9d43783c1e8128c51279 | URhGe | -1746642393 |  | URhGe |  |  | Alloys |  |  |  | 0.25 K |  | ambient pres | body | paragraph | a3b6ba02f0 | Pressure Evolution of the Ferromagnetic and Field Re-entrant Superconductivity in URhGe | 10.1143/jpsj.78.063703 | Atsushi Miyake, Dai Aoki, Jacques Flouquet | Physical Society of Japan | Journal of the Physical Society of Japan | 2009
61ba9d4349d0b378c6c51186 | AF RBa 2 Cu 3 O 6+x crystal | -1867757245 |  | AF RBa 2 Cu 3 O 6+x |  | crystal | Alloys |  |  |  | 15 K |  |  | body |  | 32bb66be11 | Magnetic-Field Induced Superconductorâ€“Antiferromagnet Transition in Lightly Doped RBa2Cu3O6+x (R = Lu, Y) Crystals | 10.1007/s10948-008-0365-5 | A N Lavrov, L P Kozeeva, M R Trunin, V N Zverev | Springer Science and Business Media LLC | Journal of Superconductivity and Novel Magnetism | 2013
61ba9d4349d0b378c6c51187 | RBa 2 Cu 3 O 6+x | -763354805 |  | RBa 2 Cu 3 O 6+x |  |  | Alloys |  |  |  | 15 K |  |  | body | figure | 32bb66be11 | Magnetic-Field Induced Superconductorâ€“Antiferromagnet Transition in Lightly Doped RBa2Cu3O6+x (R = Lu, Y) Crystals | 10.1007/s10948-008-0365-5 | A N Lavrov, L P Kozeeva, M R Trunin, V N Zverev | Springer Science and Business Media LLC | Journal of Superconductivity and Novel Magnetism | 2013
61ba9d4356f16aed29c511a8 | hexagonal 2H-NbSe 2 | 1092802589 |  | 2H-NbSe 2 |  |  | Alloys |  |  |  | 7.2K |  |  | body | paragraph | 1fa35b511b | Step change in equilibrium magnetization across the peak effect in 2H-NbSe2 | 10.1016/s0921-4534(99)00427-x | G Ravikumar, P K Mishra, V C Sahni, S S Banerjee, S Ramakrishnan, A K Grover, P L Gammel, D J Bishop, E Bucher, M J Higgins, S Bhattacharya | Elsevier BV | Physica C: Superconductivity | 1998
61ba9d43c2c99830dec511b3 | single crystals of LiFeAs | -676581788 |  | LiFeAs |  | single crystals | Iron-pnictides, Pnictides |  |  |  | 18 K |  |  | body | figure | 269de794b5 | One-Sign Order Parameter in Iron Based Superconductor | 10.3390/sym4010251 | Sergey V Borisenko, Volodymyr B Zabolotnyy, Alexnader A Kordyuk, Danil V Evtushinsky, Timur K Kim, Igor V Morozov, Rolf Follath, Bernd BÃ¼chner | MDPI AG | Symmetry | 2012
61ba9d43e4dc5fe1bac5114d | BSCCO | 358990420 | BSCCO | [7 empty] | 92K |  |  | body | paragraph | c524f0f0cc | Multiple Changes of Order of the Vortex Melting Transition inBi2Sr2CaCu2O8with Dilute Columnar Defects | 10.1103/physrevlett.101.157003 | T Verdene, H Beidenkopf, Y Myasoedov, H Shtrikman, M Rappaport, E Zeldov, T Tamegai | American Physical Society (APS) | Physical Review Letters | 2013
61ba9d437b1a7abb24c51155 | Eu 0.5 K 0.5 Fe 2 As 2 | -1816178989 |  | Eu 0.5 K 0.5 Fe 2 As 2 |  |  | Iron-pnictides, Pnictides |  |  |  | 32 K |  |  | body | paragraph | 7dd309a872 | Electron spin resonance in Eu-based iron pnictides | 10.1103/physrevb.86.094411 | H-A Krug Von Nidda, S Kraus, S Schaile, E Dengler, N Pascher, M Hemmida, M J Eom, J S Kim, H S Jeevan, P Gegenwart, J Deisenhofer, A Loidl | American Physical Society (APS) | Physical Review B | 2012
61ba9d437b1a7abb24c51156 | Eu 0.5 Ca 0.5 Fe 2 As 2 | 1726422881 |  | Eu 0.5 Ca 0.5 Fe 2 As 2 |  |  | Iron-pnictides, Pnictides |  |  |  | 20 K |  | 12.7 kbar | body | paragraph | 7dd309a872 | Electron spin resonance in Eu-based iron pnictides | 10.1103/physrevb.86.094411 | H-A Krug Von Nidda, S Kraus, S Schaile, E Dengler, N Pascher, M Hemmida, M J Eom, J S Kim, H S Jeevan, P Gegenwart, J Deisenhofer, A Loidl | American Physical Society (APS) | Physical Review B | 2012
61ba9d437b1a7abb24c51157 | Î±-FeSe 1âˆ’x | -60510141 |  | Î±-FeSe 1âˆ’x |  |  | Alloys |  |  |  | 8 K |  |  | body | paragraph | 7dd309a872 | Electron spin resonance in Eu-based iron pnictides | 10.1103/physrevb.86.094411 | H-A Krug Von Nidda, S Kraus, S Schaile, E Dengler, N Pascher, M Hemmida, M J Eom, J S Kim, H S Jeevan, P Gegenwart, J Deisenhofer, A Loidl | American Physical Society (APS) | Physical Review B | 2012
61ba9d437b1a7abb24c51158 | Eu 0.5 K 0.5 Fe 2 As 2 | -2006796033 |  | Eu 0.5 K 0.5 Fe 2 As 2 |  |  | Iron-pnictides, Pnictides |  |  |  | 32 K |  |  | body | paragraph | 7dd309a872 | Electron spin resonance in Eu-based iron pnictides | 10.1103/physrevb.86.094411 | H-A Krug Von Nidda, S Kraus, S Schaile, E Dengler, N Pascher, M Hemmida, M J Eom, J S Kim, H S Jeevan, P Gegenwart, J Deisenhofer, A Loidl | American Physical Society (APS) | Physical Review B | 2012
61ba9d437b1a7abb24c51159 | LaFeAsO 1âˆ’x F x | 337264252 |  | LaFeAsO 1âˆ’x F x |  |  | Iron-pnictides, Pnictides, Oxides, Fluorides |  |  |  | 26 K |  |  | body | paragraph | 7dd309a872 | Electron spin resonance in Eu-based iron pnictides | 10.1103/physrevb.86.094411 | H-A Krug Von Nidda, S Kraus, S Schaile, E Dengler, N Pascher, M Hemmida, M J Eom, J S Kim, H S Jeevan, P Gegenwart, J Deisenhofer, A Loidl | American Physical Society (APS) | Physical Review B | 2012
61ba9d437b1a7abb24c5115a | SmFeAsO 1âˆ’x F x | 1032503033 |  | SmFeAsO 1âˆ’x F x |  |  | Iron-pnictides, Pnictides, Oxides, Fluorides |  |  |  | 55 K |  |  | body | paragraph | 7dd309a872 | Electron spin resonance in Eu-based iron pnictides | 10.1103/physrevb.86.094411 | H-A Krug Von Nidda, S Kraus, S Schaile, E Dengler, N Pascher, M Hemmida, M J Eom, J S Kim, H S Jeevan, P Gegenwart, J Deisenhofer, A Loidl | American Physical Society (APS) | Physical Review B | 2012
61ba9d437b1a7abb24c5115b | Eu 0.7 Na 0.3 Fe 2 As 2 | -1297797790 |  | Eu 0.7 Na 0.3 Fe 2 As 2 |  |  | Iron-pnictides, Pnictides |  |  |  | 34.7 K |  |  | body | paragraph | 7dd309a872 | Electron spin resonance in Eu-based iron pnictides | 10.1103/physrevb.86.094411 | H-A Krug Von Nidda, S Kraus, S Schaile, E Dengler, N Pascher, M Hemmida, M J Eom, J S Kim, H S Jeevan, P Gegenwart, J Deisenhofer, A Loidl | American Physical Society (APS) | Physical Review B | 2012
61ba9d437b1a7abb24c5115c | Ba 1âˆ’x K x Fe 2 As 2 | -1335212903 |  | Ba 1âˆ’x K x Fe 2 As 2 |  |  | Iron-pnictides, Pnictides |  |  |  | 38 K |  |  | body | paragraph | 7dd309a872 | Electron spin resonance in Eu-based iron pnictides | 10.1103/physrevb.86.094411 | H-A Krug Von Nidda, S Kraus, S Schaile, E Dengler, N Pascher, M Hemmida, M J Eom, J S Kim, H S Jeevan, P Gegenwart, J Deisenhofer, A Loidl | American Physical Society (APS) | Physical Review B | 2012
61ba9d437b1a7abb24c5115d | Eu0.5K0.5Fe2As2 | 1568603735 |  | Eu0.5K0.5Fe2As2 |  |  | Iron-pnictides, Pnictides |  |  |  | 21 K |  |  | header | abstract | 7dd309a872 | Electron spin resonance in Eu-based iron pnictides | 10.1103/physrevb.86.094411 | H-A Krug Von Nidda, S Kraus, S Schaile, E Dengler, N Pascher, M Hemmida, M J Eom, J S Kim, H S Jeevan, P Gegenwart, J Deisenhofer, A Loidl | American Physical Society (APS) | Physical Review B | 2012
61ba9d4420fc3eae4bc511c3 | Zn substituted BSCCO with nominal Zn | -309696719 | BSCCO | Zn | Zn substituted |  | Alloys |  |  |  | 86 K |  |  | body | paragraph | 3d176c2efe | Effect of Zn and Ni Impurities on the Quasiparticle Renormalization of Superconducting Bi-2212 | 10.1103/physrevlett.96.037003 | V B Zabolotnyy, S V Borisenko, A A Kordyuk, J Fink, J Geck, A Koitzsch, M Knupfer, B BÃ¼chner, H Berger, A Erb, C T Lin, B Keimer, R Follath | American Physical Society (APS) | Physical Review Letters | 2005
61ba9d4420fc3eae4bc511c4 | optimally doped pure BSCCO | 1471289124 | BSCCO |  | optimally doped pure | [5 empty] | 92 K |  |  | body | paragraph | 3d176c2efe | Effect of Zn and Ni Impurities on the Quasiparticle Renormalization of Superconducting Bi-2212 | 10.1103/physrevlett.96.037003 | V B Zabolotnyy, S V Borisenko, A A Kordyuk, J Fink, J Geck, A Koitzsch, M Knupfer, B BÃ¼chner, H Berger, A Erb, C T Lin, B Keimer, R Follath | American Physical Society (APS) | Physical Review Letters | 2005
61ba9d4420fc3eae4bc511c5 | 2% Ni sub- stituted BSCCO | 355862101 | BSCCO |  | 2% Ni sub- stituted | [5 empty] | 87 K |  |  | body | paragraph | 3d176c2efe | Effect of Zn and Ni Impurities on the Quasiparticle Renormalization of Superconducting Bi-2212 | 10.1103/physrevlett.96.037003 | V B Zabolotnyy, S V Borisenko, A A Kordyuk, J Fink, J Geck, A Koitzsch, M Knupfer, B BÃ¼chner, H Berger, A Erb, C T Lin, B Keimer, R Follath | American Physical Society (APS) | Physical Review Letters | 2005
61ba9d4414d91e0862c511a5 | Py | -1209862081 |  | Py |  |  | Pnictides |  |  |  | 800 K |  |  | body |  | 35e9886a5d | Current-Driven Magnetic Excitations in Permalloy-Based Multilayer Nanopillars | 10.1103/physrevlett.91.146803 | S Urazhdin, Norman O Birge, W P Pratt, J Bass | American Physical Society (APS) | Physical Review Letters | 2003
61ba9d453961c0f52fc5117c | Nb 1âˆ’x Ti x /Co multilayers with Nb 1âˆ’x Ti x | 1938463924 |  | Nb 1âˆ’x Ti x /Co |  | multilayers | Alloys |  |  |  | 8 K |  |  | body | paragraph | c6255d37d2 | Theory of proximity effect in superconductor/ferromagnet heterostructures | 10.1103/physrevb.68.054532 | A Bagrets, C Lacroix, A Vedyayev | American Physical Society (APS) | Physical Review B | 2011
61ba9d453961c0f52fc5117d | Nb 1âˆ’x Ti x /Co multilayers with Nb 1âˆ’x Ti x |  |  | Nb 1âˆ’x Ti x |  | multilayers | Alloys |  |  |  | 8 K |  |  | body | paragraph | c6255d37d2 | Theory of proximity effect in superconductor/ferromagnet heterostructures | 10.1103/physrevb.68.054532 | A Bagrets, C Lacroix, A Vedyayev | American Physical Society (APS) | Physical Review B | 2011
61ba9d45c2c99830dec511b4 | x = 0.1 | -297293588 | [7 empty] | x=0.1 | 65K |  |  | body | paragraph | d84451b703 | Screening in anisotropic superfluids and the superfluid density in underdoped cuprates | 10.1103/physrevb.72.104503 | Matthew J Case, Igor F Herbut | American Physical Society (APS) | Physical Review B | 2005
61ba9d45c2c99830dec511b5 | under- doped YBa 2 Cu 3 O 6+x (YBCO) | -769719210 | YBCO | YBa 2 Cu 3 O 6+x | under |  | Alloys |  |  |  | 5K |  |  | body | paragraph | d84451b703 | Screening in anisotropic superfluids and the superfluid density in underdoped cuprates | 10.1103/physrevb.72.104503 | Matthew J Case, Igor F Herbut | American Physical Society (APS) | Physical Review B | 2005
61ba9d45c2c99830dec511b6 | YBCO | 1489724848 | YBCO | [7 empty] | 22K |  |  | body | paragraph | d84451b703 | Screening in anisotropic superfluids and the superfluid density in underdoped cuprates | 10.1103/physrevb.72.104503 | Matthew J Case, Igor F Herbut | American Physical Society (APS) | Physical Review B | 2005
61ba9d45c2c99830dec511b7 | YBCO | 1360707439 | YBCO | [7 empty] | 9K |  |  | body | paragraph | d84451b703 | Screening in anisotropic superfluids and the superfluid density in underdoped cuprates | 10.1103/physrevb.72.104503 | Matthew J Case, Igor F Herbut | American Physical Society (APS) | Physical Review B | 2005
61ba9d456a35f302ddc511a7 | x = 0.15) | -1780765357 | [7 empty] | x=0.15 | 65K |  |  | body | paragraph | 68e6f5a7a8 | Analysis of the Elementary Excitations in High-TcCuprates: Explanation of the New Energy Scale Observed by Angle-Resolved Photoemission Spectroscopy | 10.1103/physrevlett.87.177005 | D Manske, I Eremin, K H Bennemann | American Physical Society (APS) | Physical Review Letters | 2014
61ba9d45e4dc5fe1bac5114e | 0.2 â‰¤ x â‰¤ 0.5 | -1662183242 | [7 empty] | x=â‰¤ 0.5 | 22 K |  | 2-3 GPa | body | paragraph | 5393042f84 | High-pressure synthesis of the indirectly electron-doped iron pnictide superconductorSr1âˆ’xLaxFe2As2with maximumTc=22 K | 10.1103/physrevb.82.180512 | Yoshinori Muraba, Satoru Matsuishi, Sung-Wng Kim, Toshiyuki Atou, Osamu Fukunaga, Hideo Hosono | American Physical Society (APS) | Physical Review B | 2010
61ba9d45e4dc5fe1bac5114f | Co-doped (directly electron-doped) | 941956434 |  |  | Co-doped (directly electron-doped | [5 empty] | 19 K |  |  | header | abstract | 5393042f84 | High-pressure synthesis of the indirectly electron-doped iron pnictide superconductorSr1âˆ’xLaxFe2As2with maximumTc=22 K | 10.1103/physrevb.82.180512 | Yoshinori Muraba, Satoru Matsuishi, Sung-Wng Kim, Toshiyuki Atou, Osamu Fukunaga, Hideo Hosono | American Physical Society (APS) | Physical Review B | 2010
61ba9d45e4dc5fe1bac51150 | LaFeAsO 1âˆ’x F x | 90829008 |  | LaFeAsO 1âˆ’x F x |  |  | Iron-pnictides, Pnictides, Oxides, Fluorides |  |  |  | 26 K |  |  | body | paragraph | 5393042f84 | High-pressure synthesis of the indirectly electron-doped iron pnictide superconductorSr1âˆ’xLaxFe2As2with maximumTc=22 K | 10.1103/physrevb.82.180512 | Yoshinori Muraba, Satoru Matsuishi, Sung-Wng Kim, Toshiyuki Atou, Osamu Fukunaga, Hideo Hosono | American Physical Society (APS) | Physical Review B | 2010
61ba9d45e4dc5fe1bac51151 | x = 0.4 | -1030245805 | [7 empty] | x=0.4 | 22 K |  |  | body | figure | 5393042f84 | High-pressure synthesis of the indirectly electron-doped iron pnictide superconductorSr1âˆ’xLaxFe2As2with maximumTc=22 K | 10.1103/physrevb.82.180512 | Yoshinori Muraba, Satoru Matsuishi, Sung-Wng Kim, Toshiyuki Atou, Osamu Fukunaga, Hideo Hosono | American Physical Society (APS) | Physical Review B | 2010
61ba9d45e4dc5fe1bac51152 | x = 0.4 | -1024471400 | [7 empty] | x=0.4 | 22 K |  |  | header | abstract | 5393042f84 | High-pressure synthesis of the indirectly electron-doped iron pnictide superconductorSr1âˆ’xLaxFe2As2with maximumTc=22 K | 10.1103/physrevb.82.180512 | Yoshinori Muraba, Satoru Matsuishi, Sung-Wng Kim, Toshiyuki Atou, Osamu Fukunaga, Hideo Hosono | American Physical Society (APS) | Physical Review B | 2010
61ba9d45e4dc5fe1bac51153 | Sr 1âˆ’x La x Fe 2 As 2 | -1537964270 |  | Sr 1âˆ’x La x Fe 2 As 2 |  |  | Iron-pnictides, Pnictides |  |  |  | 22 K |  |  | header | title | 5393042f84 | High-pressure synthesis of the indirectly electron-doped iron pnictide superconductorSr1âˆ’xLaxFe2As2with maximumTc=22 K | 10.1103/physrevb.82.180512 | Yoshinori Muraba, Satoru Matsuishi, Sung-Wng Kim, Toshiyuki Atou, Osamu Fukunaga, Hideo Hosono | American Physical Society (APS) | Physical Review B | 2010
61ba9d45e4dc5fe1bac51154 | y ~ 0.2 | 892750750 | [7 empty] | y=0.2 | 19 K |  |  | body | paragraph | 5393042f84 | High-pressure synthesis of the indirectly electron-doped iron pnictide superconductorSr1âˆ’xLaxFe2As2with maximumTc=22 K | 10.1103/physrevb.82.180512 | Yoshinori Muraba, Satoru Matsuishi, Sung-Wng Kim, Toshiyuki Atou, Osamu Fukunaga, Hideo Hosono | American Physical Society (APS) | Physical Review B | 2010
61ba9d45e4dc5fe1bac51155 | x = 0.4 | -997519786 | [7 empty] | x=0.4 | 22 K |  |  | body | paragraph | 5393042f84 | High-pressure synthesis of the indirectly electron-doped iron pnictide superconductorSr1âˆ’xLaxFe2As2with maximumTc=22 K | 10.1103/physrevb.82.180512 | Yoshinori Muraba, Satoru Matsuishi, Sung-Wng Kim, Toshiyuki Atou, Osamu Fukunaga, Hideo Hosono | American Physical Society (APS) | Physical Review B | 2010
61ba9d45e4dc5fe1bac51156 | Sr 1-x La x Fe 2 As 2 | 1055720107 |  | Sr 1-x La x Fe 2 As 2 |  |  | Iron-pnictides, Pnictides |  |  |  | 22 K |  |  | body |  | 5393042f84 | High-pressure synthesis of the indirectly electron-doped iron pnictide superconductorSr1âˆ’xLaxFe2As2with maximumTc=22 K | 10.1103/physrevb.82.180512 | Yoshinori Muraba, Satoru Matsuishi, Sung-Wng Kim, Toshiyuki Atou, Osamu Fukunaga, Hideo Hosono | American Physical Society (APS) | Physical Review B | 2010
61ba9d46a5c5381c2ec511ca | K x Fe 2-y Se 2 single crystals | 1538798723 |  | K x Fe 2-y Se 2 |  | single crystals | Iron-chalcogenides, Chalcogenides |  |  |  | 32 K |  |  | body | paragraph | d25e03aa29 | Gate-tuned superconductor-insulator transition in (Li,Fe)OHFeSe | 10.1103/physrevb.93.060501 | B Lei, Z J Xiang, X F Lu, N Z Wang, J R Chang, C Shang, A M Zhang, Q M Zhang, X G Luo, T Wu, Z Sun, X H Chen | American Physical Society (APS) | Physical Review B | 2016
61ba9d46a5c5381c2ec511cb | polycrystalline sample (Li 0.8 Fe 0.2 )OHFeSe | 1257035875 |  | (Li 0.8 Fe 0.2 )OHFeSe |  | polycrystalline | Hydrides, Iron-chalcogenides, Chalcogenides, Oxides |  |  |  | 43 K |  |  | body | figure | d25e03aa29 | Gate-tuned superconductor-insulator transition in (Li,Fe)OHFeSe | 10.1103/physrevb.93.060501 | B Lei, Z J Xiang, X F Lu, N Z Wang, J R Chang, C Shang, A M Zhang, Q M Zhang, X G Luo, T Wu, Z Sun, X H Chen | American Physical Society (APS) | Physical Review B | 2016
61ba9d4685b12ae79ac51175 | H 3 S | -557504440 |  | H 3 S |  |  | Hydrides, Chalcogenides |  |  |  | 200 K |  |  | body | paragraph | 160acfb54a | Comparative study of high-T c superconductivity in H 3 S and H 3 P |  | Hyungju Oh, Sinisa Coh, Marvin L Cohen |  |  | 2016
61ba9d4685b12ae79ac51176 | hydride phosphine (H 3 P) | 467932079 | hydride phosphine (H 3 P | P | [6 empty] | 100 K | electrical |  | body | paragraph | 160acfb54a | Comparative study of high-T c superconductivity in H 3 S and H 3 P |  | Hyungju Oh, Sinisa Coh, Marvin L Cohen |  |  | 2016
61ba9d4685b12ae79ac51177 | H 3 S | -418891118 |  | H 3 S |  |  | Hydrides, Chalcogenides |  |  |  | 166 K |  |  | body |  | 160acfb54a | Comparative study of high-T c superconductivity in H 3 S and H 3 P |  | Hyungju Oh, Sinisa Coh, Marvin L Cohen |  |  | 2016
61ba9d4685b12ae79ac51178 | H3S | -461770366 |  | H3S |  |  | Hydrides, Chalcogenides |  |  |  | 166 K |  |  | header | abstract | 160acfb54a | Comparative study of high-T c superconductivity in H 3 S and H 3 P |  | Hyungju Oh, Sinisa Coh, Marvin L Cohen |  |  | 2016
61ba9d4685b12ae79ac51179 | H 3 S | -576742738 |  | H 3 S |  |  | Hydrides, Chalcogenides |  |  |  | 166 K |  |  | body | paragraph | 160acfb54a | Comparative study of high-T c superconductivity in H 3 S and H 3 P |  | Hyungju Oh, Sinisa Coh, Marvin L Cohen |  |  | 2016
61ba9d468452d931a5c51152 | Î´ = 0.01 | -1850336777 | [7 empty] | Î´=0.01 | 43 K |  |  | body | paragraph | 1f9fb5e109 | Anomalous metallic state and anisotropic multiband superconductivity in Nb3Pd0.7Se7 | 10.1103/physrevb.88.024508 | Q R Zhang, D Rhodes, B Zeng, T Besara, T Siegrist, M D Johannes, L Balicas | American Physical Society (APS) | Physical Review B | 2013
61ba9d468452d931a5c51153 | Î´ = 0.01 | -1850336777 | [7 empty] | Î´=0.01 | 8.5 K |  |  | body | paragraph | 1f9fb5e109 | Anomalous metallic state and anisotropic multiband superconductivity in Nb3Pd0.7Se7 | 10.1103/physrevb.88.024508 | Q R Zhang, D Rhodes, B Zeng, T Besara, T Siegrist, M D Johannes, L Balicas | American Physical Society (APS) | Physical Review B | 2013
61ba9d468452d931a5c51154 | 0.01 â‰¤ Î´ â‰¤ 0.04) | -508099270 | [7 empty] | Î´=â‰¤ 0.04 | 8.5 K |  |  | body | paragraph | 1f9fb5e109 | Anomalous metallic state and anisotropic multiband superconductivity in Nb3Pd0.7Se7 | 10.1103/physrevb.88.024508 | Q R Zhang, D Rhodes, B Zeng, T Besara, T Siegrist, M D Johannes, L Balicas | American Physical Society (APS) | Physical Review B | 2013
61ba9d468452d931a5c51155 | Li x (NH 2 ) y (NH 3 ) 1âˆ’y | 819420168 |  | Li x (NH 2 ) y (NH 3 ) 1âˆ’y |  |  | Hydrides, Nitrides |  |  |  | 44 K |  |  | body | paragraph | 1f9fb5e109 | Anomalous metallic state and anisotropic multiband superconductivity in Nb3Pd0.7Se7 | 10.1103/physrevb.88.024508 | Q R Zhang, D Rhodes, B Zeng, T Besara, T Siegrist, M D Johannes, L Balicas | American Physical Society (APS) | Physical Review B | 2013
61ba9d468452d931a5c51156 | Nb 3 Pd 0.7 Se 7 single-crystal | -1222954714 |  | Nb 3 Pd 0.7 Se 7 |  | single-crystal | Chalcogenides |  |  |  | 1.8 K | resistivity |  | body | figure | 1f9fb5e109 | Anomalous metallic state and anisotropic multiband superconductivity in Nb3Pd0.7Se7 | 10.1103/physrevb.88.024508 | Q R Zhang, D Rhodes, B Zeng, T Besara, T Siegrist, M D Johannes, L Balicas | American Physical Society (APS) | Physical Review B | 2013
61ba9d468452d931a5c51157 | Nb 3 Pd x Se 7 | 1736145847 |  | Nb 3 Pd x Se 7 |  |  | Chalcogenides |  |  |  | 0.3 K |  |  | body | paragraph | 1f9fb5e109 | Anomalous metallic state and anisotropic multiband superconductivity in Nb3Pd0.7Se7 | 10.1103/physrevb.88.024508 | Q R Zhang, D Rhodes, B Zeng, T Besara, T Siegrist, M D Johannes, L Balicas | American Physical Society (APS) | Physical Review B | 2013
61ba9d468452d931a5c51158 | Nb 2 Pd x Se 5 , with 0.67 â‰¤ x â‰¤ 0.701 | -1589981037 |  | Nb 2 Pd x Se 5 |  |  | Alloys |  |  | x=â‰¤ 0.701 | 2 |  |  | body | paragraph | 1f9fb5e109 | Anomalous metallic state and anisotropic multiband superconductivity in Nb3Pd0.7Se7 | 10.1103/physrevb.88.024508 | Q R Zhang, D Rhodes, B Zeng, T Besara, T Siegrist, M D Johannes, L Balicas | American Physical Society (APS) | Physical Review B | 2013
61ba9d468452d931a5c51159 | Nb 3 Pd 0.7 Se 7 | -1511145268 |  | Nb 3 Pd 0.7 Se 7 |  |  | Chalcogenides |  |  |  | 2.1 K | resistivity |  | body | paragraph | 1f9fb5e109 | Anomalous metallic state and anisotropic multiband superconductivity in Nb3Pd0.7Se7 | 10.1103/physrevb.88.024508 | Q R Zhang, D Rhodes, B Zeng, T Besara, T Siegrist, M D Johannes, L Balicas | American Physical Society (APS) | Physical Review B | 2013
61ba9d468452d931a5c5115a | x â‰ƒ 0.7 | -722658048 | [7 empty] | x=0.7 | 2.1 K |  |  | header | abstract | 1f9fb5e109 | Anomalous metallic state and anisotropic multiband superconductivity in Nb3Pd0.7Se7 | 10.1103/physrevb.88.024508 | Q R Zhang, D Rhodes, B Zeng, T Besara, T Siegrist, M D Johannes, L Balicas | American Physical Society (APS) | Physical Review B | 2013
61ba9d467f36ec6458c51148 | 10 nm thick Bi film on (100) LAO | 1797181748 | LAO | [7 empty] | 2.3 K | resistance |  | body | figure | 0e8f7d3005 | Proximity-induced superconductivity in topological Bi2Te2Se and Bi2Se3films: Robust zero-energy bound state possibly due to Majorana fermions | 10.1103/physrevb.84.224521 | G Koren, T Kirzhner, E Lahoud, K B Chashka, A Kanigel | American Physical Society (APS) | Physical Review B | 2011
61ba9d467f36ec6458c51149 | Bi 2 Se 3 | 759751608 |  | Bi 2 Se 3 |  |  | Chalcogenides |  |  |  | 3-4 K |  |  | body | paragraph | 0e8f7d3005 | Proximity-induced superconductivity in topological Bi2Te2Se and Bi2Se3films: Robust zero-energy bound state possibly due to Majorana fermions | 10.1103/physrevb.84.224521 | G Koren, T Kirzhner, E Lahoud, K B Chashka, A Kanigel | American Physical Society (APS) | Physical Review B | 2011
61ba9d467f36ec6458c5114a | 100 nm thick film of Bi on (100) LAO | 1676029623 | LAO | [7 empty] | 1.8 K |  |  | body | figure | 0e8f7d3005 | Proximity-induced superconductivity in topological Bi2Te2Se and Bi2Se3films: Robust zero-energy bound state possibly due to Majorana fermions | 10.1103/physrevb.84.224521 | G Koren, T Kirzhner, E Lahoud, K B Chashka, A Kanigel | American Physical Society (APS) | Physical Review B | 2011
61ba9d467f36ec6458c5114b | Bi 2 Se 3 single crystal flake | 1039683836 |  | Bi 2 Se 3 |  | single crystal | Chalcogenides |  |  |  | 3.8 K |  |  | body | paragraph | 0e8f7d3005 | Proximity-induced superconductivity in topological Bi2Te2Se and Bi2Se3films: Robust zero-energy bound state possibly due to Majorana fermions | 10.1103/physrevb.84.224521 | G Koren, T Kirzhner, E Lahoud, K B Chashka, A Kanigel | American Physical Society (APS) | Physical Review B | 2011
61ba9d467f36ec6458c5114c | Bi 2 Se 3 films | -438846609 |  | Bi 2 Se 3 |  | films | Chalcogenides |  |  |  | below 2-3 K |  |  | header | abstract | 0e8f7d3005 | Proximity-induced superconductivity in topological Bi2Te2Se and Bi2Se3films: Robust zero-energy bound state possibly due to Majorana fermions | 10.1103/physrevb.84.224521 | G Koren, T Kirzhner, E Lahoud, K B Chashka, A Kanigel | American Physical Society (APS) | Physical Review B | 2011
61ba9d46d7a99c43e8c5119d | LaO 1âˆ’x F x FeAs | -590172837 |  | LaO 1âˆ’x F x FeAs |  |  | Iron-pnictides, Pnictides, Oxides, Fluorides |  |  |  | 26K |  |  | body | paragraph | 976a25d110 | Determining gap nodal structures in Fe-based superconductors: Theory of the angle dependence of the low-temperature specific heat in an applied magnetic field | 10.1103/physrevb.77.180514 | S Graser, G R Boyd, Chao Cao, Hai-Ping Cheng, P J Hirschfeld, D J Scalapino | American Physical Society (APS) | Physical Review B | 2008
61ba9d462a711de29cc51186 | Sn2 | -1607332314 |  | Sn2 |  |  | Alloys |  |  |  | 3.72 K |  |  | body | paragraph | d063281d66 | SYNCHRONIZATION OF HIGH-FREQUENCY OSCILLATIONS OF PHASE-SLIP CENTERS IN A TIN WHISKER UNDER MICROWAVE RADIATION | 10.1142/9789812793676_0053 | V I Kuznetsov, V A Tulin | World Scientific Publishing Company |  | 2013
61ba9d462a711de29cc51187 | Sn3 whisker (R0 = 0.21 | -1516228641 |  | Sn3 |  |  | Alloys |  |  | R0=0.21 | 3.71 K |  |  | body | paragraph | d063281d66 | SYNCHRONIZATION OF HIGH-FREQUENCY OSCILLATIONS OF PHASE-SLIP CENTERS IN A TIN WHISKER UNDER MICROWAVE RADIATION | 10.1142/9789812793676_0053 | V I Kuznetsov, V A Tulin | World Scientific Publishing Company |  | 2013
61ba9d462a711de29cc51188 | Sn2 | -1582304108 |  | Sn2 |  |  | Alloys |  |  |  | 3.72 K |  |  | body | paragraph | d063281d66 | SYNCHRONIZATION OF HIGH-FREQUENCY OSCILLATIONS OF PHASE-SLIP CENTERS IN A TIN WHISKER UNDER MICROWAVE RADIATION | 10.1142/9789812793676_0053 | V I Kuznetsov, V A Tulin | World Scientific Publishing Company |  | 2013
61ba9d462a711de29cc51189 | Sn1 | 260528925 |  | Sn1 |  |  | Alloys |  |  |  | 3.69 K |  |  | body | figure | d063281d66 | SYNCHRONIZATION OF HIGH-FREQUENCY OSCILLATIONS OF PHASE-SLIP CENTERS IN A TIN WHISKER UNDER MICROWAVE RADIATION | 10.1142/9789812793676_0053 | V I Kuznetsov, V A Tulin | World Scientific Publishing Company |  | 2013
61ba9d46a013f06956c51187 | pure Al | 226642502 |  | Al | pure |  | Alloys |  |  |  | 1.2 K |  |  | body | paragraph | 76fb721b52 | Optical conductivity of granular aluminum films near the Mott metal-to-insulator transition | 10.1103/physrevb.99.224503 | Aviv Glezer Moshe, Eli Farber, Guy Deutscher | American Physical Society (APS) | Physical Review B | 2021
61ba9d46783c1e8128c5127c | x=0.35 | -1568657986 | [7 empty] | x=0.35 | 26 K |  |  | body | paragraph | f2b5fb2397 | NMR evidence for an intimate relationship between antiferromagnetic spin fluctuations and extendeds-wave superconductivity in monocrystallineSrFe2(As1âˆ’xPx)2 | 10.1103/physrevb.92.125154 | M Miyamoto, H Mukuda, T Kobayashi, M Yashima, Y Kitaoka, S Miyasaka, S Tajima | American Physical Society (APS) | Physical Review B | 2015
61ba9d46783c1e8128c5127d | B 0 = 11 | 1294626891 |  | B 0 = 11 |  |  | Alloys |  |  |  | 30 K |  |  | body | paragraph | f2b5fb2397 | NMR evidence for an intimate relationship between antiferromagnetic spin fluctuations and extendeds-wave superconductivity in monocrystallineSrFe2(As1âˆ’xPx)2 | 10.1103/physrevb.92.125154 | M Miyamoto, H Mukuda, T Kobayashi, M Yashima, Y Kitaoka, S Miyasaka, S Tajima | American Physical Society (APS) | Physical Review B | 2015
61ba9d46783c1e8128c5127e | Ca 4 (Mg,Ti) 3 Fe 2 As 2 O 8âˆ’y | 1750125303 |  | Ca 4 (Mg,Ti) 3 Fe 2 As 2 O 8âˆ’y |  |  | Alloys |  |  |  | 45 K |  |  | body | paragraph | f2b5fb2397 | NMR evidence for an intimate relationship between antiferromagnetic spin fluctuations and extendeds-wave superconductivity in monocrystallineSrFe2(As1âˆ’xPx)2 | 10.1103/physrevb.92.125154 | M Miyamoto, H Mukuda, T Kobayashi, M Yashima, Y Kitaoka, S Miyasaka, S Tajima | American Physical Society (APS) | Physical Review B | 2015
61ba9d46783c1e8128c5127f | electron-doped Sm- FeAs(O,F) | -2080475538 |  | Sm- FeAs(O,F | electron-doped |  | Alloys |  |  |  | âˆ¼55 K |  |  | body | paragraph | f2b5fb2397 | NMR evidence for an intimate relationship between antiferromagnetic spin fluctuations and extendeds-wave superconductivity in monocrystallineSrFe2(As1âˆ’xPx)2 | 10.1103/physrevb.92.125154 | M Miyamoto, H Mukuda, T Kobayashi, M Yashima, Y Kitaoka, S Miyasaka, S Tajima | American Physical Society (APS) | Physical Review B | 2015
61ba9d46783c1e8128c51280 | Sr4(Mg0.3Ti0.7)2O6Fe2As2 | -44356767 |  | Sr4(Mg0.3Ti0.7)2O6Fe2As2 |  |  | Iron-pnictides, Oxides, Pnictides |  |  |  | âˆ¼45 K |  |  | body | paragraph | f2b5fb2397 | NMR evidence for an intimate relationship between antiferromagnetic spin fluctuations and extendeds-wave superconductivity in monocrystallineSrFe2(As1âˆ’xPx)2 | 10.1103/physrevb.92.125154 | M Miyamoto, H Mukuda, T Kobayashi, M Yashima, Y Kitaoka, S Miyasaka, S Tajima | American Physical Society (APS) | Physical Review B | 2015
61ba9d46783c1e8128c51281 | Sr 4 (Mg 0.3 Ti 0.7 ) 2 O 6 Fe 2 As 2 | 1913257714 |  | Sr 4 (Mg 0.3 Ti 0.7 ) 2 O 6 Fe 2 As 2 |  |  | Iron-pnictides, Oxides, Pnictides |  |  |  | 34 K |  |  | body | paragraph | f2b5fb2397 | NMR evidence for an intimate relationship between antiferromagnetic spin fluctuations and extendeds-wave superconductivity in monocrystallineSrFe2(As1âˆ’xPx)2 | 10.1103/physrevb.92.125154 | M Miyamoto, H Mukuda, T Kobayashi, M Yashima, Y Kitaoka, S Miyasaka, S Tajima | American Physical Society (APS) | Physical Review B | 2015
61ba9d46783c1e8128c51282 | BaK122 | -902595374 |  | BaK122 |  |  | Alloys |  |  |  | 38K |  |  | body | paragraph | f2b5fb2397 | NMR evidence for an intimate relationship between antiferromagnetic spin fluctuations and extendeds-wave superconductivity in monocrystallineSrFe2(As1âˆ’xPx)2 | 10.1103/physrevb.92.125154 | M Miyamoto, H Mukuda, T Kobayashi, M Yashima, Y Kitaoka, S Miyasaka, S Tajima | American Physical Society (APS) | Physical Review B | 2015
61ba9d46783c1e8128c51283 | Ba122AsP | -833566339 | Ba122AsP | Ba122AsP | [6 empty] | 30 K |  |  | body | paragraph | f2b5fb2397 | NMR evidence for an intimate relationship between antiferromagnetic spin fluctuations and extendeds-wave superconductivity in monocrystallineSrFe2(As1âˆ’xPx)2 | 10.1103/physrevb.92.125154 | M Miyamoto, H Mukuda, T Kobayashi, M Yashima, Y Kitaoka, S Miyasaka, S Tajima | American Physical Society (APS) | Physical Review B | 2015
61ba9d46783c1e8128c51284 | x=0.35 | -1437736890 | [7 empty] | x=0.35 | 33 K |  |  | header | abstract | f2b5fb2397 | NMR evidence for an intimate relationship between antiferromagnetic spin fluctuations and extendeds-wave superconductivity in monocrystallineSrFe2(As1âˆ’xPx)2 | 10.1103/physrevb.92.125154 | M Miyamoto, H Mukuda, T Kobayashi, M Yashima, Y Kitaoka, S Miyasaka, S Tajima | American Physical Society (APS) | Physical Review B | 2015
61ba9d46783c1e8128c51285 | x=0.35 | -1431959636 | [7 empty] | x=0.35 | 33 K |  |  | body | paragraph | f2b5fb2397 | NMR evidence for an intimate relationship between antiferromagnetic spin fluctuations and extendeds-wave superconductivity in monocrystallineSrFe2(As1âˆ’xPx)2 | 10.1103/physrevb.92.125154 | M Miyamoto, H Mukuda, T Kobayashi, M Yashima, Y Kitaoka, S Miyasaka, S Tajima | American Physical Society (APS) | Physical Review B | 2015
61ba9d46783c1e8128c51286 | Ca0.88La0.12Fe(As0.9Sb0.1)2 | 1428165281 |  | Ca0.88La0.12Fe(As0.9Sb0.1)2 |  |  | Iron-pnictides, Pnictides |  |  |  | 34 K |  |  | body | paragraph | f2b5fb2397 | NMR evidence for an intimate relationship between antiferromagnetic spin fluctuations and extendeds-wave superconductivity in monocrystallineSrFe2(As1âˆ’xPx)2 | 10.1103/physrevb.92.125154 | M Miyamoto, H Mukuda, T Kobayashi, M Yashima, Y Kitaoka, S Miyasaka, S Tajima | American Physical Society (APS) | Physical Review B | 2015
61ba9d46783c1e8128c51287 | x=0.35 | -1451199340 | [7 empty] | x=0.35 | 26 K |  |  | body | paragraph | f2b5fb2397 | NMR evidence for an intimate relationship between antiferromagnetic spin fluctuations and extendeds-wave superconductivity in monocrystallineSrFe2(As1âˆ’xPx)2 | 10.1103/physrevb.92.125154 | M Miyamoto, H Mukuda, T Kobayashi, M Yashima, Y Kitaoka, S Miyasaka, S Tajima | American Physical Society (APS) | Physical Review B | 2015
61ba9d46783c1e8128c51288 | hole doped BaK122 | 601708022 |  | BaK122 |  |  | Alloys |  |  |  | 38 K |  |  | body | paragraph | f2b5fb2397 | NMR evidence for an intimate relationship between antiferromagnetic spin fluctuations and extendeds-wave superconductivity in monocrystallineSrFe2(As1âˆ’xPx)2 | 10.1103/physrevb.92.125154 | M Miyamoto, H Mukuda, T Kobayashi, M Yashima, Y Kitaoka, S Miyasaka, S Tajima | American Physical Society (APS) | Physical Review B | 2015
61ba9d46783c1e8128c51289 | x=0.35 | -1281783370 | [7 empty] | x=0.35 | 26 K |  |  | header | abstract | f2b5fb2397 | NMR evidence for an intimate relationship between antiferromagnetic spin fluctuations and extendeds-wave superconductivity in monocrystallineSrFe2(As1âˆ’xPx)2 | 10.1103/physrevb.92.125154 | M Miyamoto, H Mukuda, T Kobayashi, M Yashima, Y Kitaoka, S Miyasaka, S Tajima | American Physical Society (APS) | Physical Review B | 2015
61ba9d46783c1e8128c5128a | Sr122AsP | 1500360397 | Sr122AsP | Sr122AsP | [6 empty] | 33 K |  |  | body | paragraph | f2b5fb2397 | NMR evidence for an intimate relationship between antiferromagnetic spin fluctuations and extendeds-wave superconductivity in monocrystallineSrFe2(As1âˆ’xPx)2 | 10.1103/physrevb.92.125154 | M Miyamoto, H Mukuda, T Kobayashi, M Yashima, Y Kitaoka, S Miyasaka, S Tajima | American Physical Society (APS) | Physical Review B | 2015
61ba9d46783c1e8128c5128b | x=0.35 | -1520522170 | [7 empty] | x=0.35 | 26 K |  |  | body | paragraph | f2b5fb2397 | NMR evidence for an intimate relationship between antiferromagnetic spin fluctuations and extendeds-wave superconductivity in monocrystallineSrFe2(As1âˆ’xPx)2 | 10.1103/physrevb.92.125154 | M Miyamoto, H Mukuda, T Kobayashi, M Yashima, Y Kitaoka, S Miyasaka, S Tajima | American Physical Society (APS) | Physical Review B | 2015
61ba9d46783c1e8128c5128c | Ca 0.88 La 0.12 Fe(As 0.9 Sb 0.1 ) 2 | 1469654450 |  | Ca 0.88 La 0.12 Fe(As 0.9 Sb 0.1 ) 2 |  |  | Iron-pnictides, Pnictides |  |  |  | 47K |  |  | body | paragraph | f2b5fb2397 | NMR evidence for an intimate relationship between antiferromagnetic spin fluctuations and extendeds-wave superconductivity in monocrystallineSrFe2(As1âˆ’xPx)2 | 10.1103/physrevb.92.125154 | M Miyamoto, H Mukuda, T Kobayashi, M Yashima, Y Kitaoka, S Miyasaka, S Tajima | American Physical Society (APS) | Physical Review B | 2015
61ba9d46783c1e8128c5128d | Ba 0.6 K 0.4 Fe 2 As 2 (BaK122) | -1027203400 | BaK122 | Ba 0.6 K 0.4 Fe 2 As 2 |  |  | Iron-pnictides, Pnictides |  |  |  | 30 K |  |  | body | figure | f2b5fb2397 | NMR evidence for an intimate relationship between antiferromagnetic spin fluctuations and extendeds-wave superconductivity in monocrystallineSrFe2(As1âˆ’xPx)2 | 10.1103/physrevb.92.125154 | M Miyamoto, H Mukuda, T Kobayashi, M Yashima, Y Kitaoka, S Miyasaka, S Tajima | American Physical Society (APS) | Physical Review B | 2015
61ba9d46783c1e8128c5128e | x=0.35 | -1539777340 | [7 empty] | x=0.35 | 26 K |  |  | body |  | f2b5fb2397 | NMR evidence for an intimate relationship between antiferromagnetic spin fluctuations and extendeds-wave superconductivity in monocrystallineSrFe2(As1âˆ’xPx)2 | 10.1103/physrevb.92.125154 | M Miyamoto, H Mukuda, T Kobayashi, M Yashima, Y Kitaoka, S Miyasaka, S Tajima | American Physical Society (APS) | Physical Review B | 2015
61ba9d46783c1e8128c5128f | hole-doped BaK122 | 438036787 | BaK122 | BaK122 | hole-doped | [5 empty] | 38 K |  |  | body | paragraph | f2b5fb2397 | NMR evidence for an intimate relationship between antiferromagnetic spin fluctuations and extendeds-wave superconductivity in monocrystallineSrFe2(As1âˆ’xPx)2 | 10.1103/physrevb.92.125154 | M Miyamoto, H Mukuda, T Kobayashi, M Yashima, Y Kitaoka, S Miyasaka, S Tajima | American Physical Society (APS) | Physical Review B | 2015
61ba9d46783c1e8128c51290 | Ba122AsP 5-13 | -966633556 |  | Ba122AsP 5-13 |  |  | Alloys |  |  |  | 30 K |  |  | body | paragraph | f2b5fb2397 | NMR evidence for an intimate relationship between antiferromagnetic spin fluctuations and extendeds-wave superconductivity in monocrystallineSrFe2(As1âˆ’xPx)2 | 10.1103/physrevb.92.125154 | M Miyamoto, H Mukuda, T Kobayashi, M Yashima, Y Kitaoka, S Miyasaka, S Tajima | American Physical Society (APS) | Physical Review B | 2015
61ba9d46783c1e8128c51291 | electron-doped 112-type | -225933400 |  |  | electron | [5 empty] | 47K |  |  | body | paragraph | f2b5fb2397 | NMR evidence for an intimate relationship between antiferromagnetic spin fluctuations and extendeds-wave superconductivity in monocrystallineSrFe2(As1âˆ’xPx)2 | 10.1103/physrevb.92.125154 | M Miyamoto, H Mukuda, T Kobayashi, M Yashima, Y Kitaoka, S Miyasaka, S Tajima | American Physical Society (APS) | Physical Review B | 2015
61ba9d46783c1e8128c51292 | Ca 4 (Mg 0.25 Ti 0.75 ) 3 O 7.5 Fe 2 As 2 | -338466953 |  | Ca 4 (Mg 0.25 Ti 0.75 ) 3 O 7.5 Fe 2 As 2 |  |  | Iron-pnictides, Oxides, Pnictides |  |  |  | 45 K |  |  | body | paragraph | f2b5fb2397 | NMR evidence for an intimate relationship between antiferromagnetic spin fluctuations and extendeds-wave superconductivity in monocrystallineSrFe2(As1âˆ’xPx)2 | 10.1103/physrevb.92.125154 | M Miyamoto, H Mukuda, T Kobayashi, M Yashima, Y Kitaoka, S Miyasaka, S Tajima | American Physical Society (APS) | Physical Review B | 2015
61ba9d46783c1e8128c51293 | (Y 0.95 La 0.05 )1111 | 52225401 |  | (Y 0.95 La 0.05 )1111 |  |  | Alloys |  |  |  | 50 K |  |  | body | paragraph | f2b5fb2397 | NMR evidence for an intimate relationship between antiferromagnetic spin fluctuations and extendeds-wave superconductivity in monocrystallineSrFe2(As1âˆ’xPx)2 | 10.1103/physrevb.92.125154 | M Miyamoto, H Mukuda, T Kobayashi, M Yashima, Y Kitaoka, S Miyasaka, S Tajima | American Physical Society (APS) | Physical Review B | 2015
61ba9d4656f16aed29c511aa | CeCoIn 5 | -263906909 |  | CeCoIn 5 |  |  | Alloys |  |  |  | 3 K |  |  | body | paragraph | 94ff919843 | Compressibility ofCeMIn5andCe2MIn8(M=Rh, Ir, and Co) compounds | 10.1103/physrevb.70.214526 | Ravhi S Kumar, A L Cornelius, J L Sarrao | American Physical Society (APS) | Physical Review B | 2004
61ba9d4607932c08a9c511bd | CeCoIn 5 | -658624537 |  | CeCoIn 5 |  |  | Alloys |  |  |  | â‰ƒ2.3 K |  | 0.4 GPa | body | paragraph | 835f655263 | Evidence for Coexistence of Bulk Superconductivity and Itinerant Antiferromagnetism in the Heavy Fermion System CeCo(In1âˆ’xCdx)5 | 10.1038/srep12528 | Ludovic Howald, Evelyn Stilp, Pierre Dalmas De RÃ©otier, Alain Yaouanc, StÃ©phane Raymond, Cinthia Piamonteze, GÃ©rard Lapertot, Christopher Baines, Hugo Keller | Springer Science and Business Media LLC | Scientific Reports | 2015
61ba9d4685fc223534c51144 | single crystals of 6 % Co-doped CaFe 2 As 2 (Ca-122) | -1145651133 | Ca-122 | CaFe 2 As 2 | 6 % Co | single crystals | Iron-pnictides, Pnictides |  |  |  | 24.5 K |  |  | body | paragraph | c4ac7fe363 | The Order-Parameter Symmetry and Fermi Surface Topology of 122 Fe-Based Superconductors: A Point-Contact Andreev-Reflection Study | 10.1007/s10948-012-2069-0 | R S Gonnelli, M Tortello, D Daghero, P Pecchio, S Galasso, V A Stepanov, Z Bukowski, N D Zhigadlo, J Karpinski, K Iida, B Holzapfel | Springer Science and Business Media LLC | Journal of Superconductivity and Novel Magnetism | 2013
61ba9d4711af647618c51140 | ErNi 2 B 2 C | -1453964934 |  | ErNi 2 B 2 C |  |  | Carbides, Borides |  |  |  | 10.5 K |  |  | body | paragraph | b400fca436 | Majorana fermions in superconducting helical magnets | 10.1103/physrevb.85.144505 | Ivar Martin, Alberto F Morpurgo | American Physical Society (APS) | Physical Review B | 2012
61ba9d476a35f302ddc511a8 | LaFeSiHx | 123744436 |  | LaFeSiHx |  |  | Hydrides, Alloys |  |  |  | 2-10 K |  |  | header | abstract | 226f8ce86b | First-principles study of magnetism, lattice dynamics, and superconductivity in LaFeSiHx | 10.1103/physrevb.97.224501 | Linda Hung, Taner Yildirim | American Physical Society (APS) | Physical Review B | 2017
61ba9d476a35f302ddc511a9 | sAFM | -1649485708 | sAFM | [7 empty] | 10.9 K |  |  | body | paragraph | 226f8ce86b | First-principles study of magnetism, lattice dynamics, and superconductivity in LaFeSiHx | 10.1103/physrevb.97.224501 | Linda Hung, Taner Yildirim | American Physical Society (APS) | Physical Review B | 2017
61ba9d476a35f302ddc511aa | fluorine-doped LaFeAsO | -2113535389 |  | LaFeAsO | fluorine |  | Iron-pnictides, Oxides, Pnictides |  |  |  | 26 K |  |  | body | paragraph | 226f8ce86b | First-principles study of magnetism, lattice dynamics, and superconductivity in LaFeSiHx | 10.1103/physrevb.97.224501 | Linda Hung, Taner Yildirim | American Physical Society (APS) | Physical Review B | 2017
61ba9d476a35f302ddc511ab | NM LaFe- SiH | 1962675239 |  | NM LaFe- SiH |  |  | Alloys |  |  |  | 3.6 K |  |  | body | paragraph | 226f8ce86b | First-principles study of magnetism, lattice dynamics, and superconductivity in LaFeSiHx | 10.1103/physrevb.97.224501 | Linda Hung, Taner Yildirim | American Physical Society (APS) | Physical Review B | 2017
61ba9d47c0bff55f4cc5119a | Li | 300190832 |  | Li |  |  | Alloys |  |  |  | near 7 K | electrical resistivity | 48 GPa | body | paragraph | d12a862411 | Superconducting Phase Diagram of Li Metal in Nearly Hydrostatic Pressures up to 67 GPa | 10.1103/physrevlett.91.167001 | Shanti Deemyad, James S Schilling | American Physical Society (APS) | Physical Review Letters | 2003
61ba9d47c0bff55f4cc5119b | Li | 531234557 |  | Li |  |  | Alloys |  |  |  | 180 K |  |  | body | paragraph | d12a862411 | Superconducting Phase Diagram of Li Metal in Nearly Hydrostatic Pressures up to 67 GPa | 10.1103/physrevlett.91.167001 | Shanti Deemyad, James S Schilling | American Physical Society (APS) | Physical Review Letters | 2003
61ba9d47c0bff55f4cc5119c | Li | 242435164 |  | Li |  |  | Alloys |  |  |  | 5.47 K |  | 20.3 GPa | body | paragraph | d12a862411 | Superconducting Phase Diagram of Li Metal in Nearly Hydrostatic Pressures up to 67 GPa | 10.1103/physrevlett.91.167001 | Shanti Deemyad, James S Schilling | American Physical Society (APS) | Physical Review Letters | 2003
61ba9d47720b8b3d36c5117a | twin-free YBa 2 Cu 3 O 6.6 | 855709784 |  | YBa 2 Cu 3 O 6.6 | twin-free |  | Oxides, Cuprates |  |  |  | 61 K | magnetic susceptibility |  | header | abstract | 9c7429880c | Neutron scattering study and analytical description of the spin excitation spectrum of twin-free YBa 2 Cu 3 O 6.6 |  | V Hinkov, B Keimer, A Ivanov, P Bourges, Y Sidis, C D Frost |  |  | 2010
61ba9d47720b8b3d36c5117b | YBa 2 Cu 3 O 6.6 | -549816519 |  | YBa 2 Cu 3 O 6.6 |  |  | Oxides, Cuprates |  |  |  | 220 K |  |  | body | paragraph | 9c7429880c | Neutron scattering study and analytical description of the spin excitation spectrum of twin-free YBa 2 Cu 3 O 6.6 |  | V Hinkov, B Keimer, A Ivanov, P Bourges, Y Sidis, C D Frost |  |  | 2010
61ba9d47720b8b3d36c5117c | YBa 2 Cu 3 O 6.6 | -538292943 |  | YBa 2 Cu 3 O 6.6 |  |  | Oxides, Cuprates |  |  |  | 61 K |  |  | body | paragraph | 9c7429880c | Neutron scattering study and analytical description of the spin excitation spectrum of twin-free YBa 2 Cu 3 O 6.6 |  | V Hinkov, B Keimer, A Ivanov, P Bourges, Y Sidis, C D Frost |  |  | 2010
61ba9d47a5c5381c2ec511cc | MgB 2 | 1323063752 |  | MgB 2 |  |  | Alloys, Borides |  |  |  | 40K |  |  | body | paragraph | bf2bfc2010 | Nonmagnetic Impurity Effects in MgB2 | 10.1143/jpsj.73.2239 | Koichi Watanabe, Takafumi Kita | Physical Society of Japan | Journal of the Physical Society of Japan | 2008
61ba9d4712cb23f3dfc511b9 | KFe 2 As 2 | 1186305129 |  | KFe 2 As 2 |  |  | Iron-pnictides, Pnictides |  |  |  | 0.47 K |  |  | body | paragraph | 0fc16f266a | Neutron Spin Resonance in the Heavily Hole-Doped KFe2As2 Superconductor | 10.1103/physrevlett.124.017001 | Shoudong Shen, Xiaowen Zhang, Hongliang Wo, Yao Shen, Yu Feng, A Schneidewind, P ÄŒermÃ¡k, Wenbin Wang, Jun Zhao | American Physical Society (APS) | Physical Review Letters | 2019
61ba9d4712cb23f3dfc511ba | hole-doped Ba1âˆ’xKxFe2As2 | 57706152 |  | Ba1âˆ’xKxFe2As2 | hole-doped |  | Iron-pnictides, Pnictides |  |  |  | 3.5 K |  |  | header | abstract | 0fc16f266a | Neutron Spin Resonance in the Heavily Hole-Doped KFe2As2 Superconductor | 10.1103/physrevlett.124.017001 | Shoudong Shen, Xiaowen Zhang, Hongliang Wo, Yao Shen, Yu Feng, A Schneidewind, P ÄŒermÃ¡k, Wenbin Wang, Jun Zhao | American Physical Society (APS) | Physical Review Letters | 2019
61ba9d477c13e4f711c5115d | Ce(O/F)FeAs | -1711160383 |  | Ce(O/F)FeAs |  |  | Alloys |  |  |  | 1.1 K |  | 265 kbar | body | paragraph | e7effee3e5 | Enhancement in transition temperature and upper critical field of CeO0.8F0.2FeAs by yttrium doping | 10.1063/1.3280046 | J Prakash, S J Singh, A Banerjee, S Patnaik, A K Ganguli | AIP Publishing | Applied Physics Letters | 2009
61ba9d477c13e4f711c5115e | Ce 0.6 Y 0.4 O 0.8 F 0.2 FeAs | 733818749 |  | Ce 0.6 Y 0.4 O 0.8 F 0.2 FeAs |  |  | Iron-pnictides, Pnictides, Oxides, Fluorides |  |  |  | 40.5 K |  |  | body | paragraph | e7effee3e5 | Enhancement in transition temperature and upper critical field of CeO0.8F0.2FeAs by yttrium doping | 10.1063/1.3280046 | J Prakash, S J Singh, A Banerjee, S Patnaik, A K Ganguli | AIP Publishing | Applied Physics Letters | 2009
61ba9d477c13e4f711c5115f | CeO 0.8 F 0.2 FeAs | 1293099177 |  | CeO 0.8 F 0.2 FeAs |  |  | Iron-pnictides, Pnictides, Oxides, Fluorides |  |  |  | 47.5 K | rf susceptibility |  | body | paragraph | e7effee3e5 | Enhancement in transition temperature and upper critical field of CeO0.8F0.2FeAs by yttrium doping | 10.1063/1.3280046 | J Prakash, S J Singh, A Banerjee, S Patnaik, A K Ganguli | AIP Publishing | Applied Physics Letters | 2009
61ba9d471b93c0c6bec511b6 | ceramic La 2âˆ’x Ba x CuO 4 | -1374268049 |  | La 2âˆ’x Ba x CuO 4 |  |  | Oxides, Cuprates |  |  |  | 35 K |  |  | body | paragraph | 1676f76d0b | High-Tc cuprate superconductivity in a nutshell | 10.1002/pssb.200460037 | Hyekyung Won, Stephan Haas, David Parker, Kazumi Maki | Wiley | physica status solidi (b) | 2008
61ba9d47d7a99c43e8c5119e | LaO 0.5 F 0.5 BiSe 2 | 615735732 |  | LaO 0.5 F 0.5 BiSe 2 |  |  | Chalcogenides, Oxides, Fluorides |  |  |  | below 2.6 K |  |  | body |  | 49972bf29a | Superconductivity in BiS2-based Layered Compounds | 10.1016/j.phpro.2014.09.032 | Yoshikazu Mizuguchi | Elsevier BV | Physics Procedia | 2014
61ba9d47d7a99c43e8c5119f | CsBi 4 Te 6 | -1617477158 |  | CsBi 4 Te 6 |  |  | Chalcogenides |  |  |  | below 4.4 K |  |  | body |  | 49972bf29a | Superconductivity in BiS2-based Layered Compounds | 10.1016/j.phpro.2014.09.032 | Yoshikazu Mizuguchi | Elsevier BV | Physics Procedia | 2014
61ba9d47d7a99c43e8c511a0 | LaO 0.5 F 0.5 BiS 2 | -1778417290 |  | LaO 0.5 F 0.5 BiS 2 |  |  | Chalcogenides, Oxides, Fluorides |  |  |  | 3 K | resistivity |  | body | paragraph | 49972bf29a | Superconductivity in BiS2-based Layered Compounds | 10.1016/j.phpro.2014.09.032 | Yoshikazu Mizuguchi | Elsevier BV | Physics Procedia | 2014
61ba9d47d7a99c43e8c511a1 | LaOBiS 2 | -519251915 |  | LaOBiS 2 |  |  | Chalcogenides, Oxides |  |  |  | below 2.6 K |  |  | body |  | 49972bf29a | Superconductivity in BiS2-based Layered Compounds | 10.1016/j.phpro.2014.09.032 | Yoshikazu Mizuguchi | Elsevier BV | Physics Procedia | 2014
61ba9d483af0453d0cc511cb | La-doped samples | 924409369 |  |  | La | [5 empty] | 0.38 Â± 0.02 K |  |  | body | figure | a5a1b3fff3 | Universal heat conduction and nodal gap structure of the heavy-fermion superconductorCeIrIn5 | 10.1103/physrevb.82.184531 | H Shakeripour, M A Tanatar, C Petrovic, Louis Taillefer | American Physical Society (APS) | Physical Review B | 2010
61ba9d483af0453d0cc511cc | CeCoIn 5 | -645142440 |  | CeCoIn 5 |  |  | Alloys |  |  |  | 2.4 K |  |  | body | paragraph | a5a1b3fff3 | Universal heat conduction and nodal gap structure of the heavy-fermion superconductorCeIrIn5 | 10.1103/physrevb.82.184531 | H Shakeripour, M A Tanatar, C Petrovic, Louis Taillefer | American Physical Society (APS) | Physical Review B | 2010
61ba9d483af0453d0cc511cd | CeIrIn 5 | 881119786 |  | CeIrIn 5 |  |  | Alloys |  |  |  | 2.4 K |  |  | body | paragraph | a5a1b3fff3 | Universal heat conduction and nodal gap structure of the heavy-fermion superconductorCeIrIn5 | 10.1103/physrevb.82.184531 | H Shakeripour, M A Tanatar, C Petrovic, Louis Taillefer | American Physical Society (APS) | Physical Review B | 2010
61ba9d483af0453d0cc511ce | CeIrIn 5 | 1006263628 |  | CeIrIn 5 |  |  | Alloys |  |  |  | 0.4 K |  |  | body | paragraph | a5a1b3fff3 | Universal heat conduction and nodal gap structure of the heavy-fermion superconductorCeIrIn5 | 10.1103/physrevb.82.184531 | H Shakeripour, M A Tanatar, C Petrovic, Louis Taillefer | American Physical Society (APS) | Physical Review B | 2010
61ba9d483af0453d0cc511cf | CeIrIn 5 | 904221772 |  | CeIrIn 5 |  |  | Alloys |  |  |  | 0.38 K |  |  | body | figure | a5a1b3fff3 | Universal heat conduction and nodal gap structure of the heavy-fermion superconductorCeIrIn5 | 10.1103/physrevb.82.184531 | H Shakeripour, M A Tanatar, C Petrovic, Louis Taillefer | American Physical Society (APS) | Physical Review B | 2010
61ba9d483136e52869c511b9 | x ~ 0.4 | 17348055 | [7 empty] | x=~ 0.4 | 38 K |  |  | body | paragraph | 666455f4b8 | Enhancement of Critical Current Densities in (Ba,K)Fe2As2by 320 MeV Au Irradiation in Single Crystals and by High-Pressure Sintering in Powder-in-Tube Wires | 10.7567/apex.6.123101 | Sunseng Pyon, Toshihiro Taen, Fumiaki Ohtake, Yuji Tsuchiya, Hiroshi Inoue, Hiroki Akiyama, Hideki Kajitani, Norikiyo Koizumi, Satoru Okayasu, Tsuyoshi Tamegai | Japan Society of Applied Physics | Applied Physics Express | 2013
61ba9d483136e52869c511ba | (Ba,K)Fe 2 As 2 | -1980941155 |  | (Ba,K)Fe 2 As 2 |  |  | Alloys |  |  |  | 38 K |  |  | header | abstract | 666455f4b8 | Enhancement of Critical Current Densities in (Ba,K)Fe2As2by 320 MeV Au Irradiation in Single Crystals and by High-Pressure Sintering in Powder-in-Tube Wires | 10.7567/apex.6.123101 | Sunseng Pyon, Toshihiro Taen, Fumiaki Ohtake, Yuji Tsuchiya, Hiroshi Inoue, Hiroki Akiyama, Hideki Kajitani, Norikiyo Koizumi, Satoru Okayasu, Tsuyoshi Tamegai | Japan Society of Applied Physics | Applied Physics Express | 2013
61ba9d483136e52869c511bb | (Ba,K)Fe 2 As 2 | -1971310055 |  | (Ba,K)Fe 2 As 2 |  |  | Alloys |  |  |  | 38 K |  |  | body | paragraph | 666455f4b8 | Enhancement of Critical Current Densities in (Ba,K)Fe2As2by 320 MeV Au Irradiation in Single Crystals and by High-Pressure Sintering in Powder-in-Tube Wires | 10.7567/apex.6.123101 | Sunseng Pyon, Toshihiro Taen, Fumiaki Ohtake, Yuji Tsuchiya, Hiroshi Inoue, Hiroki Akiyama, Hideki Kajitani, Norikiyo Koizumi, Satoru Okayasu, Tsuyoshi Tamegai | Japan Society of Applied Physics | Applied Physics Express | 2013
61ba9d4849d0b378c6c5118a | pure Nb | -710138278 |  | Nb | pure |  | Alloys |  |  |  | 5.7 K |  |  | body | figure | ea11e79a4a | Enhancement of the Superconducting Transition Temperature inNb/PermalloyBilayers by Controlling the Domain State of the Ferromagnet | 10.1103/physrevlett.93.057002 | A Yu. Rusanov, M Hesselberth, J Aarts, A I Buzdin | American Physical Society (APS) | Physical Review Letters | 2013
61ba9d483961c0f52fc5117f | Bi 2 Se 3 | 648084276 |  | Bi 2 Se 3 |  |  | Chalcogenides |  |  |  | 3.8 K |  |  | body | paragraph | b4b451c15c | Spin-rotation symmetry breaking in the superconducting state of CuxBi2Se3 | 10.1038/nphys3781 | K Matano, M Kriener, K Segawa, Y Ando, Guo-Qing Zheng | Springer Science and Business Media LLC | Nature Physics | 2015
61ba9d483961c0f52fc51180 | Cu 0.3 Bi 2 Se 3 | -710439954 |  | Cu 0.3 Bi 2 Se 3 |  |  | Chalcogenides |  |  |  | 3.4 K |  |  | header | abstract | b4b451c15c | Spin-rotation symmetry breaking in the superconducting state of CuxBi2Se3 | 10.1038/nphys3781 | K Matano, M Kriener, K Segawa, Y Ando, Guo-Qing Zheng | Springer Science and Business Media LLC | Nature Physics | 2015
61ba9d483961c0f52fc51181 | Cu 0.3 Bi 2 Se 3 | -931841368 |  | Cu 0.3 Bi 2 Se 3 |  |  | Chalcogenides |  |  |  | 3.4 K |  |  | body | paragraph | b4b451c15c | Spin-rotation symmetry breaking in the superconducting state of CuxBi2Se3 | 10.1038/nphys3781 | K Matano, M Kriener, K Segawa, Y Ando, Guo-Qing Zheng | Springer Science and Business Media LLC | Nature Physics | 2015
61ba9d487ecf8b73e6c5118e | Hg-1223 | -1371364480 | Hg-1223 | [7 empty] | âˆ¼ 135 K |  |  | body | paragraph | 9308b0010a | Self-Doping Effect Arising from Electron Correlations in Multilayer Cuprates | 10.7566/jpsj.86.084707 | Kazutaka Nishiguchi, Shingo Teranishi, Koichi Kusakabe | Physical Society of Japan | Journal of the Physical Society of Japan | 2017
61ba9d48e4dc5fe1bac51158 | YBa 2 Cu 3 O 6+Î´ | 1450551650 |  | YBa 2 Cu 3 O 6+Î´ |  |  | Alloys |  |  |  | 80K |  |  | body | paragraph | a531dd71f3 | d-Density Wave Scenario Description of the New Hidden Charge Order in Cuprates | 10.7566/jpsj.85.064701 | Imam Makhfudz | Physical Society of Japan | Journal of the Physical Society of Japan | 2016
61ba9d497b1a7abb24c51160 | Nb3Sn | 1986499466 |  | Nb3Sn |  |  | Alloys |  |  |  | 90 K |  |  | header | title | 488261d25d | Ted Geballe: A lifetime of contributions to superconductivity | 10.1016/j.physc.2015.02.033 | G R Stewart | Elsevier BV | Physica C: Superconductivity and its Applications | 2015
61ba9d49ab9e3e9324c51193 | Ga 1âˆ’x Mn x As, with Mn concentrations x up to 10% | 347673699 |  | Ga 1âˆ’x Mn x As | Mn concentrations x up to 10% |  | Pnictides |  |  |  | 110 K |  |  | body | paragraph | 18dc51cc39 | Single-band model for diluted magnetic semiconductors: Dynamical and transport properties and relevance of clustered states | 10.1103/physrevb.68.045202 | G Alvarez, E Dagotto | American Physical Society (APS) | Physical Review B | 2013
61ba9d49ab9e3e9324c51194 | x > 0.08 | 2076557759 | [7 empty] | x=> 0.08 | 127 K |  |  | body | paragraph | 18dc51cc39 | Single-band model for diluted magnetic semiconductors: Dynamical and transport properties and relevance of clustered states | 10.1103/physrevb.68.045202 | G Alvarez, E Dagotto | American Physical Society (APS) | Physical Review B | 2013
61ba9d49ab9e3e9324c51195 | GaMnAs films | -14262907 |  | GaMnAs |  | films | Pnictides |  |  |  | 140K |  |  | body | paragraph | 18dc51cc39 | Single-band model for diluted magnetic semiconductors: Dynamical and transport properties and relevance of clustered states | 10.1103/physrevb.68.045202 | G Alvarez, E Dagotto | American Physical Society (APS) | Physical Review B | 2013
61ba9d49ab9e3e9324c51196 | Ga 1âˆ’x Mn x As | 2090108829 |  | Ga 1âˆ’x Mn x As |  |  | Pnictides |  |  |  | 150 K |  |  | body | paragraph | 18dc51cc39 | Single-band model for diluted magnetic semiconductors: Dynamical and transport properties and relevance of clustered states | 10.1103/physrevb.68.045202 | G Alvarez, E Dagotto | American Physical Society (APS) | Physical Review B | 2013
61ba9d4ad7a99c43e8c511a2 | molyb- denum selenide Tl 2 Mo 6 Se 6 | 1777068536 | molyb- denum selenide | Tl 2 Mo 6 Se 6 |  |  | Chalcogenides |  |  |  | 6.5 K | electrical resistivity |  | body | figure | c38935acc9 | Observation of Dirac-like energy band and unusual spectral line shape in quasi-one-dimensional superconductor Tl2Mo6Se6 | 10.1103/physrevb.98.140502 | Kosuke Nakayama, Zhiwei Wang, Chi Xuan Trang, Seigo Souma, Emile D L Rienks, Takashi Takahashi, Yoichi Ando, Takafumi Sato | American Physical Society (APS) | Physical Review B | 2018
61ba9d4a05e6aa6710c511ed | A x Fe 2âˆ’y Se 2 (A x =K, Cs, Rb, Tl, etc.) | 163768266 |  | A x Fe 2âˆ’y Se 2 |  |  | Alloys |  |  | x=K, Cs, Rb, Tl | 30K |  |  | body | paragraph | 2ed1e61886 | The Interface Structure of FeSe Thin Film on CaF2 Substrate and its Influence on the Superconducting Performance | 10.1021/acsami.7b11853 | Wenbin Qiu, Zongqing Ma, Dipak Patel, Lina Sang, Chuanbing Cai, Mohammed Shahriar Al Hossain, Zhenxiang Cheng, Xiaolin Wang, Shi Xue Dou | American Chemical Society (ACS) | ACS Applied Materials & Interfaces | 2021
61ba9d4a05e6aa6710c511ee | LaO | -1604326858 |  | LaO |  |  | Oxides |  |  |  | âˆ¼ 5 K |  |  | header | abstract | 2ed1e61886 | The Interface Structure of FeSe Thin Film on CaF2 Substrate and its Influence on the Superconducting Performance | 10.1021/acsami.7b11853 | Wenbin Qiu, Zongqing Ma, Dipak Patel, Lina Sang, Chuanbing Cai, Mohammed Shahriar Al Hossain, Zhenxiang Cheng, Xiaolin Wang, Shi Xue Dou | American Chemical Society (ACS) | ACS Applied Materials & Interfaces | 2021
61ba9d4a05e6aa6710c511ef | LaO | -1531162836 |  | LaO |  |  | Oxides |  |  |  | 5 K |  |  | body | paragraph | 2ed1e61886 | The Interface Structure of FeSe Thin Film on CaF2 Substrate and its Influence on the Superconducting Performance | 10.1021/acsami.7b11853 | Wenbin Qiu, Zongqing Ma, Dipak Patel, Lina Sang, Chuanbing Cai, Mohammed Shahriar Al Hossain, Zhenxiang Cheng, Xiaolin Wang, Shi Xue Dou | American Chemical Society (ACS) | ACS Applied Materials & Interfaces | 2021
61ba9d4a05e6aa6710c511f0 | bulk FeSe | 772275975 |  | FeSe |  |  | Iron-chalcogenides, Chalcogenides |  |  |  | 8 K |  |  | body | paragraph | 2ed1e61886 | The Interface Structure of FeSe Thin Film on CaF2 Substrate and its Influence on the Superconducting Performance | 10.1021/acsami.7b11853 | Wenbin Qiu, Zongqing Ma, Dipak Patel, Lina Sang, Chuanbing Cai, Mohammed Shahriar Al Hossain, Zhenxiang Cheng, Xiaolin Wang, Shi Xue Dou | American Chemical Society (ACS) | ACS Applied Materials & Interfaces | 2021
61ba9d4a05e6aa6710c511f1 | LaAlO 3 (001) substrates | 175613327 |  | LaAlO 3 |  |  | Oxides |  |  |  | 5 K |  |  | body | paragraph | 2ed1e61886 | The Interface Structure of FeSe Thin Film on CaF2 Substrate and its Influence on the Superconducting Performance | 10.1021/acsami.7b11853 | Wenbin Qiu, Zongqing Ma, Dipak Patel, Lina Sang, Chuanbing Cai, Mohammed Shahriar Al Hossain, Zhenxiang Cheng, Xiaolin Wang, Shi Xue Dou | American Chemical Society (ACS) | ACS Applied Materials & Interfaces | 2021
61ba9d4a05e6aa6710c511f2 | FeSe/LaO | 729214183 |  | FeSe |  |  | Iron-chalcogenides, Chalcogenides |  |  |  | 5 K |  |  | body | figure | 2ed1e61886 | The Interface Structure of FeSe Thin Film on CaF2 Substrate and its Influence on the Superconducting Performance | 10.1021/acsami.7b11853 | Wenbin Qiu, Zongqing Ma, Dipak Patel, Lina Sang, Chuanbing Cai, Mohammed Shahriar Al Hossain, Zhenxiang Cheng, Xiaolin Wang, Shi Xue Dou | American Chemical Society (ACS) | ACS Applied Materials & Interfaces | 2021
61ba9d4a05e6aa6710c511f3 | FeSe/LaO |  |  | LaO |  |  | Oxides |  |  |  | 5 K |  |  | body | figure | 2ed1e61886 | The Interface Structure of FeSe Thin Film on CaF2 Substrate and its Influence on the Superconducting Performance | 10.1021/acsami.7b11853 | Wenbin Qiu, Zongqing Ma, Dipak Patel, Lina Sang, Chuanbing Cai, Mohammed Shahriar Al Hossain, Zhenxiang Cheng, Xiaolin Wang, Shi Xue Dou | American Chemical Society (ACS) | ACS Applied Materials & Interfaces | 2021
61ba9d4ad52116ffe1c5118e | BaFe 2 As 1.74 P 0.26 | 1916342588 |  | BaFe 2 As 1.74 P 0.26 |  |  | Iron-pnictides, Pnictides |  |  |  | 31 K |  |  | body | paragraph | ce418e2d1d | Frustrated local-moment models for iron pnictide magnetism | 10.1103/physrevb.81.165101 | Burkhard Schmidt, Mohammad Siahatgar, Peter Thalmeier | American Physical Society (APS) | Physical Review B | 2015
61ba9d4ad52116ffe1c5118f | x = 0 | -1547388993 | [7 empty] | x=0 | 160 K |  |  | body | paragraph | ce418e2d1d | Frustrated local-moment models for iron pnictide magnetism | 10.1103/physrevb.81.165101 | Burkhard Schmidt, Mohammad Siahatgar, Peter Thalmeier | American Physical Society (APS) | Physical Review B | 2015
61ba9d4ad52116ffe1c51190 | x = 0.15 | -1376728721 | [7 empty] | x=0.15 | 27 K |  |  | body |  | ce418e2d1d | Frustrated local-moment models for iron pnictide magnetism | 10.1103/physrevb.81.165101 | Burkhard Schmidt, Mohammad Siahatgar, Peter Thalmeier | American Physical Society (APS) | Physical Review B | 2015
61ba9d4ad52116ffe1c51191 | BaFe 2 As 2 | -328771054 |  | BaFe 2 As 2 |  |  | Iron-pnictides, Pnictides |  |  |  | 29 K |  | 4 GPa | body | paragraph | ce418e2d1d | Frustrated local-moment models for iron pnictide magnetism | 10.1103/physrevb.81.165101 | Burkhard Schmidt, Mohammad Siahatgar, Peter Thalmeier | American Physical Society (APS) | Physical Review B | 2015
61ba9d4ad52116ffe1c51192 | LaFeAs 1âˆ’x P x O (x = 0.25 âˆ’ 0.3) | 1673749952 |  | LaFeAs 1âˆ’x P x O |  |  | Alloys |  |  | x=0.25 âˆ’ 0.3 | 11 K |  |  | body | paragraph | ce418e2d1d | Frustrated local-moment models for iron pnictide magnetism | 10.1103/physrevb.81.165101 | Burkhard Schmidt, Mohammad Siahatgar, Peter Thalmeier | American Physical Society (APS) | Physical Review B | 2015
61ba9d4ad52116ffe1c51193 | Ba 0.6 K 0.4 Fe 2 As 2 | 164724264 |  | Ba 0.6 K 0.4 Fe 2 As 2 |  |  | Iron-pnictides, Pnictides |  |  |  | 38 K |  |  | body | paragraph | ce418e2d1d | Frustrated local-moment models for iron pnictide magnetism | 10.1103/physrevb.81.165101 | Burkhard Schmidt, Mohammad Siahatgar, Peter Thalmeier | American Physical Society (APS) | Physical Review B | 2015
61ba9d4ad52116ffe1c51194 | Sb-free samples | -852064597 |  |  | Sb-free | [5 empty] | 9 K |  |  | body | paragraph | ce418e2d1d | Frustrated local-moment models for iron pnictide magnetism | 10.1103/physrevb.81.165101 | Burkhard Schmidt, Mohammad Siahatgar, Peter Thalmeier | American Physical Society (APS) | Physical Review B | 2015
61ba9d4ad52116ffe1c51195 | LaFeAsO | 567260359 |  | LaFeAsO |  |  | Iron-pnictides, Oxides, Pnictides |  |  |  | 21 K |  | 12 GPa | body | paragraph | ce418e2d1d | Frustrated local-moment models for iron pnictide magnetism | 10.1103/physrevb.81.165101 | Burkhard Schmidt, Mohammad Siahatgar, Peter Thalmeier | American Physical Society (APS) | Physical Review B | 2015
61ba9d4ad52116ffe1c51196 | x = 0.5 | 1500814268 | [7 empty] | x=0.5 | 100 K |  |  | body | paragraph | ce418e2d1d | Frustrated local-moment models for iron pnictide magnetism | 10.1103/physrevb.81.165101 | Burkhard Schmidt, Mohammad Siahatgar, Peter Thalmeier | American Physical Society (APS) | Physical Review B | 2015
61ba9d4ad52116ffe1c51197 | BaFe 2âˆ’x Co x As 2 | -1971537549 |  | BaFe 2âˆ’x Co x As 2 |  |  | Iron-pnictides, Pnictides |  |  |  | 25 K |  |  | body | paragraph | ce418e2d1d | Frustrated local-moment models for iron pnictide magnetism | 10.1103/physrevb.81.165101 | Burkhard Schmidt, Mohammad Siahatgar, Peter Thalmeier | American Physical Society (APS) | Physical Review B | 2015
61ba9d4ad52116ffe1c51198 | LaFeAs 1âˆ’x Sb x O 0.85 F 0.15 | 1029388018 |  | LaFeAs 1âˆ’x Sb x O 0.85 F 0.15 |  |  | Iron-pnictides, Pnictides, Oxides, Fluorides |  |  |  | 27 K |  |  | body | paragraph | ce418e2d1d | Frustrated local-moment models for iron pnictide magnetism | 10.1103/physrevb.81.165101 | Burkhard Schmidt, Mohammad Siahatgar, Peter Thalmeier | American Physical Society (APS) | Physical Review B | 2015
61ba9d4a2a711de29cc5118b | Pr 1.85 Ce 0.15 CuO 4 | -1377043727 |  | Pr 1.85 Ce 0.15 CuO 4 |  |  | Oxides, Cuprates |  |  |  | 20 K |  |  | body | paragraph | 7e592efe0e | Optical determination of the superconducting energy gap in electron-dopedPr1.85Ce0.15CuO4 | 10.1103/physrevb.74.214515 | C C Homes, R P S M Lobo, P Fournier, A Zimmers, R L Greene | American Physical Society (APS) | Physical Review B | 2013
61ba9d4a2a711de29cc5118c | optimally-doped single crystal of Pr 1.85 Ce 0.15 CuO 4 | 1585738942 |  | Pr 1.85 Ce 0.15 CuO 4 | optimally-doped | single crystal | Oxides, Cuprates |  |  |  | 20 K |  |  | body | paragraph | 7e592efe0e | Optical determination of the superconducting energy gap in electron-dopedPr1.85Ce0.15CuO4 | 10.1103/physrevb.74.214515 | C C Homes, R P S M Lobo, P Fournier, A Zimmers, R L Greene | American Physical Society (APS) | Physical Review B | 2013
61ba9d4a2a711de29cc5118d | single crystal Pr 1.85 Ce 0.15 CuO 4 | 332652356 |  | Pr 1.85 Ce 0.15 CuO 4 |  | single crystal | Oxides, Cuprates |  |  |  | 20 K |  |  | body |  | 7e592efe0e | Optical determination of the superconducting energy gap in electron-dopedPr1.85Ce0.15CuO4 | 10.1103/physrevb.74.214515 | C C Homes, R P S M Lobo, P Fournier, A Zimmers, R L Greene | American Physical Society (APS) | Physical Review B | 2013
61ba9d4a783c1e8128c51295 | La(O,F)BiS 2 | 1068497382 |  | La(O,F)BiS 2 |  |  | Alloys |  |  |  | 3K |  | ambient pressure | body | paragraph | a92a695940 | Effect of Lead Substitution on LaO 0.5 F 0.5 BiS 2 |  | S Otsuki, S Demura, Y Sakai, Y Fujisawa, H Sakata
61ba9d4a783c1e8128c51296 | x=0.05 | 490980410 | [7 empty] | x=0.05 | 2 K |  |  | body | figure | a92a695940 | Effect of Lead Substitution on LaO 0.5 F 0.5 BiS 2 |  | S Otsuki, S Demura, Y Sakai, Y Fujisawa, H Sakata
61ba9d4a783c1e8128c51297 | x=0 | 172032481 | [7 empty] | x=0 | 3 K |  |  | body | figure | a92a695940 | Effect of Lead Substitution on LaO 0.5 F 0.5 BiS 2 |  | S Otsuki, S Demura, Y Sakai, Y Fujisawa, H Sakata
61ba9d4a783c1e8128c51298 | x=0.02 | 1223927040 | [7 empty] | x=0.02 | below 2 K | magnetic susceptibility |  | body | figure | a92a695940 | Effect of Lead Substitution on LaO 0.5 F 0.5 BiS 2 |  | S Otsuki, S Demura, Y Sakai, Y Fujisawa, H Sakata
61ba9d4a783c1e8128c51299 | x=0.05 | 352355840 | [7 empty] | x=0.05 | below 2 K | magnetic susceptibility |  | body | figure | a92a695940 | Effect of Lead Substitution on LaO 0.5 F 0.5 BiS 2 |  | S Otsuki, S Demura, Y Sakai, Y Fujisawa, H Sakata
61ba9d4a783c1e8128c5129a | x=0 | 405005238 | [7 empty] | x=0 | 5 K |  |  | body | figure | a92a695940 | Effect of Lead Substitution on LaO 0.5 F 0.5 BiS 2 |  | S Otsuki, S Demura, Y Sakai, Y Fujisawa, H Sakata
61ba9d4a783c1e8128c5129b | x=0.06 | -1269075779 | [7 empty] | x=0.06 | above 2 K |  |  | body | figure | a92a695940 | Effect of Lead Substitution on LaO 0.5 F 0.5 BiS 2 |  | S Otsuki, S Demura, Y Sakai, Y Fujisawa, H Sakata
61ba9d4a783c1e8128c5129c | x=0.06 | -1269075779 | [7 empty] | x=0.06 | 5 K |  |  | body | figure | a92a695940 | Effect of Lead Substitution on LaO 0.5 F 0.5 BiS 2 |  | S Otsuki, S Demura, Y Sakai, Y Fujisawa, H Sakata
61ba9d4a783c1e8128c5129d | x=0. Between x=0.02 | 988800619 | [7 empty] | x=0.02 | 3 K |  |  | body | figure | a92a695940 | Effect of Lead Substitution on LaO 0.5 F 0.5 BiS 2 |  | S Otsuki, S Demura, Y Sakai, Y Fujisawa, H Sakata
61ba9d4a85fc223534c51146 | SrTiO 3 | -665402604 |  | SrTiO 3 |  |  | Oxides |  |  |  | 13.1K |  |  | body | paragraph | 44d7752ac9 | The effect of Pb2+substitution on the quantum paraelectric behaviour of CaTiO3 | 10.1088/0953-8984/18/11/005 | Amreesh Chandra, Rajeev Ranjan, D P Singh, Neeraj Khare, Dhananjai Pandey | IOP Publishing | Journal of Physics: Condensed Matter | 2006
61ba9d4a85fc223534c51147 | KTaO 3 | -1671464593 |  | KTaO 3 |  |  | Oxides |  |  |  | 38K |  |  | body | paragraph | 44d7752ac9 | The effect of Pb2+substitution on the quantum paraelectric behaviour of CaTiO3 | 10.1088/0953-8984/18/11/005 | Amreesh Chandra, Rajeev Ranjan, D P Singh, Neeraj Khare, Dhananjai Pandey | IOP Publishing | Journal of Physics: Condensed Matter | 2006
61ba9d4a85fc223534c51148 | CaTiO 3 | -552364329 |  | CaTiO 3 |  |  | Oxides |  |  |  | 56.9K |  |  | body | paragraph | 44d7752ac9 | The effect of Pb2+substitution on the quantum paraelectric behaviour of CaTiO3 | 10.1088/0953-8984/18/11/005 | Amreesh Chandra, Rajeev Ranjan, D P Singh, Neeraj Khare, Dhananjai Pandey | IOP Publishing | Journal of Physics: Condensed Matter | 2006
61ba9d4a85fc223534c51149 | CaTiO 3 | -619784841 |  | CaTiO 3 |  |  | Oxides |  |  |  | 105K |  |  | body | paragraph | 44d7752ac9 | The effect of Pb2+substitution on the quantum paraelectric behaviour of CaTiO3 | 10.1088/0953-8984/18/11/005 | Amreesh Chandra, Rajeev Ranjan, D P Singh, Neeraj Khare, Dhananjai Pandey | IOP Publishing | Journal of Physics: Condensed Matter | 2006
61ba9d4a07932c08a9c511bf | SnSb (x = 0.5) | 1706788210 |  | SnSb |  |  | Alloys |  |  | x=0.5 | 2.48 K |  |  | body | figure | e4f34ff54a | Superconducting phase diagram and nontrivial band topology of structurally modulated Sn1âˆ’xSbx | 10.1103/physrevmaterials.3.084603 | Bin Liu, Chengcheng Xiao, Qinqing Zhu, Jifeng Wu, Yanwei Cui, Hangdong Wang, Zhicheng Wang, Yunhao Lu, Zhi Ren, Guang-Han Cao | American Physical Society (APS) | Physical Review Materials | 2019
61ba9d4a07932c08a9c511c0 | x = 0.46 | -483665959 | [7 empty] | x=0.46 | 1.58 K | specific heat, specific heat |  | header | abstract | e4f34ff54a | Superconducting phase diagram and nontrivial band topology of structurally modulated Sn1âˆ’xSbx | 10.1103/physrevmaterials.3.084603 | Bin Liu, Chengcheng Xiao, Qinqing Zhu, Jifeng Wu, Yanwei Cui, Hangdong Wang, Zhicheng Wang, Yunhao Lu, Zhi Ren, Guang-Han Cao | American Physical Society (APS) | Physical Review Materials | 2019
61ba9d4a07932c08a9c511c1 | x = 0.46 | -626126097 | [7 empty] | x=0.46 | 1.58 K |  |  | body |  | e4f34ff54a | Superconducting phase diagram and nontrivial band topology of structurally modulated Sn1âˆ’xSbx | 10.1103/physrevmaterials.3.084603 | Bin Liu, Chengcheng Xiao, Qinqing Zhu, Jifeng Wu, Yanwei Cui, Hangdong Wang, Zhicheng Wang, Yunhao Lu, Zhi Ren, Guang-Han Cao | American Physical Society (APS) | Physical Review Materials | 2019
61ba9d4a07932c08a9c511c2 | SnSb | 1717717643 |  | SnSb |  |  | Alloys |  |  |  | 2.06 to 3.29 K | Ï c |  | body | paragraph | e4f34ff54a | Superconducting phase diagram and nontrivial band topology of structurally modulated Sn1âˆ’xSbx | 10.1103/physrevmaterials.3.084603 | Bin Liu, Chengcheng Xiao, Qinqing Zhu, Jifeng Wu, Yanwei Cui, Hangdong Wang, Zhicheng Wang, Yunhao Lu, Zhi Ren, Guang-Han Cao | American Physical Society (APS) | Physical Review Materials | 2019
61ba9d4a3961c0f52fc51182 | (Ba,K)Fe 2 As 2 | -1896231061 |  | (Ba,K)Fe 2 As 2 |  |  | Alloys |  |  |  | 28 K |  |  | header | abstract | 3e84420406 | C-axis critical current of a PrFeAsO0.7 single crystal | 10.1063/1.3427464 | H Kashiwaya, K Shirai, T Matsumoto, H Shibata, H Kambara, M Ishikado, H Eisaki, A Iyo, S Shamoto, I Kurosawa, S Kashiwaya | AIP Publishing | Applied Physics Letters | 2009
61ba9d4a11af647618c51142 | 2H-TaS 2 | -1269684711 |  | 2H-TaS 2 |  |  | Alloys |  |  |  | 2.2 K |  |  | body | paragraph | 5ec15b46b1 | Electron-phonon coupling in a honeycomb borophene grown on Al(111) surface | 10.1103/physrevb.100.024503 | Miao Gao, Xun-Wang Yan, Jun Wang, Zhong-Yi Lu, Tao Xiang | American Physical Society (APS) | Physical Review B | 2019
61ba9d4a11af647618c51143 | monolayer AlB 2 | -121287369 |  | AlB 2 |  |  | Alloys, Borides |  |  |  | 6.5 K |  |  | body | paragraph | 5ec15b46b1 | Electron-phonon coupling in a honeycomb borophene grown on Al(111) surface | 10.1103/physrevb.100.024503 | Miao Gao, Xun-Wang Yan, Jun Wang, Zhong-Yi Lu, Tao Xiang | American Physical Society (APS) | Physical Review B | 2019
61ba9d4a11af647618c51144 | Î² 12 - B 5 | -1979037744 |  | Î² 12 - B 5 |  |  | Alloys |  |  |  | 0.09 K |  |  | body | paragraph | 5ec15b46b1 | Electron-phonon coupling in a honeycomb borophene grown on Al(111) surface | 10.1103/physrevb.100.024503 | Miao Gao, Xun-Wang Yan, Jun Wang, Zhong-Yi Lu, Tao Xiang | American Physical Society (APS) | Physical Review B | 2019
61ba9d4a11af647618c51145 | SrC 6 | 484058488 |  | SrC 6 |  |  | Carbides |  |  |  | 1.65 K |  |  | body | paragraph | 5ec15b46b1 | Electron-phonon coupling in a honeycomb borophene grown on Al(111) surface | 10.1103/physrevb.100.024503 | Miao Gao, Xun-Wang Yan, Jun Wang, Zhong-Yi Lu, Tao Xiang | American Physical Society (APS) | Physical Review B | 2019
61ba9d4a11af647618c51146 | MgB 2 | 1309592866 |  | MgB 2 |  |  | Alloys, Borides |  |  |  | 30 K |  |  | body | paragraph | 5ec15b46b1 | Electron-phonon coupling in a honeycomb borophene grown on Al(111) surface | 10.1103/physrevb.100.024503 | Miao Gao, Xun-Wang Yan, Jun Wang, Zhong-Yi Lu, Tao Xiang | American Physical Society (APS) | Physical Review B | 2019
61ba9d4a11af647618c51147 | CaC 6 | 1395464405 |  | CaC 6 |  |  | Carbides |  |  |  | 11.5 K |  |  | body | paragraph | 5ec15b46b1 | Electron-phonon coupling in a honeycomb borophene grown on Al(111) surface | 10.1103/physrevb.100.024503 | Miao Gao, Xun-Wang Yan, Jun Wang, Zhong-Yi Lu, Tao Xiang | American Physical Society (APS) | Physical Review B | 2019
61ba9d4a11af647618c51148 | 2H-NbSe 2 | -406712558 |  | 2H-NbSe 2 |  |  | Alloys |  |  |  | 7.2 K |  |  | body | paragraph | 5ec15b46b1 | Electron-phonon coupling in a honeycomb borophene grown on Al(111) surface | 10.1103/physrevb.100.024503 | Miao Gao, Xun-Wang Yan, Jun Wang, Zhong-Yi Lu, Tao Xiang | American Physical Society (APS) | Physical Review B | 2019
61ba9d4a11af647618c51149 | monolayer AlB 2 | -234894981 |  | AlB 2 |  |  | Alloys, Borides |  |  |  | 6.5 K |  |  | body | paragraph | 5ec15b46b1 | Electron-phonon coupling in a honeycomb borophene grown on Al(111) surface | 10.1103/physrevb.100.024503 | Miao Gao, Xun-Wang Yan, Jun Wang, Zhong-Yi Lu, Tao Xiang | American Physical Society (APS) | Physical Review B | 2019
61ba9d4a11af647618c5114a | monolayer AlB 2 | -73171237 |  | AlB 2 |  |  | Alloys, Borides |  |  |  | 6.5 K |  |  | body | paragraph | 5ec15b46b1 | Electron-phonon coupling in a honeycomb borophene grown on Al(111) surface | 10.1103/physrevb.100.024503 | Miao Gao, Xun-Wang Yan, Jun Wang, Zhong-Yi Lu, Tao Xiang | American Physical Society (APS) | Physical Review B | 2019
61ba9d4b0cb3d3a5e6c51142 | single-layer FeSe grown on a SrTiO 3 | 532613373 |  | FeSe |  |  | Iron-chalcogenides, Chalcogenides |  | SrTiO 3 |  | 65 K |  |  | body | paragraph | 09251d1634 | Enhancement of superconducting transition temperature by pointlike disorder and anisotropic energy gap in FeSe single crystals | 10.1103/physrevb.94.064521 | S Teknowijoyo, K Cho, M A Tanatar, J Gonzales, A E BÃ¶hmer, O Cavani, V Mishra, P J Hirschfeld, S L Bud'ko, P C Canfield, R Prozorov | American Physical Society (APS) | Physical Review B | 2016
61ba9d4bc0bff55f4cc5119e | EuFe 2 As 2 | 501254453 |  | EuFe 2 As 2 |  |  | Iron-pnictides, Pnictides |  |  |  | 22 K to 41 K | resistivity |  | body | paragraph | 14e4084d74 | Ambient- and low-temperature synchrotron x-ray diffraction study of BaFe2As2and CaFe2As2at high pressures up to 56 GPa | 10.1103/physrevb.83.054503 | R Mittal, S K Mishra, S L Chaplot, S V Ovsyannikov, E Greenberg, D M Trots, L Dubrovinsky, Y Su, Th H Brueckel, S Matsuishi, H Hosono, G Garbarino | American Physical Society (APS) | Physical Review B | 2011
61ba9d4b5cc438644dc51180 | YBCO thin films | -210199755 | YBCO |  |  | thin films |  |  |  |  | 90 K |  |  | body | paragraph | 3d9a451994 | Phase-sensitive harmonic measurements of microwave nonlinearities in cuprate thin films | 10.1103/physrevb.80.144505 | Dragos I Mircea, Hua Xu, Steven M Anlage | American Physical Society (APS) | Physical Review B | 2013
61ba9d4b20fc3eae4bc511c9 | MgB 2 | 1453989066 |  | MgB 2 |  |  | Alloys, Borides |  |  |  | 37 K | magnetization |  | body | paragraph | b55dd45655 | Prominent bulk pinning effect in theMgB2superconductor | 10.1103/physrevb.64.012511 | Mun-Seog Kim, C U Jung, Min-Seok Park, Sung-Ik Y Lee, Kijoon H P Kim, W N Kang, Sung-Ik Y Lee | American Physical Society (APS) | Physical Review B | 2008
61ba9d4b20fc3eae4bc511ca | MgB 2 | 1402000810 |  | MgB 2 |  |  | Alloys, Borides |  |  |  | 40 K |  |  | body | paragraph | b55dd45655 | Prominent bulk pinning effect in theMgB2superconductor | 10.1103/physrevb.64.012511 | Mun-Seog Kim, C U Jung, Min-Seok Park, Sung-Ik Y Lee, Kijoon H P Kim, W N Kang, Sung-Ik Y Lee | American Physical Society (APS) | Physical Review B | 2008
61ba9d4b0a416aa3d9c51157 | Îº-ET 2 I 3 | 1228488309 |  | Îº-ET 2 I 3 |  |  | Alloys |  |  |  | 3.6 K |  |  | body | paragraph | ec3fc156f8 | On the relationship between the critical temperature and the London penetration depth in layered organic superconductors | 10.1088/0953-8984/16/30/l03 | B J Powell, Ross H Mckenzie | IOP Publishing | Journal of Physics: Condensed Matter | 2004
61ba9d4b0a416aa3d9c51158 | BO 2 Re 4 â€¢H 2 O | -1532272011 |  | BO 2 Re 4 â€¢H 2 O |  |  | Alloys |  |  |  | 1.5 K |  |  | body | paragraph | ec3fc156f8 | On the relationship between the critical temperature and the London penetration depth in layered organic superconductors | 10.1088/0953-8984/16/30/l03 | B J Powell, Ross H Mckenzie | IOP Publishing | Journal of Physics: Condensed Matter | 2004
61ba9d4b0a416aa3d9c51159 | Îº-DMET 2 AuBr 2 | 1582146953 |  | Îº-DMET 2 AuBr 2 |  |  | Alloys |  |  |  | 1.9 K |  |  | body | paragraph | ec3fc156f8 | On the relationship between the critical temperature and the London penetration depth in layered organic superconductors | 10.1088/0953-8984/16/30/l03 | B J Powell, Ross H Mckenzie | IOP Publishing | Journal of Physics: Condensed Matter | 2004
61ba9d4b0a416aa3d9c5115a | Î»-BETS 2 GaCl 3 F | -726224518 |  | Î»-BETS 2 GaCl 3 F |  |  | Alloys |  |  |  | 3.5 K |  |  | body | paragraph | ec3fc156f8 | On the relationship between the critical temperature and the London penetration depth in layered organic superconductors | 10.1088/0953-8984/16/30/l03 | B J Powell, Ross H Mckenzie | IOP Publishing | Journal of Physics: Condensed Matter | 2004
61ba9d4b0a416aa3d9c5115b | Î²-BO 3 Cu(NCS) 3 | -536408921 |  | Î²-BO 3 Cu(NCS) 3 |  |  | Alloys |  |  |  | 1.1 K |  |  | body | paragraph | ec3fc156f8 | On the relationship between the critical temperature and the London penetration depth in layered organic superconductors | 10.1088/0953-8984/16/30/l03 | B J Powell, Ross H Mckenzie | IOP Publishing | Journal of Physics: Condensed Matter | 2004
61ba9d4b0a416aa3d9c5115c | Î²-ET 2 AuI 2 | 502868324 |  | Î²-ET 2 AuI 2 |  |  | Alloys |  |  |  | 4.9 K |  |  | body | paragraph | ec3fc156f8 | On the relationship between the critical temperature and the London penetration depth in layered organic superconductors | 10.1088/0953-8984/16/30/l03 | B J Powell, Ross H Mckenzie | IOP Publishing | Journal of Physics: Condensed Matter | 2004
61ba9d4c8452d931a5c5115d | X = 137, 120, 172, 177 and 113 | -2012336777 | [7 empty] | X=137, 120, 172, 177, 113 | 5.8, 5.6, 2.7, 2.5, and 1.9 K | resistance |  | body | paragraph | 22f79340c7 | Superconductivity in one dimension | 10.1016/j.physrep.2008.04.009 | K Yu. Arutyunov, D S Golubev, A D Zaikin | Elsevier BV | Physics Reports | 2009
61ba9d4cd52116ffe1c51199 | KFe 2 As 2 | 920617527 |  | KFe 2 As 2 |  |  | Iron-pnictides, Pnictides |  |  |  | 3 K |  |  | body |  | 0f2be81938 | Band Structure and Fermi Surface of an Extremely Overdoped Iron-Based SuperconductorKFe2As2 | 10.1103/physrevlett.103.047002 | T Sato, K Nakayama, Y Sekiba, P Richard, Y-M Xu, S Souma, T Takahashi, G F Chen, J L Luo, N L Wang, H Ding | American Physical Society (APS) | Physical Review Letters | 2008
61ba9d4cd52116ffe1c5119a | LaFeAsO 1âˆ’x F x | 200575744 |  | LaFeAsO 1âˆ’x F x |  |  | Iron-pnictides, Pnictides, Oxides, Fluorides |  |  |  | 26 K |  |  | body | paragraph | 0f2be81938 | Band Structure and Fermi Surface of an Extremely Overdoped Iron-Based SuperconductorKFe2As2 | 10.1103/physrevlett.103.047002 | T Sato, K Nakayama, Y Sekiba, P Richard, Y-M Xu, S Souma, T Takahashi, G F Chen, J L Luo, N L Wang, H Ding | American Physical Society (APS) | Physical Review Letters | 2008
61ba9d4cd52116ffe1c5119b | overdoped KFe2As2 | 1156891119 |  | KFe2As2 | overdoped |  | Iron-pnictides, Pnictides |  |  |  | 3 K |  |  | body | figure | 0f2be81938 | Band Structure and Fermi Surface of an Extremely Overdoped Iron-Based SuperconductorKFe2As2 | 10.1103/physrevlett.103.047002 | T Sato, K Nakayama, Y Sekiba, P Richard, Y-M Xu, S Souma, T Takahashi, G F Chen, J L Luo, N L Wang, H Ding | American Physical Society (APS) | Physical Review Letters | 2008
61ba9d4cd52116ffe1c5119c | optimally-doped Ba1âˆ’xKxFe2As2 (x = 0.4 | 784629928 |  | Ba1âˆ’xKxFe2As2 | optimally-doped |  | Iron-pnictides, Pnictides |  |  | x=0.4 | 37 K |  |  | header | abstract | 0f2be81938 | Band Structure and Fermi Surface of an Extremely Overdoped Iron-Based SuperconductorKFe2As2 | 10.1103/physrevlett.103.047002 | T Sato, K Nakayama, Y Sekiba, P Richard, Y-M Xu, S Souma, T Takahashi, G F Chen, J L Luo, N L Wang, H Ding | American Physical Society (APS) | Physical Review Letters | 2008
61ba9d4cd52116ffe1c5119d | hole- doped Ba 1âˆ’x K x Fe 2 As 2 | 878767611 |  | Ba 1âˆ’x K x Fe 2 As 2 | hole- doped |  | Iron-pnictides, Pnictides |  |  |  | 37 K | electri- cal resistivity |  | body | paragraph | 0f2be81938 | Band Structure and Fermi Surface of an Extremely Overdoped Iron-Based SuperconductorKFe2As2 | 10.1103/physrevlett.103.047002 | T Sato, K Nakayama, Y Sekiba, P Richard, Y-M Xu, S Souma, T Takahashi, G F Chen, J L Luo, N L Wang, H Ding | American Physical Society (APS) | Physical Review Letters | 2008
61ba9d4cd52116ffe1c5119e | optimally- doped Ba 0.6 K 0.4 Fe 2 As 2 | 1788613708 |  | Ba 0.6 K 0.4 Fe 2 As 2 | optimally- doped |  | Iron-pnictides, Pnictides |  |  |  | 37 K |  |  | body | paragraph | 0f2be81938 | Band Structure and Fermi Surface of an Extremely Overdoped Iron-Based SuperconductorKFe2As2 | 10.1103/physrevlett.103.047002 | T Sato, K Nakayama, Y Sekiba, P Richard, Y-M Xu, S Souma, T Takahashi, G F Chen, J L Luo, N L Wang, H Ding | American Physical Society (APS) | Physical Review Letters | 2008
61ba9d4cd52116ffe1c5119f | KFe2As2 | 18525063 |  | KFe2As2 |  |  | Iron-pnictides, Pnictides |  |  |  | 3 K |  |  | body | figure | 0f2be81938 | Band Structure and Fermi Surface of an Extremely Overdoped Iron-Based SuperconductorKFe2As2 | 10.1103/physrevlett.103.047002 | T Sato, K Nakayama, Y Sekiba, P Richard, Y-M Xu, S Souma, T Takahashi, G F Chen, J L Luo, N L Wang, H Ding | American Physical Society (APS) | Physical Review Letters | 2008
61ba9d4cd52116ffe1c511a0 | heavily over- doped KFe2As2 | -728820271 |  | KFe2As2 | heavily over- doped |  | Iron-pnictides, Pnictides |  |  |  | 3 K |  |  | header | abstract | 0f2be81938 | Band Structure and Fermi Surface of an Extremely Overdoped Iron-Based SuperconductorKFe2As2 | 10.1103/physrevlett.103.047002 | T Sato, K Nakayama, Y Sekiba, P Richard, Y-M Xu, S Souma, T Takahashi, G F Chen, J L Luo, N L Wang, H Ding | American Physical Society (APS) | Physical Review Letters | 2008
61ba9d4cd52116ffe1c511a1 | KFe 2 As 2 | 953352019 |  | KFe 2 As 2 |  |  | Iron-pnictides, Pnictides |  |  |  | 3 K |  |  | body | paragraph | 0f2be81938 | Band Structure and Fermi Surface of an Extremely Overdoped Iron-Based SuperconductorKFe2As2 | 10.1103/physrevlett.103.047002 | T Sato, K Nakayama, Y Sekiba, P Richard, Y-M Xu, S Souma, T Takahashi, G F Chen, J L Luo, N L Wang, H Ding | American Physical Society (APS) | Physical Review Letters | 2008
61ba9d4c14d91e0862c511a9 | multi-walled nanotubes (MWNT) | -178209129 | MWNT | [7 empty] | 1275 K |  |  | body | paragraph | 40ca1d0edf | Superconductivity in Graphene and Nanotubes | 10.1142/9789814307543_0014 | Shigeji Fujita, Salvador Godoy | WORLD SCIENTIFIC |  | 2009
61ba9d4c14d91e0862c511aa | MWNT | 1055747409 | MWNT | [7 empty] | 1275 K |  |  | body |  | 40ca1d0edf | Superconductivity in Graphene and Nanotubes | 10.1142/9789814307543_0014 | Shigeji Fujita, Salvador Godoy | WORLD SCIENTIFIC |  | 2009
61ba9d4ca013f06956c5118a | Sn | -1140876257 |  | Sn |  |  | Alloys |  |  |  | 3.7 K |  |  | body | paragraph | b8d381eccd | Origin of high transport spin polarization inLa0.7Sr0.3MnO3:Direct evidence for minority spin states | 10.1103/physrevb.63.184433 | B Nadgorny, I I Mazin, M Osofsky, R J Soulen, P Broussard, R M Stroud, D J Singh, V G Harris, A Arsenov, Ya A Mukovskii | American Physical Society (APS) | Physical Review B | 2013
61ba9d4ce614176f2ec51171 | Ba 1âˆ’x K x BiO 3 | -2087796327 |  | Ba 1âˆ’x K x BiO 3 |  |  | Oxides |  |  |  | 11 K |  |  | body | paragraph | 9b3dfa0c5a | Observation of a transition from BCS to HTSC-like superconductivity in Ba1 âˆ’ x KxBiO3 single crystals | 10.1134/s0021364006090086 | G Ã‰ Tsydynzhapov, A F Shevchun, M R Trunin, V N Zverev, D V Shovkun, N V Barkovskiy, L A Klinkova | Pleiades Publishing Ltd | JETP Letters | 2006
61ba9d4ce614176f2ec51172 | optimally doped Ba 0.6 K 0.4 BiO 3 crystal | -110138945 |  | Ba 0.6 K 0.4 BiO 3 | optimally doped | crystal | Oxides |  |  |  | 30 K |  |  | body | paragraph | 9b3dfa0c5a | Observation of a transition from BCS to HTSC-like superconductivity in Ba1 âˆ’ x KxBiO3 single crystals | 10.1134/s0021364006090086 | G Ã‰ Tsydynzhapov, A F Shevchun, M R Trunin, V N Zverev, D V Shovkun, N V Barkovskiy, L A Klinkova | Pleiades Publishing Ltd | JETP Letters | 2006
61ba9d4ce614176f2ec51173 | optimally doped Ba 1âˆ’x K x BiO 3 (x â‰ˆ 0.4) | -443103733 |  | Ba 1âˆ’x K x BiO 3 | optimally doped |  | Oxides |  |  | x=0.4 | 32 K |  |  | body | paragraph | 9b3dfa0c5a | Observation of a transition from BCS to HTSC-like superconductivity in Ba1 âˆ’ x KxBiO3 single crystals | 10.1134/s0021364006090086 | G Ã‰ Tsydynzhapov, A F Shevchun, M R Trunin, V N Zverev, D V Shovkun, N V Barkovskiy, L A Klinkova | Pleiades Publishing Ltd | JETP Letters | 2006
61ba9d4ce614176f2ec51174 | Ba 1âˆ’x K x BiO 3 crystals (0.4 < x < 0.6) | -1041419176 |  | Ba 1âˆ’x K x BiO 3 |  | crystals | Oxides |  |  | x=< 0.6, 0.4 < | 32 to 6 K |  |  | body | paragraph | 9b3dfa0c5a | Observation of a transition from BCS to HTSC-like superconductivity in Ba1 âˆ’ x KxBiO3 single crystals | 10.1134/s0021364006090086 | G Ã‰ Tsydynzhapov, A F Shevchun, M R Trunin, V N Zverev, D V Shovkun, N V Barkovskiy, L A Klinkova | Pleiades Publishing Ltd | JETP Letters | 2006
61ba9d4c11af647618c5114b | Tl 2 Ba 2 CuO 6âˆ’Î´ | 574587732 |  | Tl 2 Ba 2 CuO 6âˆ’Î´ |  |  | Oxides, Cuprates |  |  |  | 85 K |  |  | body | paragraph | 1f9509a99a | Vibronic Mechanism of High Tc Superconductivity | 10.1142/s0217979203020831 | M Tachiki, T Egami, M Machida | World Scientific Pub Co Pte Lt | International Journal of Modern Physics B | 2002
61ba9d4c11af647618c5114c | La 2âˆ’x Ba x CuO 4 films | 1932571934 |  | La 2âˆ’x Ba x CuO 4 |  | films | Oxides, Cuprates |  |  |  | 47 K |  |  | body | paragraph | 1f9509a99a | Vibronic Mechanism of High Tc Superconductivity | 10.1142/s0217979203020831 | M Tachiki, T Egami, M Machida | World Scientific Pub Co Pte Lt | International Journal of Modern Physics B | 2002
61ba9d4de4552e90a8c51187 | SrPt 3 P | -346949373 |  | SrPt 3 P |  |  | Pnictides |  |  |  | 8.4 K | resistivity |  | body | paragraph | 75ab3305f9 | High-pressure and doping studies of the superconducting antiperovskiteSrPt3P | 10.1103/physrevb.91.094514 | Benmaan I Jawdat, Bing Lv, Xiyu Zhu, Yuyi Xue, Ching-Wu Chu | American Physical Society (APS) | Physical Review B | 2015
61ba9d4de4552e90a8c51188 | x = 0 | -1270142665 | [7 empty] | x=0 | 8.4 K | resistivity |  | body | paragraph | 75ab3305f9 | High-pressure and doping studies of the superconducting antiperovskiteSrPt3P | 10.1103/physrevb.91.094514 | Benmaan I Jawdat, Bing Lv, Xiyu Zhu, Yuyi Xue, Ching-Wu Chu | American Physical Society (APS) | Physical Review B | 2015
61ba9d4de4552e90a8c51189 | SrPt 3 P | -735877130 |  | SrPt 3 P |  |  | Pnictides |  |  |  | 8.4 K |  |  | header | abstract | 75ab3305f9 | High-pressure and doping studies of the superconducting antiperovskiteSrPt3P | 10.1103/physrevb.91.094514 | Benmaan I Jawdat, Bing Lv, Xiyu Zhu, Yuyi Xue, Ching-Wu Chu | American Physical Society (APS) | Physical Review B | 2015
61ba9d4de4552e90a8c5118a | x = 0.4 | -1205457307 | [7 empty] | x=0.4 | 7.5 K |  |  | body | figure | 75ab3305f9 | High-pressure and doping studies of the superconducting antiperovskiteSrPt3P | 10.1103/physrevb.91.094514 | Benmaan I Jawdat, Bing Lv, Xiyu Zhu, Yuyi Xue, Ching-Wu Chu | American Physical Society (APS) | Physical Review B | 2015
61ba9d4de4552e90a8c5118b | x = 0.2 | -1986113381 | [7 empty] | x=0.2 | 7.8 K | magnetization |  | body | figure | 75ab3305f9 | High-pressure and doping studies of the superconducting antiperovskiteSrPt3P | 10.1103/physrevb.91.094514 | Benmaan I Jawdat, Bing Lv, Xiyu Zhu, Yuyi Xue, Ching-Wu Chu | American Physical Society (APS) | Physical Review B | 2015
61ba9d4de4552e90a8c5118c | x = 0.6 | -345859994 | [7 empty] | x=0.6 | 7.0 K |  |  | body | figure | 75ab3305f9 | High-pressure and doping studies of the superconducting antiperovskiteSrPt3P | 10.1103/physrevb.91.094514 | Benmaan I Jawdat, Bing Lv, Xiyu Zhu, Yuyi Xue, Ching-Wu Chu | American Physical Society (APS) | Physical Review B | 2015
61ba9d4d2b9a12e3d2c511d0 | FeSe | 1690919210 |  | FeSe |  |  | Iron-chalcogenides, Chalcogenides |  |  |  | 8 K |  |  | header | abstract | 4a2ee12da7 | Interfacial mode coupling as the origin of the enhancement of Tc in FeSe films on SrTiO3 | 10.1038/nature13894 | J J Lee, F T Schmitt, R G Moore, S Johnston, Y-T Cui, W Li, M Yi, Z K Liu, M Hashimoto, Y Zhang, D H Lu, T P Devereaux, D-H Lee, Z-X Shen | Springer Science and Business Media LLC | Nature | 2015
61ba9d4d2227d4ac07c51175 | hole doped C 60 single crystals | -2049074486 |  | C 60 |  | single crystals | Carbides |  |  |  | 52 K |  |  | body | paragraph | 0870700c19 | Nonadiabatic Pauli susceptibility in fullerene compounds | 10.1103/physrevb.64.125104 | E Cappelluti, C Grimaldi, L Pietronero | American Physical Society (APS) | Physical Review B | 2014
61ba9d4d7c13e4f711c51162 | (MoS 2 ) 2 Ca | 143777985 |  | (MoS 2 ) 2 Ca |  |  | Chalcogenides |  |  |  | 13.3 K |  |  | body | paragraph | 3e32c5fa52 | Strong-coupling superconductivity induced by calcium intercalation in bilayer transition-metal dichalcogenides | 10.1007/s11467-017-0726-2 | R SzczÈ©Å›niak, A P Durajski, M W Jarosik | Springer Science and Business Media LLC | Frontiers of Physics | 2017
61ba9d4d7c13e4f711c51163 | multilayered MoS 2 | 1907662675 |  | MoS 2 |  |  | Chalcogenides |  |  |  | 11.5 K |  | 120 GPa | body | paragraph | 3e32c5fa52 | Strong-coupling superconductivity induced by calcium intercalation in bilayer transition-metal dichalcogenides | 10.1007/s11467-017-0726-2 | R SzczÈ©Å›niak, A P Durajski, M W Jarosik | Springer Science and Business Media LLC | Frontiers of Physics | 2017
61ba9d4d7c13e4f711c51164 | Ca-intercalated bilayer graphene and Ca- doped graphene laminates | -531697196 |  |  | Ca-intercalated bilayer graphene | [5 empty] | 4 K |  |  | body | figure | 3e32c5fa52 | Strong-coupling superconductivity induced by calcium intercalation in bilayer transition-metal dichalcogenides | 10.1007/s11467-017-0726-2 | R SzczÈ©Å›niak, A P Durajski, M W Jarosik | Springer Science and Business Media LLC | Frontiers of Physics | 2017
61ba9d4d7c13e4f711c51165 | Ca-intercalated bilayer graphene and Ca- doped graphene laminates |  |  |  | Ca | [5 empty] | 4 K |  |  | body | figure | 3e32c5fa52 | Strong-coupling superconductivity induced by calcium intercalation in bilayer transition-metal dichalcogenides | 10.1007/s11467-017-0726-2 | R SzczÈ©Å›niak, A P Durajski, M W Jarosik | Springer Science and Business Media LLC | Frontiers of Physics | 2017
61ba9d4d7c13e4f711c51166 | Li-and Na-intercalated bilayer MoS 2 | -1912819795 |  | MoS 2 | Li |  | Chalcogenides |  |  |  | 10.2 K |  |  | body | paragraph | 3e32c5fa52 | Strong-coupling superconductivity induced by calcium intercalation in bilayer transition-metal dichalcogenides | 10.1007/s11467-017-0726-2 | R SzczÈ©Å›niak, A P Durajski, M W Jarosik | Springer Science and Business Media LLC | Frontiers of Physics | 2017
61ba9d4d7c13e4f711c51167 | (WS 2 ) 2 Ca | -107110775 |  | (WS 2 ) 2 Ca |  |  | Chalcogenides |  |  |  | 13.3 and 9.3 K |  |  | body | figure | 3e32c5fa52 | Strong-coupling superconductivity induced by calcium intercalation in bilayer transition-metal dichalcogenides | 10.1007/s11467-017-0726-2 | R SzczÈ©Å›niak, A P Durajski, M W Jarosik | Springer Science and Business Media LLC | Frontiers of Physics | 2017
61ba9d4d7c13e4f711c51168 | WS 2 | 660541503 |  | WS 2 |  |  | Chalcogenides |  |  |  | 13.3 and 9.3 K |  |  | body |  | 3e32c5fa52 | Strong-coupling superconductivity induced by calcium intercalation in bilayer transition-metal dichalcogenides | 10.1007/s11467-017-0726-2 | R SzczÈ©Å›niak, A P Durajski, M W Jarosik | Springer Science and Business Media LLC | Frontiers of Physics | 2017
61ba9d4d7c13e4f711c51169 | Li-intercalated bilayer MoS 2 | 1223892665 |  | MoS 2 | Li-intercalated |  | Chalcogenides |  |  |  | 10.2 K |  |  | body | paragraph | 3e32c5fa52 | Strong-coupling superconductivity induced by calcium intercalation in bilayer transition-metal dichalcogenides | 10.1007/s11467-017-0726-2 | R SzczÈ©Å›niak, A P Durajski, M W Jarosik | Springer Science and Business Media LLC | Frontiers of Physics | 2017
61ba9d4d7c13e4f711c5116a | WS2 | -185006352 |  | WS2 |  |  | Chalcogenides |  |  |  | 13.3 and 9.3 K |  |  | header | abstract | 3e32c5fa52 | Strong-coupling superconductivity induced by calcium intercalation in bilayer transition-metal dichalcogenides | 10.1007/s11467-017-0726-2 | R SzczÈ©Å›niak, A P Durajski, M W Jarosik | Springer Science and Business Media LLC | Frontiers of Physics | 2017
61ba9d4d7c13e4f711c5116b | (MoS 2 ) 2 Na at 7% | 409604999 |  | (MoS 2 ) 2 Na at 7% |  |  | Alloys |  |  |  | 10 K |  |  | body | paragraph | 3e32c5fa52 | Strong-coupling superconductivity induced by calcium intercalation in bilayer transition-metal dichalcogenides | 10.1007/s11467-017-0726-2 | R SzczÈ©Å›niak, A P Durajski, M W Jarosik | Springer Science and Business Media LLC | Frontiers of Physics | 2017
61ba9d4d7c13e4f711c5116c | MoS 2 | 116693821 |  | MoS 2 |  |  | Chalcogenides |  |  |  | 10.8 K |  |  | body | paragraph | 3e32c5fa52 | Strong-coupling superconductivity induced by calcium intercalation in bilayer transition-metal dichalcogenides | 10.1007/s11467-017-0726-2 | R SzczÈ©Å›niak, A P Durajski, M W Jarosik | Springer Science and Business Media LLC | Frontiers of Physics | 2017
61ba9d4d5ad933a7cac51130 | UCoGe | 437523533 |  | UCoGe |  |  | Alloys |  |  |  | 3 K | Magnetization |  | body | paragraph | cabb692ea8 | Effect of annealing on the magnetic and superconducting properties of single-crystalline UCoGe | 10.1016/j.jmmm.2009.03.072 | N T Huy, Y K Huang, A De Visser | Elsevier BV | Journal of Magnetism and Magnetic Materials | 2009
61ba9d4d5ad933a7cac51131 | annealed single-crystalline UCoGe | -1903885354 |  | UCoGe |  | single-crystalline | Alloys | single-crystalline |  |  | 2.8 K | resistivity |  | body | paragraph | cabb692ea8 | Effect of annealing on the magnetic and superconducting properties of single-crystalline UCoGe | 10.1016/j.jmmm.2009.03.072 | N T Huy, Y K Huang, A De Visser | Elsevier BV | Journal of Magnetism and Magnetic Materials | 2009
61ba9d4d5ad933a7cac51132 | UCoGe | 612719569 |  | UCoGe |  |  | Alloys |  |  |  | 2.8 K | Magnetization |  | body |  | cabb692ea8 | Effect of annealing on the magnetic and superconducting properties of single-crystalline UCoGe | 10.1016/j.jmmm.2009.03.072 | N T Huy, Y K Huang, A De Visser | Elsevier BV | Journal of Magnetism and Magnetic Materials | 2009
61ba9d4d1b93c0c6bec511b9 | EuFe 2 As 1.4 P 0.6 | 565485694 |  | EuFe 2 As 1.4 P 0.6 |  |  | Iron-pnictides, Pnictides |  |  |  | 26 K |  |  | body | paragraph | 16e2b02e81 | Evolution of the bulk properties, structure, magnetic order, and superconductivity with Ni doping inCaFe2âˆ’xNixAs2 | 10.1103/physrevb.80.144524 | Neeraj Kumar, Songxue Chi, Ying Chen, Kumari Gaurav Rana, A K Nigam, A Thamizhavel, William Ratcliff, S K Dhar, Jeffrey W Lynn | American Physical Society (APS) | Physical Review B | 2009
61ba9d4d1b93c0c6bec511ba | CaFe 2-x Ni x As 2 | 1980093328 |  | CaFe 2-x Ni x As 2 |  |  | Iron-pnictides, Pnictides |  |  |  | 15 K | Magnetic Susceptibility |  | body | paragraph | 16e2b02e81 | Evolution of the bulk properties, structure, magnetic order, and superconductivity with Ni doping inCaFe2âˆ’xNixAs2 | 10.1103/physrevb.80.144524 | Neeraj Kumar, Songxue Chi, Ying Chen, Kumari Gaurav Rana, A K Nigam, A Thamizhavel, William Ratcliff, S K Dhar, Jeffrey W Lynn | American Physical Society (APS) | Physical Review B | 2009
61ba9d4d1b93c0c6bec511bb | single crystal of CaFe 1.94 Co 0.06 As 2 | 815909275 |  | CaFe 1.94 Co 0.06 As 2 |  | single crystal | Iron-pnictides, Pnictides |  |  |  | 17 K |  |  | body | paragraph | 16e2b02e81 | Evolution of the bulk properties, structure, magnetic order, and superconductivity with Ni doping inCaFe2âˆ’xNixAs2 | 10.1103/physrevb.80.144524 | Neeraj Kumar, Songxue Chi, Ying Chen, Kumari Gaurav Rana, A K Nigam, A Thamizhavel, William Ratcliff, S K Dhar, Jeffrey W Lynn | American Physical Society (APS) | Physical Review B | 2009
61ba9d4d1b93c0c6bec511bc | CaFe 1.947 Ni 0.053 As 2 | 35714262 |  | CaFe 1.947 Ni 0.053 As 2 |  |  | Iron-pnictides, Pnictides |  |  |  | 13.5 K |  |  | body | paragraph | 16e2b02e81 | Evolution of the bulk properties, structure, magnetic order, and superconductivity with Ni doping inCaFe2âˆ’xNixAs2 | 10.1103/physrevb.80.144524 | Neeraj Kumar, Songxue Chi, Ying Chen, Kumari Gaurav Rana, A K Nigam, A Thamizhavel, William Ratcliff, S K Dhar, Jeffrey W Lynn | American Physical Society (APS) | Physical Review B | 2009
61ba9d4d1b93c0c6bec511bd | x = 0.06 | -561650304 | [7 empty] | x=0.06 | 15 K |  |  | body | figure | 16e2b02e81 | Evolution of the bulk properties, structure, magnetic order, and superconductivity with Ni doping inCaFe2âˆ’xNixAs2 | 10.1103/physrevb.80.144524 | Neeraj Kumar, Songxue Chi, Ying Chen, Kumari Gaurav Rana, A K Nigam, A Thamizhavel, William Ratcliff, S K Dhar, Jeffrey W Lynn | American Physical Society (APS) | Physical Review B | 2009
61ba9d4d1b93c0c6bec511be | SrFe 2-x Ni x As 2 single crystals 16 | -966280114 |  | SrFe 2-x Ni x As 2 |  | single crystals | Iron-pnictides, Pnictides |  |  |  | 20.5 K |  |  | body | paragraph | 16e2b02e81 | Evolution of the bulk properties, structure, magnetic order, and superconductivity with Ni doping inCaFe2âˆ’xNixAs2 | 10.1103/physrevb.80.144524 | Neeraj Kumar, Songxue Chi, Ying Chen, Kumari Gaurav Rana, A K Nigam, A Thamizhavel, William Ratcliff, S K Dhar, Jeffrey W Lynn | American Physical Society (APS) | Physical Review B | 2009
61ba9d4d1b93c0c6bec511bf | hole-doped Na and K | -66400284 | [8 empty] | 38 K |  |  | body | paragraph | 16e2b02e81 | Evolution of the bulk properties, structure, magnetic order, and superconductivity with Ni doping inCaFe2âˆ’xNixAs2 | 10.1103/physrevb.80.144524 | Neeraj Kumar, Songxue Chi, Ying Chen, Kumari Gaurav Rana, A K Nigam, A Thamizhavel, William Ratcliff, S K Dhar, Jeffrey W Lynn | American Physical Society (APS) | Physical Review B | 2009
61ba9d4d1b93c0c6bec511c0 | Ni doping (x = 0.053 and 0.06) | -1547777558 |  | Ni |  |  | Alloys |  |  | x=0.053, 0.06 | 15 K | resistivity |  | body | paragraph | 16e2b02e81 | Evolution of the bulk properties, structure, magnetic order, and superconductivity with Ni doping inCaFe2âˆ’xNixAs2 | 10.1103/physrevb.80.144524 | Neeraj Kumar, Songxue Chi, Ying Chen, Kumari Gaurav Rana, A K Nigam, A Thamizhavel, William Ratcliff, S K Dhar, Jeffrey W Lynn | American Physical Society (APS) | Physical Review B | 2009
61ba9d4d1b93c0c6bec511c1 | x = 0.053 and 0.06 | 2077080705 | [7 empty] | x=0.053, 0.06 | 15 K | diamagnetic susceptibility |  | header | abstract | 16e2b02e81 | Evolution of the bulk properties, structure, magnetic order, and superconductivity with Ni doping inCaFe2âˆ’xNixAs2 | 10.1103/physrevb.80.144524 | Neeraj Kumar, Songxue Chi, Ying Chen, Kumari Gaurav Rana, A K Nigam, A Thamizhavel, William Ratcliff, S K Dhar, Jeffrey W Lynn | American Physical Society (APS) | Physical Review B | 2009
61ba9d4d1b93c0c6bec511c2 | x = 0.053 | -1992950757 | [7 empty] | x=0.053 | 15 K |  |  | body | paragraph | 16e2b02e81 | Evolution of the bulk properties, structure, magnetic order, and superconductivity with Ni doping inCaFe2âˆ’xNixAs2 | 10.1103/physrevb.80.144524 | Neeraj Kumar, Songxue Chi, Ying Chen, Kumari Gaurav Rana, A K Nigam, A Thamizhavel, William Ratcliff, S K Dhar, Jeffrey W Lynn | American Physical Society (APS) | Physical Review B | 2009
61ba9d4d1b93c0c6bec511c3 | BaFe 2-x Ni x As 2 11 | 2116929682 |  | BaFe 2-x Ni x As 2 11 |  |  | Alloys |  |  |  | 9.8 K |  |  | body | paragraph | 16e2b02e81 | Evolution of the bulk properties, structure, magnetic order, and superconductivity with Ni doping inCaFe2âˆ’xNixAs2 | 10.1103/physrevb.80.144524 | Neeraj Kumar, Songxue Chi, Ying Chen, Kumari Gaurav Rana, A K Nigam, A Thamizhavel, William Ratcliff, S K Dhar, Jeffrey W Lynn | American Physical Society (APS) | Physical Review B | 2009
61ba9d4d1b93c0c6bec511c4 | CaFe 2 As 2 | 75157389 |  | CaFe 2 As 2 |  |  | Iron-pnictides, Pnictides |  |  |  | 171 K |  |  | body | paragraph | 16e2b02e81 | Evolution of the bulk properties, structure, magnetic order, and superconductivity with Ni doping inCaFe2âˆ’xNixAs2 | 10.1103/physrevb.80.144524 | Neeraj Kumar, Songxue Chi, Ying Chen, Kumari Gaurav Rana, A K Nigam, A Thamizhavel, William Ratcliff, S K Dhar, Jeffrey W Lynn | American Physical Society (APS) | Physical Review B | 2009
61ba9d4d1b93c0c6bec511c5 | CaFe 2-x Ni x As 2 | 1793311852 |  | CaFe 2-x Ni x As 2 |  |  | Iron-pnictides, Pnictides |  |  |  | 15 K |  |  | body | paragraph | 16e2b02e81 | Evolution of the bulk properties, structure, magnetic order, and superconductivity with Ni doping inCaFe2âˆ’xNixAs2 | 10.1103/physrevb.80.144524 | Neeraj Kumar, Songxue Chi, Ying Chen, Kumari Gaurav Rana, A K Nigam, A Thamizhavel, William Ratcliff, S K Dhar, Jeffrey W Lynn | American Physical Society (APS) | Physical Review B | 2009
61ba9d4de720aae5f4c51181 | 0% Zn) | 1944980362 |  |  | 0% Zn | [5 empty] | 81.2 K |  |  | body | paragraph | db3a55749a | Field-dependent specific heat of the canonical underdoped cuprate superconductor YBa 2 Cu 4 O 8 |  | Jeffery L Tallon, John W Loram |  |  | 2020
61ba9d4e2a711de29cc5118f | 0.5% Co | 1755730452 | [8 empty] | 5 K |  |  | body | figure | 17bd3c7234 | Interplay between magnetism and superconductivity in iron-chalcogenide superconductors: crystal growth and characterizations | 10.1088/0034-4885/74/12/124503 | Jinsheng Wen, Guangyong Xu, Genda Gu, J M Tranquada, R J Birgeneau | IOP Publishing | Reports on Progress in Physics | 2011
61ba9d4e2a711de29cc51190 | z = 0.2 | 1686024480 | [7 empty] | z=0.2 | 10 K |  |  | body | figure | 17bd3c7234 | Interplay between magnetism and superconductivity in iron-chalcogenide superconductors: crystal growth and characterizations | 10.1088/0034-4885/74/12/124503 | Jinsheng Wen, Guangyong Xu, Genda Gu, J M Tranquada, R J Birgeneau | IOP Publishing | Reports on Progress in Physics | 2011
61ba9d4e2a711de29cc51191 | LaFeAsO 1âˆ’x F x (labeled 1111 | 1165481179 | labeled 1111 | LaFeAsO 1âˆ’x F x |  |  | Iron-pnictides, Pnictides, Oxides, Fluorides |  |  |  | 26 K |  |  | body | paragraph | 17bd3c7234 | Interplay between magnetism and superconductivity in iron-chalcogenide superconductors: crystal growth and characterizations | 10.1088/0034-4885/74/12/124503 | Jinsheng Wen, Guangyong Xu, Genda Gu, J M Tranquada, R J Birgeneau | IOP Publishing | Reports on Progress in Physics | 2011
61ba9d4e2a711de29cc51192 | 2.5% Co | 1271524255 |  |  | 2.5% Co | [5 empty] | below 4 K |  |  | body | figure | 17bd3c7234 | Interplay between magnetism and superconductivity in iron-chalcogenide superconductors: crystal growth and characterizations | 10.1088/0034-4885/74/12/124503 | Jinsheng Wen, Guangyong Xu, Genda Gu, J M Tranquada, R J Birgeneau | IOP Publishing | Reports on Progress in Physics | 2011
61ba9d4e2a711de29cc51193 | y = 0 | 2059304586 | [7 empty] | y=0 | 14 K |  |  | body | paragraph | 17bd3c7234 | Interplay between magnetism and superconductivity in iron-chalcogenide superconductors: crystal growth and characterizations | 10.1088/0034-4885/74/12/124503 | Jinsheng Wen, Guangyong Xu, Genda Gu, J M Tranquada, R J Birgeneau | IOP Publishing | Reports on Progress in Physics | 2011
61ba9d4e2a711de29cc51194 | y = 0 | 1593363216 | [7 empty] | y=0 | 14 K |  |  | body | paragraph | 17bd3c7234 | Interplay between magnetism and superconductivity in iron-chalcogenide superconductors: crystal growth and characterizations | 10.1088/0034-4885/74/12/124503 | Jinsheng Wen, Guangyong Xu, Genda Gu, J M Tranquada, R J Birgeneau | IOP Publishing | Reports on Progress in Physics | 2011
61ba9d4e2a711de29cc51195 | K 0.8 Fe 2 Se 2 | 473446016 |  | K 0.8 Fe 2 Se 2 |  |  | Iron-chalcogenides, Chalcogenides |  |  |  | 33 K | resistivity |  | body | paragraph | 17bd3c7234 | Interplay between magnetism and superconductivity in iron-chalcogenide superconductors: crystal growth and characterizations | 10.1088/0034-4885/74/12/124503 | Jinsheng Wen, Guangyong Xu, Genda Gu, J M Tranquada, R J Birgeneau | IOP Publishing | Reports on Progress in Physics | 2011
61ba9d4e2a711de29cc51196 | Gd 1âˆ’x Th x FeAsO | 994845336 |  | Gd 1âˆ’x Th x FeAsO |  |  | Iron-pnictides, Oxides, Pnictides |  |  |  | 50 K |  |  | body | paragraph | 17bd3c7234 | Interplay between magnetism and superconductivity in iron-chalcogenide superconductors: crystal growth and characterizations | 10.1088/0034-4885/74/12/124503 | Jinsheng Wen, Guangyong Xu, Genda Gu, J M Tranquada, R J Birgeneau | IOP Publishing | Reports on Progress in Physics | 2011
61ba9d4e2a711de29cc51197 | thin film samples of FeTe | 907334521 |  | FeTe |  | thin film | Iron-chalcogenides, Chalcogenides |  |  |  | 13 K |  |  | body | paragraph | 17bd3c7234 | Interplay between magnetism and superconductivity in iron-chalcogenide superconductors: crystal growth and characterizations | 10.1088/0034-4885/74/12/124503 | Jinsheng Wen, Guangyong Xu, Genda Gu, J M Tranquada, R J Birgeneau | IOP Publishing | Reports on Progress in Physics | 2011
61ba9d4e2a711de29cc51198 | FeTe 0.5 Se 0.5 | 1768633218 |  | FeTe 0.5 Se 0.5 |  |  | Iron-chalcogenides, Chalcogenides |  |  |  | 13.5 to 26.2 K |  | 2 GPa | body | figure | 17bd3c7234 | Interplay between magnetism and superconductivity in iron-chalcogenide superconductors: crystal growth and characterizations | 10.1088/0034-4885/74/12/124503 | Jinsheng Wen, Guangyong Xu, Genda Gu, J M Tranquada, R J Birgeneau | IOP Publishing | Reports on Progress in Physics | 2011
61ba9d4e2a711de29cc51199 | K 0.8 Fe 2 Se 2 | 760358594 |  | K 0.8 Fe 2 Se 2 |  |  | Iron-chalcogenides, Chalcogenides |  |  |  | 30 K |  |  | body | figure | 17bd3c7234 | Interplay between magnetism and superconductivity in iron-chalcogenide superconductors: crystal growth and characterizations | 10.1088/0034-4885/74/12/124503 | Jinsheng Wen, Guangyong Xu, Genda Gu, J M Tranquada, R J Birgeneau | IOP Publishing | Reports on Progress in Physics | 2011
61ba9d4e2a711de29cc5119a | Fe 1+y Se | 1074807900 |  | Fe 1+y Se |  |  | Alloys |  |  |  | 8 K |  |  | body | paragraph | 17bd3c7234 | Interplay between magnetism and superconductivity in iron-chalcogenide superconductors: crystal growth and characterizations | 10.1088/0034-4885/74/12/124503 | Jinsheng Wen, Guangyong Xu, Genda Gu, J M Tranquada, R J Birgeneau | IOP Publishing | Reports on Progress in Physics | 2011
61ba9d4e2a711de29cc5119b | La with Sm (SmFeAsO 1âˆ’x F x ) | -1540965072 |  | Sm (SmFeAsO 1âˆ’x F x | La |  | Alloys |  |  |  | 43 K |  |  | body | paragraph | 17bd3c7234 | Interplay between magnetism and superconductivity in iron-chalcogenide superconductors: crystal growth and characterizations | 10.1088/0034-4885/74/12/124503 | Jinsheng Wen, Guangyong Xu, Genda Gu, J M Tranquada, R J Birgeneau | IOP Publishing | Reports on Progress in Physics | 2011
61ba9d4e2a711de29cc5119c | A x Fe 2âˆ’y Se 2 | -1181757169 |  | A x Fe 2âˆ’y Se 2 |  |  | Iron-chalcogenides, Chalcogenides |  |  |  | up to 33 K |  |  | body | paragraph | 17bd3c7234 | Interplay between magnetism and superconductivity in iron-chalcogenide superconductors: crystal growth and characterizations | 10.1088/0034-4885/74/12/124503 | Jinsheng Wen, Guangyong Xu, Genda Gu, J M Tranquada, R J Birgeneau | IOP Publishing | Reports on Progress in Physics | 2011
61ba9d4e2a711de29cc5119d | FeTe 0.8 S 0.2 | -1233433932 |  | FeTe 0.8 S 0.2 |  |  | Iron-chalcogenides, Chalcogenides |  |  |  | 10 K |  |  | body | figure | 17bd3c7234 | Interplay between magnetism and superconductivity in iron-chalcogenide superconductors: crystal growth and characterizations | 10.1088/0034-4885/74/12/124503 | Jinsheng Wen, Guangyong Xu, Genda Gu, J M Tranquada, R J Birgeneau | IOP Publishing | Reports on Progress in Physics | 2011
61ba9d4e2a711de29cc5119e | A x Fe 2âˆ’y Se 2 (A = K, Rb, Cs, Tl, Tl/K, Tl/Rb) | 1068888949 |  | A x Fe 2âˆ’y Se 2 |  |  | Alloys |  |  | A=K, Rb, Cs, Tl, Tl/K, Tl/Rb | 33 K |  | ambient pressure | body | paragraph | 17bd3c7234 | Interplay between magnetism and superconductivity in iron-chalcogenide superconductors: crystal growth and characterizations | 10.1088/0034-4885/74/12/124503 | Jinsheng Wen, Guangyong Xu, Genda Gu, J M Tranquada, R J Birgeneau | IOP Publishing | Reports on Progress in Physics | 2011
61ba9d4e2a711de29cc5119f | y = 0.01 | 1680390502 | [7 empty] | y=0.01 | 8.5 K |  |  | body | figure | 17bd3c7234 | Interplay between magnetism and superconductivity in iron-chalcogenide superconductors: crystal growth and characterizations | 10.1088/0034-4885/74/12/124503 | Jinsheng Wen, Guangyong Xu, Genda Gu, J M Tranquada, R J Birgeneau | IOP Publishing | Reports on Progress in Physics | 2011
61ba9d4e2a711de29cc511a0 | LaFePO 1âˆ’x F x | -1763820469 |  | LaFePO 1âˆ’x F x |  |  | Iron-pnictides, Pnictides, Oxides, Fluorides |  |  |  | 5 K |  |  | body | paragraph | 17bd3c7234 | Interplay between magnetism and superconductivity in iron-chalcogenide superconductors: crystal growth and characterizations | 10.1088/0034-4885/74/12/124503 | Jinsheng Wen, Guangyong Xu, Genda Gu, J M Tranquada, R J Birgeneau | IOP Publishing | Reports on Progress in Physics | 2011
61ba9d4e2a711de29cc511a1 | K x Fe 2 Se 2 | 936675732 |  | K x Fe 2 Se 2 |  |  | Iron-chalcogenides, Chalcogenides |  |  |  | 32.6 K |  |  | body | paragraph | 17bd3c7234 | Interplay between magnetism and superconductivity in iron-chalcogenide superconductors: crystal growth and characterizations | 10.1088/0034-4885/74/12/124503 | Jinsheng Wen, Guangyong Xu, Genda Gu, J M Tranquada, R J Birgeneau | IOP Publishing | Reports on Progress in Physics | 2011
61ba9d4e2a711de29cc511a2 | Cs x Fe 2 Se 2 | -756170344 |  | Cs x Fe 2 Se 2 |  |  | Iron-chalcogenides, Chalcogenides |  |  |  | 31.1 K |  | 0.82 GPa | body | paragraph | 17bd3c7234 | Interplay between magnetism and superconductivity in iron-chalcogenide superconductors: crystal growth and characterizations | 10.1088/0034-4885/74/12/124503 | Jinsheng Wen, Guangyong Xu, Genda Gu, J M Tranquada, R J Birgeneau | IOP Publishing | Reports on Progress in Physics | 2011
61ba9d4e2a711de29cc511a3 | A x Fe 2âˆ’y Se 2 | -1224111513 |  | A x Fe 2âˆ’y Se 2 |  |  | Iron-chalcogenides, Chalcogenides |  |  |  | 30 K |  |  | header | abstract | 17bd3c7234 | Interplay between magnetism and superconductivity in iron-chalcogenide superconductors: crystal growth and characterizations | 10.1088/0034-4885/74/12/124503 | Jinsheng Wen, Guangyong Xu, Genda Gu, J M Tranquada, R J Birgeneau | IOP Publishing | Reports on Progress in Physics | 2011
61ba9d4e2a711de29cc511a4 | Tl/Rb [99-101, 124, 125, 180-184, 184, 185] | 792153783 | Tl/Rb [99-101, 124, 125, 180-184, 184, 185 | [7 empty] | 33 K |  |  | body | figure | 17bd3c7234 | Interplay between magnetism and superconductivity in iron-chalcogenide superconductors: crystal growth and characterizations | 10.1088/0034-4885/74/12/124503 | Jinsheng Wen, Guangyong Xu, Genda Gu, J M Tranquada, R J Birgeneau | IOP Publishing | Reports on Progress in Physics | 2011
61ba9d4e56f16aed29c511af | RbOs2O6 | -2125307882 |  | RbOs2O6 |  |  | Oxides |  |  |  | 6.4 K | Heat capacity |  | header | abstract | 8b9869a5c2 | Large mass enhancement in | 10.1016/j.physb.2006.01.421 | M BrÃ¼hwiler, S M Kazakov, J Karpinski, B Batlogg | Elsevier BV | Physica B: Condensed Matter | 2008
61ba9d4e56f16aed29c511b0 | RbOs2O6 | -2144512436 |  | RbOs2O6 |  |  | Oxides |  |  |  | 6.4 K |  |  | body | paragraph | 8b9869a5c2 | Large mass enhancement in | 10.1016/j.physb.2006.01.421 | M BrÃ¼hwiler, S M Kazakov, J Karpinski, B Batlogg | Elsevier BV | Physica B: Condensed Matter | 2008
61ba9d4e7ecf8b73e6c51191 | hole-doped Ba 1âˆ’x K x Fe 2 As 2 | -1366540815 |  | Ba 1âˆ’x K x Fe 2 As 2 | hole-doped |  | Iron-pnictides, Pnictides |  |  |  | 30 K |  |  | body | paragraph | 6176bacbd2 | Thermal conductivity of overdopedBaFe1.73Co0.27As2single crystal: Evidence for nodeless multiple superconducting gaps and interband interactions | 10.1103/physrevb.81.094520 | J K Dong, S Y Zhou, T Y Guan, X Qiu, C Zhang, P Cheng, L Fang, H H Wen, S Y Li | American Physical Society (APS) | Physical Review B | 2013
61ba9d4e7ecf8b73e6c51192 | FeSe x | -1044003906 |  | FeSe |  |  | Iron-chalcogenides, Chalcogenides |  |  |  | 8.8 K |  |  | body | paragraph | 6176bacbd2 | Thermal conductivity of overdopedBaFe1.73Co0.27As2single crystal: Evidence for nodeless multiple superconducting gaps and interband interactions | 10.1103/physrevb.81.094520 | J K Dong, S Y Zhou, T Y Guan, X Qiu, C Zhang, P Cheng, L Fang, H H Wen, S Y Li | American Physical Society (APS) | Physical Review B | 2013
61ba9d4e7ecf8b73e6c51193 | overdoped BaFe 1.73 Co 0.27 As 2 | -118152919 |  | BaFe 1.73 Co 0.27 As 2 | overdoped |  | Iron-pnictides, Pnictides |  |  |  | 8.1 K |  |  | body | paragraph | 6176bacbd2 | Thermal conductivity of overdopedBaFe1.73Co0.27As2single crystal: Evidence for nodeless multiple superconducting gaps and interband interactions | 10.1103/physrevb.81.094520 | J K Dong, S Y Zhou, T Y Guan, X Qiu, C Zhang, P Cheng, L Fang, H H Wen, S Y Li | American Physical Society (APS) | Physical Review B | 2013
61ba9d4e7ecf8b73e6c51194 | overdoped BaFe 1.73 Co 0.27 As 2 single crystal | 87746068 |  | BaFe 1.73 Co 0.27 As 2 | overdoped | single crystal | Iron-pnictides, Pnictides |  |  |  | 8.1 K |  |  | body | paragraph | 6176bacbd2 | Thermal conductivity of overdopedBaFe1.73Co0.27As2single crystal: Evidence for nodeless multiple superconducting gaps and interband interactions | 10.1103/physrevb.81.094520 | J K Dong, S Y Zhou, T Y Guan, X Qiu, C Zhang, P Cheng, L Fang, H H Wen, S Y Li | American Physical Society (APS) | Physical Review B | 2013
61ba9d4e7ecf8b73e6c51195 | Ba 0.6 K 0.4 Fe 2 As 2 | -133699236 |  | Ba 0.6 K 0.4 Fe 2 As 2 |  |  | Iron-pnictides, Pnictides |  |  |  | 37 K |  |  | body | paragraph | 6176bacbd2 | Thermal conductivity of overdopedBaFe1.73Co0.27As2single crystal: Evidence for nodeless multiple superconducting gaps and interband interactions | 10.1103/physrevb.81.094520 | J K Dong, S Y Zhou, T Y Guan, X Qiu, C Zhang, P Cheng, L Fang, H H Wen, S Y Li | American Physical Society (APS) | Physical Review B | 2013
61ba9d4e7ecf8b73e6c51196 | BaNi 2 As 2 | 1112274244 |  | BaNi 2 As 2 |  |  | Pnictides |  |  |  | 0.7 K |  |  | body | paragraph | 6176bacbd2 | Thermal conductivity of overdopedBaFe1.73Co0.27As2single crystal: Evidence for nodeless multiple superconducting gaps and interband interactions | 10.1103/physrevb.81.094520 | J K Dong, S Y Zhou, T Y Guan, X Qiu, C Zhang, P Cheng, L Fang, H H Wen, S Y Li | American Physical Society (APS) | Physical Review B | 2013
61ba9d4e7ecf8b73e6c51197 | LaFePO | 2068434870 |  | LaFePO |  |  | Iron-pnictides, Oxides, Pnictides |  |  |  | 7.4 K |  |  | body | paragraph | 6176bacbd2 | Thermal conductivity of overdopedBaFe1.73Co0.27As2single crystal: Evidence for nodeless multiple superconducting gaps and interband interactions | 10.1103/physrevb.81.094520 | J K Dong, S Y Zhou, T Y Guan, X Qiu, C Zhang, P Cheng, L Fang, H H Wen, S Y Li | American Physical Society (APS) | Physical Review B | 2013
61ba9d4e7ecf8b73e6c51198 | overdoped BaFe 1.772 Co 0.228 As 2 | -1607592266 |  | BaFe 1.772 Co 0.228 As 2 | overdoped |  | Iron-pnictides, Pnictides |  |  |  | 10.1 K |  |  | body |  | 6176bacbd2 | Thermal conductivity of overdopedBaFe1.73Co0.27As2single crystal: Evidence for nodeless multiple superconducting gaps and interband interactions | 10.1103/physrevb.81.094520 | J K Dong, S Y Zhou, T Y Guan, X Qiu, C Zhang, P Cheng, L Fang, H H Wen, S Y Li | American Physical Society (APS) | Physical Review B | 2013
61ba9d4e7ecf8b73e6c51199 | electron-doped BaFe 1.85 Co 0.15 As 2 | -88632091 |  | BaFe 1.85 Co 0.15 As 2 | electron-doped |  | Iron-pnictides, Pnictides |  |  |  | 25.5 K |  |  | body | paragraph | 6176bacbd2 | Thermal conductivity of overdopedBaFe1.73Co0.27As2single crystal: Evidence for nodeless multiple superconducting gaps and interband interactions | 10.1103/physrevb.81.094520 | J K Dong, S Y Zhou, T Y Guan, X Qiu, C Zhang, P Cheng, L Fang, H H Wen, S Y Li | American Physical Society (APS) | Physical Review B | 2013
61ba9d4e7ecf8b73e6c5119a | BaFe 1.73 Co 0.27 As 2 single crystal | 2113355732 |  | BaFe 1.73 Co 0.27 As 2 |  | single crystal | Iron-pnictides, Pnictides |  |  |  | 8.1 K | in-plane resistivity |  | body | paragraph | 6176bacbd2 | Thermal conductivity of overdopedBaFe1.73Co0.27As2single crystal: Evidence for nodeless multiple superconducting gaps and interband interactions | 10.1103/physrevb.81.094520 | J K Dong, S Y Zhou, T Y Guan, X Qiu, C Zhang, P Cheng, L Fang, H H Wen, S Y Li | American Physical Society (APS) | Physical Review B | 2013
61ba9d4e7ecf8b73e6c5119b | LaFeAsO 1âˆ’x F x | 179399978 |  | LaFeAsO 1âˆ’x F x |  |  | Iron-pnictides, Pnictides, Oxides, Fluorides |  |  |  | 26 K |  |  | body | paragraph | 6176bacbd2 | Thermal conductivity of overdopedBaFe1.73Co0.27As2single crystal: Evidence for nodeless multiple superconducting gaps and interband interactions | 10.1103/physrevb.81.094520 | J K Dong, S Y Zhou, T Y Guan, X Qiu, C Zhang, P Cheng, L Fang, H H Wen, S Y Li | American Physical Society (APS) | Physical Review B | 2013
61ba9d4e7ecf8b73e6c5119c | Tl-2201 | -195224900 | Tl-2201 | [7 empty] | 15 K | resistiv- ity |  | body | paragraph | 6176bacbd2 | Thermal conductivity of overdopedBaFe1.73Co0.27As2single crystal: Evidence for nodeless multiple superconducting gaps and interband interactions | 10.1103/physrevb.81.094520 | J K Dong, S Y Zhou, T Y Guan, X Qiu, C Zhang, P Cheng, L Fang, H H Wen, S Y Li | American Physical Society (APS) | Physical Review B | 2013
61ba9d4ee4dc5fe1bac5115b | x = 2 | -576125754 | [7 empty] | x=2 | 9.5 K |  |  | body | paragraph | b6cbc1e925 | Metal-to-insulator evolution in(NH3)xNaK2C60:An NMR study | 10.1103/physrevb.68.035102 | M RiccÃ², G Fumera, T Shiroka, O Ligabue, C Bucci, F Bolzoni | American Physical Society (APS) | Physical Review B | 2013
61ba9d4ee4dc5fe1bac5115c | ammonia doping in the 0.5 < x < 1 | -543866867 | [7 empty] | x=< 1, 0.5 < | 15 K |  |  | body | paragraph | b6cbc1e925 | Metal-to-insulator evolution in(NH3)xNaK2C60:An NMR study | 10.1103/physrevb.68.035102 | M RiccÃ², G Fumera, T Shiroka, O Ligabue, C Bucci, F Bolzoni | American Physical Society (APS) | Physical Review B | 2013
61ba9d4ee4dc5fe1bac5115d | (NH 3 ) 4 Na 2 CsC 60 | 557757763 |  | (NH 3 ) 4 Na 2 CsC 60 |  |  | Hydrides, Nitrides, Carbides |  |  |  | 10.5 K |  |  | body | paragraph | b6cbc1e925 | Metal-to-insulator evolution in(NH3)xNaK2C60:An NMR study | 10.1103/physrevb.68.035102 | M RiccÃ², G Fumera, T Shiroka, O Ligabue, C Bucci, F Bolzoni | American Physical Society (APS) | Physical Review B | 2013
61ba9d4f5cc438644dc51182 | x = 0.063 | 523974302 | [7 empty] | x=0.063 | 11K |  |  | body | figure | 3631b21272 | Under-doped La2 xSrxCuO4withx 0.063 0.125: TSFZ growth of high-quality crystals and anomalous doping dependences of superconducting properties | 10.1088/0953-2048/16/3/101 | F Zhou, W X Ti, J W Xiong, Z X Zhao, X L Dong, P H Hor, Z H Zhang, W K Chu | IOP Publishing | Superconductor Science and Technology | 2002
61ba9d4f5cc438644dc51183 | x = 1/4 2 (=0.0625) and 1/3 2 (=0.111) | 1380139115 | [7 empty] | x=0.111 | 2K |  |  | body | figure | 3631b21272 | Under-doped La2 xSrxCuO4withx 0.063 0.125: TSFZ growth of high-quality crystals and anomalous doping dependences of superconducting properties | 10.1088/0953-2048/16/3/101 | F Zhou, W X Ti, J W Xiong, Z X Zhao, X L Dong, P H Hor, Z H Zhang, W K Chu | IOP Publishing | Superconductor Science and Technology | 2002
61ba9d4f5cc438644dc51184 | x = 0.15 | -1259295383 | [7 empty] | x=0.15 | 38 K |  |  | body | paragraph | 3631b21272 | Under-doped La2 xSrxCuO4withx 0.063 0.125: TSFZ growth of high-quality crystals and anomalous doping dependences of superconducting properties | 10.1088/0953-2048/16/3/101 | F Zhou, W X Ti, J W Xiong, Z X Zhao, X L Dong, P H Hor, Z H Zhang, W K Chu | IOP Publishing | Superconductor Science and Technology | 2002
61ba9d4f0a416aa3d9c5115e | x > 0.5 | 514121269 | [7 empty] | x=> 0.5 | 3 K |  |  | body | paragraph | 8cea20a02e | The self-organised phases of manganites | 10.1016/s0038-1098(01)00112-0 | N D Mathur, P B Littlewood | Elsevier BV | Solid State Communications | 2014
61ba9d4f0a416aa3d9c5115f | x < 0.5 | -1524422387 | [7 empty] | x=< 0.5 | 3 K |  |  | body | paragraph | 8cea20a02e | The self-organised phases of manganites | 10.1016/s0038-1098(01)00112-0 | N D Mathur, P B Littlewood | Elsevier BV | Solid State Communications | 2014
61ba9d4f85b12ae79ac5117e | Bi 4 O 4 S 3 | -866826181 |  | Bi 4 O 4 S 3 |  |  | Chalcogenides, Oxides |  |  |  | 10.6 K |  |  | body | paragraph | 2413b6d1c3 | Superconducting gap structure in ambient-pressure-grown LaO0.5F0.5BiS2 | 10.1103/physrevb.94.224502 | Jian Zhang, K Huang, Z F Ding, D E Maclaughlin, O O Bernal, P-C Ho, C Tan, X Liu, D Yazici, M B Maple, Lei Shu | American Physical Society (APS) | Physical Review B | 2016
61ba9d4fa01e2beb09c511ae | YFe 2 Ge 2 | 308989927 |  | YFe 2 Ge 2 |  |  | Alloys |  |  |  | 1.8 K |  |  | body | figure | 74dcc4f414 | Approaching itinerant magnetic quantum criticality through a Hund's coupling induced electronic crossover in the YFe2Ge2 superconductor | 10.1103/physrevb.101.064511 | D Zhao, H L Wo, J Li, D W Song, L X Zheng, S J Li, L P Nie, X G Luo, J Zhao, T Wu, X H Chen | American Physical Society (APS) | Physical Review B | 2020
61ba9d4fd7a99c43e8c511a5 | YBa 2 Cu 3 O 7-Î´ thin film | -920840364 |  | YBa 2 Cu 3 O 7-Î´ |  | thin film | Oxides, Cuprates |  |  |  | 90.8 K | magnetization |  | body |  | f5a5567368 | Doping dependence of the critical current and irreversibility field in Y1 xCaxBa2Cu3O7 | 10.1088/0953-2048/17/9/009 | Anita Semwal, N M Strickland, A Bubendorfer, S H Naqib, Swee Kuan Goh, G V M Williams | IOP Publishing | Superconductor Science and Technology | 2004
61ba9d4fd7a99c43e8c511a6 | Y 0.8 Ca 0.2 Ba 2 Cu 3 O 7-Î´ | -1674172753 |  | Y 0.8 Ca 0.2 Ba 2 Cu 3 O 7-Î´ |  |  | Oxides, Cuprates |  |  |  | 70 K |  |  | body | paragraph | f5a5567368 | Doping dependence of the critical current and irreversibility field in Y1 xCaxBa2Cu3O7 | 10.1088/0953-2048/17/9/009 | Anita Semwal, N M Strickland, A Bubendorfer, S H Naqib, Swee Kuan Goh, G V M Williams | IOP Publishing | Superconductor Science and Technology | 2004
61ba9d4fd7a99c43e8c511a7 | Y 0.8 Ca 0.2 Ba 2 Cu 3 O 7-Î´ | -2138187903 |  | Y 0.8 Ca 0.2 Ba 2 Cu 3 O 7-Î´ |  |  | Oxides, Cuprates |  |  |  | 52 K |  |  | body | figure | f5a5567368 | Doping dependence of the critical current and irreversibility field in Y1 xCaxBa2Cu3O7 | 10.1088/0953-2048/17/9/009 | Anita Semwal, N M Strickland, A Bubendorfer, S H Naqib, Swee Kuan Goh, G V M Williams | IOP Publishing | Superconductor Science and Technology | 2004
61ba9d4fd7a99c43e8c511a8 | Y 0.8 Ca 0.2 Ba 2 Cu 3 O 7-Î´ | -2032293607 |  | Y 0.8 Ca 0.2 Ba 2 Cu 3 O 7-Î´ |  |  | Oxides, Cuprates |  |  |  | 52 K |  |  | body |  | f5a5567368 | Doping dependence of the critical current and irreversibility field in Y1 xCaxBa2Cu3O7 | 10.1088/0953-2048/17/9/009 | Anita Semwal, N M Strickland, A Bubendorfer, S H Naqib, Swee Kuan Goh, G V M Williams | IOP Publishing | Superconductor Science and Technology | 2004
61ba9d4fd7a99c43e8c511a9 | bulk ceramic Y 0.8 Ca 0.2 Ba 2 Cu 3 O 7-Î´ | 2064779294 |  | Y 0.8 Ca 0.2 Ba 2 Cu 3 O 7-Î´ |  |  | Oxides, Cuprates |  |  |  | 74.5 K |  |  | body | paragraph | f5a5567368 | Doping dependence of the critical current and irreversibility field in Y1 xCaxBa2Cu3O7 | 10.1088/0953-2048/17/9/009 | Anita Semwal, N M Strickland, A Bubendorfer, S H Naqib, Swee Kuan Goh, G V M Williams | IOP Publishing | Superconductor Science and Technology | 2004
61ba9d4fd7a99c43e8c511aa | Y 0.8 Ca 0.2 Ba 2 Cu 3 O 7-Î´ thin film | -1823534844 |  | Y 0.8 Ca 0.2 Ba 2 Cu 3 O 7-Î´ |  | thin film | Oxides, Cuprates |  |  |  | 81.6 K |  |  | body |  | f5a5567368 | Doping dependence of the critical current and irreversibility field in Y1 xCaxBa2Cu3O7 | 10.1088/0953-2048/17/9/009 | Anita Semwal, N M Strickland, A Bubendorfer, S H Naqib, Swee Kuan Goh, G V M Williams | IOP Publishing | Superconductor Science and Technology | 2004
61ba9d4fd7a99c43e8c511ab | YBa 2 Cu 3 O 7-Î´ thin film | -942013318 |  | YBa 2 Cu 3 O 7-Î´ |  | thin film | Oxides, Cuprates |  |  |  | 90.8 K |  |  | body | paragraph | f5a5567368 | Doping dependence of the critical current and irreversibility field in Y1 xCaxBa2Cu3O7 | 10.1088/0953-2048/17/9/009 | Anita Semwal, N M Strickland, A Bubendorfer, S H Naqib, Swee Kuan Goh, G V M Williams | IOP Publishing | Superconductor Science and Technology | 2004
61ba9d4f3af0453d0cc511d3 | Ba 1âˆ’x K x Fe 2 As 2 (Ba-122) | 1559039506 | Ba-122 | Ba 1âˆ’x K x Fe 2 As 2 |  |  | Iron-pnictides, Pnictides |  |  |  | 38 K |  |  | body | paragraph | d879a69645 | Upper critical field, critical current density and thermally activated flux flow in CaFFe0.9Co0.1As superconductor | 10.1088/0953-2048/25/4/045004 | Chandra Shekhar, Amit Srivastava, Pramod Kumar, Pankaj Srivastava, O N Srivastava | IOP Publishing | Superconductor Science and Technology | 2012
61ba9d4f3af0453d0cc511d4 | CaFFe 0.9 Co 0.1 As | 1592900023 |  | CaFFe 0.9 Co 0.1 As |  |  | Iron-pnictides, Pnictides, Fluorides |  |  |  | 23 K |  |  | body |  | d879a69645 | Upper critical field, critical current density and thermally activated flux flow in CaFFe0.9Co0.1As superconductor | 10.1088/0953-2048/25/4/045004 | Chandra Shekhar, Amit Srivastava, Pramod Kumar, Pankaj Srivastava, O N Srivastava | IOP Publishing | Superconductor Science and Technology | 2012
61ba9d4f3af0453d0cc511d5 | Co concentration from 0.05 to 0.26 | -898134358 |  |  | Co concentration | [5 empty] | 22K |  |  | body | paragraph | d879a69645 | Upper critical field, critical current density and thermally activated flux flow in CaFFe0.9Co0.1As superconductor | 10.1088/0953-2048/25/4/045004 | Chandra Shekhar, Amit Srivastava, Pramod Kumar, Pankaj Srivastava, O N Srivastava | IOP Publishing | Superconductor Science and Technology | 2012
61ba9d4f3af0453d0cc511d6 | LaOFe 0.85 Co 0.15 As | -1365833894 |  | LaOFe 0.85 Co 0.15 As |  |  | Iron-pnictides, Oxides, Pnictides |  |  |  | 14K |  |  | body | paragraph | d879a69645 | Upper critical field, critical current density and thermally activated flux flow in CaFFe0.9Co0.1As superconductor | 10.1088/0953-2048/25/4/045004 | Chandra Shekhar, Amit Srivastava, Pramod Kumar, Pankaj Srivastava, O N Srivastava | IOP Publishing | Superconductor Science and Technology | 2012
61ba9d4f3af0453d0cc511d7 | SrFFe 0.87 Co 0.13 As | -1307547469 |  | SrFFe 0.87 Co 0.13 As |  |  | Iron-pnictides, Pnictides, Fluorides |  |  |  | 4K |  |  | body | paragraph | d879a69645 | Upper critical field, critical current density and thermally activated flux flow in CaFFe0.9Co0.1As superconductor | 10.1088/0953-2048/25/4/045004 | Chandra Shekhar, Amit Srivastava, Pramod Kumar, Pankaj Srivastava, O N Srivastava | IOP Publishing | Superconductor Science and Technology | 2012
61ba9d5061d1c9d20fc511a8 | Sr(La)-112 | 393043964 | Sr(La)-112 | Sr(La) | [6 empty] | 43 K |  |  | body | paragraph | 0350616ce8 | Synthesis and characterization of the infinite-layer superconductor Sr0.9La0.1CuO2 | 10.1016/s1567-1739(01)00010-4 | C U Jung, J Y Kim, Mun-Seog Kim, Sung-Ik Y Lee, Sung-Ik Y Lee, D H Ha | Elsevier BV | Current Applied Physics | 2000
61ba9d5085fc223534c5114c | 2H-TaSe 2 | 1526149965 |  | 2H-TaSe 2 |  |  | Alloys |  |  |  | 2K |  |  | body | paragraph | b20a793587 | Observation of a Charge Density Wave Incommensuration Near the Superconducting Dome in CuxTiSe2 | 10.1103/physrevlett.118.027002 | A Kogar, G A De La Pena, Sangjun Lee, Y Fang, Null- L Sun, D B Lioi, G Karapetrov, K D Finkelstein, J P C Ruff, P Abbamonte, S Rosenkranz | American Physical Society (APS) | Physical Review Letters | 2017
61ba9d5056f16aed29c511b1 | LaFeAsO 8 | 1888894915 |  | LaFeAsO 8 |  |  | Iron-pnictides, Oxides, Pnictides |  |  |  | 21 K | resistivity | 12 GPa | body | paragraph | 687623797d | Microscopic origin of pressure-induced phase transitions in the iron pnictide superconductorsAFe2As2: Anab initiomolecular dynamics study | 10.1103/physrevb.80.094530 | Yu-Zhong Zhang, Hem C Kandpal, Ingo Opahle, Harald O Jeschke, Roser ValentÃ­ | American Physical Society (APS) | Physical Review B | 2013
61ba9d507ecf8b73e6c5119d | Sr 2 RuO 4 | 1526691068 |  | Sr 2 RuO 4 |  |  | Oxides |  |  |  | 1 K |  |  | body | paragraph | c6a6bc9a63 | Proposed experiment: out-of-plane nodal lines in Sr 2 RuO 4 |  | David Parker |  |  | 2013
61ba9d505cc438644dc51185 | BNWs | -1173154443 |  | BNWs |  |  | Alloys |  |  |  | 1.5 K | resistance | 84 GPa | header | abstract | 45f1e3f8e6 | Pressure-induced superconducting state in crystalline boron nanowires | 10.1103/physrevb.79.140505 | Liling Sun, Takahiro Matsuoka, Yasuyuki Tamari, Katsuya Shimizu, Jifa Tian, Yuan Tian, Chendong Zhang, Chengmin Shen, Wei Yi, Hongjun Gao, Jianqi Li, Xiaoli Dong, Zhongxian Zhao | American Physical Society (APS) | Physical Review B | 2009
61ba9d505cc438644dc51186 | BNWs | -1094221603 |  | BNWs |  |  | Alloys |  |  |  | 1.5 K | Resistance | 84 GPa | body | paragraph | 45f1e3f8e6 | Pressure-induced superconducting state in crystalline boron nanowires | 10.1103/physrevb.79.140505 | Liling Sun, Takahiro Matsuoka, Yasuyuki Tamari, Katsuya Shimizu, Jifa Tian, Yuan Tian, Chendong Zhang, Chengmin Shen, Wei Yi, Hongjun Gao, Jianqi Li, Xiaoli Dong, Zhongxian Zhao | American Physical Society (APS) | Physical Review B | 2009
61ba9d5020fc3eae4bc511ce | K 0.8 Fe 1.6 Se 2 | 1392698419 |  | K 0.8 Fe 1.6 Se 2 |  |  | Iron-chalcogenides, Chalcogenides |  |  |  | 30K |  |  | body | paragraph | cab608611a | Spin excitations of the block-antiferromagnetic state in K0.8Fe1.6Se2 | 10.1103/physrevb.84.020406 | Yi-Zhuang You, Hong Yao, Dung-Hai Lee | American Physical Society (APS) | Physical Review B | 2011
61ba9d5185b12ae79ac5117f | Î±-MoGe film (MGâ™¯2) | 1546410193 | Î±-MoGe | MoGe |  | film |  |  |  |  | 4.2 K |  |  | body | figure | 997b0c26a2 | Dynamic ordering of driven vortex matter in the peak effect regime of amorphous MoGe films and2Hâˆ’NbSe2crystals | 10.1103/physrevb.75.184512 | N Kokubo, T Asada, K Kadowaki, K Takita, T G Sorop, P H Kes | American Physical Society (APS) | Physical Review B | 2013
61ba9d51a01e2beb09c511af | LaFeAsO/F | -1622031322 |  | LaFeAsO/F |  |  | Alloys |  |  |  | 26 K |  |  | body | paragraph | f21a18b64b | Hydrostatic pressure effect on T c of new BiS 2 based Bi 4 O 4 S 3 and NdO 0.5 F 0.5 BiS 2 layered superconductors |  | G Kalai Selvan, M Kanagaraj, S Esakki Muthu, Rajveer Jha, V P S Awana, S Arumugam
61ba9d51a01e2beb09c511b0 | La 2-x Ba x CuO 4 | 1640536880 |  | La 2-x Ba x CuO 4 |  |  | Oxides, Cuprates |  |  |  | 30 K |  |  | body | paragraph | f21a18b64b | Hydrostatic pressure effect on T c of new BiS 2 based Bi 4 O 4 S 3 and NdO 0.5 F 0.5 BiS 2 layered superconductors |  | G Kalai Selvan, M Kanagaraj, S Esakki Muthu, Rajveer Jha, V P S Awana, S Arumugam
61ba9d51a01e2beb09c511b1 | Bi 4 O 4 S 3 | -886070103 |  | Bi 4 O 4 S 3 |  |  | Chalcogenides, Oxides |  |  |  | 4.8 K |  |  | header | abstract | f21a18b64b | Hydrostatic pressure effect on T c of new BiS 2 based Bi 4 O 4 S 3 and NdO 0.5 F 0.5 BiS 2 layered superconductors |  | G Kalai Selvan, M Kanagaraj, S Esakki Muthu, Rajveer Jha, V P S Awana, S Arumugam
61ba9d51a01e2beb09c511b2 | NdO 0.5 F 0.5 BiS 2 | 259339639 |  | NdO 0.5 F 0.5 BiS 2 |  |  | Chalcogenides, Oxides, Fluorides |  |  |  | 4.6 K |  | 1.31 GPa | body | figure | f21a18b64b | Hydrostatic pressure effect on T c of new BiS 2 based Bi 4 O 4 S 3 and NdO 0.5 F 0.5 BiS 2 layered superconductors |  | G Kalai Selvan, M Kanagaraj, S Esakki Muthu, Rajveer Jha, V P S Awana, S Arumugam
61ba9d51a01e2beb09c511b3 | NdO 1-x F x BiS 2 (0.1â‰¤ x â‰¤ 0.6) | -964843519 |  | NdO 1-x F x BiS 2 |  |  | Chalcogenides, Oxides, Fluorides |  |  | x=â‰¤ 0.6 | 6.7 K |  |  | body | paragraph | f21a18b64b | Hydrostatic pressure effect on T c of new BiS 2 based Bi 4 O 4 S 3 and NdO 0.5 F 0.5 BiS 2 layered superconductors |  | G Kalai Selvan, M Kanagaraj, S Esakki Muthu, Rajveer Jha, V P S Awana, S Arumugam
61ba9d51a01e2beb09c511b4 | SmFeAsO 1-x F x | -2137924926 |  | SmFeAsO 1-x F x |  |  | Iron-pnictides, Pnictides, Oxides, Fluorides |  |  |  | 56 K |  |  | body | paragraph | f21a18b64b | Hydrostatic pressure effect on T c of new BiS 2 based Bi 4 O 4 S 3 and NdO 0.5 F 0.5 BiS 2 layered superconductors |  | G Kalai Selvan, M Kanagaraj, S Esakki Muthu, Rajveer Jha, V P S Awana, S Arumugam
61ba9d51a01e2beb09c511b5 | NdO 0.5 F 0.5 BiS 2 | 517351887 |  | NdO 0.5 F 0.5 BiS 2 |  |  | Chalcogenides, Oxides, Fluorides |  |  |  | 4.8 K |  |  | body | figure | f21a18b64b | Hydrostatic pressure effect on T c of new BiS 2 based Bi 4 O 4 S 3 and NdO 0.5 F 0.5 BiS 2 layered superconductors |  | G Kalai Selvan, M Kanagaraj, S Esakki Muthu, Rajveer Jha, V P S Awana, S Arumugam
61ba9d51a01e2beb09c511b6 | LaFeAsO/F | -1516153898 |  | LaFeAsO/F |  |  | Alloys |  |  |  | 26 K |  |  | body | paragraph | f21a18b64b | Hydrostatic pressure effect on T c of new BiS 2 based Bi 4 O 4 S 3 and NdO 0.5 F 0.5 BiS 2 layered superconductors |  | G Kalai Selvan, M Kanagaraj, S Esakki Muthu, Rajveer Jha, V P S Awana, S Arumugam
61ba9d51a01e2beb09c511b7 | Bi 4 O 4 S 3 polycrystalline | -1421786417 |  | Bi 4 O 4 S 3 |  | polycrystalline | Chalcogenides, Oxides |  |  |  | 4.4 K |  |  | body | paragraph | f21a18b64b | Hydrostatic pressure effect on T c of new BiS 2 based Bi 4 O 4 S 3 and NdO 0.5 F 0.5 BiS 2 layered superconductors |  | G Kalai Selvan, M Kanagaraj, S Esakki Muthu, Rajveer Jha, V P S Awana, S Arumugam
61ba9d51a01e2beb09c511b8 | HgBa 2 Ca 2 Cu 3 O y | 1056969634 |  | HgBa 2 Ca 2 Cu 3 O y |  |  | Oxides, Cuprates |  |  |  | 130 K |  | ambient pressure | body | paragraph | f21a18b64b | Hydrostatic pressure effect on T c of new BiS 2 based Bi 4 O 4 S 3 and NdO 0.5 F 0.5 BiS 2 layered superconductors |  | G Kalai Selvan, M Kanagaraj, S Esakki Muthu, Rajveer Jha, V P S Awana, S Arumugam
61ba9d51a01e2beb09c511b9 | FeSe | 1554253198 |  | FeSe |  |  | Iron-chalcogenides, Chalcogenides |  |  |  | 9.1 K |  |  | body | paragraph | f21a18b64b | Hydrostatic pressure effect on T c of new BiS 2 based Bi 4 O 4 S 3 and NdO 0.5 F 0.5 BiS 2 layered superconductors |  | G Kalai Selvan, M Kanagaraj, S Esakki Muthu, Rajveer Jha, V P S Awana, S Arumugam
61ba9d51a01e2beb09c511ba | LnO 0.5 F 0.5 BiS 2 | 338659425 |  | LnO 0.5 F 0.5 BiS 2 |  |  | Chalcogenides, Oxides, Fluorides |  |  |  | 1.8 K |  |  | body | paragraph | f21a18b64b | Hydrostatic pressure effect on T c of new BiS 2 based Bi 4 O 4 S 3 and NdO 0.5 F 0.5 BiS 2 layered superconductors |  | G Kalai Selvan, M Kanagaraj, S Esakki Muthu, Rajveer Jha, V P S Awana, S Arumugam
61ba9d51a01e2beb09c511bb | LaBiS 2 O 0.5 F 0.5 | -1408598312 |  | LaBiS 2 O 0.5 F 0.5 |  |  | Chalcogenides, Oxides, Fluorides |  |  |  | 10 K |  | 2 GPa | body | paragraph | f21a18b64b | Hydrostatic pressure effect on T c of new BiS 2 based Bi 4 O 4 S 3 and NdO 0.5 F 0.5 BiS 2 layered superconductors |  | G Kalai Selvan, M Kanagaraj, S Esakki Muthu, Rajveer Jha, V P S Awana, S Arumugam
61ba9d51a01e2beb09c511bc | Bi 4 O 4 S 3 | -980429575 |  | Bi 4 O 4 S 3 |  |  | Chalcogenides, Oxides |  |  |  | 4.8 K |  | 0 to 1.4 GPa | body |  | f21a18b64b | Hydrostatic pressure effect on T c of new BiS 2 based Bi 4 O 4 S 3 and NdO 0.5 F 0.5 BiS 2 layered superconductors |  | G Kalai Selvan, M Kanagaraj, S Esakki Muthu, Rajveer Jha, V P S Awana, S Arumugam
61ba9d51a01e2beb09c511bd | Bi 4 O 4 S 3 | -1020867541 |  | Bi 4 O 4 S 3 |  |  | Chalcogenides, Oxides |  |  |  | 4.8 K |  | 1.46 GPa | body | figure | f21a18b64b | Hydrostatic pressure effect on T c of new BiS 2 based Bi 4 O 4 S 3 and NdO 0.5 F 0.5 BiS 2 layered superconductors |  | G Kalai Selvan, M Kanagaraj, S Esakki Muthu, Rajveer Jha, V P S Awana, S Arumugam
61ba9d51a01e2beb09c511be | HgBa 2 Ca 2 Cu 3 O y | 1018470542 |  | HgBa 2 Ca 2 Cu 3 O y |  |  | Oxides, Cuprates |  |  |  | 164 K |  | 31 GPa | body | paragraph | f21a18b64b | Hydrostatic pressure effect on T c of new BiS 2 based Bi 4 O 4 S 3 and NdO 0.5 F 0.5 BiS 2 layered superconductors |  | G Kalai Selvan, M Kanagaraj, S Esakki Muthu, Rajveer Jha, V P S Awana, S Arumugam
61ba9d51a01e2beb09c511bf | Bi 4 O 4 S 3 | -760940321 |  | Bi 4 O 4 S 3 |  |  | Chalcogenides, Oxides |  |  |  | 4.6 K |  |  | body | figure | f21a18b64b | Hydrostatic pressure effect on T c of new BiS 2 based Bi 4 O 4 S 3 and NdO 0.5 F 0.5 BiS 2 layered superconductors |  | G Kalai Selvan, M Kanagaraj, S Esakki Muthu, Rajveer Jha, V P S Awana, S Arumugam
61ba9d51d7a99c43e8c511ac | CaC 6 | 1160518993 |  | CaC 6 |  |  | Carbides |  |  |  | 11.5 K |  |  | body | paragraph | fb80d0aa08 | Superconductivity and phase stability of potassium-doped biphenyl | 10.1039/c8cp05184d | Guo-Hua Zhong, Dong-Yu Yang, Kai Zhang, Ren-Shu Wang, Chao Zhang, Hai-Qing Lin, Xiao-Jia Chen | Royal Society of Chemistry (RSC) | Physical Chemistry Chemical Physics | 2015
61ba9d51d7a99c43e8c511ad | K-doped coronene | -297631428 | coronene |  | K | [5 empty] | 18 K |  |  | body | figure | fb80d0aa08 | Superconductivity and phase stability of potassium-doped biphenyl | 10.1039/c8cp05184d | Guo-Hua Zhong, Dong-Yu Yang, Kai Zhang, Ren-Shu Wang, Chao Zhang, Hai-Qing Lin, Xiao-Jia Chen | Royal Society of Chemistry (RSC) | Physical Chemistry Chemical Physics | 2015
61ba9d51d7a99c43e8c511ae | K x C 30 H 18 | 1458313940 |  | K x C 30 H 18 |  |  | Hydrides, Carbides |  |  |  | 7.4 K |  |  | body | figure | fb80d0aa08 | Superconductivity and phase stability of potassium-doped biphenyl | 10.1039/c8cp05184d | Guo-Hua Zhong, Dong-Yu Yang, Kai Zhang, Ren-Shu Wang, Chao Zhang, Hai-Qing Lin, Xiao-Jia Chen | Royal Society of Chemistry (RSC) | Physical Chemistry Chemical Physics | 2015
61ba9d51d7a99c43e8c511af | K x C 22 H 14 | -1896128715 |  | K x C 22 H 14 |  |  | Hydrides, Carbides |  |  |  | 7 K |  |  | body | figure | fb80d0aa08 | Superconductivity and phase stability of potassium-doped biphenyl | 10.1039/c8cp05184d | Guo-Hua Zhong, Dong-Yu Yang, Kai Zhang, Ren-Shu Wang, Chao Zhang, Hai-Qing Lin, Xiao-Jia Chen | Royal Society of Chemistry (RSC) | Physical Chemistry Chemical Physics | 2015
61ba9d51d7a99c43e8c511b0 | K 2 C 6 H 6 | -1415470710 |  | K 2 C 6 H 6 |  |  | Hydrides, Carbides |  |  |  | 6.2 K |  |  | body | paragraph | fb80d0aa08 | Superconductivity and phase stability of potassium-doped biphenyl | 10.1039/c8cp05184d | Guo-Hua Zhong, Dong-Yu Yang, Kai Zhang, Ren-Shu Wang, Chao Zhang, Hai-Qing Lin, Xiao-Jia Chen | Royal Society of Chemistry (RSC) | Physical Chemistry Chemical Physics | 2015
61ba9d51d7a99c43e8c511b1 | K x C 24 H 12 | 1569664867 |  | K x C 24 H 12 |  |  | Hydrides, Carbides |  |  |  | 5 âˆ’ 7 K |  |  | body | figure | fb80d0aa08 | Superconductivity and phase stability of potassium-doped biphenyl | 10.1039/c8cp05184d | Guo-Hua Zhong, Dong-Yu Yang, Kai Zhang, Ren-Shu Wang, Chao Zhang, Hai-Qing Lin, Xiao-Jia Chen | Royal Society of Chemistry (RSC) | Physical Chemistry Chemical Physics | 2015
61ba9d51d7a99c43e8c511b2 | K x C 14 H 10 | -949825414 |  | K x C 14 H 10 |  |  | Hydrides, Carbides |  |  |  | 5 K |  |  | body | figure | fb80d0aa08 | Superconductivity and phase stability of potassium-doped biphenyl | 10.1039/c8cp05184d | Guo-Hua Zhong, Dong-Yu Yang, Kai Zhang, Ren-Shu Wang, Chao Zhang, Hai-Qing Lin, Xiao-Jia Chen | Royal Society of Chemistry (RSC) | Physical Chemistry Chemical Physics | 2015
61ba9d51d7a99c43e8c511b3 | YbC 6 | -709430430 |  | YbC 6 |  |  | Carbides |  |  |  | 6.5 K |  |  | body | paragraph | fb80d0aa08 | Superconductivity and phase stability of potassium-doped biphenyl | 10.1039/c8cp05184d | Guo-Hua Zhong, Dong-Yu Yang, Kai Zhang, Ren-Shu Wang, Chao Zhang, Hai-Qing Lin, Xiao-Jia Chen | Royal Society of Chemistry (RSC) | Physical Chemistry Chemical Physics | 2015
61ba9d51d7a99c43e8c511b4 | K 2 C 6 H 6 | -1465538370 |  | K 2 C 6 H 6 |  |  | Hydrides, Carbides |  |  |  | 6.2 K |  |  | body | paragraph | fb80d0aa08 | Superconductivity and phase stability of potassium-doped biphenyl | 10.1039/c8cp05184d | Guo-Hua Zhong, Dong-Yu Yang, Kai Zhang, Ren-Shu Wang, Chao Zhang, Hai-Qing Lin, Xiao-Jia Chen | Royal Society of Chemistry (RSC) | Physical Chemistry Chemical Physics | 2015
61ba9d51d7a99c43e8c511b5 | K-doped picene | 1627956369 | picene |  | K | [5 empty] | 18 K |  |  | body | figure | fb80d0aa08 | Superconductivity and phase stability of potassium-doped biphenyl | 10.1039/c8cp05184d | Guo-Hua Zhong, Dong-Yu Yang, Kai Zhang, Ren-Shu Wang, Chao Zhang, Hai-Qing Lin, Xiao-Jia Chen | Royal Society of Chemistry (RSC) | Physical Chemistry Chemical Physics | 2015
61ba9d51d7a99c43e8c511b6 | Ca 1.5 C 22 H 14 | -1778282609 |  | Ca 1.5 C 22 H 14 |  |  | Hydrides, Carbides |  |  |  | 7 K |  |  | body | figure | fb80d0aa08 | Superconductivity and phase stability of potassium-doped biphenyl | 10.1039/c8cp05184d | Guo-Hua Zhong, Dong-Yu Yang, Kai Zhang, Ren-Shu Wang, Chao Zhang, Hai-Qing Lin, Xiao-Jia Chen | Royal Society of Chemistry (RSC) | Physical Chemistry Chemical Physics | 2015
61ba9d51d7a99c43e8c511b7 | CaC 6 | 1333791621 |  | CaC 6 |  |  | Carbides |  |  |  | 11.5 K |  |  | body | paragraph | fb80d0aa08 | Superconductivity and phase stability of potassium-doped biphenyl | 10.1039/c8cp05184d | Guo-Hua Zhong, Dong-Yu Yang, Kai Zhang, Ren-Shu Wang, Chao Zhang, Hai-Qing Lin, Xiao-Jia Chen | Royal Society of Chemistry (RSC) | Physical Chemistry Chemical Physics | 2015
61ba9d51d7a99c43e8c511b8 | Sm 1.25 | 23692020 |  | Sm 1.25 |  |  | Alloys |  |  |  | 6.4 K |  |  | body | figure | fb80d0aa08 | Superconductivity and phase stability of potassium-doped biphenyl | 10.1039/c8cp05184d | Guo-Hua Zhong, Dong-Yu Yang, Kai Zhang, Ren-Shu Wang, Chao Zhang, Hai-Qing Lin, Xiao-Jia Chen | Royal Society of Chemistry (RSC) | Physical Chemistry Chemical Physics | 2015
61ba9d51d7a99c43e8c511b9 | K2C6H6 | 774074622 |  | K2C6H6 |  |  | Hydrides, Carbides |  |  |  | 6.2 K |  |  | header | abstract | fb80d0aa08 | Superconductivity and phase stability of potassium-doped biphenyl | 10.1039/c8cp05184d | Guo-Hua Zhong, Dong-Yu Yang, Kai Zhang, Ren-Shu Wang, Chao Zhang, Hai-Qing Lin, Xiao-Jia Chen | Royal Society of Chemistry (RSC) | Physical Chemistry Chemical Physics | 2015
61ba9d51d7a99c43e8c511ba | doped solid benzene | -405731558 |  |  | doped | [5 empty] | 6.2 K |  |  | body | paragraph | fb80d0aa08 | Superconductivity and phase stability of potassium-doped biphenyl | 10.1039/c8cp05184d | Guo-Hua Zhong, Dong-Yu Yang, Kai Zhang, Ren-Shu Wang, Chao Zhang, Hai-Qing Lin, Xiao-Jia Chen | Royal Society of Chemistry (RSC) | Physical Chemistry Chemical Physics | 2015
61ba9d51e720aae5f4c51183 | LaFeAs(O/F) | -233871512 | O/F | LaFeAs |  |  | Iron-pnictides, Pnictides |  |  |  | 26K |  |  | body | paragraph | b1a1aed62e | Structural and Magnetic Properties of Flux-Free Large FeTe Single Crystal | 10.1007/s10948-015-3173-8 | P K Maheshwari, Rajveer Jha, Bhasker Gahtori, V P S Awana | Springer Science and Business Media LLC | Journal of Superconductivity and Novel Magnetism | 2015
61ba9d5105e6aa6710c511f7 | NdFeAsO 0.85 | -1670781348 |  | NdFeAsO 0.85 |  |  | Iron-pnictides, Oxides, Pnictides |  |  |  | 52K |  |  | header | abstract | 153c5341f0 | Sheet Dependence on Superconducting Gap in Oxygen-Deficient Iron-based |  | Superconductors Oxypnictide, Ndfeaso, Yoshihiro Aiura, Koji Sato, Hideaki Iwasawa, Yosuke Nakashima, Akihiro Ino, Masashi Arita, Kenya Shimada, Hirofumi Namatame, Masaki Taniguchi, Izumi Hase, Kiichi Miyazawa, Parasharam M Shirage, Hiroshi Eisaki, Hijiri Kito, Akira Iyo
61ba9d513af0453d0cc511d8 | GdO 0.88 F 0.12 FeAs | 110171500 |  | GdO 0.88 F 0.12 FeAs |  |  | Iron-pnictides, Pnictides, Oxides, Fluorides |  |  |  | 53 Â± 1 K |  |  | body | paragraph | ac67b16874 | Study of the Two-Gap Superconductivity in GdO(F)FeAs by ScS-Andreev Spectroscopy | 10.1088/1742-6596/391/1/012138 | T E Shanygina, Ya G Ponomarev, S A Kuzmichev, M G Mikheev, S N Tchesnokov, O E Omel'yanovsky, A V Sadakov, Yu F Eltsev, V M Pudalov, A S Usol'tsev, E P Khlybov, L F Kulikova | IOP Publishing | Journal of Physics: Conference Series | 2012
61ba9d513af0453d0cc511d9 | Gd 0.8 Th 0.2 FeAs | -1776377627 |  | Gd 0.8 Th 0.2 FeAs |  |  | Iron-pnictides, Pnictides |  |  |  | 56 K |  |  | body | paragraph | ac67b16874 | Study of the Two-Gap Superconductivity in GdO(F)FeAs by ScS-Andreev Spectroscopy | 10.1088/1742-6596/391/1/012138 | T E Shanygina, Ya G Ponomarev, S A Kuzmichev, M G Mikheev, S N Tchesnokov, O E Omel'yanovsky, A V Sadakov, Yu F Eltsev, V M Pudalov, A S Usol'tsev, E P Khlybov, L F Kulikova | IOP Publishing | Journal of Physics: Conference Series | 2012
61ba9d513af0453d0cc511da | GdO 1âˆ’x F x FeAs (x = 0.09, 0.12) polycrystalline | -587421023 |  | GdO 1âˆ’x F x FeAs |  | polycrystalline | Iron-pnictides, Pnictides, Oxides, Fluorides |  |  | x=0.09, 0.12 | 46 Ã· 53 K |  |  | body | paragraph | ac67b16874 | Study of the Two-Gap Superconductivity in GdO(F)FeAs by ScS-Andreev Spectroscopy | 10.1088/1742-6596/391/1/012138 | T E Shanygina, Ya G Ponomarev, S A Kuzmichev, M G Mikheev, S N Tchesnokov, O E Omel'yanovsky, A V Sadakov, Yu F Eltsev, V M Pudalov, A S Usol'tsev, E P Khlybov, L F Kulikova | IOP Publishing | Journal of Physics: Conference Series | 2012
61ba9d513af0453d0cc511db | GdO 0.91 F 0.09 FeAs | 329173394 |  | GdO 0.91 F 0.09 FeAs |  |  | Iron-pnictides, Pnictides, Oxides, Fluorides |  |  |  | 52 Â± 1 K | resistance |  | body | paragraph | ac67b16874 | Study of the Two-Gap Superconductivity in GdO(F)FeAs by ScS-Andreev Spectroscopy | 10.1088/1742-6596/391/1/012138 | T E Shanygina, Ya G Ponomarev, S A Kuzmichev, M G Mikheev, S N Tchesnokov, O E Omel'yanovsky, A V Sadakov, Yu F Eltsev, V M Pudalov, A S Usol'tsev, E P Khlybov, L F Kulikova | IOP Publishing | Journal of Physics: Conference Series | 2012
61ba9d513136e52869c511c0 | x= 0.46 | -606159180 | [7 empty] | x=0.46 | 31 K |  |  | body | paragraph | 227f80de75 | Electron-phonon coupling induced pseudogap and the superconducting transition inBa0.67K0.33BiO3 | 10.1103/physrevb.64.180509 | A Chainani, T Yokoya, T Kiss, S Shin, T Nishio, H Uwe | American Physical Society (APS) | Physical Review B | 2013
61ba9d513136e52869c511c1 | x = 0.33 | -1599520218 | [7 empty] | x=0.33 | 31 K | Magnetization |  | body | paragraph | 227f80de75 | Electron-phonon coupling induced pseudogap and the superconducting transition inBa0.67K0.33BiO3 | 10.1103/physrevb.64.180509 | A Chainani, T Yokoya, T Kiss, S Shin, T Nishio, H Uwe | American Physical Society (APS) | Physical Review B | 2013
61ba9d513136e52869c511c2 | single-crystal Ba0.67K0.33BiO3 | -826198270 |  | Ba0.67K0.33BiO3 |  | single-crystal | Oxides |  |  |  | 31 K |  |  | header | abstract | 227f80de75 | Electron-phonon coupling induced pseudogap and the superconducting transition inBa0.67K0.33BiO3 | 10.1103/physrevb.64.180509 | A Chainani, T Yokoya, T Kiss, S Shin, T Nishio, H Uwe | American Physical Society (APS) | Physical Review B | 2013
61ba9d513136e52869c511c3 | x c âˆ¼ 0.3 | -1999605968 | [7 empty] | x c=âˆ¼ 0.3 | 24 K |  |  | body | paragraph | 227f80de75 | Electron-phonon coupling induced pseudogap and the superconducting transition inBa0.67K0.33BiO3 | 10.1103/physrevb.64.180509 | A Chainani, T Yokoya, T Kiss, S Shin, T Nishio, H Uwe | American Physical Society (APS) | Physical Review B | 2013
61ba9d51a013f06956c5118d | x = 0 | -1510795031 | [7 empty] | x=0 | 19.7 K |  |  | body | paragraph | 6f8d868bdc | Filamentary superconductivity across the phase diagram of Ba(Fe,Co)2As2 | 10.1103/physrevb.86.064521 | H Xiao, T Hu, S K He, B Shen, W J Zhang, B Xu, K F He, J Han, Y P Singh, H H Wen, X G Qiu, C Panagopoulos, C C Almasan | American Physical Society (APS) | Physical Review B | 2012
61ba9d51a013f06956c5118e | optimally-doped (x = 0.06) single crystal | -1629359644 |  |  | optimally-doped | single crystal |  |  |  | x=0.06 | 25.1 K |  |  | body | figure | 6f8d868bdc | Filamentary superconductivity across the phase diagram of Ba(Fe,Co)2As2 | 10.1103/physrevb.86.064521 | H Xiao, T Hu, S K He, B Shen, W J Zhang, B Xu, K F He, J Han, Y P Singh, H H Wen, X G Qiu, C Panagopoulos, C C Almasan | American Physical Society (APS) | Physical Review B | 2012
61ba9d51a013f06956c5118f | x = 0.06 | -1052583324 | [7 empty] | x=0.06 | 22.9 K |  |  | body | paragraph | 6f8d868bdc | Filamentary superconductivity across the phase diagram of Ba(Fe,Co)2As2 | 10.1103/physrevb.86.064521 | H Xiao, T Hu, S K He, B Shen, W J Zhang, B Xu, K F He, J Han, Y P Singh, H H Wen, X G Qiu, C Panagopoulos, C C Almasan | American Physical Society (APS) | Physical Review B | 2012
61ba9d51a013f06956c51190 | x = 0.06 | -1010213514 | [7 empty] | x=0.06 | 22.9 K |  |  | body | paragraph | 6f8d868bdc | Filamentary superconductivity across the phase diagram of Ba(Fe,Co)2As2 | 10.1103/physrevb.86.064521 | H Xiao, T Hu, S K He, B Shen, W J Zhang, B Xu, K F He, J Han, Y P Singh, H H Wen, X G Qiu, C Panagopoulos, C C Almasan | American Physical Society (APS) | Physical Review B | 2012
61ba9d51e614176f2ec51177 | Ga-Mn- As | 59270502 | Ga-Mn- As | As | [6 empty] | 110 K |  |  | body | paragraph | dd6f926589 | Magneto-electronic transport theory in ferromagnets above the Curie temperature and in semiconductors |  | Andrew Das Arulsamy |  |  | 2014
61ba9d51e614176f2ec51178 | Ga 0.947 Mn 0.053 | 1550183233 |  | Ga 0.947 Mn 0.053 |  |  | Alloys |  |  |  | 110 K |  |  | body | paragraph | dd6f926589 | Magneto-electronic transport theory in ferromagnets above the Curie temperature and in semiconductors |  | Andrew Das Arulsamy |  |  | 2014
61ba9d51e614176f2ec51179 | Ga 0.94 Gd 0.06 N | 1613925068 |  | Ga 0.94 Gd 0.06 N |  |  | Nitrides |  |  |  | 300 K |  |  | body | paragraph | dd6f926589 | Magneto-electronic transport theory in ferromagnets above the Curie temperature and in semiconductors |  | Andrew Das Arulsamy |  |  | 2014
61ba9d51e614176f2ec5117a | Zn 0.8 Cr 0.2 Te | 1878406635 |  | Zn 0.8 Cr 0.2 Te |  |  | Chalcogenides |  |  |  | 400 K |  |  | body | paragraph | dd6f926589 | Magneto-electronic transport theory in ferromagnets above the Curie temperature and in semiconductors |  | Andrew Das Arulsamy |  |  | 2014
61ba9d51e614176f2ec5117b | Ga 0.957 Mn 0.043 As | -2094163144 |  | Ga 0.957 Mn 0.043 As |  |  | Pnictides |  |  |  | 70 K |  |  | body | paragraph | dd6f926589 | Magneto-electronic transport theory in ferromagnets above the Curie temperature and in semiconductors |  | Andrew Das Arulsamy |  |  | 2014
61ba9d51e614176f2ec5117c | Ga 0.947 Mn 0.053 | 1555967517 |  | Ga 0.947 Mn 0.053 |  |  | Alloys |  |  |  | 100 K | Ï(T ) |  | body | paragraph | dd6f926589 | Magneto-electronic transport theory in ferromagnets above the Curie temperature and in semiconductors |  | Andrew Das Arulsamy |  |  | 2014
61ba9d514217bb9076c511b3 | YBa2Cu3O6.60 | -1241107922 |  | YBa2Cu3O6.60 |  |  | Oxides, Cuprates |  |  |  | 59 K |  |  | body | paragraph | d6d7a57c7f | Measurement of the Fundamental Length Scales in the Vortex State ofYBa2Cu3O6.60 | 10.1103/physrevlett.79.2875 | J E Sonier, J H Brewer, R F Kiefl, D A Bonn, S R Dunsiger, W N Hardy, Ruixing Liang, W A Macfarlane, R I Miller, T M Riseman, D R Noakes, C E Stronach, M F White | American Physical Society (APS) | Physical Review Letters | 1997
61ba9d514217bb9076c511b4 | YBa 2 Cu 3 O 6.60 | 1016870980 |  | YBa 2 Cu 3 O 6.60 |  |  | Oxides, Cuprates |  |  |  | 59 K |  |  | body | paragraph | d6d7a57c7f | Measurement of the Fundamental Length Scales in the Vortex State ofYBa2Cu3O6.60 | 10.1103/physrevlett.79.2875 | J E Sonier, J H Brewer, R F Kiefl, D A Bonn, S R Dunsiger, W N Hardy, Ruixing Liang, W A Macfarlane, R I Miller, T M Riseman, D R Noakes, C E Stronach, M F White | American Physical Society (APS) | Physical Review Letters | 1997
61ba9d5161d1c9d20fc511a9 | x â‰¤ 0.13 | 739868941 | [7 empty] | x=â‰¤ 0.13 | 5 K |  |  | body | paragraph | 96d924fa98 | Nernst effect of epitaxial Y |  | 05 Ba, ( Cu, Zn, Cu, KokanoviÄ‡, J R Cooper, M Matusiak |  |  | 2013
61ba9d520cb3d3a5e6c51146 | R = Lu) | -1066581528 | [7 empty] | R=Lu | 16.1 K |  |  | body | paragraph | cc9be24d7f | Anomalous paramagnetic effects in the mixed state ofLuNi2B2C | 10.1103/physrevb.71.054511 | Tuson Park, A Malinowski, M F Hundley, J D Thompson, Y Sun, M B Salamon, Eun Mi Choi, Heon Jung Kim, Sung-Ik Lee, P C Canfield, V G Kogan | American Physical Society (APS) | Physical Review B | 2013
61ba9d527b1a7abb24c51165 | x â‰¥ 0.3 | 446337576 | [7 empty] | x=0.3 | 34 K |  |  | body | paragraph | 4ca585a7ff | Microscopic coexistence of superconductivity and magnetism in Ca 1âˆ’x Na x Fe 2 As 2 |  | Philipp Materne, Sirko Kamusella, Rajib Sarkar, Til Goltz, Johannes Spehling, Hemke Maeter, Luminita Harnagea, Sabine Wurmehl, Bernd BÃ¼chner, Hubertus Luetkens, Carsten Timm, Hans-Henning Klauss |  |  | 2015
61ba9d527b1a7abb24c51166 | x = 0.67 | 1952589236 | [7 empty] | x=0.67 | 34 K |  |  | body | figure | 4ca585a7ff | Microscopic coexistence of superconductivity and magnetism in Ca 1âˆ’x Na x Fe 2 As 2 |  | Philipp Materne, Sirko Kamusella, Rajib Sarkar, Til Goltz, Johannes Spehling, Hemke Maeter, Luminita Harnagea, Sabine Wurmehl, Bernd BÃ¼chner, Hubertus Luetkens, Carsten Timm, Hans-Henning Klauss |  |  | 2015
61ba9d527b1a7abb24c51167 | Ca 0.33 Na 0.67 Fe 2 As 2 (x = 0.67) | -1640170932 |  | Ca 0.33 Na 0.67 Fe 2 As 2 |  |  | Iron-pnictides, Pnictides |  |  | x=0.67 | 34 K | susceptibility |  | body | paragraph | 4ca585a7ff | Microscopic coexistence of superconductivity and magnetism in Ca 1âˆ’x Na x Fe 2 As 2 |  | Philipp Materne, Sirko Kamusella, Rajib Sarkar, Til Goltz, Johannes Spehling, Hemke Maeter, Luminita Harnagea, Sabine Wurmehl, Bernd BÃ¼chner, Hubertus Luetkens, Carsten Timm, Hans-Henning Klauss |  |  | 2015
61ba9d527b1a7abb24c51168 | x = 0.67 | 1975692665 | [7 empty] | x=0.67 | below 34 K |  |  | body | figure | 4ca585a7ff | Microscopic coexistence of superconductivity and magnetism in Ca 1âˆ’x Na x Fe 2 As 2 |  | Philipp Materne, Sirko Kamusella, Rajib Sarkar, Til Goltz, Johannes Spehling, Hemke Maeter, Luminita Harnagea, Sabine Wurmehl, Bernd BÃ¼chner, Hubertus Luetkens, Carsten Timm, Hans-Henning Klauss |  |  | 2015
61ba9d52ef148cdddfc511ba | 5-10 atom % F-doping | 1469717985 |  |  | 5-10 atom % F-doping | [5 empty] | 26 K |  |  | body | paragraph | 8041c86514 | Superconducting Properties of the Fe-Based Layered SuperconductorLaFeAsO0.9F0.1âˆ’Î´ | 10.1103/physrevlett.101.057007 | G F Chen, Z Li, G Li, J Zhou, D Wu, J Dong, W Z Hu, P Zheng, Z J Chen, H Q Yuan, J Singleton, J L Luo, N L Wang | American Physical Society (APS) | Physical Review Letters | 2008
61ba9d52ef148cdddfc511bb | single phase F-doped LaOFeAs | -1197264362 |  | LaOFeAs | F |  | Iron-pnictides, Oxides, Pnictides |  |  |  | above 20 K |  |  | header | abstract | 8041c86514 | Superconducting Properties of the Fe-Based Layered SuperconductorLaFeAsO0.9F0.1âˆ’Î´ | 10.1103/physrevlett.101.057007 | G F Chen, Z Li, G Li, J Zhou, D Wu, J Dong, W Z Hu, P Zheng, Z J Chen, H Q Yuan, J Singleton, J L Luo, N L Wang | American Physical Society (APS) | Physical Review Letters | 2008
61ba9d52ef148cdddfc511bc | 3d-transition metal cobal- tate Na x CoO 2 â€¢yH 2 O (x<0.35, y<1.3) | 736696707 |  | Na x CoO 2 â€¢yH 2 O | 3d-transition metal cobal |  | Alloys |  |  | x=<0.35, y=<1.3 | â‰ƒ4 K |  |  | body | paragraph | 8041c86514 | Superconducting Properties of the Fe-Based Layered SuperconductorLaFeAsO0.9F0.1âˆ’Î´ | 10.1103/physrevlett.101.057007 | G F Chen, Z Li, G Li, J Zhou, D Wu, J Dong, W Z Hu, P Zheng, Z J Chen, H Q Yuan, J Singleton, J L Luo, N L Wang | American Physical Society (APS) | Physical Review Letters | 2008
61ba9d52ef148cdddfc511bd | LaOMP (M=Fe, Ni) | -1195365246 |  | LaOMP |  |  | Oxides, Pnictides |  |  | M=Fe, Ni | âˆ¼5 K |  |  | body | paragraph | 8041c86514 | Superconducting Properties of the Fe-Based Layered SuperconductorLaFeAsO0.9F0.1âˆ’Î´ | 10.1103/physrevlett.101.057007 | G F Chen, Z Li, G Li, J Zhou, D Wu, J Dong, W Z Hu, P Zheng, Z J Chen, H Q Yuan, J Singleton, J L Luo, N L Wang | American Physical Society (APS) | Physical Review Letters | 2008
61ba9d52ef148cdddfc511be | Sr 2 RuO 4 | 1578676512 |  | Sr 2 RuO 4 |  |  | Oxides |  |  |  | â‰ƒ1.4 K |  |  | body | paragraph | 8041c86514 | Superconducting Properties of the Fe-Based Layered SuperconductorLaFeAsO0.9F0.1âˆ’Î´ | 10.1103/physrevlett.101.057007 | G F Chen, Z Li, G Li, J Zhou, D Wu, J Dong, W Z Hu, P Zheng, Z J Chen, H Q Yuan, J Singleton, J L Luo, N L Wang | American Physical Society (APS) | Physical Review Letters | 2008
61ba9d52a5c5381c2ec511d2 | U 0.1 | 149434312 |  | U 0.1 |  |  | Alloys |  |  |  | 1.7 K |  |  | body | paragraph | 4ad70699f2 | Theory of Phonon-Mediated Superconductivity in Twisted Bilayer Graphene | 10.1103/physrevlett.121.257001 | Fengcheng Wu, A H Macdonald, Ivar Martin | American Physical Society (APS) | Physical Review Letters | 2018
61ba9d520a416aa3d9c51161 | Ba 1âˆ’x K x BiO 3 (BKBO | 155044389 | BKBO | Ba 1âˆ’x K x BiO 3 |  |  | Oxides |  |  |  | 31 K |  |  | body | paragraph | b4b9694edf | Superconductivity-localization interplay and fluctuation magnetoresistance in epitaxial BaPb 1âˆ’x Bi x O 3 thin films |  | D T Harris, N Campbell, R Uecker, M BrÃ¼tzam, D G Schlom, A Levchenko, M S Rzchowski, C.-B Eom |  |  | 2018
61ba9d520a416aa3d9c51162 | x = 0.25 | 1303820994 | [7 empty] | x=0.25 | 17 K |  |  | body | paragraph | b4b9694edf | Superconductivity-localization interplay and fluctuation magnetoresistance in epitaxial BaPb 1âˆ’x Bi x O 3 thin films |  | D T Harris, N Campbell, R Uecker, M BrÃ¼tzam, D G Schlom, A Levchenko, M S Rzchowski, C.-B Eom |  |  | 2018
61ba9d520a416aa3d9c51163 | Ba 1âˆ’x K x BiO 3 | -2035799635 |  | Ba 1âˆ’x K x BiO 3 |  |  | Oxides |  |  |  | 31 K |  |  | header | abstract | b4b9694edf | Superconductivity-localization interplay and fluctuation magnetoresistance in epitaxial BaPb 1âˆ’x Bi x O 3 thin films |  | D T Harris, N Campbell, R Uecker, M BrÃ¼tzam, D G Schlom, A Levchenko, M S Rzchowski, C.-B Eom |  |  | 2018
61ba9d520a416aa3d9c51164 | BaPb 1âˆ’x Bi x O 3 (BPBO | -715239684 | BPBO | BaPb 1âˆ’x Bi x O 3 |  |  | Oxides |  |  |  | 11 K |  |  | body | paragraph | b4b9694edf | Superconductivity-localization interplay and fluctuation magnetoresistance in epitaxial BaPb 1âˆ’x Bi x O 3 thin films |  | D T Harris, N Campbell, R Uecker, M BrÃ¼tzam, D G Schlom, A Levchenko, M S Rzchowski, C.-B Eom |  |  | 2018
61ba9d520a416aa3d9c51165 | BaPb 1âˆ’x Bi x O 3 | -227179633 |  | BaPb 1âˆ’x Bi x O 3 |  |  | Oxides |  |  |  | 11 K |  |  | header | abstract | b4b9694edf | Superconductivity-localization interplay and fluctuation magnetoresistance in epitaxial BaPb 1âˆ’x Bi x O 3 thin films |  | D T Harris, N Campbell, R Uecker, M BrÃ¼tzam, D G Schlom, A Levchenko, M S Rzchowski, C.-B Eom |  |  | 2018
61ba9d520a416aa3d9c51166 | BaBiO 3 | 1476096826 |  | BaBiO 3 |  |  | Oxides |  |  |  | 11 K |  |  | header | abstract | b4b9694edf | Superconductivity-localization interplay and fluctuation magnetoresistance in epitaxial BaPb 1âˆ’x Bi x O 3 thin films |  | D T Harris, N Campbell, R Uecker, M BrÃ¼tzam, D G Schlom, A Levchenko, M S Rzchowski, C.-B Eom |  |  | 2018
61ba9d52a01e2beb09c511c0 | CsV 3 Sb 5 | -1988810460 |  | CsV 3 Sb 5 |  |  | Alloys |  |  |  | 8 K |  | 2 GPa | body | paragraph | d14abeaeb3 | Origin of the Spin Density Wave Instability inAFe2As2(A=Ba,Sr) as Revealed by Optical Spectroscopy | 10.1103/physrevlett.101.257005 | W Z Hu, J Dong, G Li, Z Li, P Zheng, G F Chen, J L Luo, N L Wang | American Physical Society (APS) | Physical Review Letters | 2021
61ba9d52a01e2beb09c511c1 | KV 3 Sb 5 | 1425157862 |  | KV 3 Sb 5 |  |  | Alloys |  |  |  | 0.93, 0.92, and 2.5 K |  |  | body | paragraph | d14abeaeb3 | Origin of the Spin Density Wave Instability inAFe2As2(A=Ba,Sr) as Revealed by Optical Spectroscopy | 10.1103/physrevlett.101.257005 | W Z Hu, J Dong, G Li, Z Li, P Zheng, G F Chen, J L Luo, N L Wang | American Physical Society (APS) | Physical Review Letters | 2021
61ba9d53783c1e8128c512a2 | single crystals of Bi 2 Sr 2 CaCu 2 O 8+Î´ | -1601155856 |  | Bi 2 Sr 2 CaCu 2 O 8+Î´ |  | single crystals | Alloys |  |  |  | 86 K |  |  | body | paragraph | dd59eafa9e | Coexistence of charged stripes and superconductivity in Bi 2 Sr 2 CaCu 2 O 8+Î´ |  | C Howald, H Eisaki, N Kaneko, A Kapitulnik
61ba9d53783c1e8128c512a3 | Bi 2 Sr 2 CaCu 2 O 8+Î´ | 1939032265 |  | Bi 2 Sr 2 CaCu 2 O 8+Î´ |  |  | Alloys |  |  |  | 90 K |  |  | body | paragraph | dd59eafa9e | Coexistence of charged stripes and superconductivity in Bi 2 Sr 2 CaCu 2 O 8+Î´ |  | C Howald, H Eisaki, N Kaneko, A Kapitulnik
61ba9d533af0453d0cc511dc | Cu x Bi 2 Se 3 | 143842823 |  | Cu x Bi 2 Se 3 |  |  | Chalcogenides |  |  |  | 3K |  |  | body | paragraph | d12d43f82c | Majorana Fermions and Exotic Surface Andreev Bound States in Topological Superconductors: Application toCuxBi2Se3 | 10.1103/physrevlett.108.107005 | Timothy H Hsieh, Liang Fu | American Physical Society (APS) | Physical Review Letters | 2012
61ba9d53a013f06956c51191 | SrPd 2 Ge 2 | -155402793 |  | SrPd 2 Ge 2 |  |  | Alloys |  |  |  | 2.6 K |  |  | body | paragraph | cc98f60e94 | Type II superconductivity in SrPd2Ge2 | 10.1088/0953-2048/26/1/015010 | T Samuely, P SzabÃ³, Z PribulovÃ¡, N H Sung, B K Cho, T Klein, V Cambel, J G Rodrigo, P Samuely | IOP Publishing | Superconductor Science and Technology | 2012
61ba9d5385fc223534c5114e | MgB 2 | 1428976326 |  | MgB 2 |  |  | Alloys, Borides |  |  |  | 40 K |  |  | body | paragraph | 83b6938f06 | Comparison of the electronic structures of two non-cuprate layered transition metal oxide superconductors | 10.1016/j.physb.2006.03.057 | E R Ylvisaker, K-W Lee, W E Pickett | Elsevier BV | Physica B: Condensed Matter | 2013
61ba9d54720b8b3d36c51183 | x = 0.20 | 1157950254 | [7 empty] | x=0.20 | 58 K |  |  | body | paragraph | e5d647bca4 | Evidence for negative thermal expansion in the superconducting precursor phase SmFeAsO | 10.1088/1361-648x/aaa3b0 | H D Zhou, P M Sarte, B S Conner, L Balicas, C R Wiebe, X H Chen, T Wu, G Wu, R H Liu, H Chen, D F Fang | IOP Publishing | Journal of Physics: Condensed Matter | 2018
61ba9d54c0bff55f4cc511a3 | PbIn | -1451718244 |  | PbIn |  |  | Alloys |  |  |  | 6.8 K |  |  | body | paragraph | c4cd0d714e | Superconducting quantum interference devices made of Sb-doped Bi2Se3 topological insulator nanoribbons | 10.1016/j.cap.2020.02.020 | Nam-Hee Kim, Hong-Seok Kim, Yasen Hou, Dong Yu, Yong-Joo Doh | Elsevier BV | Current Applied Physics | 2020
61ba9d54ab9e3e9324c5119c | La-doped phenanthrene | 139361951 | phenanthrene |  | La | [5 empty] | 4.9 to 8.5 K |  |  | body | figure | d2e8f4d131 | Van der Waals density functional study of the structural and electronic properties of La-doped phenanthrene | 10.1063/1.4832699 | Xun-Wang Yan, Zhongbing Huang, Hai-Qing Lin | AIP Publishing | The Journal of Chemical Physics | 2013
61ba9d54ab9e3e9324c5119d | C 14 H 10 | -1993499257 |  | C 14 H 10 |  |  | Hydrides, Carbides |  |  |  | 5.6 K |  |  | body | paragraph | d2e8f4d131 | Van der Waals density functional study of the structural and electronic properties of La-doped phenanthrene | 10.1063/1.4832699 | Xun-Wang Yan, Zhongbing Huang, Hai-Qing Lin | AIP Publishing | The Journal of Chemical Physics | 2013
61ba9d54ab9e3e9324c5119e | potassium doped picene | -1707641076 |  |  | potassium | [5 empty] | 18 K |  |  | body | paragraph | d2e8f4d131 | Van der Waals density functional study of the structural and electronic properties of La-doped phenanthrene | 10.1063/1.4832699 | Xun-Wang Yan, Zhongbing Huang, Hai-Qing Lin | AIP Publishing | The Journal of Chemical Physics | 2013
61ba9d54ab9e3e9324c5119f | C 30 H 18 | 362616691 |  | C 30 H 18 |  |  | Hydrides, Carbides |  |  |  | 33 K |  |  | body | paragraph | d2e8f4d131 | Van der Waals density functional study of the structural and electronic properties of La-doped phenanthrene | 10.1063/1.4832699 | Xun-Wang Yan, Zhongbing Huang, Hai-Qing Lin | AIP Publishing | The Journal of Chemical Physics | 2013
61ba9d5420fc3eae4bc511d0 | bare CCO films | -1496177518 | CCO |  |  | films |  |  |  |  | 40 K | resistance |  | body | paragraph | a081c695a0 | High T c superconductivity at the interface between the CaCuO 2 and SrTiO 3 insulating oxides |  | D Di Castro, C Cantoni, F Ridolfi, C Aruta, A Tebano, N Yang, G Balestrino
61ba9d54e720aae5f4c51185 | Sr 2 RuO 4 | 1459308518 |  | Sr 2 RuO 4 |  |  | Oxides |  |  |  | 3.4K |  |  | body | paragraph | 65476f87a3 | A note on the upper critical field of Sr2RuO4 under strain | 10.1088/1742-6596/807/5/052011 | Aline Ramires, Manfred Sigrist | IOP Publishing | Journal of Physics: Conference Series | 2016
61ba9d558452d931a5c51162 | UGe 2 T F S | 271888864 |  | UGe 2 T F S |  |  | Chalcogenides, Fluorides |  |  |  | 35K |  |  | body | paragraph | 6609d69179 | Phenomenological study of spin-triplet ferromagnetic superconductors | 10.5488/cmp.8.1.181 | Diana V Shopova, Tsvetomir E Tsvetkov, Dimo I Uzunov | Institute for Condensed Matter Physics | Condensed Matter Physics | 2004
61ba9d5514d91e0862c511af | W 5 SiB 2 | -984810138 |  | W 5 SiB 2 |  |  | Alloys, Borides |  |  |  | 7.2, 5.8, and 5.8 K |  |  | body | paragraph | 352047563f | Superconductivity at 9 K inMo5PB2with evidence for multiple gaps | 10.1103/physrevb.93.064507 | Michael A Mcguire, David S Parker | American Physical Society (APS) | Physical Review B | 2016
61ba9d5514d91e0862c511b0 | Mo 3 P | 948711149 |  | Mo 3 P |  |  | Pnictides |  |  |  | 5âˆ’7 K |  |  | body | figure | 352047563f | Superconductivity at 9 K inMo5PB2with evidence for multiple gaps | 10.1103/physrevb.93.064507 | Michael A Mcguire, David S Parker | American Physical Society (APS) | Physical Review B | 2016
61ba9d5514d91e0862c511b1 | Mo5P1.1B1.9 | -1673275375 |  | Mo5P1.1B1.9 |  |  | Borides, Pnictides |  |  |  | 9.2 K |  |  | header | abstract | 352047563f | Superconductivity at 9 K inMo5PB2with evidence for multiple gaps | 10.1103/physrevb.93.064507 | Michael A Mcguire, David S Parker | American Physical Society (APS) | Physical Review B | 2016
61ba9d5514d91e0862c511b2 | Mo 3 P | 987218714 |  | Mo 3 P |  |  | Pnictides |  |  |  | 5.5 K |  |  | body | figure | 352047563f | Superconductivity at 9 K inMo5PB2with evidence for multiple gaps | 10.1103/physrevb.93.064507 | Michael A Mcguire, David S Parker | American Physical Society (APS) | Physical Review B | 2016
61ba9d5514d91e0862c511b3 | Nb 5 SiB 2 | 1263789294 |  | Nb 5 SiB 2 |  |  | Alloys, Borides |  |  |  | 7.2 K |  |  | body | figure | 352047563f | Superconductivity at 9 K inMo5PB2with evidence for multiple gaps | 10.1103/physrevb.93.064507 | Michael A Mcguire, David S Parker | American Physical Society (APS) | Physical Review B | 2016
61ba9d5514d91e0862c511b4 | Nb 5 Si 2.4 B 0.6 | 95245063 |  | Nb 5 Si 2.4 B 0.6 |  |  | Alloys, Borides |  |  |  | 7.8 K |  |  | body | paragraph | 352047563f | Superconductivity at 9 K inMo5PB2with evidence for multiple gaps | 10.1103/physrevb.93.064507 | Michael A Mcguire, David S Parker | American Physical Society (APS) | Physical Review B | 2016
61ba9d5514d91e0862c511b5 | W 5 SiB 2 | -851931890 |  | W 5 SiB 2 |  |  | Alloys, Borides |  |  |  | 5.8 K |  |  | body | figure | 352047563f | Superconductivity at 9 K inMo5PB2with evidence for multiple gaps | 10.1103/physrevb.93.064507 | Michael A Mcguire, David S Parker | American Physical Society (APS) | Physical Review B | 2016
61ba9d5514d91e0862c511b6 | Mo 5 SiB 2 | -1937999346 |  | Mo 5 SiB 2 |  |  | Alloys, Borides |  |  |  | 5.8 K |  |  | body | paragraph | 352047563f | Superconductivity at 9 K inMo5PB2with evidence for multiple gaps | 10.1103/physrevb.93.064507 | Michael A Mcguire, David S Parker | American Physical Society (APS) | Physical Review B | 2016
61ba9d5514d91e0862c511b7 | Mo 5 P 1.1 B 1.9 | -749745498 |  | Mo 5 P 1.1 B 1.9 |  |  | Borides, Pnictides |  |  |  | 9.2 K |  |  | body | figure | 352047563f | Superconductivity at 9 K inMo5PB2with evidence for multiple gaps | 10.1103/physrevb.93.064507 | Michael A Mcguire, David S Parker | American Physical Society (APS) | Physical Review B | 2016
61ba9d5514d91e0862c511b8 | Mo 5 SiB 2 | -1914893142 |  | Mo 5 SiB 2 |  |  | Alloys, Borides |  |  |  | 5.8 K |  |  | body | figure | 352047563f | Superconductivity at 9 K inMo5PB2with evidence for multiple gaps | 10.1103/physrevb.93.064507 | Michael A Mcguire, David S Parker | American Physical Society (APS) | Physical Review B | 2016
61ba9d5514d91e0862c511b9 | W 5âˆ’x Ta x SiB 2 | 2017723736 |  | W 5âˆ’x Ta x SiB 2 |  |  | Alloys, Borides |  |  |  | 6.5 K |  |  | body | figure | 352047563f | Superconductivity at 9 K inMo5PB2with evidence for multiple gaps | 10.1103/physrevb.93.064507 | Michael A Mcguire, David S Parker | American Physical Society (APS) | Physical Review B | 2016
61ba9d5514d91e0862c511ba | Mo 5 PB 2 | 283403009 |  | Mo 5 PB 2 |  |  | Borides, Pnictides |  |  |  | 9.2 K |  |  | body | figure | 352047563f | Superconductivity at 9 K inMo5PB2with evidence for multiple gaps | 10.1103/physrevb.93.064507 | Michael A Mcguire, David S Parker | American Physical Society (APS) | Physical Review B | 2016
61ba9d5514d91e0862c511bb | Mo 5 PB 2 | 258376209 |  | Mo 5 PB 2 |  |  | Borides, Pnictides |  |  |  | 9 K |  |  | header | title | 352047563f | Superconductivity at 9 K inMo5PB2with evidence for multiple gaps | 10.1103/physrevb.93.064507 | Michael A Mcguire, David S Parker | American Physical Society (APS) | Physical Review B | 2016
61ba9d55783c1e8128c512a4 | Sr 2 RuO 4 | 1699991816 |  | Sr 2 RuO 4 |  |  | Oxides |  |  |  | 1.5 K |  |  | body | figure | 6255d5def8 | Unconventional quantum oscillations in mesoscopic rings of spin-triplet superconductor Sr2RuO4 | 10.1103/physrevb.87.081104 | X Cai, Y A Ying, N E Staley, Y Xin, D Fobes, T J Liu, Z.-Q Q Mao, Y Liu | American Physical Society (APS) | Physical Review B | 2016
61ba9d553af0453d0cc511dd | (Ba,K)BiO 3 | 844577951 |  | (Ba,K)BiO 3 |  |  | Alloys |  |  |  | 30 K |  |  | body | paragraph | 1774a70df8 | Inverse Iron Isotope Effect on the Transition Temperature of the(Ba,K)Fe2As2Superconductor | 10.1103/physrevlett.103.257003 | Parasharam M Shirage, Kunihiro Kihou, Kiichi Miyazawa, Chul-Ho Lee, Hijiri Kito, Hiroshi Eisaki, Takashi Yanagisawa, Yasumoto Tanaka, Akira Iyo | American Physical Society (APS) | Physical Review Letters | 2009
61ba9d553af0453d0cc511de | (Ba,K)Fe 2 As 2 | -1894294999 |  | (Ba,K)Fe 2 As 2 |  |  | Alloys |  |  |  | 38 K |  |  | body | paragraph | 1774a70df8 | Inverse Iron Isotope Effect on the Transition Temperature of the(Ba,K)Fe2As2Superconductor | 10.1103/physrevlett.103.257003 | Parasharam M Shirage, Kunihiro Kihou, Kiichi Miyazawa, Chul-Ho Lee, Hijiri Kito, Hiroshi Eisaki, Takashi Yanagisawa, Yasumoto Tanaka, Akira Iyo | American Physical Society (APS) | Physical Review Letters | 2009
61ba9d553af0453d0cc511df | (Ba,K)Fe 2 As 2 | -1975165307 |  | (Ba,K)Fe 2 As 2 |  |  | Alloys |  |  |  | 38 K |  |  | header | abstract | 1774a70df8 | Inverse Iron Isotope Effect on the Transition Temperature of the(Ba,K)Fe2As2Superconductor | 10.1103/physrevlett.103.257003 | Parasharam M Shirage, Kunihiro Kihou, Kiichi Miyazawa, Chul-Ho Lee, Hijiri Kito, Hiroshi Eisaki, Takashi Yanagisawa, Yasumoto Tanaka, Akira Iyo | American Physical Society (APS) | Physical Review Letters | 2009
61ba9d553af0453d0cc511e0 | LaFeAsO 1-x F x | 1588893335 |  | LaFeAsO 1-x F x |  |  | Iron-pnictides, Pnictides, Oxides, Fluorides |  |  |  | 26 K |  |  | body | paragraph | 1774a70df8 | Inverse Iron Isotope Effect on the Transition Temperature of the(Ba,K)Fe2As2Superconductor | 10.1103/physrevlett.103.257003 | Parasharam M Shirage, Kunihiro Kihou, Kiichi Miyazawa, Chul-Ho Lee, Hijiri Kito, Hiroshi Eisaki, Takashi Yanagisawa, Yasumoto Tanaka, Akira Iyo | American Physical Society (APS) | Physical Review Letters | 2009
61ba9d553af0453d0cc511e1 | CaC 6 | 1231786321 |  | CaC 6 |  |  | Carbides |  |  |  | 11 K |  |  | body | paragraph | 1774a70df8 | Inverse Iron Isotope Effect on the Transition Temperature of the(Ba,K)Fe2As2Superconductor | 10.1103/physrevlett.103.257003 | Parasharam M Shirage, Kunihiro Kihou, Kiichi Miyazawa, Chul-Ho Lee, Hijiri Kito, Hiroshi Eisaki, Takashi Yanagisawa, Yasumoto Tanaka, Akira Iyo | American Physical Society (APS) | Physical Review Letters | 2009
61ba9d553af0453d0cc511e2 | MgB 2 | 1332713130 |  | MgB 2 |  |  | Alloys, Borides |  |  |  | 40 K |  |  | body | paragraph | 1774a70df8 | Inverse Iron Isotope Effect on the Transition Temperature of the(Ba,K)Fe2As2Superconductor | 10.1103/physrevlett.103.257003 | Parasharam M Shirage, Kunihiro Kihou, Kiichi Miyazawa, Chul-Ho Lee, Hijiri Kito, Hiroshi Eisaki, Takashi Yanagisawa, Yasumoto Tanaka, Akira Iyo | American Physical Society (APS) | Physical Review Letters | 2009
61ba9d557ce09aab2ac5119c | La 0.67 Ba 0.33 MnO 3 | 992134256 |  | La 0.67 Ba 0.33 MnO 3 |  |  | Oxides |  |  |  | 343 K |  |  | body | figure | e7ebf4c11a | Temperature Dependence of Microwave Loss, Electronic Transport and Magnetic Parameters in Polycrystalline Perovskite Manganites -Evidence that the Magnetic and the Metal-Insulator Transitions are not Identical |  | S I Patil, S M Bhagat, Kristy Enckson, Chris Lanci, S E Lofland, S N Sadakale
61ba9d556a35f302ddc511b2 | underdoped single crystals | 1987532866 |  |  | underdoped | single crystals |  |  |  |  | 82 K |  |  | body | paragraph | b718acd9da | Recent Advances in High-Temperature Superconductivity |  | Nai-Chang Yeh
61ba9d556a35f302ddc511b3 | pure La-112 | -1648602957 | La-112 |  | pure | [5 empty] | 43 K |  |  | body | paragraph | b718acd9da | Recent Advances in High-Temperature Superconductivity |  | Nai-Chang Yeh
61ba9d556a35f302ddc511b4 | YBCO | 1285611610 | YBCO | [7 empty] | 92.9Â±0.1K |  |  | body | paragraph | b718acd9da | Recent Advances in High-Temperature Superconductivity |  | Nai-Chang Yeh
61ba9d557ecf8b73e6c511a0 | Ru 0.5 Sr 2 GdCu 2.5 O 8-d | -532542712 |  | Ru 0.5 Sr 2 GdCu 2.5 O 8-d |  |  | Alloys |  |  |  | 72 K |  |  | body | figure | 81db70ff50 | The characteristics of the superconducting and magnetic phases in the polycrystalline samples of ruthenocuprates of nominal compositions RuSr 2 GdCu 2 O 8 , Ru 0.98 Sr 2 GdCu 2 O 8 and Ru 0.5 Sr 2 GdCu 2.5 O 8-Î´ |  | Piotr W Klamut, Tomasz Plackowski, Marcin Matusiak
61ba9d557ecf8b73e6c511a1 | RuSr 2 GdCu 2 O 8 ) | 843665419 |  | RuSr 2 GdCu 2 O 8 |  |  | Oxides, Cuprates |  |  |  | 40 K |  |  | body | paragraph | 81db70ff50 | The characteristics of the superconducting and magnetic phases in the polycrystalline samples of ruthenocuprates of nominal compositions RuSr 2 GdCu 2 O 8 , Ru 0.98 Sr 2 GdCu 2 O 8 and Ru 0.5 Sr 2 GdCu 2.5 O 8-Î´ |  | Piotr W Klamut, Tomasz Plackowski, Marcin Matusiak
61ba9d557ecf8b73e6c511a2 | Ru 0.9 Sr 2 GdCu 2.1 O 8 | 2076846245 |  | Ru 0.9 Sr 2 GdCu 2.1 O 8 |  |  | Oxides, Cuprates |  |  |  | 72 K |  |  | body | paragraph | 81db70ff50 | The characteristics of the superconducting and magnetic phases in the polycrystalline samples of ruthenocuprates of nominal compositions RuSr 2 GdCu 2 O 8 , Ru 0.98 Sr 2 GdCu 2 O 8 and Ru 0.5 Sr 2 GdCu 2.5 O 8-Î´ |  | Piotr W Klamut, Tomasz Plackowski, Marcin Matusiak
61ba9d557ecf8b73e6c511a3 | RuSr 2 GdCu 2 O 8 | 792892076 |  | RuSr 2 GdCu 2 O 8 |  |  | Oxides, Cuprates |  |  |  | 50 K |  |  | body | paragraph | 81db70ff50 | The characteristics of the superconducting and magnetic phases in the polycrystalline samples of ruthenocuprates of nominal compositions RuSr 2 GdCu 2 O 8 , Ru 0.98 Sr 2 GdCu 2 O 8 and Ru 0.5 Sr 2 GdCu 2.5 O 8-Î´ |  | Piotr W Klamut, Tomasz Plackowski, Marcin Matusiak
61ba9d557ecf8b73e6c511a4 | B (Ru 0.98 Sr 2 GdCu 2 O 8 | -720985579 |  | B (Ru 0.98 Sr 2 GdCu 2 O 8 |  |  | Alloys |  |  |  | 50 K |  |  | body | paragraph | 81db70ff50 | The characteristics of the superconducting and magnetic phases in the polycrystalline samples of ruthenocuprates of nominal compositions RuSr 2 GdCu 2 O 8 , Ru 0.98 Sr 2 GdCu 2 O 8 and Ru 0.5 Sr 2 GdCu 2.5 O 8-Î´ |  | Piotr W Klamut, Tomasz Plackowski, Marcin Matusiak
61ba9d557ecf8b73e6c511a5 | YBa 2 Cu 3 O 7 | 1424482308 |  | YBa 2 Cu 3 O 7 |  |  | Oxides, Cuprates |  |  |  | 90 K |  |  | body | paragraph | 81db70ff50 | The characteristics of the superconducting and magnetic phases in the polycrystalline samples of ruthenocuprates of nominal compositions RuSr 2 GdCu 2 O 8 , Ru 0.98 Sr 2 GdCu 2 O 8 and Ru 0.5 Sr 2 GdCu 2.5 O 8-Î´ |  | Piotr W Klamut, Tomasz Plackowski, Marcin Matusiak
61ba9d56ab9e3e9324c511a0 | single crystal of UTe 2 | 402024631 |  | UTe 2 |  | single crystal | Chalcogenides |  |  |  | 1.55 K |  |  | body | paragraph | 92d0cf6463 | Interplay between magnetism and superconductivity in URhGe | 10.1016/j.crhy.2005.11.006 | Di S Wei, David Saykin, Oliver Y Miller, Sheng Ran, Shanta R Saha, Daniel F Agterberg, JÃ¶rg Schmalian, Nicholas P Butch, Johnpierre Paglione, Aharon Kapitulnik | Elsevier BV | Comptes Rendus Physique | 2021
61ba9d5620fc3eae4bc511d1 | YBCO | 1797775230 | YBCO | [7 empty] | 93 K |  |  | body | figure | 32ab76fcf0 | Hole-doped cuprate high temperature superconductors | 10.1016/j.physc.2015.02.047 | C W Chu, L Z Deng, B Lv | Elsevier BV | Physica C: Superconductivity and its Applications | 2015
61ba9d5620fc3eae4bc511d2 | YBCO | 1460818894 | YBCO | [7 empty] | 90s K |  |  | body | paragraph | 32ab76fcf0 | Hole-doped cuprate high temperature superconductors | 10.1016/j.physc.2015.02.047 | C W Chu, L Z Deng, B Lv | Elsevier BV | Physica C: Superconductivity and its Applications | 2015
61ba9d5620fc3eae4bc511d3 | (Sr 1-x Ax)CuO 2 where A = Ba, Sr, Ca or Nd (Sr 1-x Ax)CuO 2 | -949352299 |  | (Sr 1-x Ax)CuO 2 |  |  | Oxides, Cuprates |  |  | A=Ba, Sr, Ca, Nd | 40 -110 K |  |  | body | paragraph | 32ab76fcf0 | Hole-doped cuprate high temperature superconductors | 10.1016/j.physc.2015.02.047 | C W Chu, L Z Deng, B Lv | Elsevier BV | Physica C: Superconductivity and its Applications | 2015
61ba9d5620fc3eae4bc511d4 | (Sr 1-x Ax)CuO 2 where A = Ba, Sr, Ca or Nd (Sr 1-x Ax)CuO 2 |  |  | Sr 1-x Ax)CuO 2 |  |  | Alloys |  |  |  | 40 -110 K |  |  | body | paragraph | 32ab76fcf0 | Hole-doped cuprate high temperature superconductors | 10.1016/j.physc.2015.02.047 | C W Chu, L Z Deng, B Lv | Elsevier BV | Physica C: Superconductivity and its Applications | 2015
61ba9d5620fc3eae4bc511d5 | HFSs | 1364355267 |  | HFSs |  |  | Alloys |  |  |  | 4.9 K |  |  | body | paragraph | 32ab76fcf0 | Hole-doped cuprate high temperature superconductors | 10.1016/j.physc.2015.02.047 | C W Chu, L Z Deng, B Lv | Elsevier BV | Physica C: Superconductivity and its Applications | 2015
61ba9d5620fc3eae4bc511d6 | HFSs | 1364355267 |  | HFSs |  |  | Alloys |  |  |  | 18.5 K |  |  | body | paragraph | 32ab76fcf0 | Hole-doped cuprate high temperature superconductors | 10.1016/j.physc.2015.02.047 | C W Chu, L Z Deng, B Lv | Elsevier BV | Physica C: Superconductivity and its Applications | 2015
61ba9d5620fc3eae4bc511d7 | Tl2223 | 1713800675 | Tl2223 | Tl2223Tl2223 | [6 empty] | 131 K |  | 7 GPa | body | paragraph | 32ab76fcf0 | Hole-doped cuprate high temperature superconductors | 10.1016/j.physc.2015.02.047 | C W Chu, L Z Deng, B Lv | Elsevier BV | Physica C: Superconductivity and its Applications | 2015
61ba9d5620fc3eae4bc511d8 | mixed-phase samples Y 1.2 Ba 0.8 CuO 4 | 374813255 |  | Y 1.2 Ba 0.8 CuO 4 |  |  | Oxides, Cuprates |  |  |  | 77 K |  |  | body | paragraph | 32ab76fcf0 | Hole-doped cuprate high temperature superconductors | 10.1016/j.physc.2015.02.047 | C W Chu, L Z Deng, B Lv | Elsevier BV | Physica C: Superconductivity and its Applications | 2015
61ba9d5620fc3eae4bc511d9 | pure 214 | -151963818 | pure 214 | [7 empty] | 70 K |  |  | body | paragraph | 32ab76fcf0 | Hole-doped cuprate high temperature superconductors | 10.1016/j.physc.2015.02.047 | C W Chu, L Z Deng, B Lv | Elsevier BV | Physica C: Superconductivity and its Applications | 2015
61ba9d5620fc3eae4bc511da | La214) | 692020230 | La214 | La214La214 | [6 empty] | 35 K | Ï(T) |  | body | figure | 32ab76fcf0 | Hole-doped cuprate high temperature superconductors | 10.1016/j.physc.2015.02.047 | C W Chu, L Z Deng, B Lv | Elsevier BV | Physica C: Superconductivity and its Applications | 2015
61ba9d5620fc3eae4bc511db | Hg12(n-1)n for n = 1, 2, 3 | -67102113 |  | Hg12(n-1)n |  |  | Alloys |  |  | n=1, 2, 3 | 164 K | Ï(T) | 45 GPa | body | figure | 32ab76fcf0 | Hole-doped cuprate high temperature superconductors | 10.1016/j.physc.2015.02.047 | C W Chu, L Z Deng, B Lv | Elsevier BV | Physica C: Superconductivity and its Applications | 2015
61ba9d5620fc3eae4bc511dc | (La,Ba)-Cu-O sample | 401380488 |  | (La,Ba)-Cu-O |  |  | Alloys |  |  |  | 52.5 K |  |  | body | figure | 32ab76fcf0 | Hole-doped cuprate high temperature superconductors | 10.1016/j.physc.2015.02.047 | C W Chu, L Z Deng, B Lv | Elsevier BV | Physica C: Superconductivity and its Applications | 2015
61ba9d5620fc3eae4bc511dd | n = 1, 2, and 3 | 1502676719 | [7 empty] | n=1, 2, 3 | 90, 110, and 125 K |  |  | body | paragraph | 32ab76fcf0 | Hole-doped cuprate high temperature superconductors | 10.1016/j.physc.2015.02.047 | C W Chu, L Z Deng, B Lv | Elsevier BV | Physica C: Superconductivity and its Applications | 2015
61ba9d5620fc3eae4bc511de | Hg1201 | -1266707427 | Hg1201 | Hg1201Hg1201 | [6 empty] | 118 K |  | 24 GPa | body | figure | 32ab76fcf0 | Hole-doped cuprate high temperature superconductors | 10.1016/j.physc.2015.02.047 | C W Chu, L Z Deng, B Lv | Elsevier BV | Physica C: Superconductivity and its Applications | 2015
61ba9d5620fc3eae4bc511df | Bi2223 | -1396715030 | Bi2223 | Bi2223Bi2223 | [6 empty] | 135 K |  | 35 GPa | body | paragraph | 32ab76fcf0 | Hole-doped cuprate high temperature superconductors | 10.1016/j.physc.2015.02.047 | C W Chu, L Z Deng, B Lv | Elsevier BV | Physica C: Superconductivity and its Applications | 2015
61ba9d5620fc3eae4bc511e0 | n = 1, 2, and 3 | 1500756123 | [7 empty] | n=1, 2, 3 | 97, 128, and 134 K |  |  | body | paragraph | 32ab76fcf0 | Hole-doped cuprate high temperature superconductors | 10.1016/j.physc.2015.02.047 | C W Chu, L Z Deng, B Lv | Elsevier BV | Physica C: Superconductivity and its Applications | 2015
61ba9d5620fc3eae4bc511e1 | Tl22(n-1) | 352454774 |  | Tl22(n-1 |  |  | Alloys |  |  |  | 125 K |  | 7 GPa | body | paragraph | 32ab76fcf0 | Hole-doped cuprate high temperature superconductors | 10.1016/j.physc.2015.02.047 | C W Chu, L Z Deng, B Lv | Elsevier BV | Physica C: Superconductivity and its Applications | 2015
61ba9d5620fc3eae4bc511e2 | Cu1212) | 1236915317 | Cu1212 | Cu1212Cu1212 | [6 empty] | 90s K |  |  | body | paragraph | 32ab76fcf0 | Hole-doped cuprate high temperature superconductors | 10.1016/j.physc.2015.02.047 | C W Chu, L Z Deng, B Lv | Elsevier BV | Physica C: Superconductivity and its Applications | 2015
61ba9d5620fc3eae4bc511e3 | T'-(Nd,Ce)CuO 4 | 1291242322 |  | T'-(Nd,Ce)CuO 4 |  |  | Alloys |  |  |  | 28 K |  |  | body | paragraph | 32ab76fcf0 | Hole-doped cuprate high temperature superconductors | 10.1016/j.physc.2015.02.047 | C W Chu, L Z Deng, B Lv | Elsevier BV | Physica C: Superconductivity and its Applications | 2015
61ba9d5620fc3eae4bc511e4 | PuRhGa 5 | -1812524181 |  | PuRhGa 5 |  |  | Alloys |  |  |  | 18.5 K |  |  | body | paragraph | 32ab76fcf0 | Hole-doped cuprate high temperature superconductors | 10.1016/j.physc.2015.02.047 | C W Chu, L Z Deng, B Lv | Elsevier BV | Physica C: Superconductivity and its Applications | 2015
61ba9d5620fc3eae4bc511e5 | RBa 2 Cu 3 O 7 | -399768171 |  | RBa 2 Cu 3 O 7 |  |  | Oxides, Cuprates |  |  |  | 90s K |  |  | body | paragraph | 32ab76fcf0 | Hole-doped cuprate high temperature superconductors | 10.1016/j.physc.2015.02.047 | C W Chu, L Z Deng, B Lv | Elsevier BV | Physica C: Superconductivity and its Applications | 2015
61ba9d5620fc3eae4bc511e6 | Hg1201 | -1266722893 | Hg1201 | Hg1201Hg1201 | [6 empty] | 94 K |  |  | body | paragraph | 32ab76fcf0 | Hole-doped cuprate high temperature superconductors | 10.1016/j.physc.2015.02.047 | C W Chu, L Z Deng, B Lv | Elsevier BV | Physica C: Superconductivity and its Applications | 2015
61ba9d5620fc3eae4bc511e7 | Ba(Pb 1-x Bi x )O 3 (BPBO) | -2140794371 | BPBO | Ba(Pb 1-x Bi x )O 3 |  |  | Oxides |  |  |  | 11 K |  |  | body | paragraph | 32ab76fcf0 | Hole-doped cuprate high temperature superconductors | 10.1016/j.physc.2015.02.047 | C W Chu, L Z Deng, B Lv | Elsevier BV | Physica C: Superconductivity and its Applications | 2015
61ba9d5620fc3eae4bc511e8 | Hg1223 | -519255190 | Hg1223 | Hg1223Hg1223 | [6 empty] | 134 K |  |  | body | figure | 32ab76fcf0 | Hole-doped cuprate high temperature superconductors | 10.1016/j.physc.2015.02.047 | C W Chu, L Z Deng, B Lv | Elsevier BV | Physica C: Superconductivity and its Applications | 2015
61ba9d5620fc3eae4bc511e9 | Ba 2 Ca n-1 Cu n O x | -1247946557 |  | Ba 2 Ca n-1 Cu n O x |  |  | Alloys |  |  |  | 126 K | Ï‡(T) |  | body | figure | 32ab76fcf0 | Hole-doped cuprate high temperature superconductors | 10.1016/j.physc.2015.02.047 | C W Chu, L Z Deng, B Lv | Elsevier BV | Physica C: Superconductivity and its Applications | 2015
61ba9d5620fc3eae4bc511ea | La 2 CuO 4 (or La214) doped with the alkaline-earth | 950358574 | La214 | La 2 CuO 4 |  |  | Oxides, Cuprates |  |  |  | 35 K |  |  | body | paragraph | 32ab76fcf0 | Hole-doped cuprate high temperature superconductors | 10.1016/j.physc.2015.02.047 | C W Chu, L Z Deng, B Lv | Elsevier BV | Physica C: Superconductivity and its Applications | 2015
61ba9d5620fc3eae4bc511eb | Cu1212) | 1096301257 | Cu1212 | Cu1212Cu1212 | [6 empty] | 93 and 100 K |  |  | body | figure | 32ab76fcf0 | Hole-doped cuprate high temperature superconductors | 10.1016/j.physc.2015.02.047 | C W Chu, L Z Deng, B Lv | Elsevier BV | Physica C: Superconductivity and its Applications | 2015
61ba9d5620fc3eae4bc511ec | Hg12(n-1) | 465620090 |  | Hg12(n-1 |  |  | Alloys |  |  |  | 134 K |  | 30 GPa | body | paragraph | 32ab76fcf0 | Hole-doped cuprate high temperature superconductors | 10.1016/j.physc.2015.02.047 | C W Chu, L Z Deng, B Lv | Elsevier BV | Physica C: Superconductivity and its Applications | 2015
61ba9d5620fc3eae4bc511ed | Hg1223 | -609769215 | Hg1223 | Hg1223Hg1223 | [6 empty] | 134 K |  | 30 GPa | body | paragraph | 32ab76fcf0 | Hole-doped cuprate high temperature superconductors | 10.1016/j.physc.2015.02.047 | C W Chu, L Z Deng, B Lv | Elsevier BV | Physica C: Superconductivity and its Applications | 2015
61ba9d5620fc3eae4bc511ee | La-Ba-Cu-O | 1854887329 |  | La-Ba-Cu-O |  |  | Alloys |  |  |  | 70 K |  |  | body | figure | 32ab76fcf0 | Hole-doped cuprate high temperature superconductors | 10.1016/j.physc.2015.02.047 | C W Chu, L Z Deng, B Lv | Elsevier BV | Physica C: Superconductivity and its Applications | 2015
61ba9d5620fc3eae4bc511ef | self-doped YBa 2 Cu 3 O 7 | 1402159822 |  | YBa 2 Cu 3 O 7 | self |  | Oxides, Cuprates |  |  |  | 93 K |  |  | body | paragraph | 32ab76fcf0 | Hole-doped cuprate high temperature superconductors | 10.1016/j.physc.2015.02.047 | C W Chu, L Z Deng, B Lv | Elsevier BV | Physica C: Superconductivity and its Applications | 2015
61ba9d5620fc3eae4bc511f0 | Hg | -550706782 |  | Hg |  |  | Alloys |  |  |  | 23.2 K |  |  | body | paragraph | 32ab76fcf0 | Hole-doped cuprate high temperature superconductors | 10.1016/j.physc.2015.02.047 | C W Chu, L Z Deng, B Lv | Elsevier BV | Physica C: Superconductivity and its Applications | 2015
61ba9d5620fc3eae4bc511f1 | HgBa 2 Ca 2 Cu 3 O 7-Î´ | 1702736397 |  | HgBa 2 Ca 2 Cu 3 O 7-Î´ |  |  | Oxides, Cuprates |  |  |  | 133 K |  |  | body | paragraph | 32ab76fcf0 | Hole-doped cuprate high temperature superconductors | 10.1016/j.physc.2015.02.047 | C W Chu, L Z Deng, B Lv | Elsevier BV | Physica C: Superconductivity and its Applications | 2015
61ba9d5620fc3eae4bc511f2 | HgBa 2 Ca 2 Cu 3 O 9 | 207489564 |  | HgBa 2 Ca 2 Cu 3 O 9 |  |  | Oxides, Cuprates |  |  |  | 134 K |  | ambient pressure | body | paragraph | 32ab76fcf0 | Hole-doped cuprate high temperature superconductors | 10.1016/j.physc.2015.02.047 | C W Chu, L Z Deng, B Lv | Elsevier BV | Physica C: Superconductivity and its Applications | 2015
61ba9d5620fc3eae4bc511f3 | Tl-Ca/Ba-Cu-O | 472406168 | Tl-Ca/Ba-Cu-O | [7 empty] | 120 K |  |  | body | paragraph | 32ab76fcf0 | Hole-doped cuprate high temperature superconductors | 10.1016/j.physc.2015.02.047 | C W Chu, L Z Deng, B Lv | Elsevier BV | Physica C: Superconductivity and its Applications | 2015
61ba9d5620fc3eae4bc511f4 | T-La214 | -604671075 | T-La214 | La214 | [6 empty] | 24 K |  |  | body | paragraph | 32ab76fcf0 | Hole-doped cuprate high temperature superconductors | 10.1016/j.physc.2015.02.047 | C W Chu, L Z Deng, B Lv | Elsevier BV | Physica C: Superconductivity and its Applications | 2015
61ba9d5620fc3eae4bc511f5 | Ru1222 | -897272720 | Ru1222 | Ru1222Ru1222 | [6 empty] | 180 K |  |  | body | figure | 32ab76fcf0 | Hole-doped cuprate high temperature superconductors | 10.1016/j.physc.2015.02.047 | C W Chu, L Z Deng, B Lv | Elsevier BV | Physica C: Superconductivity and its Applications | 2015
61ba9d5620fc3eae4bc511f6 | Nb 3 Sn | 455216498 |  | Nb 3 Sn |  |  | Alloys |  |  |  | 18 K |  |  | body | paragraph | 32ab76fcf0 | Hole-doped cuprate high temperature superconductors | 10.1016/j.physc.2015.02.047 | C W Chu, L Z Deng, B Lv | Elsevier BV | Physica C: Superconductivity and its Applications | 2015
61ba9d5620fc3eae4bc511f7 | La 2 CuO 4 (La214) | 804035439 | La214 | La 2 CuO 4 |  |  | Oxides, Cuprates |  |  |  | 35 K |  |  | header | abstract | 32ab76fcf0 | Hole-doped cuprate high temperature superconductors | 10.1016/j.physc.2015.02.047 | C W Chu, L Z Deng, B Lv | Elsevier BV | Physica C: Superconductivity and its Applications | 2015
61ba9d5620fc3eae4bc511f8 | n = 1, 2, 3, and 4 | 851959519 | [7 empty] | n=1, 2, 3, 4 | 50, 82, 110, and 120 K |  |  | body | paragraph | 32ab76fcf0 | Hole-doped cuprate high temperature superconductors | 10.1016/j.physc.2015.02.047 | C W Chu, L Z Deng, B Lv | Elsevier BV | Physica C: Superconductivity and its Applications | 2015
61ba9d5620fc3eae4bc511f9 | Y123 | 1530870480 | Y123 | Y123Y123 | [6 empty] | 93 K | Ï(T), Ï‡(T) |  | body | figure | 32ab76fcf0 | Hole-doped cuprate high temperature superconductors | 10.1016/j.physc.2015.02.047 | C W Chu, L Z Deng, B Lv | Elsevier BV | Physica C: Superconductivity and its Applications | 2015
61ba9d5620fc3eae4bc511fa | (Ca 0.3 Sr 0.7 ) 0.9 CuO 2 | 2052139800 |  | (Ca 0.3 Sr 0.7 ) 0.9 CuO 2 |  |  | Oxides, Cuprates |  |  |  | 110 K | R(T) |  | body | figure | 32ab76fcf0 | Hole-doped cuprate high temperature superconductors | 10.1016/j.physc.2015.02.047 | C W Chu, L Z Deng, B Lv | Elsevier BV | Physica C: Superconductivity and its Applications | 2015
61ba9d5620fc3eae4bc511fb | V 3 Si | -1353032962 |  | V 3 Si |  |  | Alloys |  |  |  | 17.5 K |  |  | body | paragraph | 32ab76fcf0 | Hole-doped cuprate high temperature superconductors | 10.1016/j.physc.2015.02.047 | C W Chu, L Z Deng, B Lv | Elsevier BV | Physica C: Superconductivity and its Applications | 2015
61ba9d5620fc3eae4bc511fc | YSr 2 (Cu 2.85 Re 0.15 )O x | -567528506 |  | YSr 2 (Cu 2.85 Re 0.15 )O x |  |  | Oxides, Cuprates |  |  |  | 41 K |  |  | body | paragraph | 32ab76fcf0 | Hole-doped cuprate high temperature superconductors | 10.1016/j.physc.2015.02.047 | C W Chu, L Z Deng, B Lv | Elsevier BV | Physica C: Superconductivity and its Applications | 2015
61ba9d5620fc3eae4bc511fd | RuSr 2 (R,Ce) 2 Cu 2 O 10 (Ru1222), where R = Sm, Eu, or Gd | -130067763 | Ru1222 | RuSr 2 (R,Ce) 2 Cu 2 O 10 |  |  | Alloys |  |  | R=Sm, Eu, Gd | up to ~ 40s K |  |  | body | figure | 32ab76fcf0 | Hole-doped cuprate high temperature superconductors | 10.1016/j.physc.2015.02.047 | C W Chu, L Z Deng, B Lv | Elsevier BV | Physica C: Superconductivity and its Applications | 2015
61ba9d5620fc3eae4bc511fe | LTSs | -1614029675 |  | LTSs |  |  | Alloys |  |  |  | 90s K |  |  | body | paragraph | 32ab76fcf0 | Hole-doped cuprate high temperature superconductors | 10.1016/j.physc.2015.02.047 | C W Chu, L Z Deng, B Lv | Elsevier BV | Physica C: Superconductivity and its Applications | 2015
61ba9d5620fc3eae4bc511ff | pure-phase samples of Tl2223 | 61824773 | Tl2223 | Tl2223Tl2223 | [6 empty] | 125 K |  |  | body | paragraph | 32ab76fcf0 | Hole-doped cuprate high temperature superconductors | 10.1016/j.physc.2015.02.047 | C W Chu, L Z Deng, B Lv | Elsevier BV | Physica C: Superconductivity and its Applications | 2015
61ba9d5620fc3eae4bc51200 | HgBa 2 Ca 2 Cu 3 O 9 | -17761478 |  | HgBa 2 Ca 2 Cu 3 O 9 |  |  | Oxides, Cuprates |  |  |  | 164 K |  | ambient pressure and 30 GPa | body | paragraph | 32ab76fcf0 | Hole-doped cuprate high temperature superconductors | 10.1016/j.physc.2015.02.047 | C W Chu, L Z Deng, B Lv | Elsevier BV | Physica C: Superconductivity and its Applications | 2015
61ba9d5620fc3eae4bc51201 | Li 1+x Ti 2-x O 4 | 57376922 |  | Li 1+x Ti 2-x O 4 |  |  | Alloys |  |  |  | 13 K |  |  | body | paragraph | 32ab76fcf0 | Hole-doped cuprate high temperature superconductors | 10.1016/j.physc.2015.02.047 | C W Chu, L Z Deng, B Lv | Elsevier BV | Physica C: Superconductivity and its Applications | 2015
61ba9d5620fc3eae4bc51202 | YBCO | 1510941388 | YBCO | [7 empty] | 80 K |  |  | body | paragraph | 32ab76fcf0 | Hole-doped cuprate high temperature superconductors | 10.1016/j.physc.2015.02.047 | C W Chu, L Z Deng, B Lv | Elsevier BV | Physica C: Superconductivity and its Applications | 2015
61ba9d5620fc3eae4bc51203 | NpPd 5 Al 2 | 140749344 |  | NpPd 5 Al 2 |  |  | Alloys |  |  |  | 8.7 K |  |  | body | paragraph | 32ab76fcf0 | Hole-doped cuprate high temperature superconductors | 10.1016/j.physc.2015.02.047 | C W Chu, L Z Deng, B Lv | Elsevier BV | Physica C: Superconductivity and its Applications | 2015
61ba9d5620fc3eae4bc51204 | Sr 0.9 CuO 2 | -2116886418 |  | Sr 0.9 CuO 2 |  |  | Oxides, Cuprates |  |  |  | 100 K |  |  | body | figure | 32ab76fcf0 | Hole-doped cuprate high temperature superconductors | 10.1016/j.physc.2015.02.047 | C W Chu, L Z Deng, B Lv | Elsevier BV | Physica C: Superconductivity and its Applications | 2015
61ba9d5620fc3eae4bc51205 | (La,Ba)214 | -764716045 | (La,Ba)214 | M214 | [6 empty] | 93 K |  |  | body | paragraph | 32ab76fcf0 | Hole-doped cuprate high temperature superconductors | 10.1016/j.physc.2015.02.047 | C W Chu, L Z Deng, B Lv | Elsevier BV | Physica C: Superconductivity and its Applications | 2015
61ba9d5620fc3eae4bc51206 | n = 1, 2 and 3 | -202682727 | [7 empty] | n=1, 2, 3 | 22, ~80, and ~110 K |  |  | body | paragraph | 32ab76fcf0 | Hole-doped cuprate high temperature superconductors | 10.1016/j.physc.2015.02.047 | C W Chu, L Z Deng, B Lv | Elsevier BV | Physica C: Superconductivity and its Applications | 2015
61ba9d5620fc3eae4bc51207 | Sr 1-y Nd y CuO 2 | 1821240262 |  | Sr 1-y Nd y CuO 2 |  |  | Oxides, Cuprates |  |  |  | 40 K |  | 2.5 GPa | body | figure | 32ab76fcf0 | Hole-doped cuprate high temperature superconductors | 10.1016/j.physc.2015.02.047 | C W Chu, L Z Deng, B Lv | Elsevier BV | Physica C: Superconductivity and its Applications | 2015
61ba9d561b93c0c6bec511ca | Sc 2 Fe 3 Si 5 | -977109070 |  | Sc 2 Fe 3 Si 5 |  |  | Alloys |  |  |  | 4.5 K |  |  | body | paragraph | 436da2e071 | Specific-Heat Evidence for Two-Gap Superconductivity in the Ternary-Iron SilicideLu2Fe3Si5 | 10.1103/physrevlett.100.157001 | Y Nakajima, T Nakagawa, T Tamegai, H Harima | American Physical Society (APS) | Physical Review Letters | 2013
61ba9d561b93c0c6bec511cb | Lu 2 Fe 3 Si 5 | 187841331 |  | Lu 2 Fe 3 Si 5 |  |  | Alloys |  |  |  | 6.1 K |  |  | body | paragraph | 436da2e071 | Specific-Heat Evidence for Two-Gap Superconductivity in the Ternary-Iron SilicideLu2Fe3Si5 | 10.1103/physrevlett.100.157001 | Y Nakajima, T Nakagawa, T Tamegai, H Harima | American Physical Society (APS) | Physical Review Letters | 2013
61ba9d561b93c0c6bec511cc | MgB 2 | 1423180794 |  | MgB 2 |  |  | Alloys, Borides |  |  |  | 39 K |  |  | body | paragraph | 436da2e071 | Specific-Heat Evidence for Two-Gap Superconductivity in the Ternary-Iron SilicideLu2Fe3Si5 | 10.1103/physrevlett.100.157001 | Y Nakajima, T Nakagawa, T Tamegai, H Harima | American Physical Society (APS) | Physical Review Letters | 2013
61ba9d561b93c0c6bec511cd | single-crystalline ternary-iron silicide super- conductor Lu2Fe3Si5 | 359134098 |  | Lu2Fe3Si5 |  |  | Alloys |  |  |  | 6.1 K | specific heat |  | header | abstract | 436da2e071 | Specific-Heat Evidence for Two-Gap Superconductivity in the Ternary-Iron SilicideLu2Fe3Si5 | 10.1103/physrevlett.100.157001 | Y Nakajima, T Nakagawa, T Tamegai, H Harima | American Physical Society (APS) | Physical Review Letters | 2013
61ba9d567f36ec6458c51155 | A Ba(Fe 0.92 Co 0.08 ) 2 As 2 single crystal | 2091043080 |  | A Ba(Fe 0.92 Co 0.08 ) 2 As 2 |  | single crystal | Iron-pnictides, Pnictides |  |  |  | 22 K | specific heat capacity mea- surements |  | body | paragraph | c056f376df | Direct measurement of the magnetic penetration depth by magnetic force microscopy | 10.1088/0953-2048/25/11/112001 | Jeehoon Kim, L Civale, E Nazaretski, N Haberkorn, F Ronning, A S Sefat, T Tajima, B H Moeckly, J D Thompson, R Movshovich | IOP Publishing | Superconductor Science and Technology | 2012
61ba9d567f36ec6458c51156 | Nb thin film | 385625832 |  | Nb |  | thin film | Alloys |  |  |  | 8.8 K | resistance |  | body | paragraph | c056f376df | Direct measurement of the magnetic penetration depth by magnetic force microscopy | 10.1088/0953-2048/25/11/112001 | Jeehoon Kim, L Civale, E Nazaretski, N Haberkorn, F Ronning, A S Sefat, T Tajima, B H Moeckly, J D Thompson, R Movshovich | IOP Publishing | Superconductor Science and Technology | 2012
61ba9d567f36ec6458c51157 | MgB 2 film | 481846739 |  | MgB 2 |  | film | Alloys, Borides |  |  |  | 38.3 K |  |  | body | paragraph | c056f376df | Direct measurement of the magnetic penetration depth by magnetic force microscopy | 10.1088/0953-2048/25/11/112001 | Jeehoon Kim, L Civale, E Nazaretski, N Haberkorn, F Ronning, A S Sefat, T Tajima, B H Moeckly, J D Thompson, R Movshovich | IOP Publishing | Superconductor Science and Technology | 2012
61ba9d568452d931a5c51163 | 2H-NbSe 2 | -454848374 |  | 2H-NbSe 2 |  |  | Alloys |  |  |  | 7.2 K |  |  | body | paragraph | 6744333254 | Pressure dependence of superconducting critical temperature and upper critical field of 2H-NbS2 | 10.1103/physrevb.87.134502 | V G Tissen, M R Osorio, J P Brison, N M Nemes, M GarcÃ­a-HernÃ¡ndez, L Cario, P RodiÃ¨re, S Vieira, H Suderow | American Physical Society (APS) | Physical Review B | 2013
61ba9d568452d931a5c51164 | 2H-NbSe 2 | -300819668 |  | 2H-NbSe 2 |  |  | Alloys |  |  |  | 8.5 K |  | 10 GPa | body | paragraph | 6744333254 | Pressure dependence of superconducting critical temperature and upper critical field of 2H-NbS2 | 10.1103/physrevb.87.134502 | V G Tissen, M R Osorio, J P Brison, N M Nemes, M GarcÃ­a-HernÃ¡ndez, L Cario, P RodiÃ¨re, S Vieira, H Suderow | American Physical Society (APS) | Physical Review B | 2013
61ba9d568452d931a5c51165 | single crystalline samples of 2H- NbS 2 | 1965972700 |  | 2H- NbS 2 |  | single crystalline | Alloys |  |  |  | 6 K | resistivity |  | body | paragraph | 6744333254 | Pressure dependence of superconducting critical temperature and upper critical field of 2H-NbS2 | 10.1103/physrevb.87.134502 | V G Tissen, M R Osorio, J P Brison, N M Nemes, M GarcÃ­a-HernÃ¡ndez, L Cario, P RodiÃ¨re, S Vieira, H Suderow | American Physical Society (APS) | Physical Review B | 2013
61ba9d57e614176f2ec5117f | overdoped Pb-doped Bi2212 | -1138529250 | Bi2212 | Bi2212Bi2212 | overdoped Pb | [5 empty] | 70K |  |  | body | paragraph | e25352744f | ARPES study of Pb doped Bi 2 Sr 2 CaCu 2 O 8 -a new Fermi surface picture |  | P V Bogdanov, A Lanzara, X J Zhou, S A Kellar, D L Feng, E D Lu, H Eisaki, J. -I Shimoyama, K Kishio, Z Hussain, Z X Shen |  |  | 2013
61ba9d57e614176f2ec51180 | slightly overdoped Pb-doped Bi2212 | -1658477309 | Bi2212 | Bi2212Bi2212 | slightly overdoped Pb | [5 empty] | 84K |  |  | body | paragraph | e25352744f | ARPES study of Pb doped Bi 2 Sr 2 CaCu 2 O 8 -a new Fermi surface picture |  | P V Bogdanov, A Lanzara, X J Zhou, S A Kellar, D L Feng, E D Lu, H Eisaki, J. -I Shimoyama, K Kishio, Z Hussain, Z X Shen |  |  | 2013
61ba9d5785fc223534c51150 | La 1-x Sr x FeAsO | -347469404 |  | La 1-x Sr x FeAsO |  |  | Iron-pnictides, Oxides, Pnictides |  |  |  | 25 K |  |  | body | paragraph | 25a40b3cc3 | A structural study of the hole-doped superconductors Pr1âˆ’xSrxFeAsO | 10.1088/1367-2630/11/8/083003 | J Ju, Z Li, G Mu, H-H Wen, K Sato, M Watahiki, G Li, K Tanigaki | IOP Publishing | New Journal of Physics | 2009
61ba9d5785fc223534c51151 | Ca 1-x Nd x FeAsF | -1414698685 |  | Ca 1-x Nd x FeAsF |  |  | Iron-pnictides, Pnictides, Fluorides |  |  |  | 56.5 K |  |  | body | paragraph | 25a40b3cc3 | A structural study of the hole-doped superconductors Pr1âˆ’xSrxFeAsO | 10.1088/1367-2630/11/8/083003 | J Ju, Z Li, G Mu, H-H Wen, K Sato, M Watahiki, G Li, K Tanigaki | IOP Publishing | New Journal of Physics | 2009
61ba9d5785fc223534c51152 | SmFeAsO 1-x F x | -2045493080 |  | SmFeAsO 1-x F x |  |  | Iron-pnictides, Pnictides, Oxides, Fluorides |  |  |  | 56.5 K |  |  | body | paragraph | 25a40b3cc3 | A structural study of the hole-doped superconductors Pr1âˆ’xSrxFeAsO | 10.1088/1367-2630/11/8/083003 | J Ju, Z Li, G Mu, H-H Wen, K Sato, M Watahiki, G Li, K Tanigaki | IOP Publishing | New Journal of Physics | 2009
61ba9d5785fc223534c51153 | x = 0.221 | -431881959 | [7 empty] | x=0.221 | 13.5 K |  |  | body | paragraph | 25a40b3cc3 | A structural study of the hole-doped superconductors Pr1âˆ’xSrxFeAsO | 10.1088/1367-2630/11/8/083003 | J Ju, Z Li, G Mu, H-H Wen, K Sato, M Watahiki, G Li, K Tanigaki | IOP Publishing | New Journal of Physics | 2009
61ba9d5711af647618c51152 | mm 3 Bi 2 Sr 2 CaCu 2 O 8+Î´ single crystal | 812467278 |  | mm 3 Bi 2 Sr 2 CaCu 2 O 8+Î´ |  | single crystal | Alloys |  |  |  | 92 K |  |  | body | paragraph | ec1b76cea6 | Dynamics of transient disordered vortex states inBi2Sr2CaCu2O8+Î´ | 10.1103/physrevb.68.224515 | B Kalisky, Y Bruckental, A Shaulov, Y Yeshurun | American Physical Society (APS) | Physical Review B | 2003
61ba9d571b5bc7b48bc511fb | MgB 2 | 1569500402 |  | MgB 2 |  |  | Alloys, Borides |  |  |  | 40 K |  |  | body | paragraph | 1f39d9118f | Effect of pressure on the superconducting transition temperature of doped and neutron-damaged MgB2 | 10.1016/j.physc.2005.02.001 | S L Budâ€™ko, R H T Wilke, M Angst, P C Canfield | Elsevier BV | Physica C: Superconductivity | 2004
61ba9d571b5bc7b48bc511fc | Mg(B 0.9 C 0.1 ) 2 | -547204859 |  | Mg(B 0.9 C 0.1 ) 2 |  |  | Carbides, Borides |  |  |  | 22 âˆ’ 23 K |  | ambient pressure | body | paragraph | 1f39d9118f | Effect of pressure on the superconducting transition temperature of doped and neutron-damaged MgB2 | 10.1016/j.physc.2005.02.001 | S L Budâ€™ko, R H T Wilke, M Angst, P C Canfield | Elsevier BV | Physica C: Superconductivity | 2004
61ba9d571b5bc7b48bc511fd | Mg 0.8 Al 0.2 B 2 | -743461033 |  | Mg 0.8 Al 0.2 B 2 |  |  | Alloys, Borides |  |  |  | 21.6 K |  |  | body | paragraph | 1f39d9118f | Effect of pressure on the superconducting transition temperature of doped and neutron-damaged MgB2 | 10.1016/j.physc.2005.02.001 | S L Budâ€™ko, R H T Wilke, M Angst, P C Canfield | Elsevier BV | Physica C: Superconductivity | 2004
61ba9d571b5bc7b48bc511fe | nominally pure MgB 2 | -1267728950 | nominally pure | MgB 2 |  |  | Alloys, Borides |  |  |  | 35 K |  | ambient pressure | body | paragraph | 1f39d9118f | Effect of pressure on the superconducting transition temperature of doped and neutron-damaged MgB2 | 10.1016/j.physc.2005.02.001 | S L Budâ€™ko, R H T Wilke, M Angst, P C Canfield | Elsevier BV | Physica C: Superconductivity | 2004
61ba9d571b5bc7b48bc511ff | pure MgB 2 | -266210311 |  | MgB 2 | pure |  | Alloys, Borides |  |  |  | 22.8 K |  |  | body | paragraph | 1f39d9118f | Effect of pressure on the superconducting transition temperature of doped and neutron-damaged MgB2 | 10.1016/j.physc.2005.02.001 | S L Budâ€™ko, R H T Wilke, M Angst, P C Canfield | Elsevier BV | Physica C: Superconductivity | 2004
61ba9d571b5bc7b48bc51200 | 6N purity Pb | 1836230501 |  |  | 6N purity Pb | [5 empty] | 75 K |  |  | body | paragraph | 1f39d9118f | Effect of pressure on the superconducting transition temperature of doped and neutron-damaged MgB2 | 10.1016/j.physc.2005.02.001 | S L Budâ€™ko, R H T Wilke, M Angst, P C Canfield | Elsevier BV | Physica C: Superconductivity | 2004
61ba9d57e4552e90a8c51192 | x â‰¤0.28 | -302656595 | [7 empty] | x=â‰¤0.28 | 4.7 K |  |  | body | paragraph | ac5b6dfab6 | Na content dependence of superconductivity and the spin correlations in NaxCoO2Â·1.3H2O | 10.1088/0953-8984/18/5/l02 | Guo-Qing Zheng, Kazuaki Matano, R L Meng, J Cmaidalka, C W Chu | IOP Publishing | Journal of Physics: Condensed Matter | 2006
61ba9d57e4552e90a8c51193 | x=0.3 | 1308498416 | [7 empty] | x=0.3 | 4.5 K |  |  | body | paragraph | ac5b6dfab6 | Na content dependence of superconductivity and the spin correlations in NaxCoO2Â·1.3H2O | 10.1088/0953-8984/18/5/l02 | Guo-Qing Zheng, Kazuaki Matano, R L Meng, J Cmaidalka, C W Chu | IOP Publishing | Journal of Physics: Condensed Matter | 2006
61ba9d57ab9e3e9324c511a1 | bulk Nb | -1756029676 |  | Nb |  |  | Alloys |  |  |  | 9.26K |  |  | body | paragraph | 92743d924a | Micro-superconducting quantum interference device characteristics | 10.1063/1.1448864 | K Hasselbach, D Mailly, J R Kirtley | AIP Publishing | Journal of Applied Physics | 2013
61ba9d57dc085aa023c51152 | Tl-2223 films | -1410252360 | Tl-2223 |  |  | films |  |  |  |  | 104 K |  |  | body | figure | ca3757e7cb | A pathway to highTcandJcwith the hetero nano interface of the Tl2Ba2Ca2Cu3O10/Al heterostructure | 10.1088/0953-2048/15/11/311 | S H Pawar, P M Shirage, D D Shivagan | IOP Publishing | Superconductor Science and Technology | 2002
61ba9d5712cb23f3dfc511c1 | Sr122P(x=0.35) | 1829551208 |  | Sr122P |  |  | Pnictides |  |  | x=0.35 | 23 K |  |  | body | figure | 257babfeb8 | Unconventional multiband superconductivity with nodes in single-crystalline SrFe2(As0.65P0.35)2as seen via31P NMR and specific heat | 10.1103/physrevb.85.144515 | T Dulguun, H Mukuda, T Kobayashi, F Engetsu, H Kinouchi, M Yashima, Y Kitaoka, S Miyasaka, S Tajima | American Physical Society (APS) | Physical Review B | 2012
61ba9d5712cb23f3dfc511c2 | x=0.5 | 2123801142 | [7 empty] | x=0.5 | 8 K |  |  | body | paragraph | 257babfeb8 | Unconventional multiband superconductivity with nodes in single-crystalline SrFe2(As0.65P0.35)2as seen via31P NMR and specific heat | 10.1103/physrevb.85.144515 | T Dulguun, H Mukuda, T Kobayashi, F Engetsu, H Kinouchi, M Yashima, Y Kitaoka, S Miyasaka, S Tajima | American Physical Society (APS) | Physical Review B | 2012
61ba9d5712cb23f3dfc511c3 | Sr122P(x=0.35) | 1794880654 |  | Sr122P |  |  | Pnictides |  |  | x=0.35 | 26 K |  |  | body | figure | 257babfeb8 | Unconventional multiband superconductivity with nodes in single-crystalline SrFe2(As0.65P0.35)2as seen via31P NMR and specific heat | 10.1103/physrevb.85.144515 | T Dulguun, H Mukuda, T Kobayashi, F Engetsu, H Kinouchi, M Yashima, Y Kitaoka, S Miyasaka, S Tajima | American Physical Society (APS) | Physical Review B | 2012
61ba9d5712cb23f3dfc511c4 | BaK122 | -1150982109 |  | BaK122 |  |  | Alloys |  |  |  | 38 K |  |  | body | paragraph | 257babfeb8 | Unconventional multiband superconductivity with nodes in single-crystalline SrFe2(As0.65P0.35)2as seen via31P NMR and specific heat | 10.1103/physrevb.85.144515 | T Dulguun, H Mukuda, T Kobayashi, F Engetsu, H Kinouchi, M Yashima, Y Kitaoka, S Miyasaka, S Tajima | American Physical Society (APS) | Physical Review B | 2012
61ba9d5712cb23f3dfc511c5 | x=0.33 | 2117037569 | [7 empty] | x=0.33 | 30 K |  |  | body | paragraph | 257babfeb8 | Unconventional multiband superconductivity with nodes in single-crystalline SrFe2(As0.65P0.35)2as seen via31P NMR and specific heat | 10.1103/physrevb.85.144515 | T Dulguun, H Mukuda, T Kobayashi, F Engetsu, H Kinouchi, M Yashima, Y Kitaoka, S Miyasaka, S Tajima | American Physical Society (APS) | Physical Review B | 2012
61ba9d5712cb23f3dfc511c6 | x âˆ¼ 0.04 | 449152761 | [7 empty] | x=0.04 | 15 K |  |  | body | paragraph | 257babfeb8 | Unconventional multiband superconductivity with nodes in single-crystalline SrFe2(As0.65P0.35)2as seen via31P NMR and specific heat | 10.1103/physrevb.85.144515 | T Dulguun, H Mukuda, T Kobayashi, F Engetsu, H Kinouchi, M Yashima, Y Kitaoka, S Miyasaka, S Tajima | American Physical Society (APS) | Physical Review B | 2012
61ba9d5712cb23f3dfc511c7 | Sr122P | 206173961 |  | Sr122P |  |  | Pnictides |  |  |  | 26 K |  |  | body | paragraph | 257babfeb8 | Unconventional multiband superconductivity with nodes in single-crystalline SrFe2(As0.65P0.35)2as seen via31P NMR and specific heat | 10.1103/physrevb.85.144515 | T Dulguun, H Mukuda, T Kobayashi, F Engetsu, H Kinouchi, M Yashima, Y Kitaoka, S Miyasaka, S Tajima | American Physical Society (APS) | Physical Review B | 2012
61ba9d5712cb23f3dfc511c8 | Ba122P | -1337981525 | Ba122P | Ba122P | [6 empty] | 30 K |  |  | body | paragraph | 257babfeb8 | Unconventional multiband superconductivity with nodes in single-crystalline SrFe2(As0.65P0.35)2as seen via31P NMR and specific heat | 10.1103/physrevb.85.144515 | T Dulguun, H Mukuda, T Kobayashi, F Engetsu, H Kinouchi, M Yashima, Y Kitaoka, S Miyasaka, S Tajima | American Physical Society (APS) | Physical Review B | 2012
61ba9d5712cb23f3dfc511c9 | single crystalline SrFe 2 (As 0.65 P 0.35 ) 2 (Sr122P) | 809686291 | Sr122P | SrFe 2 (As 0.65 P 0.35 ) 2 |  | single crystalline | Iron-pnictides, Pnictides |  |  |  | 26 K |  |  | body | paragraph | 257babfeb8 | Unconventional multiband superconductivity with nodes in single-crystalline SrFe2(As0.65P0.35)2as seen via31P NMR and specific heat | 10.1103/physrevb.85.144515 | T Dulguun, H Mukuda, T Kobayashi, F Engetsu, H Kinouchi, M Yashima, Y Kitaoka, S Miyasaka, S Tajima | American Physical Society (APS) | Physical Review B | 2012
61ba9d5712cb23f3dfc511ca | BaK122 | -1347418587 |  | BaK122 |  |  | Alloys |  |  |  | 38 K |  |  | body | paragraph | 257babfeb8 | Unconventional multiband superconductivity with nodes in single-crystalline SrFe2(As0.65P0.35)2as seen via31P NMR and specific heat | 10.1103/physrevb.85.144515 | T Dulguun, H Mukuda, T Kobayashi, F Engetsu, H Kinouchi, M Yashima, Y Kitaoka, S Miyasaka, S Tajima | American Physical Society (APS) | Physical Review B | 2012
61ba9d5712cb23f3dfc511cb | Ba122P | -1205104720 | Ba122P | Ba122P | [6 empty] | 30 K |  |  | body | figure | 257babfeb8 | Unconventional multiband superconductivity with nodes in single-crystalline SrFe2(As0.65P0.35)2as seen via31P NMR and specific heat | 10.1103/physrevb.85.144515 | T Dulguun, H Mukuda, T Kobayashi, F Engetsu, H Kinouchi, M Yashima, Y Kitaoka, S Miyasaka, S Tajima | American Physical Society (APS) | Physical Review B | 2012
61ba9d5712cb23f3dfc511cc | BaK122 | -1047012664 |  | BaK122 |  |  | Alloys |  |  |  | 38 K |  |  | body | figure | 257babfeb8 | Unconventional multiband superconductivity with nodes in single-crystalline SrFe2(As0.65P0.35)2as seen via31P NMR and specific heat | 10.1103/physrevb.85.144515 | T Dulguun, H Mukuda, T Kobayashi, F Engetsu, H Kinouchi, M Yashima, Y Kitaoka, S Miyasaka, S Tajima | American Physical Society (APS) | Physical Review B | 2012
61ba9d5712cb23f3dfc511cd | x=0.4 | -64530965 | [7 empty] | x=0.4 | 38 K |  |  | body | paragraph | 257babfeb8 | Unconventional multiband superconductivity with nodes in single-crystalline SrFe2(As0.65P0.35)2as seen via31P NMR and specific heat | 10.1103/physrevb.85.144515 | T Dulguun, H Mukuda, T Kobayashi, F Engetsu, H Kinouchi, M Yashima, Y Kitaoka, S Miyasaka, S Tajima | American Physical Society (APS) | Physical Review B | 2012
61ba9d5712cb23f3dfc511ce | x=0.35 | -1428107196 | [7 empty] | x=0.35 | 26 K |  |  | body | paragraph | 257babfeb8 | Unconventional multiband superconductivity with nodes in single-crystalline SrFe2(As0.65P0.35)2as seen via31P NMR and specific heat | 10.1103/physrevb.85.144515 | T Dulguun, H Mukuda, T Kobayashi, F Engetsu, H Kinouchi, M Yashima, Y Kitaoka, S Miyasaka, S Tajima | American Physical Society (APS) | Physical Review B | 2012
61ba9d5712cb23f3dfc511cf | x=0.35 | -1351066869 | [7 empty] | x=0.35 | 26 K |  |  | body | paragraph | 257babfeb8 | Unconventional multiband superconductivity with nodes in single-crystalline SrFe2(As0.65P0.35)2as seen via31P NMR and specific heat | 10.1103/physrevb.85.144515 | T Dulguun, H Mukuda, T Kobayashi, F Engetsu, H Kinouchi, M Yashima, Y Kitaoka, S Miyasaka, S Tajima | American Physical Society (APS) | Physical Review B | 2012
61ba9d5712cb23f3dfc511d0 | Ba122P | -1307146539 | Ba122P | Ba122P | [6 empty] | 30 K |  |  | body | paragraph | 257babfeb8 | Unconventional multiband superconductivity with nodes in single-crystalline SrFe2(As0.65P0.35)2as seen via31P NMR and specific heat | 10.1103/physrevb.85.144515 | T Dulguun, H Mukuda, T Kobayashi, F Engetsu, H Kinouchi, M Yashima, Y Kitaoka, S Miyasaka, S Tajima | American Physical Society (APS) | Physical Review B | 2012
61ba9d5712cb23f3dfc511d1 | BaK122 | -1166411553 |  | BaK122 |  |  | Alloys |  |  |  | 38 K |  |  | body | paragraph | 257babfeb8 | Unconventional multiband superconductivity with nodes in single-crystalline SrFe2(As0.65P0.35)2as seen via31P NMR and specific heat | 10.1103/physrevb.85.144515 | T Dulguun, H Mukuda, T Kobayashi, F Engetsu, H Kinouchi, M Yashima, Y Kitaoka, S Miyasaka, S Tajima | American Physical Society (APS) | Physical Review B | 2012
61ba9d580a416aa3d9c51169 | 2D FeSe/SrTiO 3 | -1042479477 |  | 2D FeSe/SrTiO 3 |  |  | Alloys |  |  |  | 91K |  |  | body | paragraph | 16692d19e4 | The Antiferromagnetic and Phonon-mediated Model of the NaFeAs, LiFeAs and FeSe Superconductors |  | Wong Chi Ho, Rolf Lortz, Chi Wong, Rolf Ho, Lortz
61ba9d580a416aa3d9c5116a | NaFeAs | 909998757 |  | NaFeAs |  |  | Iron-pnictides, Pnictides |  |  |  | 11K |  | 2GPa | body | paragraph | 16692d19e4 | The Antiferromagnetic and Phonon-mediated Model of the NaFeAs, LiFeAs and FeSe Superconductors |  | Wong Chi Ho, Rolf Lortz, Chi Wong, Rolf Ho, Lortz
61ba9d580a416aa3d9c5116b | FeSe | 1629322350 |  | FeSe |  |  | Iron-chalcogenides, Chalcogenides |  |  |  | 0.1K |  |  | body | paragraph | 16692d19e4 | The Antiferromagnetic and Phonon-mediated Model of the NaFeAs, LiFeAs and FeSe Superconductors |  | Wong Chi Ho, Rolf Lortz, Chi Wong, Rolf Ho, Lortz
61ba9d580a416aa3d9c5116c | elemental aluminum | -323867170 | elemental aluminum | [7 empty] | 1.2K |  |  | body | paragraph | 16692d19e4 | The Antiferromagnetic and Phonon-mediated Model of the NaFeAs, LiFeAs and FeSe Superconductors |  | Wong Chi Ho, Rolf Lortz, Chi Wong, Rolf Ho, Lortz
61ba9d5885b12ae79ac51183 | TBCO | -1777163274 | TBCO | [7 empty] | 96 K |  |  | body | paragraph | 71b51de9f9 | Magic gap ratio for optimally robust superconductivity and its implications for high-T c |  | N Harrison, M K Chan |  |  | 2021
61ba9d585ad933a7cac51138 | MgB2 | -4855738 |  | MgB2 |  |  | Alloys, Borides |  |  |  | 1.7 and 5 K |  |  | body | paragraph | 296766f07f | Superconducting energy gap distribution of MgB 2 investigated by point-contact spectroscopy | 10.1209/epl/i2001-00519-4 | F Laube, G Goll, J Hagel, H V LÃ¶hneysen, D Ernst, T Wolf | IOP Publishing | Europhysics Letters (EPL) | 2013
61ba9d585ad933a7cac51139 | MgB 2 | 1427031828 |  | MgB 2 |  |  | Alloys, Borides |  |  |  | 39 K |  |  | body | paragraph | 296766f07f | Superconducting energy gap distribution of MgB 2 investigated by point-contact spectroscopy | 10.1209/epl/i2001-00519-4 | F Laube, G Goll, J Hagel, H V LÃ¶hneysen, D Ernst, T Wolf | IOP Publishing | Europhysics Letters (EPL) | 2013
61ba9d5985fc223534c51154 | M gB 2 | -2136419079 |  | M gB 2 |  |  | Alloys |  |  |  | 40K |  |  | body |  | 92021e1a71 | Electron-Hole Asymmetry is the Key to Superconductivity | 10.1142/s021797920302079x | J E Hirsch | World Scientific Pub Co Pte Lt | International Journal of Modern Physics B | 2003
61ba9d5911af647618c51153 | fluorinated Hg-1223 | -1627070505 | Hg-1223 |  | fluorinated | [5 empty] | 166 K Â± 1 K |  | 23 GPa | header | abstract | 2c2114c307 | High-pressure effects in fluorinated HgBa 2 Ca 2 Cu 3 O 8 + Î´ | 10.1209/epl/i2005-10247-3 | M Monteverde, C Acha, M NÃºÃ±ez-Regueiro, D A Pavlov, K A Lokshin, S N Putilin, E V Antipov | IOP Publishing | Europhysics Letters (EPL) | 2013
61ba9d596a35f302ddc511b6 | Nb films | -2098328074 |  | Nb |  | films | Alloys |  |  |  | 8.8 K |  |  | body | figure | ae004857ac | Optimized coplanar waveguide resonators for a superconductorâ€“atom interface | 10.1063/1.4962172 | M A Beck, J A Isaacs, D Booth, J D Pritchard, M Saffman, R Mcdermott | AIP Publishing | Applied Physics Letters | 2016
61ba9d593961c0f52fc5118b | x = 10% | -344462826 | [7 empty] | x=10% | 180 K |  |  | body | paragraph | 7fe8d246f3 | Single-orbital realization of high-temperature sÂ± superconductivity in the square-octagon lattice | 10.1103/physrevb.99.184506 | Yao-Tai Kang, Chen Lu, Fan Yang, Dao-Xin Yao | American Physical Society (APS) | Physical Review B | 2019
61ba9d597ecf8b73e6c511a7 | 2H-NbSe 2 | -341246386 |  | 2H-NbSe 2 |  |  | Alloys |  |  |  | 7.2 K |  |  | body | paragraph | e8cb31ed07 | Coexistence of Bulk Superconductivity and Charge Density Wave inCuxZrTe3 | 10.1103/physrevlett.106.246404 | Xiangde Zhu, Hechang Lei, C Petrovic | American Physical Society (APS) | Physical Review Letters | 2011
61ba9d597ecf8b73e6c511a8 | Ba 1âˆ’x K x BiO 3 | -2020406747 |  | Ba 1âˆ’x K x BiO 3 |  |  | Oxides |  |  |  | 30 K |  |  | body | paragraph | e8cb31ed07 | Coexistence of Bulk Superconductivity and Charge Density Wave inCuxZrTe3 | 10.1103/physrevlett.106.246404 | Xiangde Zhu, Hechang Lei, C Petrovic | American Physical Society (APS) | Physical Review Letters | 2011
61ba9d597ecf8b73e6c511a9 | Cu 0.05 ZrTe 3 | -2000335102 |  | Cu 0.05 ZrTe 3 |  |  | Chalcogenides |  |  |  | 3.8 K |  |  | body |  | e8cb31ed07 | Coexistence of Bulk Superconductivity and Charge Density Wave inCuxZrTe3 | 10.1103/physrevlett.106.246404 | Xiangde Zhu, Hechang Lei, C Petrovic | American Physical Society (APS) | Physical Review Letters | 2011
61ba9d597ecf8b73e6c511aa | Cu intercalated quasi-two-dimensional crystals of ZrTe3 | -295709980 |  | ZrTe3 | Cu | crystals | Chalcogenides |  |  |  | 3.8 K |  |  | header | abstract | e8cb31ed07 | Coexistence of Bulk Superconductivity and Charge Density Wave inCuxZrTe3 | 10.1103/physrevlett.106.246404 | Xiangde Zhu, Hechang Lei, C Petrovic | American Physical Society (APS) | Physical Review Letters | 2011
61ba9d590cb3d3a5e6c5114a | Gd 13 | -176495353 |  | Gd 13 |  |  | Alloys |  |  |  | 500K |  |  | body | paragraph | 028072fff5 | Study of the influence of surface anisotropy and lattice structure on the behaviour of a small magnetic cluster | 10.1016/j.jmmm.2004.12.042 | Laura HernÃ¡ndez, Claire Pinettes | Elsevier BV | Journal of Magnetism and Magnetic Materials | 2005
61ba9d597b1a7abb24c5116c | under-doped BSCCO single crystal | -1721036266 | BSCCO |  | under-doped | single crystal |  |  |  |  | 72.4 K |  |  | body | paragraph | 78a7c1a619 | Josephson plasma resonance in solid and glass phases of Bi2Sr2CaCu2O8+Î´ | 10.1016/s0921-4534(01)00677-3 | Itsuhiro Kakeya, Ryo Nakamura, Tomoyuki Wada, Kazuo Kadowaki | Elsevier BV | Physica C: Superconductivity | 2000
61ba9d5912cb23f3dfc511d2 | YBa 2 Cu 3 O 6+x | -1156938270 |  | YBa 2 Cu 3 O 6+x |  |  | Alloys |  |  |  | 90 K |  |  | body | paragraph | 198372f8d0 | Anomalies in heat capacity of YBa 2 Cu 3 O 6+x in normal state |  | V N Naumov, G I Frolova, V V Nogteva, A I Romanenko, T Atake |  |  | 2013
61ba9d5912cb23f3dfc511d3 | YBa 2 Cu 3 O 6+x (x = 6.85, 6.90 and 6.95) | 2051957507 |  | YBa 2 Cu 3 O 6+x |  |  | Alloys |  |  | x=6.85, 6.90, 6.95 | 92 K | heat capacity |  | body | paragraph | 198372f8d0 | Anomalies in heat capacity of YBa 2 Cu 3 O 6+x in normal state |  | V N Naumov, G I Frolova, V V Nogteva, A I Romanenko, T Atake |  |  | 2013
61ba9d595cc438644dc5118b | CaC 6 | 1420430747 |  | CaC 6 |  |  | Carbides |  |  |  | 11 K |  | ambient pressure | body | paragraph | 2fa92fffb2 | Two-gap superconductivity in heavilyn-doped graphene:Ab initioMigdal-Eliashberg theory | 10.1103/physrevb.90.014518 | E R Margine, Feliciano Giustino | American Physical Society (APS) | Physical Review B | 2014
61ba9d595cc438644dc5118c | n- doped graphene | 2016110388 | graphene |  | n- doped | [5 empty] | 13 K |  |  | body | paragraph | 2fa92fffb2 | Two-gap superconductivity in heavilyn-doped graphene:Ab initioMigdal-Eliashberg theory | 10.1103/physrevb.90.014518 | E R Margine, Feliciano Giustino | American Physical Society (APS) | Physical Review B | 2014
61ba9d5ae720aae5f4c51188 | MgB 2 | 1344249360 |  | MgB 2 |  |  | Alloys, Borides |  |  |  | 0.4 K |  |  | body | paragraph | 027c8a2c38 | Evolution of multigap superconductivity in the atomically thin limit: Strain-enhanced three-gap superconductivity in monolayer MgB2 | 10.1103/physrevb.96.094510 | J Bekaert, A Aperis, B Partoens, P M Oppeneer, M V MiloÅ¡eviÄ‡ | American Physical Society (APS) | Physical Review B | 2017
61ba9d5ae720aae5f4c51189 | 2-ML | -145396999 | 2-ML | [7 empty] | 27 K |  |  | body | paragraph | 027c8a2c38 | Evolution of multigap superconductivity in the atomically thin limit: Strain-enhanced three-gap superconductivity in monolayer MgB2 | 10.1103/physrevb.96.094510 | J Bekaert, A Aperis, B Partoens, P M Oppeneer, M V MiloÅ¡eviÄ‡ | American Physical Society (APS) | Physical Review B | 2017
61ba9d5ae720aae5f4c5118a | one-monolayer MgB 2 | -317040421 |  | MgB 2 |  |  | Alloys, Borides |  |  |  | 20 K |  |  | body | figure | 027c8a2c38 | Evolution of multigap superconductivity in the atomically thin limit: Strain-enhanced three-gap superconductivity in monolayer MgB2 | 10.1103/physrevb.96.094510 | J Bekaert, A Aperis, B Partoens, P M Oppeneer, M V MiloÅ¡eviÄ‡ | American Physical Society (APS) | Physical Review B | 2017
61ba9d5ae720aae5f4c5118b | 4 MLs MgB2 | -645079422 |  | 4 MLs MgB2 |  |  | Alloys |  |  |  | 23 K |  |  | body | paragraph | 027c8a2c38 | Evolution of multigap superconductivity in the atomically thin limit: Strain-enhanced three-gap superconductivity in monolayer MgB2 | 10.1103/physrevb.96.094510 | J Bekaert, A Aperis, B Partoens, P M Oppeneer, M V MiloÅ¡eviÄ‡ | American Physical Society (APS) | Physical Review B | 2017
61ba9d5ae720aae5f4c5118c | CaBeSi | -1783038111 |  | CaBeSi |  |  | Alloys |  |  |  | 0.4 K |  |  | body | paragraph | 027c8a2c38 | Evolution of multigap superconductivity in the atomically thin limit: Strain-enhanced three-gap superconductivity in monolayer MgB2 | 10.1103/physrevb.96.094510 | J Bekaert, A Aperis, B Partoens, P M Oppeneer, M V MiloÅ¡eviÄ‡ | American Physical Society (APS) | Physical Review B | 2017
61ba9d5ae720aae5f4c5118d | monolayer MgB2 | 946410898 |  | MgB2 |  |  | Alloys, Borides |  |  |  | 20 K |  |  | header | abstract | 027c8a2c38 | Evolution of multigap superconductivity in the atomically thin limit: Strain-enhanced three-gap superconductivity in monolayer MgB2 | 10.1103/physrevb.96.094510 | J Bekaert, A Aperis, B Partoens, P M Oppeneer, M V MiloÅ¡eviÄ‡ | American Physical Society (APS) | Physical Review B | 2017
61ba9d5ae720aae5f4c5118e | 1-ML MgB2 | 1126358708 |  | 1-ML MgB2 |  |  | Alloys |  |  |  | 20 K |  |  | body | paragraph | 027c8a2c38 | Evolution of multigap superconductivity in the atomically thin limit: Strain-enhanced three-gap superconductivity in monolayer MgB2 | 10.1103/physrevb.96.094510 | J Bekaert, A Aperis, B Partoens, P M Oppeneer, M V MiloÅ¡eviÄ‡ | American Physical Society (APS) | Physical Review B | 2017
61ba9d5ad52116ffe1c511aa | Tl 2 Mo 6 Se 6 | -1031654145 |  | Tl 2 Mo 6 Se 6 |  |  | Chalcogenides |  |  |  | 3 and 6.5 K |  |  | body | paragraph | dee9094972 | Pressure engineering of the Dirac fermions in quasi-one-dimensional Tl2Mo6Se6 | 10.1088/1361-648x/ab73a8 | Ziwan Song, Bin Li, Chunqiang Xu, Sixuan Wu, Bin Qian, Tong Chen, Pabitra K Biswas, Xiaofeng Xu, Jian Sun | IOP Publishing | Journal of Physics: Condensed Matter | 2020
61ba9d5a2a711de29cc511ab | Nd 0.5 Sr 0.5 MnO 3 | 1118866592 |  | Nd 0.5 Sr 0.5 MnO 3 |  |  | Oxides |  |  |  | 250 K |  |  | body | paragraph | 0a5271e0c0 | Specific heat and magnetic measurements in Nd |  | Mno, J LÃ³pez, O F De Lima, P N Lisboa-Filho, F M Araujo-Moreira, It |  |  | 2002
61ba9d5a4217bb9076c511b9 | Al film | -1845359286 |  | Al |  | film | Alloys |  |  |  | 1.2 K |  |  | body | paragraph | 9f502206ca | Enhancement of quasiparticle recombination in Ta and Al superconductors by implantation of magnetic and nonmagnetic atoms | 10.1103/physrevb.79.020509 | R Barends, S Van Vliet, J J A Baselmans, S J C Yates, J R Gao, T M Klapwijk | American Physical Society (APS) | Physical Review B | 2008
61ba9d5a61d1c9d20fc511ad | TlSb | -1414031244 |  | TlSb |  |  | Alloys |  |  |  | 4.38 K |  |  | header | abstract | df5b5d0816 | Bulk Superconductivity in the Dirac Semimetal TlSb |  | Yuxing Zhou, Bin Li, Zhefeng Lou, Huancheng Chen, Qin Chen, Binjie Xu, Chunxiang Wu, Jianhua Du, Jinhu Yang, Hangdong Wang, Minghu Fang |  |  | 2020
61ba9d5a61d1c9d20fc511ae | x âˆ¼ 0.04) | 1802395678 | [7 empty] | x=0.04 | 1.2 K |  |  | body | paragraph | df5b5d0816 | Bulk Superconductivity in the Dirac Semimetal TlSb |  | Yuxing Zhou, Bin Li, Zhefeng Lou, Huancheng Chen, Qin Chen, Binjie Xu, Chunxiang Wu, Jianhua Du, Jinhu Yang, Hangdong Wang, Minghu Fang |  |  | 2020
61ba9d5a61d1c9d20fc511af | TlSb | -1435208416 |  | TlSb |  |  | Alloys |  |  |  | 4.38 K |  |  | body |  | df5b5d0816 | Bulk Superconductivity in the Dirac Semimetal TlSb |  | Yuxing Zhou, Bin Li, Zhefeng Lou, Huancheng Chen, Qin Chen, Binjie Xu, Chunxiang Wu, Jianhua Du, Jinhu Yang, Hangdong Wang, Minghu Fang |  |  | 2020
61ba9d5a61d1c9d20fc511b0 | Fe 1+y Te 0.5 Se 0.5 | 1914041954 |  | Fe 1+y Te 0.5 Se 0.5 |  |  | Alloys |  |  |  | 14 K |  |  | body | figure | df5b5d0816 | Bulk Superconductivity in the Dirac Semimetal TlSb |  | Yuxing Zhou, Bin Li, Zhefeng Lou, Huancheng Chen, Qin Chen, Binjie Xu, Chunxiang Wu, Jianhua Du, Jinhu Yang, Hangdong Wang, Minghu Fang |  |  | 2020
61ba9d5a61d1c9d20fc511b1 | TlSb | -1431355976 |  | TlSb |  |  | Alloys |  |  |  | 4.38 K |  |  | body | paragraph | df5b5d0816 | Bulk Superconductivity in the Dirac Semimetal TlSb |  | Yuxing Zhou, Bin Li, Zhefeng Lou, Huancheng Chen, Qin Chen, Binjie Xu, Chunxiang Wu, Jianhua Du, Jinhu Yang, Hangdong Wang, Minghu Fang |  |  | 2020
61ba9d5a61d1c9d20fc511b2 | Cu x Bi 2 Se 3 | 39880371 |  | Cu x Bi 2 Se 3 |  |  | Chalcogenides |  |  |  | 4 K |  |  | body | paragraph | df5b5d0816 | Bulk Superconductivity in the Dirac Semimetal TlSb |  | Yuxing Zhou, Bin Li, Zhefeng Lou, Huancheng Chen, Qin Chen, Binjie Xu, Chunxiang Wu, Jianhua Du, Jinhu Yang, Hangdong Wang, Minghu Fang |  |  | 2020
61ba9d5b0cb3d3a5e6c5114b | YBa 2 Cu 3 O 7âˆ’Î´ (YBCO) | -695552824 | YBCO | YBa 2 Cu 3 O 7âˆ’Î´ |  |  | Oxides, Cuprates |  |  |  | 66K |  |  | body | figure | ed7148c99b | Magnetic Quantum Critical Point in YBa 2 Cu 3 O 7âˆ’Î´ ? Resolving the Correlation Length Controversy |  | R S Markiewicz |  |  | 2003
61ba9d5bfa2141a3e5c5115b | x = 0.35 | -1055666919 | [7 empty] | x=0.35 | 5 K |  |  | body | figure | fbc247ad38 | Doped t-J Model on a Triangular Lattice: Possible Application to Na x Co 2 â€¢ yH 2 0 and Na 1âˆ’x TiO 2 |  | Qiang-Hua Wang, Dung-Hai Lee, Patrick A Lee |  |  | 2003
61ba9d5bfa2141a3e5c5115c | Na x CoO 2+Î´ (x â‰ˆ 0.7) | -574457378 |  | Na x CoO 2+Î´ |  |  | Alloys |  |  | x=0.7 | 31 K |  |  | body | figure | fbc247ad38 | Doped t-J Model on a Triangular Lattice: Possible Application to Na x Co 2 â€¢ yH 2 0 and Na 1âˆ’x TiO 2 |  | Qiang-Hua Wang, Dung-Hai Lee, Patrick A Lee |  |  | 2003
61ba9d5b720b8b3d36c51187 | Na x CoO 2 â€¢yH 2 O | -1516878413 |  | Na x CoO 2 â€¢yH 2 O |  |  | Alloys |  |  |  | 4.7 K |  |  | body | figure | 73881b14af | Specific heat of unconventional superconductivity in Na x CoO 2 â€¢yH 2 O |  | H D Yang, J.-Y Lin, C P Sun, Y C Kang, K Takada, T Sasaki, H Sakurai, E Takayama-Muromachi
61ba9d5b720b8b3d36c51188 | Na x CoO 2 â€¢yH 2 O | -1615088882 |  | Na x CoO 2 â€¢yH 2 O |  |  | Alloys |  |  |  | â‰¤5 K |  |  | header | abstract | 73881b14af | Specific heat of unconventional superconductivity in Na x CoO 2 â€¢yH 2 O |  | H D Yang, J.-Y Lin, C P Sun, Y C Kang, K Takada, T Sasaki, H Sakurai, E Takayama-Muromachi
61ba9d5b7c13e4f711c51174 | single crystal Bi (110) | 1152033489 |  | Bi |  | single crystal | Alloys |  |  |  | below 0.53 mK |  |  | body | paragraph | 423d9bfd3b | Theoretical Formalism of Andreev Reflection for Distinguishing Singlet Pairing and Triplet Pairing |  | Jia-Cheng He, Yan Chen |  |  | 2021
61ba9d5b7f36ec6458c5115a | Sample A | -14781606 |  | Sample A |  |  | Alloys |  |  |  | 8.91 K |  |  | body | paragraph | d32e22ebd1 | Topologically protected superconducting ratchet effect generated by spin-ice nanomagnets | 10.1088/1361-6528/ab0923 | V Rollano, A MuÃ±oz-Noval, A Gomez, F Valdes-Bango, J I Martin, M Velez, M R Osorio, D Granados, E M Gonzalez, J L Vicent | IOP Publishing | Nanotechnology | 2019
61ba9d5ba013f06956c51196 | electron-doped LaAsFeO | -1039156263 |  | LaAsFeO | electron-doped |  | Iron-pnictides, Oxides, Pnictides |  |  |  | 26K |  |  | body | paragraph | ce92164a2d | Large Seebeck coefficients in iron-oxypnictides: a new route towards n-type thermoelectric materials | 10.1002/pssr.200802125 | Loreynne Pinsard-Gaudart, David BÃ©rardan, Julien Bobroff, Nita Dragoe | Wiley | physica status solidi (RRL) - Rapid Research Letters | 2008
61ba9d5c11af647618c51155 | x = 0.51 | 1608191873 | [7 empty] | x=0.51 | 64K | diamagnetic susceptibility |  | header | abstract | 36080d8733 | Cu(2) nuclear resonance evidence for a magnetic phase in aged 60-K superconductorsRBa2Cu3O6+x(R=Tm,Y) | 10.1103/physrevb.57.11792 | A V Dooglav, H Alloul, O N Bakharev, C Berthier, A V Egorov, M Horvatic, E V Krjukov, P Mendels, Yu. A Sakhratov, M A Teplov | American Physical Society (APS) | Physical Review B | 1997
61ba9d5c11af647618c51156 | 0.6 and 0.7 | 982884727 | [8 empty] | 61K |  |  | header | abstract | 36080d8733 | Cu(2) nuclear resonance evidence for a magnetic phase in aged 60-K superconductorsRBa2Cu3O6+x(R=Tm,Y) | 10.1103/physrevb.57.11792 | A V Dooglav, H Alloul, O N Bakharev, C Berthier, A V Egorov, M Horvatic, E V Krjukov, P Mendels, Yu. A Sakhratov, M A Teplov | American Physical Society (APS) | Physical Review B | 1997
61ba9d5c11af647618c51157 | 0.05 and 0.15 | -471233712 | [8 empty] | 60K |  |  | body | paragraph | 36080d8733 | Cu(2) nuclear resonance evidence for a magnetic phase in aged 60-K superconductorsRBa2Cu3O6+x(R=Tm,Y) | 10.1103/physrevb.57.11792 | A V Dooglav, H Alloul, O N Bakharev, C Berthier, A V Egorov, M Horvatic, E V Krjukov, P Mendels, Yu. A Sakhratov, M A Teplov | American Physical Society (APS) | Physical Review B | 1997
61ba9d5c5cc438644dc5118e | BaCu 2 As 2 | -1309731479 |  | BaCu 2 As 2 |  |  | Pnictides |  |  |  | 0.6 K |  |  | body | paragraph | 3225db8e36 | Crystals, magnetic and electronic properties of a new ThCr2Si2-type BaMn2Bi2 and K-doped compositions | 10.1016/j.jssc.2013.05.010 | Bayrammurad Saparov, Athena S Sefat | Elsevier BV | Journal of Solid State Chemistry | 2013
61ba9d5c5cc438644dc5118f | BaCr 2 As 2 | 182002024 |  | BaCr 2 As 2 |  |  | Pnictides |  |  |  | 45 K |  |  | body | paragraph | 3225db8e36 | Crystals, magnetic and electronic properties of a new ThCr2Si2-type BaMn2Bi2 and K-doped compositions | 10.1016/j.jssc.2013.05.010 | Bayrammurad Saparov, Athena S Sefat | Elsevier BV | Journal of Solid State Chemistry | 2013
61ba9d5c5cc438644dc51190 | MnBi | 1808328507 |  | MnBi |  |  | Alloys |  |  |  | 633 K |  |  | body | figure | 3225db8e36 | Crystals, magnetic and electronic properties of a new ThCr2Si2-type BaMn2Bi2 and K-doped compositions | 10.1016/j.jssc.2013.05.010 | Bayrammurad Saparov, Athena S Sefat | Elsevier BV | Journal of Solid State Chemistry | 2013
61ba9d5da5c5381c2ec511d9 | K 2 Cr 3 As 3 | 666165820 |  | K 2 Cr 3 As 3 |  |  | Pnictides |  |  |  | 6.1 K |  | ambient | body | paragraph | 0a0436d37b | A minimal tight-binding model for the quasi-one-dimensional superconductor K2Cr3As3 | 10.1088/1367-2630/ab2489 | Giuseppe Cuono, Carmine Autieri, Filomena Forte, Maria Teresa Mercaldo, Alfonso Romano, Adolfo Avella, Canio Noce | IOP Publishing | New Journal of Physics | 2019
61ba9d5da5c5381c2ec511da | CrAs | -814956843 |  | CrAs |  |  | Pnictides |  |  |  | 2 K |  |  | body | paragraph | 0a0436d37b | A minimal tight-binding model for the quasi-one-dimensional superconductor K2Cr3As3 | 10.1088/1367-2630/ab2489 | Giuseppe Cuono, Carmine Autieri, Filomena Forte, Maria Teresa Mercaldo, Alfonso Romano, Adolfo Avella, Canio Noce | IOP Publishing | New Journal of Physics | 2019
61ba9d5d7c13e4f711c51175 | x = 0.85 | 1589263821 | [7 empty] | x=0.85 | 66.7 K | bire- fringence |  | body | paragraph | 8f61f1f875 | Order Parameter Criticality of thed=3Random-Field Ising AntiferromagnetFe0.85Zn0.15F2 | 10.1103/physrevlett.89.157202 | F Ye, L Zhou, S Larochelle, L Lu, D P Belanger, M Greven, D Lederman | American Physical Society (APS) | Physical Review Letters | 2013
61ba9d5dd7a99c43e8c511c1 | Bi 2 Sr 2 CaCu 2 O 8+Î´ | 1991016303 |  | Bi 2 Sr 2 CaCu 2 O 8+Î´ |  |  | Alloys |  |  |  | 100K |  |  | body | paragraph | 54f73142eb | Tendencies of enhanced electronic nematicity in the Hubbard model and a comparison with Raman scattering on high-temperature superconductors |  | Tianyi Liu, Daniel Jost, Brian Moritz, Edwin W Huang, Rudi Hackl, Thomas P Devereaux |  |  | 2021
61ba9d5de720aae5f4c51190 | La 0.7 Ca 0.3 MnO 3 | 1893292448 |  | La 0.7 Ca 0.3 MnO 3 |  |  | Oxides |  |  |  | 270 K |  |  | body | paragraph | fa79d2eb96 | Effects of pressure on electron transport and atomic structure of manganites: Low to high pressure regimes | 10.1103/physrevb.67.104107 | Congwu Cui, Trevor A Tyson, Zhong Zhong, Jeremy P Carlo, Yuhai Qin | American Physical Society (APS) | Physical Review B | 2003
61ba9d5d8452d931a5c51169 | N B = 1.8 | -1522176763 | [7 empty] | B=1.8 | 320K |  |  | body | figure | 2bb349d505 |  |  | Dhruba Das Gupta |  |  | 2010
61ba9d5e3136e52869c511ca | BSCCO film 600 | 497602639 | BSCCO |  |  | film 600 |  |  |  |  | 85 K |  |  | body | paragraph | f4dd957fda | Vortex Fluctuations in the Critical Casimir Effect of Superfluid and Superconducting Films | 10.1103/physrevlett.92.197003 | Gary A Williams | American Physical Society (APS) | Physical Review Letters | 2008
61ba9d5e85fc223534c51157 | intercalated Ca and Li-doped graphene | 1808047050 | graphene |  | intercalated Ca and Li | [5 empty] | 5 K |  |  | body | paragraph | 573a5679ca | Identification of a possible superconducting transition above room temperature in natural graphite crystals | 10.1088/1367-2630/18/11/113041 | Christian E Precker, Pablo D Esquinazi, Ana Champi, JosÃ© Barzola-Quiquia, Mahsa Zoraghi, Santiago MuiÃ±os-Landin, Annette Setzer, Winfried BÃ¶hlmann, Daniel Spemann, Jan Meijer, Tom Muenster, Oliver Baehre, Gert Kloess, Henning Beth | IOP Publishing | New Journal of Physics | 2016
61ba9d5e11af647618c51158 | ~ 50-70% Te substitution | 1536072463 |  | ~ 50-70% Te |  |  | Alloys |  |  |  | 15 K |  |  | body | paragraph | ac9a24163f | Elastic properties of mono- and poly-crystalline PbO-type FeSe1âˆ’xTex (x=0â€“1.0): A first-principles study | 10.1016/j.physc.2010.10.001 | S Chandra, A K M A Islam | Elsevier BV | Physica C: Superconductivity | 2010
61ba9d5e11af647618c51159 | Î±-FeSe | 393461333 | Î±-FeSe | FeSe | [6 empty] | 8 K |  |  | body | paragraph | ac9a24163f | Elastic properties of mono- and poly-crystalline PbO-type FeSe1âˆ’xTex (x=0â€“1.0): A first-principles study | 10.1016/j.physc.2010.10.001 | S Chandra, A K M A Islam | Elsevier BV | Physica C: Superconductivity | 2010
61ba9d5e0cb3d3a5e6c5114d | p 0.13 | 752056396 | [7 empty] | p=0.13 | 70 K |  |  | body | paragraph | 6ba155101d | Broken translational and rotational symmetry via charge stripe order in underdoped YBa2Cu3O6+y | 10.1126/science.1258399 | R Comin, R Sutarto, E H Da Silva Neto, L Chauviere, R Liang, W N Hardy, D A Bonn, F He, G A Sawatzky, A Damascelli | American Association for the Advancement of Science (AAAS) | Science | 2015
61ba9d5e0cb3d3a5e6c5114e | p 0.12 | -1983122539 | [7 empty] | p=0.12 | 65 K |  |  | body | paragraph | 6ba155101d | Broken translational and rotational symmetry via charge stripe order in underdoped YBa2Cu3O6+y | 10.1126/science.1258399 | R Comin, R Sutarto, E H Da Silva Neto, L Chauviere, R Liang, W N Hardy, D A Bonn, F He, G A Sawatzky, A Damascelli | American Association for the Advancement of Science (AAAS) | Science | 2015
61ba9d5e0cb3d3a5e6c5114f | Cu 3 O 6+y single crystals: (i) y = 0.51, p 0.10 | 249610368 |  | Cu 3 O 6+y |  | single crystals | Alloys |  |  | y=0.10 | 57 K |  |  | body | paragraph | 6ba155101d | Broken translational and rotational symmetry via charge stripe order in underdoped YBa2Cu3O6+y | 10.1126/science.1258399 | R Comin, R Sutarto, E H Da Silva Neto, L Chauviere, R Liang, W N Hardy, D A Bonn, F He, G A Sawatzky, A Damascelli | American Association for the Advancement of Science (AAAS) | Science | 2015
61ba9d5e0cb3d3a5e6c51150 | y = 0.67 | 180314089 | [7 empty] | y=0.67 | 65 K |  |  | body | paragraph | 6ba155101d | Broken translational and rotational symmetry via charge stripe order in underdoped YBa2Cu3O6+y | 10.1126/science.1258399 | R Comin, R Sutarto, E H Da Silva Neto, L Chauviere, R Liang, W N Hardy, D A Bonn, F He, G A Sawatzky, A Damascelli | American Association for the Advancement of Science (AAAS) | Science | 2015
61ba9d5e0cb3d3a5e6c51151 | YBa 2 Cu 3 O 6.5 single crystal | 1687342355 |  | YBa 2 Cu 3 O 6.5 |  | single crystal | Oxides, Cuprates |  |  |  | 52K |  |  | body | figure | eb1aa093f9 | High-energy spin excitations inYBa2Cu3O6.5 | 10.1103/physrevb.56.r11439 | P Bourges, H F Fong, L P Regnault, J Bossy, C Vettier, D L Milius, I A Aksay, B Keimer | American Physical Society (APS) | Physical Review B | 1997
61ba9d5e0cb3d3a5e6c51152 | YBa 2 Cu 3 O 6.5 | 1260265150 |  | YBa 2 Cu 3 O 6.5 |  |  | Oxides, Cuprates |  |  |  | 52K |  |  | header | abstract | eb1aa093f9 | High-energy spin excitations inYBa2Cu3O6.5 | 10.1103/physrevb.56.r11439 | P Bourges, H F Fong, L P Regnault, J Bossy, C Vettier, D L Milius, I A Aksay, B Keimer | American Physical Society (APS) | Physical Review B | 1997
61ba9d5f20fc3eae4bc5120c | x âˆ¼ 0.06 | 1131568803 | [7 empty] | x=0.06 | 24 K |  |  | body | paragraph | e8cf8ce44b | Bulk electronic structure of optimally dopedBa(Fe1âˆ’xCox)2As2 | 10.1103/physrevb.81.064509 | C Utfeld, J Laverock, T D Haynes, S B Dugdale, J A Duffy, M W Butchers, J W Taylor, S R Giblin, J G Analytis, J-H Chu, I R Fisher, M Itou, Y Sakurai | American Physical Society (APS) | Physical Review B | 2013
61ba9d5f1b93c0c6bec511d2 | CePt 3 Si | 1848321246 |  | CePt 3 Si |  |  | Alloys |  |  |  | 0.75 K |  | ambient pressure | body | paragraph | 2d5ed9107d | On the Coexistence Magnetism/Superconductivity in the Heavy-Fermion |  | Superconductor Cept, Si A Amato, E Bauer, C Baines |  |  | 2008
61ba9d5f1b93c0c6bec511d3 | CePt3Si | 1771459647 |  | CePt3Si |  |  | Alloys |  |  |  | 0.1 K |  |  | body | paragraph | 2d5ed9107d | On the Coexistence Magnetism/Superconductivity in the Heavy-Fermion |  | Superconductor Cept, Si A Amato, E Bauer, C Baines |  |  | 2008
61ba9d5fd7a99c43e8c511c2 | A x Fe 1âˆ’y Se 2 (A = K, Rb, Cs) | -1428201913 |  | A x Fe 1âˆ’y Se 2 |  |  | Alloys |  |  | A=K, Rb, Cs | 40K |  |  | body | paragraph | 15945213b3 | Iron-based superconductors, seven years later | 10.1063/pt.3.2818 | Andrey V Chubukov, Peter J Hirschfeld | AIP Publishing | Physics Today | 2014
61ba9d5fd7a99c43e8c511c3 | FeSCs | -2090894967 |  | FeSCs |  |  | Iron-chalcogenides, Chalcogenides |  |  |  | 1K |  |  | body | figure | 15945213b3 | Iron-based superconductors, seven years later | 10.1063/pt.3.2818 | Andrey V Chubukov, Peter J Hirschfeld | AIP Publishing | Physics Today | 2014
61ba9d5fd7a99c43e8c511c4 | monolayer FeSe grown on strontium titanate substrates | 1580046407 |  | FeSe |  |  | Iron-chalcogenides, Chalcogenides |  |  |  | 30K |  |  | body | paragraph | 15945213b3 | Iron-based superconductors, seven years later | 10.1063/pt.3.2818 | Andrey V Chubukov, Peter J Hirschfeld | AIP Publishing | Physics Today | 2014
61ba9d5fd7a99c43e8c511c5 | monolayer FeSe grown on strontium titanate substrates | 1580046407 |  | FeSe |  |  | Iron-chalcogenides, Chalcogenides |  |  |  | 60K |  |  | body | paragraph | 15945213b3 | Iron-based superconductors, seven years later | 10.1063/pt.3.2818 | Andrey V Chubukov, Peter J Hirschfeld | AIP Publishing | Physics Today | 2014
61ba9d5fd7a99c43e8c511c6 | FeSCs | -1786694213 |  | FeSCs |  |  | Iron-chalcogenides, Chalcogenides |  |  |  | 1K |  |  | body | figure | 15945213b3 | Iron-based superconductors, seven years later | 10.1063/pt.3.2818 | Andrey V Chubukov, Peter J Hirschfeld | AIP Publishing | Physics Today | 2014
61ba9d5fd7a99c43e8c511c7 | strongly hole-doped KFe 2 As 2 | -819242600 |  | KFe 2 As 2 | strongly hole-doped |  | Iron-pnictides, Pnictides |  |  |  | 3K |  |  | body | paragraph | 15945213b3 | Iron-based superconductors, seven years later | 10.1063/pt.3.2818 | Andrey V Chubukov, Peter J Hirschfeld | AIP Publishing | Physics Today | 2014
61ba9d5f7f36ec6458c5115c | MgB 2 single crystal | -1065809791 |  | MgB 2 |  | single crystal | Alloys, Borides |  |  |  | â‰¤40 K |  |  | body | figure | ef84bfab22 | Search forE2gPhonon Modes inMgB2Single Crystals by Point-Contact Spectroscopy | 10.1103/physrevlett.90.197001 | Yu. G Naidyuk, I K Yanson, O E Kvitnitskaya, S Lee, S Tajima | American Physical Society (APS) | Physical Review Letters | 2014
61ba9d5f71dd2853b1c511b3 | 2H-NbSe 1.8 S 0.2 | 809317338 |  | 2H-NbSe 1.8 S 0.2 |  |  | Alloys |  |  |  | 6.6 K |  |  | body | paragraph | ff6b6ee108 | Different behaviour of magnetic impurities in crystalline and amorphous states of superconductors | 10.1088/0953-2048/15/11/313 | Mi-Ae Park, Kerim Savran, Yong-Jihn Kim | IOP Publishing | Superconductor Science and Technology | 2021
61ba9d5f71dd2853b1c511b4 | 2H-NbSe 2 | -424042914 |  | 2H-NbSe 2 |  |  | Alloys |  |  |  | 7.2 K |  |  | body | paragraph | ff6b6ee108 | Different behaviour of magnetic impurities in crystalline and amorphous states of superconductors | 10.1088/0953-2048/15/11/313 | Mi-Ae Park, Kerim Savran, Yong-Jihn Kim | IOP Publishing | Superconductor Science and Technology | 2021
61ba9d6061d1c9d20fc511b5 | x = 0.058 | -2010711666 | [7 empty] | x=0.058 | 24K |  |  | body | figure | 7806f4183f | Evidence for a Lifshitz transition in electron-doped iron arsenic superconductors at the onset of superconductivity | 10.1038/nphys1656 | Chang Liu, Takeshi Kondo, Rafael M Fernandes, Ari D Palczewski, Eun Deok Mun, Ni Ni, Alexander N Thaler, Aaron Bostwick, Eli Rotenberg, JÃ¶rg Schmalian, Sergey L Budâ€™ko, Paul C Canfield, Adam Kaminski | Springer Science and Business Media LLC | Nature Physics | 2009
61ba9d6061d1c9d20fc511b6 | x = 0.058 | 1933846686 | [7 empty] | x=0.058 | 24K |  |  | body | figure | 7806f4183f | Evidence for a Lifshitz transition in electron-doped iron arsenic superconductors at the onset of superconductivity | 10.1038/nphys1656 | Chang Liu, Takeshi Kondo, Rafael M Fernandes, Ari D Palczewski, Eun Deok Mun, Ni Ni, Alexander N Thaler, Aaron Bostwick, Eli Rotenberg, JÃ¶rg Schmalian, Sergey L Budâ€™ko, Paul C Canfield, Adam Kaminski | Springer Science and Business Media LLC | Nature Physics | 2009
61ba9d6111af647618c5115a | S-SWCNT-S | 540239855 | [8 empty] | 760 mK |  |  | body | paragraph | 53bb9d4844 | Kondo resonance enhanced supercurrent in single wall carbon nanotube Josephson junctions | 10.1088/1367-2630/9/5/124 | K Grove-Rasmussen, H Ingerslev JÃ¸rgensen, P E Lindelof | IOP Publishing | New Journal of Physics | 2007
61ba9d613961c0f52fc5118f | x = 0.10 and 0.15 | -1509463639 | [7 empty] | x=0.10, 0.15 | 7.6 K |  |  | body | paragraph | fde3adf8f3 | Temperature dependence of lower critical field in stripe ordered |  | Nd, Sr, Cuo, Xie, Y W Yin, X G Li
61ba9d61c0bff55f4cc511aa | M=Rh | 650797193 | [7 empty] | M=Rh | 2.1 K |  |  | body | paragraph | 441ec26f78 | Effect of pressure on magnetic structure in heavy-fermion CeRhIn 5 | 10.1007/s003390101121 | W Bao, S F Trevino, J W Lynn, P G Pagliuso, J L Sarrao, J D Thompson, Z Fisk | Springer Science and Business Media LLC | Applied Physics A: Materials Science & Processing | 2001
61ba9d61c0bff55f4cc511ab | M=Co | -1812197656 | [7 empty] | M=Co | 2.3 K |  |  | body | paragraph | 441ec26f78 | Effect of pressure on magnetic structure in heavy-fermion CeRhIn 5 | 10.1007/s003390101121 | W Bao, S F Trevino, J W Lynn, P G Pagliuso, J L Sarrao, J D Thompson, Z Fisk | Springer Science and Business Media LLC | Applied Physics A: Materials Science & Processing | 2001
61ba9d61c0bff55f4cc511ac | M=Ir | 2023681803 | [7 empty] | M=Ir | 0.4 K |  | 17 kbar | body | paragraph | 441ec26f78 | Effect of pressure on magnetic structure in heavy-fermion CeRhIn 5 | 10.1007/s003390101121 | W Bao, S F Trevino, J W Lynn, P G Pagliuso, J L Sarrao, J D Thompson, Z Fisk | Springer Science and Business Media LLC | Applied Physics A: Materials Science & Processing | 2001
61ba9d61e4dc5fe1bac51167 | YBa 2 Cu 3 O 7âˆ’Î´ (YBCO) single crystals | 143868877 | YBCO | YBa 2 Cu 3 O 7âˆ’Î´ |  | single crystals | Oxides, Cuprates |  |  |  | 89 K |  |  | body | paragraph | ef45e04462 | THE UNIVERSITY OF CHICAGO | 10.1126/science.26.678.918 | D A Bonn, A Carrington, R W Giannetta, W N Hardy, S Kamal, N Miyakawa | American Association for the Advancement of Science (AAAS) | Science | 2018
61ba9d61e4dc5fe1bac51168 | BSCCO) | 1550776393 | BSCCO | [7 empty] | 83 K |  |  | body | paragraph | ef45e04462 | THE UNIVERSITY OF CHICAGO | 10.1126/science.26.678.918 | D A Bonn, A Carrington, R W Giannetta, W N Hardy, S Kamal, N Miyakawa | American Association for the Advancement of Science (AAAS) | Science | 2018
61ba9d61e4dc5fe1bac51169 | Îº-(ET) 2 CuN(CN) 2 BEDT | 2114260007 |  | Îº-(ET) 2 CuN(CN) 2 BEDT |  |  | Alloys |  |  |  | 11K |  |  | body | paragraph | ef45e04462 | THE UNIVERSITY OF CHICAGO | 10.1126/science.26.678.918 | D A Bonn, A Carrington, R W Giannetta, W N Hardy, S Kamal, N Miyakawa | American Association for the Advancement of Science (AAAS) | Science | 2018
61ba9d62dc085aa023c51157 | metallic SrRuO 3 | -2073016530 |  | SrRuO 3 |  |  | Oxides |  |  |  | 165K |  |  | body | paragraph | cedd7d446a | High temperature magnetic ordering in La2RuO5 | 10.1016/j.ssc.2005.04.016 | S K Malik, Darshan C Kundaliya, R D Kale | Elsevier BV | Solid State Communications | 2005
61ba9d62dc085aa023c51158 | metallic Sr 2 RuO 4 | -2146576158 |  | Sr 2 RuO 4 |  |  | Oxides |  |  |  | 1.5 K |  |  | body | paragraph | cedd7d446a | High temperature magnetic ordering in La2RuO5 | 10.1016/j.ssc.2005.04.016 | S K Malik, Darshan C Kundaliya, R D Kale | Elsevier BV | Solid State Communications | 2005
61ba9d62a5c5381c2ec511dc | LaBiPt | -1312484904 |  | LaBiPt |  |  | Alloys |  |  |  | 3.8 K |  |  | body | paragraph | 9dbd557d34 | NMR and NQR Studies on Non-centrosymmetric Superconductors Re7B3, LaBiPt, and BiPd | 10.7566/jpsj.82.084711 | Kazuaki Matano, Satoki Maeda, Hiroki Sawaoka, Yuji Muro, Toshiro Takabatake, Bhanu Joshi, Srinivasan Ramakrishnan, Kenji Kawashima, Jun Akimitsu, Guo-Qing Zheng | Physical Society of Japan | Journal of the Physical Society of Japan | 2013
61ba9d62a5c5381c2ec511dd | BiPd | 1492674388 |  | BiPd |  |  | Alloys |  |  |  | 1.2 K |  |  | body | paragraph | 9dbd557d34 | NMR and NQR Studies on Non-centrosymmetric Superconductors Re7B3, LaBiPt, and BiPd | 10.7566/jpsj.82.084711 | Kazuaki Matano, Satoki Maeda, Hiroki Sawaoka, Yuji Muro, Toshiro Takabatake, Bhanu Joshi, Srinivasan Ramakrishnan, Kenji Kawashima, Jun Akimitsu, Guo-Qing Zheng | Physical Society of Japan | Journal of the Physical Society of Japan | 2013
61ba9d62a5c5381c2ec511de | Re 7 B 3 | -1203528116 |  | Re 7 B 3 |  |  | Alloys, Borides |  |  |  | 3.3 K |  |  | body | paragraph | 9dbd557d34 | NMR and NQR Studies on Non-centrosymmetric Superconductors Re7B3, LaBiPt, and BiPd | 10.7566/jpsj.82.084711 | Kazuaki Matano, Satoki Maeda, Hiroki Sawaoka, Yuji Muro, Toshiro Takabatake, Bhanu Joshi, Srinivasan Ramakrishnan, Kenji Kawashima, Jun Akimitsu, Guo-Qing Zheng | Physical Society of Japan | Journal of the Physical Society of Japan | 2013
61ba9d62a5c5381c2ec511df | LaBiPt | -1333669069 |  | LaBiPt |  |  | Alloys |  |  |  | 0.9 K |  |  | body | paragraph | 9dbd557d34 | NMR and NQR Studies on Non-centrosymmetric Superconductors Re7B3, LaBiPt, and BiPd | 10.7566/jpsj.82.084711 | Kazuaki Matano, Satoki Maeda, Hiroki Sawaoka, Yuji Muro, Toshiro Takabatake, Bhanu Joshi, Srinivasan Ramakrishnan, Kenji Kawashima, Jun Akimitsu, Guo-Qing Zheng | Physical Society of Japan | Journal of the Physical Society of Japan | 2013
61ba9d62a5c5381c2ec511e0 | BiPd | 1448385388 |  | BiPd |  |  | Alloys |  |  |  | 3.8 K |  |  | body | paragraph | 9dbd557d34 | NMR and NQR Studies on Non-centrosymmetric Superconductors Re7B3, LaBiPt, and BiPd | 10.7566/jpsj.82.084711 | Kazuaki Matano, Satoki Maeda, Hiroki Sawaoka, Yuji Muro, Toshiro Takabatake, Bhanu Joshi, Srinivasan Ramakrishnan, Kenji Kawashima, Jun Akimitsu, Guo-Qing Zheng | Physical Society of Japan | Journal of the Physical Society of Japan | 2013
61ba9d622227d4ac07c51180 | Sr 2 RuO 4 | 1605643592 |  | Sr 2 RuO 4 |  |  | Oxides |  |  |  | 1.5 K |  |  | body | paragraph | 798fbaae43 | Detailed study of the ac susceptibility ofSr2RuO4in oriented magnetic fields | 10.1103/physrevb.66.214514 | Hiroshi Yaguchi, Takashi Akima, Zhiqiang Mao, Yoshiteru Maeno, Takehiko Ishiguro | American Physical Society (APS) | Physical Review B | 2019
61ba9d6361d1c9d20fc511b7 | PdH | 1400665104 |  | PdH |  |  | Hydrides, Alloys |  |  |  | 8âˆ’9K |  |  | body | paragraph | 947f9884e0 | First-Principles Theory of Anharmonicity and the Inverse Isotope Effect in Superconducting Palladium-Hydride Compounds | 10.1103/physrevlett.111.177002 | Ion Errea, Matteo Calandra, Francesco Mauri | American Physical Society (APS) | Physical Review Letters | 2013
61ba9d6361d1c9d20fc511b8 | PdT | -1945072976 |  | PdT |  |  | Alloys |  |  |  | 10âˆ’11K |  |  | body | paragraph | 947f9884e0 | First-Principles Theory of Anharmonicity and the Inverse Isotope Effect in Superconducting Palladium-Hydride Compounds | 10.1103/physrevlett.111.177002 | Ion Errea, Matteo Calandra, Francesco Mauri | American Physical Society (APS) | Physical Review Letters | 2013
61ba9d6307932c08a9c511ce | FeSe | 1423325072 |  | FeSe |  |  | Iron-chalcogenides, Chalcogenides |  |  |  | 42-46 K from 8 K |  |  | body | paragraph | d8d79efd7d | Long-range magnetic order in hydroxide-layer-doped (Li1âˆ’xâˆ’yFexMnyOD)FeSe | 10.1103/physrevmaterials.4.034803 | Brandon Wilfong, Xiuquan Zhou, Huafei Zheng, Navneeth Babra, Craig M Brown, Jeffrey W Lynn, Keith M Taddei, Johnpierre Paglione, Efrain E Rodriguez | American Physical Society (APS) | Physical Review Materials | 2019
61ba9d6307932c08a9c511cf | FeSe | 1402142239 |  | FeSe |  |  | Iron-chalcogenides, Chalcogenides |  |  |  | 8 K |  |  | body | paragraph | d8d79efd7d | Long-range magnetic order in hydroxide-layer-doped (Li1âˆ’xâˆ’yFexMnyOD)FeSe | 10.1103/physrevmaterials.4.034803 | Brandon Wilfong, Xiuquan Zhou, Huafei Zheng, Navneeth Babra, Craig M Brown, Jeffrey W Lynn, Keith M Taddei, Johnpierre Paglione, Efrain E Rodriguez | American Physical Society (APS) | Physical Review Materials | 2019
61ba9d6307932c08a9c511d0 | single crystal of (Li 0.875(2) Fe 0.062(3) Mn 0.062(3) OD)FeSe | -1641053594 |  | (Li 0.875(2) Fe 0.062(3) Mn 0.062(3) OD)FeSe |  | single crystal | Alloys |  |  |  | 41 K | electrical resistivity |  | body | figure | d8d79efd7d | Long-range magnetic order in hydroxide-layer-doped (Li1âˆ’xâˆ’yFexMnyOD)FeSe | 10.1103/physrevmaterials.4.034803 | Brandon Wilfong, Xiuquan Zhou, Huafei Zheng, Navneeth Babra, Craig M Brown, Jeffrey W Lynn, Keith M Taddei, Johnpierre Paglione, Efrain E Rodriguez | American Physical Society (APS) | Physical Review Materials | 2019
61ba9d637ce09aab2ac511a3 | URhGe | -1040021980 |  | URhGe |  |  | Alloys |  |  |  | 0.55 K |  |  | body | paragraph | a9561e2181 | Superconductivity in uranium compounds | 10.1103/physrevb.90.064506 | V P Mineev | American Physical Society (APS) | Physical Review B | 2014
61ba9d6311af647618c5115b | MgB2/Ag | 919507630 |  | MgB |  |  | Alloys, Borides |  |  |  | 40 K |  |  | header | abstract | 85d47c0cfd | Superconducting gap parameters of MgB 2 obtained on MgB 2 /Ag and MgB 2 /In junctions |  | A Plecenik, Å BeÅˆaÄka, P KÃºÅ¡, M Grajcar |  |  | 2001
61ba9d6311af647618c5115c | MgB2/Ag |  |  | Ag |  |  | Alloys |  |  |  | 40 K |  |  | header | abstract | 85d47c0cfd | Superconducting gap parameters of MgB 2 obtained on MgB 2 /Ag and MgB 2 /In junctions |  | A Plecenik, Å BeÅˆaÄka, P KÃºÅ¡, M Grajcar |  |  | 2001
61ba9d6311af647618c5115d | MgB 2 | 1357745554 |  | MgB 2 |  |  | Alloys, Borides |  |  |  | 38 K |  |  | body | figure | 85d47c0cfd | Superconducting gap parameters of MgB 2 obtained on MgB 2 /Ag and MgB 2 /In junctions |  | A Plecenik, Å BeÅˆaÄka, P KÃºÅ¡, M Grajcar |  |  | 2001
61ba9d63e4dc5fe1bac5116a | polycrystalline material with nominal composition Ca .5 Na .5 Fe 2 As 2 | 932169883 |  | Ca .5 Na .5 Fe 2 As 2 |  | polycrystalline | Iron-pnictides, Pnictides |  |  |  | 20 K | resistivity |  | body | paragraph | 9088695cf9 | Pressure-induced superconductivity in single crystal CaFe 2 As 2 |  | Tuson Park, Eunsung Park, Hanoh Lee, T Klimczuk, E D Bauer, F Ronning, J D Thompson
61ba9d645ad933a7cac5113f | LaO 1-x F x BiS 2 | -277717486 |  | LaO 1-x F x BiS 2 |  |  | Chalcogenides, Oxides, Fluorides |  |  |  | 10.6 K |  |  | header | abstract | 5d20670d7d | Review of superconductivity in BiS 2 -based layered materials | 10.1016/j.jpcs.2014.09.003 | Yoshikazu Mizuguchi, Satoshi Demura, Keita Deguchi, Yoshihiko Takano, Hiroshi Fujihisa, Yoshito Gotoh, Hiroki Izawa, Osuke Miura | Elsevier BV | Journal of Physics and Chemistry of Solids | 2015
61ba9d641b93c0c6bec511d5 | LaFeAsO | 640463749 |  | LaFeAsO |  |  | Iron-pnictides, Oxides, Pnictides |  |  |  | 50 K |  |  | body | paragraph | 2a4ea1729c | Studies on Effects of Impurity Doping and NMR Measurements of La 1111 and/or Nd 1111 Fe-Pnictide Superconductors | 10.1143/jpsj.79.014710 | Masatoshi Sato, Yoshiaki Kobayashi, Sang Chul Lee, Hidefumi Takahashi, Erika Satomi, Yoko Miura | Physical Society of Japan | Journal of the Physical Society of Japan | 2010
61ba9d641b93c0c6bec511d6 | LaFe 1-y Co y AsO 1-x F x (x=0.11) | -1901496324 |  | LaFe 1-y Co y AsO 1-x F x |  |  | Alloys |  |  | x=0.11 | 26 K |  |  | body | paragraph | 2a4ea1729c | Studies on Effects of Impurity Doping and NMR Measurements of La 1111 and/or Nd 1111 Fe-Pnictide Superconductors | 10.1143/jpsj.79.014710 | Masatoshi Sato, Yoshiaki Kobayashi, Sang Chul Lee, Hidefumi Takahashi, Erika Satomi, Yoko Miura | Physical Society of Japan | Journal of the Physical Society of Japan | 2010
61ba9d641b93c0c6bec511d7 | LaFeAsO 1-x F x | -1980147725 |  | LaFeAsO 1-x F x |  |  | Iron-pnictides, Pnictides, Oxides, Fluorides |  |  |  | 28 K |  |  | body | paragraph | 2a4ea1729c | Studies on Effects of Impurity Doping and NMR Measurements of La 1111 and/or Nd 1111 Fe-Pnictide Superconductors | 10.1143/jpsj.79.014710 | Masatoshi Sato, Yoshiaki Kobayashi, Sang Chul Lee, Hidefumi Takahashi, Erika Satomi, Yoko Miura | Physical Society of Japan | Journal of the Physical Society of Japan | 2010
61ba9d6405e6aa6710c51201 | Indium and Lead | -729158074 |  |  |  | Indium and Lead |  |  |  |  | 7.2 K |  |  | body | paragraph | 25391fc7fe | Impeded Growth of Magnetic Flux Bubbles in the Intermediate State Pattern of Type I Superconductors | 10.1103/physrevlett.92.147001 | V Jeudy, C Gourdon, T Okada | American Physical Society (APS) | Physical Review Letters | 2013
61ba9d6461d1c9d20fc511b9 | x â‰¥ 0.07 | -1946574014 | [7 empty] | x=â‰¥ 0.07 | 2K | Ï-T |  | header | abstract | 5642e3f5fc | Fast Suppression of Superconductivity with Fe Site Ni Substitution in Fe 1 âˆ’ x Ni x Se0.5Te0.5 (x = 0.0 to 0.20) Single Crystals | 10.1007/s10948-016-3658-0 | P K Maheshwari, Bhasker Gahtori, V P S Awana | Springer Science and Business Media LLC | Journal of Superconductivity and Novel Magnetism | 2016
61ba9d6461d1c9d20fc511ba | FeSe 0.5 Te 0.5 | 1960697190 |  | FeSe 0.5 Te 0.5 |  |  | Iron-chalcogenides, Chalcogenides |  |  |  | 15K |  | ambient pressure | body | paragraph | 5642e3f5fc | Fast Suppression of Superconductivity with Fe Site Ni Substitution in Fe 1 âˆ’ x Ni x Se0.5Te0.5 (x = 0.0 to 0.20) Single Crystals | 10.1007/s10948-016-3658-0 | P K Maheshwari, Bhasker Gahtori, V P S Awana | Springer Science and Business Media LLC | Journal of Superconductivity and Novel Magnetism | 2016
61ba9d6461d1c9d20fc511bb | x = 0.07, 0.10 and 0.20 crystals | -2088347547 |  |  |  | crystals |  |  |  | x=0.07, 0.10, 0.20 | 2K |  |  | body | paragraph | 5642e3f5fc | Fast Suppression of Superconductivity with Fe Site Ni Substitution in Fe 1 âˆ’ x Ni x Se0.5Te0.5 (x = 0.0 to 0.20) Single Crystals | 10.1007/s10948-016-3658-0 | P K Maheshwari, Bhasker Gahtori, V P S Awana | Springer Science and Business Media LLC | Journal of Superconductivity and Novel Magnetism | 2016
61ba9d6461d1c9d20fc511bc | x=0.01 and 0.03 | 166641068 | [7 empty] | x=0.01, 0.03 | 12K | resistivity |  | header | abstract | 5642e3f5fc | Fast Suppression of Superconductivity with Fe Site Ni Substitution in Fe 1 âˆ’ x Ni x Se0.5Te0.5 (x = 0.0 to 0.20) Single Crystals | 10.1007/s10948-016-3658-0 | P K Maheshwari, Bhasker Gahtori, V P S Awana | Springer Science and Business Media LLC | Journal of Superconductivity and Novel Magnetism | 2016
61ba9d6461d1c9d20fc511bd | x=0.01 and 0.03 | 166641068 | [7 empty] | x=0.01, 0.03 | 2K |  |  | header | abstract | 5642e3f5fc | Fast Suppression of Superconductivity with Fe Site Ni Substitution in Fe 1 âˆ’ x Ni x Se0.5Te0.5 (x = 0.0 to 0.20) Single Crystals | 10.1007/s10948-016-3658-0 | P K Maheshwari, Bhasker Gahtori, V P S Awana | Springer Science and Business Media LLC | Journal of Superconductivity and Novel Magnetism | 2016
61ba9d6461d1c9d20fc511be | un-doped pristine crystal | 357934523 |  |  | un-doped pristine | crystal |  |  |  |  | 14K |  |  | body | paragraph | 5642e3f5fc | Fast Suppression of Superconductivity with Fe Site Ni Substitution in Fe 1 âˆ’ x Ni x Se0.5Te0.5 (x = 0.0 to 0.20) Single Crystals | 10.1007/s10948-016-3658-0 | P K Maheshwari, Bhasker Gahtori, V P S Awana | Springer Science and Business Media LLC | Journal of Superconductivity and Novel Magnetism | 2016
61ba9d6461d1c9d20fc511bf | x = 0.01 | -828790024 | [7 empty] | x=0.01 | 9K |  |  | body | paragraph | 5642e3f5fc | Fast Suppression of Superconductivity with Fe Site Ni Substitution in Fe 1 âˆ’ x Ni x Se0.5Te0.5 (x = 0.0 to 0.20) Single Crystals | 10.1007/s10948-016-3658-0 | P K Maheshwari, Bhasker Gahtori, V P S Awana | Springer Science and Business Media LLC | Journal of Superconductivity and Novel Magnetism | 2016
61ba9d6461d1c9d20fc511c0 | Fe 0.95 Ni 0.05 Se 0.5 Te 0.5 crystal | 158389146 |  | Fe 0.95 Ni 0.05 Se 0.5 Te 0.5 |  | crystal | Iron-chalcogenides, Chalcogenides |  |  |  | 2K |  |  | body | paragraph | 5642e3f5fc | Fast Suppression of Superconductivity with Fe Site Ni Substitution in Fe 1 âˆ’ x Ni x Se0.5Te0.5 (x = 0.0 to 0.20) Single Crystals | 10.1007/s10948-016-3658-0 | P K Maheshwari, Bhasker Gahtori, V P S Awana | Springer Science and Business Media LLC | Journal of Superconductivity and Novel Magnetism | 2016
61ba9d6461d1c9d20fc511c1 | x = 0.0 crystal | 506193435 |  |  |  | crystal |  |  |  | x=0.0 | 12K | resistivity |  | body | paragraph | 5642e3f5fc | Fast Suppression of Superconductivity with Fe Site Ni Substitution in Fe 1 âˆ’ x Ni x Se0.5Te0.5 (x = 0.0 to 0.20) Single Crystals | 10.1007/s10948-016-3658-0 | P K Maheshwari, Bhasker Gahtori, V P S Awana | Springer Science and Business Media LLC | Journal of Superconductivity and Novel Magnetism | 2016
61ba9d6461d1c9d20fc511c2 | FeSe 0.5 Te 0.5 | 1935685856 |  | FeSe 0.5 Te 0.5 |  |  | Iron-chalcogenides, Chalcogenides |  |  |  | 8K |  |  | body | paragraph | 5642e3f5fc | Fast Suppression of Superconductivity with Fe Site Ni Substitution in Fe 1 âˆ’ x Ni x Se0.5Te0.5 (x = 0.0 to 0.20) Single Crystals | 10.1007/s10948-016-3658-0 | P K Maheshwari, Bhasker Gahtori, V P S Awana | Springer Science and Business Media LLC | Journal of Superconductivity and Novel Magnetism | 2016
61ba9d6461d1c9d20fc511c3 | x = 0.01 and 0.03 crystals | 1895693776 |  |  |  | crystals |  |  |  | x=0.01, 0.03 | 4K |  |  | body | paragraph | 5642e3f5fc | Fast Suppression of Superconductivity with Fe Site Ni Substitution in Fe 1 âˆ’ x Ni x Se0.5Te0.5 (x = 0.0 to 0.20) Single Crystals | 10.1007/s10948-016-3658-0 | P K Maheshwari, Bhasker Gahtori, V P S Awana | Springer Science and Business Media LLC | Journal of Superconductivity and Novel Magnetism | 2016
61ba9d6461d1c9d20fc511c4 | x=0.05 (5at% Ni at Fe site | -1997017456 | Fe site | Fe | at% Ni |  |  |  |  | x=0.05 | 2K | Ï-T) |  | header | abstract | 5642e3f5fc | Fast Suppression of Superconductivity with Fe Site Ni Substitution in Fe 1 âˆ’ x Ni x Se0.5Te0.5 (x = 0.0 to 0.20) Single Crystals | 10.1007/s10948-016-3658-0 | P K Maheshwari, Bhasker Gahtori, V P S Awana | Springer Science and Business Media LLC | Journal of Superconductivity and Novel Magnetism | 2016
61ba9d643af0453d0cc511ea | MgB 2 | 1494422814 |  | MgB 2 |  |  | Alloys, Borides |  |  |  | 40 K |  |  | body | paragraph | bed4c4b374 | Experimental evidence for a two-band superconducting state ofNbSe2single crystals | 10.1103/physrevb.82.014524 | M Zehetmayer, H W Weber | American Physical Society (APS) | Physical Review B | 2010
61ba9d650cb3d3a5e6c51155 | AuIn 2 | 1358294254 |  | AuIn 2 |  |  | Alloys |  |  |  | 0, 207 K |  |  | body | paragraph | 11d0b03347 | Decoupling of superconducting layers in magnetic |  | Rusr, Manuel Houzet, Alexandre Buzdin, Miodrag L KuliÄ‡ |  |  | 2001
61ba9d650cb3d3a5e6c51156 | x = 0.3 âˆ’ 0.4 | -1279738167 | [7 empty] | x=0.3 âˆ’ 0.4 | 72 K |  |  | body | paragraph | 11d0b03347 | Decoupling of superconducting layers in magnetic |  | Rusr, Manuel Houzet, Alexandre Buzdin, Miodrag L KuliÄ‡ |  |  | 2001
61ba9d650cb3d3a5e6c51157 | HoMo 6 S 8 | -1834382323 |  | HoMo 6 S 8 |  |  | Chalcogenides |  |  |  | 0.7 K |  |  | body | paragraph | 11d0b03347 | Decoupling of superconducting layers in magnetic |  | Rusr, Manuel Houzet, Alexandre Buzdin, Miodrag L KuliÄ‡ |  |  | 2001
61ba9d650cb3d3a5e6c51158 | RuSr 2 GdCu 2 O 8 | 887231864 |  | RuSr 2 GdCu 2 O 8 |  |  | Oxides, Cuprates |  |  |  | 30 âˆ’ 40 K | specific heat |  | annex | paragraph | 11d0b03347 | Decoupling of superconducting layers in magnetic |  | Rusr, Manuel Houzet, Alexandre Buzdin, Miodrag L KuliÄ‡ |  |  | 2001
61ba9d650cb3d3a5e6c51159 | ErRh 4 B 4 | 1266071138 |  | ErRh 4 B 4 |  |  | Alloys, Borides |  |  |  | 8.7 K |  |  | body | paragraph | 11d0b03347 | Decoupling of superconducting layers in magnetic |  | Rusr, Manuel Houzet, Alexandre Buzdin, Miodrag L KuliÄ‡ |  |  | 2001
61ba9d650cb3d3a5e6c5115a | ErRh 4 B 4 | 1266071138 |  | ErRh 4 B 4 |  |  | Alloys, Borides |  |  |  | 0.7 K |  |  | body | paragraph | 11d0b03347 | Decoupling of superconducting layers in magnetic |  | Rusr, Manuel Houzet, Alexandre Buzdin, Miodrag L KuliÄ‡ |  |  | 2001
61ba9d65ef148cdddfc511c8 | FeSe/SrTiO 3 | 377392581 |  | FeSe/SrTiO 3 |  |  | Alloys |  |  |  | 30 K | electrical transport |  | body | paragraph | fae794ff16 | Incoherent Cooper pairing and pseudogap behavior in single-layer FeSe/SrTiO 3 |  | B D Faeth, S.-L Yang, J K Kawasaki, J N Nelson, P Mishra, â€¡ C Li, D G Schlom, K M Shen |  |  | 2020
61ba9d65ef148cdddfc511c9 | pristine films | -1707957208 |  |  | pristine | films |  |  |  |  | 45 K |  |  | body | paragraph | fae794ff16 | Incoherent Cooper pairing and pseudogap behavior in single-layer FeSe/SrTiO 3 |  | B D Faeth, S.-L Yang, J K Kawasaki, J N Nelson, P Mishra, â€¡ C Li, D G Schlom, K M Shen |  |  | 2020
61ba9d65ef148cdddfc511ca | FeSe/SrTiO 3 | -381173945 |  | FeSe/SrTiO 3 |  |  | Alloys |  |  |  | 40 K |  |  | body | paragraph | fae794ff16 | Incoherent Cooper pairing and pseudogap behavior in single-layer FeSe/SrTiO 3 |  | B D Faeth, S.-L Yang, J K Kawasaki, J N Nelson, P Mishra, â€¡ C Li, D G Schlom, K M Shen |  |  | 2020
61ba9d65ef148cdddfc511cb | (Li 1âˆ’x Fe x )OHFeSe | -1770220884 |  | (Li 1âˆ’x Fe x )OHFeSe |  |  | Hydrides, Iron-chalcogenides, Chalcogenides, Oxides |  |  |  | 60-70 K |  |  | body | paragraph | fae794ff16 | Incoherent Cooper pairing and pseudogap behavior in single-layer FeSe/SrTiO 3 |  | B D Faeth, S.-L Yang, J K Kawasaki, J N Nelson, P Mishra, â€¡ C Li, D G Schlom, K M Shen |  |  | 2020
61ba9d65ef148cdddfc511cc | FeSe/SrTiO 3 | -13441675 |  | FeSe/SrTiO 3 |  |  | Alloys |  |  |  | 40 K |  |  | body | paragraph | fae794ff16 | Incoherent Cooper pairing and pseudogap behavior in single-layer FeSe/SrTiO 3 |  | B D Faeth, S.-L Yang, J K Kawasaki, J N Nelson, P Mishra, â€¡ C Li, D G Schlom, K M Shen |  |  | 2020
61ba9d667c13e4f711c51179 | pure Sr 2 RuO 4 | 1553601141 |  | Sr 2 RuO 4 | pure |  | Oxides |  |  |  | 1.44 K |  |  | body | paragraph | ad77ce9d1e | Rigid-band shift of the Fermi level in the strongly correlated metal:Sr2âˆ’yLayRuO4 | 10.1103/physrevb.70.060508 | N Kikugawa, A P Mackenzie, C Bergemann, R A Borzi, S A Grigera, Y Maeno | American Physical Society (APS) | Physical Review B | 2013
61ba9d6605e6aa6710c51202 | Bi 2+x Sr 2âˆ’x CuO 6+Î´ (Bi2201) | 236379014 | Bi2201 | Bi 2+x Sr 2âˆ’x CuO 6+Î´ |  |  | Alloys |  |  |  | 7 K |  |  | body | paragraph | 068d2bc027 | Magnetic phase diagram of the layered superconductor Bi2+xSr2âˆ’xCuO6+Î´(Bi2201) withTcâ‰ˆ 7 K | 10.1088/0953-2048/25/10/105004 | S Salem-Sugui Jr, A D Alvarenga, J Mosqueira, J D Dancausa, C Salazar Mejia, E Sinnecker, Huiqian Luo, Hai-Hu Wen | IOP Publishing | Superconductor Science and Technology | 2012
61ba9d6605e6aa6710c51203 | Bi 2+x Sr 2âˆ’x CuO 6+Î´ (Bi2201) | 209425994 | Bi2201 | Bi 2+x Sr 2âˆ’x CuO 6+Î´ |  |  | Alloys |  |  |  | 7 K | magnetization |  | body |  | 068d2bc027 | Magnetic phase diagram of the layered superconductor Bi2+xSr2âˆ’xCuO6+Î´(Bi2201) withTcâ‰ˆ 7 K | 10.1088/0953-2048/25/10/105004 | S Salem-Sugui Jr, A D Alvarenga, J Mosqueira, J D Dancausa, C Salazar Mejia, E Sinnecker, Huiqian Luo, Hai-Hu Wen | IOP Publishing | Superconductor Science and Technology | 2012
61ba9d6605e6aa6710c51204 | Bi2201 | 1992928688 | Bi2201 | Bi2201Bi2201 | [6 empty] | 7 K |  |  | body | figure | 068d2bc027 | Magnetic phase diagram of the layered superconductor Bi2+xSr2âˆ’xCuO6+Î´(Bi2201) withTcâ‰ˆ 7 K | 10.1088/0953-2048/25/10/105004 | S Salem-Sugui Jr, A D Alvarenga, J Mosqueira, J D Dancausa, C Salazar Mejia, E Sinnecker, Huiqian Luo, Hai-Hu Wen | IOP Publishing | Superconductor Science and Technology | 2012
61ba9d6605e6aa6710c51205 | single crystal of Bi 2+x Sr 2âˆ’x CuO 6+Î´ | -1373627626 |  | Bi 2+x Sr 2âˆ’x CuO 6+Î´ |  | single crystal | Alloys |  |  |  | 7 K | magnetization |  | header | abstract | 068d2bc027 | Magnetic phase diagram of the layered superconductor Bi2+xSr2âˆ’xCuO6+Î´(Bi2201) withTcâ‰ˆ 7 K | 10.1088/0953-2048/25/10/105004 | S Salem-Sugui Jr, A D Alvarenga, J Mosqueira, J D Dancausa, C Salazar Mejia, E Sinnecker, Huiqian Luo, Hai-Hu Wen | IOP Publishing | Superconductor Science and Technology | 2012
61ba9d6605e6aa6710c51206 | Bi2201 | 2116151934 | Bi2201 | Bi2201Bi2201 | [6 empty] | 7 K |  |  | body | paragraph | 068d2bc027 | Magnetic phase diagram of the layered superconductor Bi2+xSr2âˆ’xCuO6+Î´(Bi2201) withTcâ‰ˆ 7 K | 10.1088/0953-2048/25/10/105004 | S Salem-Sugui Jr, A D Alvarenga, J Mosqueira, J D Dancausa, C Salazar Mejia, E Sinnecker, Huiqian Luo, Hai-Hu Wen | IOP Publishing | Superconductor Science and Technology | 2012
61ba9d6605e6aa6710c51207 | Bi2201 | 1964062065 | Bi2201 | Bi2201Bi2201 | [6 empty] | 10 K |  |  | body | paragraph | 068d2bc027 | Magnetic phase diagram of the layered superconductor Bi2+xSr2âˆ’xCuO6+Î´(Bi2201) withTcâ‰ˆ 7 K | 10.1088/0953-2048/25/10/105004 | S Salem-Sugui Jr, A D Alvarenga, J Mosqueira, J D Dancausa, C Salazar Mejia, E Sinnecker, Huiqian Luo, Hai-Hu Wen | IOP Publishing | Superconductor Science and Technology | 2012
61ba9d6605e6aa6710c51208 | x = 0.1 | -231840070 | [7 empty] | x=0.1 | 7 K |  |  | body | paragraph | 068d2bc027 | Magnetic phase diagram of the layered superconductor Bi2+xSr2âˆ’xCuO6+Î´(Bi2201) withTcâ‰ˆ 7 K | 10.1088/0953-2048/25/10/105004 | S Salem-Sugui Jr, A D Alvarenga, J Mosqueira, J D Dancausa, C Salazar Mejia, E Sinnecker, Huiqian Luo, Hai-Hu Wen | IOP Publishing | Superconductor Science and Technology | 2012
61ba9d6605e6aa6710c51209 | Bi 2+x Sr 2âˆ’x CuO 6+Î´ (Bi2201) | 733131468 | Bi2201 | Bi 2+x Sr 2âˆ’x CuO 6+Î´ |  |  | Alloys |  |  |  | 7 K |  |  | body | paragraph | 068d2bc027 | Magnetic phase diagram of the layered superconductor Bi2+xSr2âˆ’xCuO6+Î´(Bi2201) withTcâ‰ˆ 7 K | 10.1088/0953-2048/25/10/105004 | S Salem-Sugui Jr, A D Alvarenga, J Mosqueira, J D Dancausa, C Salazar Mejia, E Sinnecker, Huiqian Luo, Hai-Hu Wen | IOP Publishing | Superconductor Science and Technology | 2012
61ba9d6605e6aa6710c5120a | Bi 2+x Sr 2âˆ’x CuO 6+Î´ , with x = 0.1 | -403770990 |  | Bi 2+x Sr 2âˆ’x CuO 6+Î´ |  |  | Alloys |  |  | x=0.1 | 7 K | magnetization |  | body | paragraph | 068d2bc027 | Magnetic phase diagram of the layered superconductor Bi2+xSr2âˆ’xCuO6+Î´(Bi2201) withTcâ‰ˆ 7 K | 10.1088/0953-2048/25/10/105004 | S Salem-Sugui Jr, A D Alvarenga, J Mosqueira, J D Dancausa, C Salazar Mejia, E Sinnecker, Huiqian Luo, Hai-Hu Wen | IOP Publishing | Superconductor Science and Technology | 2012
61ba9d6605e6aa6710c5120b | Bi 2+x Sr 2âˆ’x CuO 6+Î´ (Bi2201) | 513633778 | Bi2201 | Bi 2+x Sr 2âˆ’x CuO 6+Î´ |  |  | Alloys |  |  |  | 7 K |  |  | body | figure | 068d2bc027 | Magnetic phase diagram of the layered superconductor Bi2+xSr2âˆ’xCuO6+Î´(Bi2201) withTcâ‰ˆ 7 K | 10.1088/0953-2048/25/10/105004 | S Salem-Sugui Jr, A D Alvarenga, J Mosqueira, J D Dancausa, C Salazar Mejia, E Sinnecker, Huiqian Luo, Hai-Hu Wen | IOP Publishing | Superconductor Science and Technology | 2012
61ba9d6605e6aa6710c5120c | Bi 2+x Sr 2âˆ’x CuO 6+Î´ (Bi2201) | 538677450 | Bi2201 | Bi 2+x Sr 2âˆ’x CuO 6+Î´ |  |  | Alloys |  |  |  | 7 K |  |  | body | paragraph | 068d2bc027 | Magnetic phase diagram of the layered superconductor Bi2+xSr2âˆ’xCuO6+Î´(Bi2201) withTcâ‰ˆ 7 K | 10.1088/0953-2048/25/10/105004 | S Salem-Sugui Jr, A D Alvarenga, J Mosqueira, J D Dancausa, C Salazar Mejia, E Sinnecker, Huiqian Luo, Hai-Hu Wen | IOP Publishing | Superconductor Science and Technology | 2012
61ba9d66d52116ffe1c511b0 | S2 | -236517750 | [8 empty] | 90 K |  |  | body | paragraph | 6ae0b0af18 | Spatial modulation of Joule losses to increase the normal zone propagation velocity in (RE)BaCuO tapes |  | Jean-Hughes Fournier-Lupien, Christian Lacroix, Sebastian Hellmann, FrÃ©dÃ©ric Sirois |  |  | 2017
61ba9d664217bb9076c511bf | FeSe | 1402147900 |  | FeSe |  |  | Iron-chalcogenides, Chalcogenides |  |  |  | 37 K |  |  | body | paragraph | e94c855bfd | Fabrication of binary FeSe superconducting wires by diffusion process | 10.1063/1.4726243 | Toshinori Ozaki, Keita Deguchi, Yoshikazu Mizuguchi, Yasuna Kawasaki, Takayoshi Tanaka, Takahide Yamaguchi, Hiroaki Kumakura, Yoshihiko Takano | AIP Publishing | Journal of Applied Physics | 2012
61ba9d664217bb9076c511c0 | wire-samples | -574108689 | [8 empty] | 10.5 K |  |  | header | abstract | e94c855bfd | Fabrication of binary FeSe superconducting wires by diffusion process | 10.1063/1.4726243 | Toshinori Ozaki, Keita Deguchi, Yoshikazu Mizuguchi, Yasuna Kawasaki, Takayoshi Tanaka, Takahide Yamaguchi, Hiroaki Kumakura, Yoshihiko Takano | AIP Publishing | Journal of Applied Physics | 2012
61ba9d664217bb9076c511c1 | FeSe | 1494567092 |  | FeSe |  |  | Iron-chalcogenides, Chalcogenides |  |  |  | 10.5 K |  |  | body | paragraph | e94c855bfd | Fabrication of binary FeSe superconducting wires by diffusion process | 10.1063/1.4726243 | Toshinori Ozaki, Keita Deguchi, Yoshikazu Mizuguchi, Yasuna Kawasaki, Takayoshi Tanaka, Takahide Yamaguchi, Hiroaki Kumakura, Yoshihiko Takano | AIP Publishing | Journal of Applied Physics | 2012
61ba9d6707932c08a9c511d2 | optimally- doped Ba 0.6 K 0.4 Fe 2 As 2 | 1888732156 |  | Ba 0.6 K 0.4 Fe 2 As 2 | optimally- doped |  | Iron-pnictides, Pnictides |  |  |  | 37 K |  |  | body | figure | 2aa641334e | Observation of Momentum-Confined In-Gap Impurity State inBa0.6K0.4Fe2As2: Evidence for AntiphasesÂ±Pairing | 10.1103/physrevx.4.031001 | P Zhang, P Richard, T Qian, X Shi, J Ma, L-K Zeng, X-P Wang, E Rienks, C-L Zhang, Pengcheng Dai, Y-Z You, Z-Y Weng, X-X Wu, J P Hu, H Ding | American Physical Society (APS) | Physical Review X | 2014
61ba9d6707932c08a9c511d3 | single-crystals of Ba 0.6 K 0.4 Fe 2 As 2 | -305422344 |  | Ba 0.6 K 0.4 Fe 2 As 2 |  | single-crystals | Iron-pnictides, Pnictides |  |  |  | 37 K | magnetization |  | body | paragraph | 2aa641334e | Observation of Momentum-Confined In-Gap Impurity State inBa0.6K0.4Fe2As2: Evidence for AntiphasesÂ±Pairing | 10.1103/physrevx.4.031001 | P Zhang, P Richard, T Qian, X Shi, J Ma, L-K Zeng, X-P Wang, E Rienks, C-L Zhang, Pengcheng Dai, Y-Z You, Z-Y Weng, X-X Wu, J P Hu, H Ding | American Physical Society (APS) | Physical Review X | 2014
61ba9d67c2c99830dec511c9 | over- doped Bi 2212 | -727043658 | Bi 2212 | Bi | over- doped | [5 empty] | 55K |  |  | body | paragraph | 44ffe7e840 | Theory of electronic Raman scattering in nearly antiferromagnetic Fermi liquids | 10.1103/physrevb.59.6411 | T P Devereaux, A P Kampf | American Physical Society (APS) | Physical Review B | 1998
61ba9d67c2c99830dec511ca | over-doped Bi2Sr2CaCu2O 8+Î´ | -1059632163 |  | Bi2Sr2CaCu2O 8+Î´ | over-doped |  | Alloys |  |  |  | 55K |  |  | body | paragraph | 44ffe7e840 | Theory of electronic Raman scattering in nearly antiferromagnetic Fermi liquids | 10.1103/physrevb.59.6411 | T P Devereaux, A P Kampf | American Physical Society (APS) | Physical Review B | 1998
61ba9d67e4552e90a8c5119b | tungsten phosphide WP | 159349718 | tungsten phosphide WP | [7 empty] | 0.84 K |  | ambient pressure | body | figure | b4da4736b2 | Dimensionality of superconductivity in the transition metal pnictide WP |  | Angela Nigro, Giuseppe Cuono, Pasquale Marra, Antonio Leo, Gaia Grimaldi, Ziyi Liu, Zhenyu Mi, Wei Wu, Guangtong Liu, Carmine Autieri, Jianlin Luo, Canio Noce
61ba9d671b5bc7b48bc51207 | SmFe 1-x Co x AsO | -846767422 |  | SmFe 1-x Co x AsO |  |  | Iron-pnictides, Oxides, Pnictides |  |  |  | 14 K |  |  | body | paragraph | e04dcc687b | Magnetic phase transitions in SmCoAsO | 10.1103/physrevb.81.212501 | V P S Awana, I Nowik, Anand Pal, K Yamaura, E Takayama-Muromachi, I Felner | American Physical Society (APS) | Physical Review B | 2010
61ba9d671b5bc7b48bc51208 | x= 0.15 | -1401057834 | [7 empty] | x=0.15 | 15.5 K |  |  | body | paragraph | e04dcc687b | Magnetic phase transitions in SmCoAsO | 10.1103/physrevb.81.212501 | V P S Awana, I Nowik, Anand Pal, K Yamaura, E Takayama-Muromachi, I Felner | American Physical Society (APS) | Physical Review B | 2010
61ba9d671b5bc7b48bc51209 | x= 0.10 and 0.15 | -1531201623 | [7 empty] | x=0.10, 0.15 | 15.5 K |  |  | body | paragraph | e04dcc687b | Magnetic phase transitions in SmCoAsO | 10.1103/physrevb.81.212501 | V P S Awana, I Nowik, Anand Pal, K Yamaura, E Takayama-Muromachi, I Felner | American Physical Society (APS) | Physical Review B | 2010
61ba9d671b5bc7b48bc5120a | SmCoAsO | -1174758123 |  | SmCoAsO |  |  | Oxides, Pnictides |  |  |  | 57 K |  |  | body | paragraph | e04dcc687b | Magnetic phase transitions in SmCoAsO | 10.1103/physrevb.81.212501 | V P S Awana, I Nowik, Anand Pal, K Yamaura, E Takayama-Muromachi, I Felner | American Physical Society (APS) | Physical Review B | 2010
61ba9d67e4dc5fe1bac5116c | x = 0.12 | -299136341 | [7 empty] | x=0.12 | 50K |  |  | body | paragraph | 879d405323 | Systematic 63 Cu NQR studies of the stripe phase in La 1.6âˆ’x Nd 0.4 Sr x CuO 4 for 0.07â‰¤ x â‰¤0.25 |  | P M Singer, A W Hunt, A F CederstrÃ¶m, T Imai |  |  | 2014
61ba9d67e4dc5fe1bac5116d | La 1.6âˆ’x Nd 0.4 Sr x CuO 4 with x = 0.12 | -1199924893 |  | La 1.6âˆ’x Nd 0.4 Sr x CuO 4 |  |  | Alloys |  |  | x=0.12 | 65K |  |  | body | paragraph | 879d405323 | Systematic 63 Cu NQR studies of the stripe phase in La 1.6âˆ’x Nd 0.4 Sr x CuO 4 for 0.07â‰¤ x â‰¤0.25 |  | P M Singer, A W Hunt, A F CederstrÃ¶m, T Imai |  |  | 2014
61ba9d67e4dc5fe1bac5116e | La 1.45 Nd 0.4 Sr 0.15 CuO 4 | 1465558136 |  | La 1.45 Nd 0.4 Sr 0.15 CuO 4 |  |  | Oxides, Cuprates |  |  |  | 62K |  |  | body | paragraph | 879d405323 | Systematic 63 Cu NQR studies of the stripe phase in La 1.6âˆ’x Nd 0.4 Sr x CuO 4 for 0.07â‰¤ x â‰¤0.25 |  | P M Singer, A W Hunt, A F CederstrÃ¶m, T Imai |  |  | 2014
61ba9d67e4dc5fe1bac5116f | La 1.68 Eu 0.2 Sr 0.12 CuO 4 | -481260318 |  | La 1.68 Eu 0.2 Sr 0.12 CuO 4 |  |  | Oxides, Cuprates |  |  |  | 25 âˆ¼ 27K |  |  | body | paragraph | 879d405323 | Systematic 63 Cu NQR studies of the stripe phase in La 1.6âˆ’x Nd 0.4 Sr x CuO 4 for 0.07â‰¤ x â‰¤0.25 |  | P M Singer, A W Hunt, A F CederstrÃ¶m, T Imai |  |  | 2014
61ba9d677b1a7abb24c51174 | A=Cs | 2073748348 | [7 empty] | A=Cs | 40K |  |  | body | paragraph | 9880b0403f | Repulsive Interaction Helps Superconductivity in Fullerides | 10.7566/jpsj.82.054713 | Satoshi Yamazaki, Yoshio Kuramoto | Physical Society of Japan | Journal of the Physical Society of Japan | 2012
61ba9d6812cb23f3dfc511da | Nd 1.85 Ce 0.15 CuO 4 single crystal film | -198249051 |  | Nd 1.85 Ce 0.15 CuO 4 |  | single crystal film | Oxides, Cuprates |  |  |  | 21 K | resistivity |  | body | paragraph | 05db3bea81 | Anomalous Hall effect in electron-doped Nd2âˆ’xCexCuO4+Î´ superconductor with nonstoichiometric disorder | 10.1063/1.3570925 | T B Charikova, N G Shelushinina, G I Harus, V N Neverov, D S Petukhov, O E Sochinskaya, A A Ivanov | AIP Publishing | Low Temperature Physics | 2011
61ba9d682c886f0fe6c5117e | rare earths (La, Ce, Pr, Gd, Sm and Nd) | -1225741159 | [8 empty] | 26K |  |  | body | paragraph | 97787e150e | Improvement in granularity of NdFeAsO0.8F0.2 superconductor through Agx doping (x = 0.0â€“0.3) | 10.1016/j.physc.2015.11.003 | Poonam Rani, A K Hafiz, V P S Awana | Elsevier BV | Physica C: Superconductivity and its Applications | 2016
61ba9d682c886f0fe6c5117f | pure NdFeAsO 0.8 F 0.2 | -1799805241 |  | NdFeAsO 0.8 F 0.2 | pure |  | Iron-pnictides, Pnictides, Oxides, Fluorides |  |  |  | 48.2K |  |  | body | paragraph | 97787e150e | Improvement in granularity of NdFeAsO0.8F0.2 superconductor through Agx doping (x = 0.0â€“0.3) | 10.1016/j.physc.2015.11.003 | Poonam Rani, A K Hafiz, V P S Awana | Elsevier BV | Physica C: Superconductivity and its Applications | 2016
61ba9d682c886f0fe6c51180 | pure sample | 69013280 |  |  | pure | [5 empty] | 46.8K |  |  | body | paragraph | 97787e150e | Improvement in granularity of NdFeAsO0.8F0.2 superconductor through Agx doping (x = 0.0â€“0.3) | 10.1016/j.physc.2015.11.003 | Poonam Rani, A K Hafiz, V P S Awana | Elsevier BV | Physica C: Superconductivity and its Applications | 2016
61ba9d682c886f0fe6c51181 | pure sample | 290421724 |  |  | pure | [5 empty] | 46.8K |  |  | body | paragraph | 97787e150e | Improvement in granularity of NdFeAsO0.8F0.2 superconductor through Agx doping (x = 0.0â€“0.3) | 10.1016/j.physc.2015.11.003 | Poonam Rani, A K Hafiz, V P S Awana | Elsevier BV | Physica C: Superconductivity and its Applications | 2016
61ba9d682c886f0fe6c51182 | Ag free NdFeAsO 0.8 F 0.2 | -899898586 |  | NdFeAsO 0.8 F 0.2 | Ag free |  | Iron-pnictides, Pnictides, Oxides, Fluorides |  |  |  | 51.8K |  |  | header | abstract | 97787e150e | Improvement in granularity of NdFeAsO0.8F0.2 superconductor through Agx doping (x = 0.0â€“0.3) | 10.1016/j.physc.2015.11.003 | Poonam Rani, A K Hafiz, V P S Awana | Elsevier BV | Physica C: Superconductivity and its Applications | 2016
61ba9d682c886f0fe6c51183 | 20wt% Ag doped NdFeAsO 0.8 F 0.2 | 1262850977 |  | NdFeAsO 0.8 F 0.2 | 20wt% Ag |  | Iron-pnictides, Pnictides, Oxides, Fluorides |  |  |  | 51.8K |  |  | body | figure | 97787e150e | Improvement in granularity of NdFeAsO0.8F0.2 superconductor through Agx doping (x = 0.0â€“0.3) | 10.1016/j.physc.2015.11.003 | Poonam Rani, A K Hafiz, V P S Awana | Elsevier BV | Physica C: Superconductivity and its Applications | 2016
61ba9d682c886f0fe6c51184 | 10wt% Ag doped sample | 476779790 |  |  | % Ag | [5 empty] | 49.3K |  |  | body | paragraph | 97787e150e | Improvement in granularity of NdFeAsO0.8F0.2 superconductor through Agx doping (x = 0.0â€“0.3) | 10.1016/j.physc.2015.11.003 | Poonam Rani, A K Hafiz, V P S Awana | Elsevier BV | Physica C: Superconductivity and its Applications | 2016
61ba9d682c886f0fe6c51185 | 10wt% Ag doped sample | 650065072 |  |  | % Ag | [5 empty] | 44.8K |  |  | body | paragraph | 97787e150e | Improvement in granularity of NdFeAsO0.8F0.2 superconductor through Agx doping (x = 0.0â€“0.3) | 10.1016/j.physc.2015.11.003 | Poonam Rani, A K Hafiz, V P S Awana | Elsevier BV | Physica C: Superconductivity and its Applications | 2016
61ba9d682c886f0fe6c51186 | 5wt%, 10wt% and 20wt% Ag doped NdFeAsO 0.8 F 0.2 | 916307263 |  | NdFeAsO 0.8 F 0.2 | 5wt% |  | Iron-pnictides, Pnictides, Oxides, Fluorides |  |  |  | 47K |  |  | body | paragraph | 97787e150e | Improvement in granularity of NdFeAsO0.8F0.2 superconductor through Agx doping (x = 0.0â€“0.3) | 10.1016/j.physc.2015.11.003 | Poonam Rani, A K Hafiz, V P S Awana | Elsevier BV | Physica C: Superconductivity and its Applications | 2016
61ba9d682c886f0fe6c51187 | 5wt%, 10wt% and 20wt% Ag doped NdFeAsO 0.8 F 0.2 |  |  | NdFeAsO 0.8 F 0.2 | % Ag |  | Iron-pnictides, Pnictides, Oxides, Fluorides |  |  |  | 47K |  |  | body | paragraph | 97787e150e | Improvement in granularity of NdFeAsO0.8F0.2 superconductor through Agx doping (x = 0.0â€“0.3) | 10.1016/j.physc.2015.11.003 | Poonam Rani, A K Hafiz, V P S Awana | Elsevier BV | Physica C: Superconductivity and its Applications | 2016
61ba9d687c13e4f711c5117a | LSCO | -1521642534 | LSCO | [7 empty] | 36 K |  |  | body | figure | 8865524ed9 | Evidence for suppressed metallicity on the surface of La 2âˆ’x Sr x CuO 4 and Nd 2âˆ’x Ce x CuO 4 |  | M Taguchi, A Chainani, K Horiba, Y Takata, M Yabashi, K Tamasaku, Y Nishino, D Miwa, T Ishikawa, T Takeuchi, K Yamamoto, M Matsunami, S Shin, T Yokoya, E Ikenaga, K Kobayashi, T Mochiku, K Hirata, J Hori, K Ishii, F Nakamura, T Suzuki |  |  | 2013
61ba9d687c13e4f711c5117b | NCCO | 1761279298 | NCCO | [7 empty] | 22 K |  |  | body | figure | 8865524ed9 | Evidence for suppressed metallicity on the surface of La 2âˆ’x Sr x CuO 4 and Nd 2âˆ’x Ce x CuO 4 |  | M Taguchi, A Chainani, K Horiba, Y Takata, M Yabashi, K Tamasaku, Y Nishino, D Miwa, T Ishikawa, T Takeuchi, K Yamamoto, M Matsunami, S Shin, T Yokoya, E Ikenaga, K Kobayashi, T Mochiku, K Hirata, J Hori, K Ishii, F Nakamura, T Suzuki |  |  | 2013
61ba9d68d7a99c43e8c511cb | A x Fe 2âˆ’y Se 2 | -1183681983 |  | A x Fe 2âˆ’y Se 2 |  |  | Iron-chalcogenides, Chalcogenides |  |  |  | 60 K |  |  | body | paragraph | 5c2334ddef | Superconductivity and its mechanism in an ab initio model for electron-doped LaFeAsO | 10.1038/ncomms6738 | Takahiro Misawa, Masatoshi Imada | Springer Science and Business Media LLC | Nature Communications | 2014
61ba9d68d7a99c43e8c511cc | SrTiO 3 | -715481512 |  | SrTiO 3 |  |  | Oxides |  |  |  | 50K |  |  | body | paragraph | 5c2334ddef | Superconductivity and its mechanism in an ab initio model for electron-doped LaFeAsO | 10.1038/ncomms6738 | Takahiro Misawa, Masatoshi Imada | Springer Science and Business Media LLC | Nature Communications | 2014
61ba9d6871dd2853b1c511b8 | NbN thin film | 1272515145 |  | NbN |  | thin film | Nitrides |  |  |  | 6.4K |  |  | body |  | eb7a730c29 | A 350 mK, 9 T scanning tunneling microscope for the study of superconducting thin films on insulating substrates and single crystals | 10.1063/1.4849616 | Anand Kamlapure, Garima Saraswat, Somesh Chandra Ganguli, Vivas Bagwe, Pratap Raychaudhuri, Subash P Pai | AIP Publishing | Review of Scientific Instruments | 2013
61ba9d6805e6aa6710c5120d | bulk metallic sample of Nb | 370358713 |  | Nb |  |  | Alloys |  |  |  | 8.5 K | Magnetization |  | header | abstract | 497176cb6d | Experimental observation of high-field diamagnetic fluctuations in niobium | 10.1103/physrevb.66.134521 | S Salem-Sugui, Mark Friesen, A D Alvarenga, F G Gandra, M M Doria, O F Schilling | American Physical Society (APS) | Physical Review B | 2002
61ba9d6805e6aa6710c5120e | YBaCuO | -882487592 | YBaCuO | YBaCuO | [6 empty] | 91.7 K | magnetization |  | body | paragraph | 497176cb6d | Experimental observation of high-field diamagnetic fluctuations in niobium | 10.1103/physrevb.66.134521 | S Salem-Sugui, Mark Friesen, A D Alvarenga, F G Gandra, M M Doria, O F Schilling | American Physical Society (APS) | Physical Review B | 2002
61ba9d6805e6aa6710c5120f | pure Nb | -727446138 |  | Nb | pure |  | Alloys |  |  |  | 8.5 K |  |  | body | paragraph | 497176cb6d | Experimental observation of high-field diamagnetic fluctuations in niobium | 10.1103/physrevb.66.134521 | S Salem-Sugui, Mark Friesen, A D Alvarenga, F G Gandra, M M Doria, O F Schilling | American Physical Society (APS) | Physical Review B | 2002
61ba9d694217bb9076c511c2 | LiFeAs | -191629396 |  | LiFeAs |  |  | Iron-pnictides, Pnictides |  |  |  | 18 K |  |  | body | paragraph | f72fb8e5a6 | Pauli-limiting effects in the upper critical fields of a clean LiFeAs single crystal | 10.1103/physrevb.84.104502 | Seunghyun Khim, Bumsung Lee, Jae Wook Kim, Eun Sang Choi, G R Stewart, Kee Hoon Kim | American Physical Society (APS) | Physical Review B | 2011
61ba9d694217bb9076c511c3 | single 7 crystals | -613804089 |  |  |  | single 7 crystals |  |  |  |  | 1.1 K | resistivity |  | body | paragraph | f72fb8e5a6 | Pauli-limiting effects in the upper critical fields of a clean LiFeAs single crystal | 10.1103/physrevb.84.104502 | Seunghyun Khim, Bumsung Lee, Jae Wook Kim, Eun Sang Choi, G R Stewart, Kee Hoon Kim | American Physical Society (APS) | Physical Review B | 2011
61ba9d6949d0b378c6c5119b | x = 0.4 | -1151540056 | [7 empty] | x=0.4 | 2.3 K |  |  | body | figure | 27f4362e79 | Superconductivity in Layered Oxychalcogenide La2O2Bi3AgS6 | 10.7566/jpsj.87.083704 | Rajveer Jha, Yosuke Goto, Ryuji Higashinaka, Tatsuma D Matsuda, Yuji Aoki, Yoshikazu Mizuguchi | Physical Society of Japan | Journal of the Physical Society of Japan | 2018
61ba9d6949d0b378c6c5119c | x = 0.4 | -856960523 | [7 empty] | x=0.4 | 2.3 K |  |  | body | paragraph | 27f4362e79 | Superconductivity in Layered Oxychalcogenide La2O2Bi3AgS6 | 10.7566/jpsj.87.083704 | Rajveer Jha, Yosuke Goto, Ryuji Higashinaka, Tatsuma D Matsuda, Yuji Aoki, Yoshikazu Mizuguchi | Physical Society of Japan | Journal of the Physical Society of Japan | 2018
61ba9d6949d0b378c6c5119d | La2O2Bi3AgS6 | -1496971427 |  | La2O2Bi3AgS6 |  |  | Chalcogenides, Oxides |  |  |  | 0.5 K |  |  | body | paragraph | 27f4362e79 | Superconductivity in Layered Oxychalcogenide La2O2Bi3AgS6 | 10.7566/jpsj.87.083704 | Rajveer Jha, Yosuke Goto, Ryuji Higashinaka, Tatsuma D Matsuda, Yuji Aoki, Yoshikazu Mizuguchi | Physical Society of Japan | Journal of the Physical Society of Japan | 2018
61ba9d6949d0b378c6c5119e | x = 0.1 | -12356440 | [7 empty] | x=0.1 | 0.6 K |  |  | body | paragraph | 27f4362e79 | Superconductivity in Layered Oxychalcogenide La2O2Bi3AgS6 | 10.7566/jpsj.87.083704 | Rajveer Jha, Yosuke Goto, Ryuji Higashinaka, Tatsuma D Matsuda, Yuji Aoki, Yoshikazu Mizuguchi | Physical Society of Japan | Journal of the Physical Society of Japan | 2018
61ba9d6949d0b378c6c5119f | LaO0.5F0.5BiS2 | -1559662495 |  | LaO0.5F0.5BiS2 |  |  | Chalcogenides, Oxides, Fluorides |  |  |  | 11 K |  |  | body | paragraph | 27f4362e79 | Superconductivity in Layered Oxychalcogenide La2O2Bi3AgS6 | 10.7566/jpsj.87.083704 | Rajveer Jha, Yosuke Goto, Ryuji Higashinaka, Tatsuma D Matsuda, Yuji Aoki, Yoshikazu Mizuguchi | Physical Society of Japan | Journal of the Physical Society of Japan | 2018
61ba9d6949d0b378c6c511a0 | La2O2Bi3Ag0.6Sn0.4S6 | 697116657 |  | La2O2Bi3Ag0.6Sn0.4S6 |  |  | Chalcogenides, Oxides |  |  |  | 2.3 K |  |  | header | abstract | 27f4362e79 | Superconductivity in Layered Oxychalcogenide La2O2Bi3AgS6 | 10.7566/jpsj.87.083704 | Rajveer Jha, Yosuke Goto, Ryuji Higashinaka, Tatsuma D Matsuda, Yuji Aoki, Yoshikazu Mizuguchi | Physical Society of Japan | Journal of the Physical Society of Japan | 2018
61ba9d6949d0b378c6c511a1 | x = 0.4 (La2O2Bi3Ag0.6Sn0.4S6) | -1459298881 |  | La2O2Bi3Ag0.6Sn0.4S6 |  |  | Chalcogenides, Oxides |  |  | x=0.4 | 2.3 K |  |  | body | paragraph | 27f4362e79 | Superconductivity in Layered Oxychalcogenide La2O2Bi3AgS6 | 10.7566/jpsj.87.083704 | Rajveer Jha, Yosuke Goto, Ryuji Higashinaka, Tatsuma D Matsuda, Yuji Aoki, Yoshikazu Mizuguchi | Physical Society of Japan | Journal of the Physical Society of Japan | 2018
61ba9d6949d0b378c6c511a2 | La2O2Bi3AgS6 | -1394912736 |  | La2O2Bi3AgS6 |  |  | Chalcogenides, Oxides |  |  |  | 0.5 K |  |  | header | abstract | 27f4362e79 | Superconductivity in Layered Oxychalcogenide La2O2Bi3AgS6 | 10.7566/jpsj.87.083704 | Rajveer Jha, Yosuke Goto, Ryuji Higashinaka, Tatsuma D Matsuda, Yuji Aoki, Yoshikazu Mizuguchi | Physical Society of Japan | Journal of the Physical Society of Japan | 2018
61ba9d6949d0b378c6c511a3 | EuFBiS2 | 425965239 |  | EuFBiS2 |  |  | Chalcogenides, Fluorides |  |  |  | 0.3 K | resistivity |  | body | paragraph | 27f4362e79 | Superconductivity in Layered Oxychalcogenide La2O2Bi3AgS6 | 10.7566/jpsj.87.083704 | Rajveer Jha, Yosuke Goto, Ryuji Higashinaka, Tatsuma D Matsuda, Yuji Aoki, Yoshikazu Mizuguchi | Physical Society of Japan | Journal of the Physical Society of Japan | 2018
61ba9d6949d0b378c6c511a4 | x = 0.1 and 0.4 | 1135206947 | [7 empty] | x=0.1, 0.4 | 0.6 to 2.3 K |  |  | body | figure | 27f4362e79 | Superconductivity in Layered Oxychalcogenide La2O2Bi3AgS6 | 10.7566/jpsj.87.083704 | Rajveer Jha, Yosuke Goto, Ryuji Higashinaka, Tatsuma D Matsuda, Yuji Aoki, Yoshikazu Mizuguchi | Physical Society of Japan | Journal of the Physical Society of Japan | 2018
61ba9d6949d0b378c6c511a5 | La2O2Bi3Ag0.6Sn0.4S5.7Se0.3 | 1693476215 |  | La2O2Bi3Ag0.6Sn0.4S5.7Se0.3 |  |  | Chalcogenides, Oxides |  |  |  | 3.5 K |  |  | body | paragraph | 27f4362e79 | Superconductivity in Layered Oxychalcogenide La2O2Bi3AgS6 | 10.7566/jpsj.87.083704 | Rajveer Jha, Yosuke Goto, Ryuji Higashinaka, Tatsuma D Matsuda, Yuji Aoki, Yoshikazu Mizuguchi | Physical Society of Japan | Journal of the Physical Society of Japan | 2018
61ba9d6949d0b378c6c511a6 | x = 0.5 | 1502748887 | [7 empty] | x=0.5 | 1.9 K |  |  | body | figure | 27f4362e79 | Superconductivity in Layered Oxychalcogenide La2O2Bi3AgS6 | 10.7566/jpsj.87.083704 | Rajveer Jha, Yosuke Goto, Ryuji Higashinaka, Tatsuma D Matsuda, Yuji Aoki, Yoshikazu Mizuguchi | Physical Society of Japan | Journal of the Physical Society of Japan | 2018
61ba9d6949d0b378c6c511a7 | La2O2Bi3Ag0.6Sn0.4S5.7Se0.3 | 1747379480 |  | La2O2Bi3Ag0.6Sn0.4S5.7Se0.3 |  |  | Chalcogenides, Oxides |  |  |  | 3.0 K |  |  | header | abstract | 27f4362e79 | Superconductivity in Layered Oxychalcogenide La2O2Bi3AgS6 | 10.7566/jpsj.87.083704 | Rajveer Jha, Yosuke Goto, Ryuji Higashinaka, Tatsuma D Matsuda, Yuji Aoki, Yoshikazu Mizuguchi | Physical Society of Japan | Journal of the Physical Society of Japan | 2018
61ba9d6ae720aae5f4c51196 | NaFeAs | 933099300 |  | NaFeAs |  |  | Iron-pnictides, Pnictides |  |  |  | 33 K |  | 4 GPa | body | paragraph | 3937758899 | Hund's metal crossover and superconductivity in the 111 family of iron-based superconductors |  | Pablo Villar Arribi, Luca De' Medici |  |  | 2021
61ba9d6a3136e52869c511d0 | SCO | -1571631629 | SCO | [7 empty] | 12 K |  | 3 GPa | body | paragraph | ae79b7c3b3 | Crystallization of charge holes in the spin ladder of Sr14Cu24O41 | 10.1038/nature02925 | P Abbamonte, G Blumberg, A Rusydi, A Gozar, P G Evans, T Siegrist, L Venema, H Eisaki, E D Isaacs, G A Sawatzky | Springer Science and Business Media LLC | Nature | 2004
61ba9d6a2a711de29cc511b3 | n Mn = 0 | 1304102830 | [7 empty] | n Mn=0 | 3.90 K |  |  | body | paragraph | e155573e99 | Magnetic-Field-Induced Superconductivity in Ultrathin Pb Films with Magnetic Impurities | 10.1103/physrevlett.119.257001 | Masato Niwata, Ryuichi Masutomi, Tohru Okamoto | American Physical Society (APS) | Physical Review Letters | 2017
61ba9d6a3af0453d0cc511ed | quenched sample S350 | -491524105 | [8 empty] | 32 K | resistivity |  | body | paragraph | 7697cf7516 | Three dimensional spider-web-like superconducting filamentary paths in K x Fe 2-y Se 2 single crystals |  | Xiaxin Ding, Delong Fang, Zhenyu Wang, Huan Yang, Jianzhong Liu, Qiang Deng, Guobin Ma, Chong Meng, Yuhui Hu, Hai-Hu Wen
61ba9d6a3af0453d0cc511ee | K x Fe 2-y Se 2 | -1444259682 |  | K x Fe 2-y Se 2 |  |  | Iron-chalcogenides, Chalcogenides |  |  |  | 32 K |  |  | header | abstract | 7697cf7516 | Three dimensional spider-web-like superconducting filamentary paths in K x Fe 2-y Se 2 single crystals |  | Xiaxin Ding, Delong Fang, Zhenyu Wang, Huan Yang, Jianzhong Liu, Qiang Deng, Guobin Ma, Chong Meng, Yuhui Hu, Hai-Hu Wen
61ba9d6a3af0453d0cc511ef | S350 | 113317231 | [8 empty] | 32 K | resistivity |  | body | figure | 7697cf7516 | Three dimensional spider-web-like superconducting filamentary paths in K x Fe 2-y Se 2 single crystals |  | Xiaxin Ding, Delong Fang, Zhenyu Wang, Huan Yang, Jianzhong Liu, Qiang Deng, Guobin Ma, Chong Meng, Yuhui Hu, Hai-Hu Wen
61ba9d6b56f16aed29c511bf | (Ca 0.8 La 0.2 ) 10 (FeAs) 10 (Pt 3 As 8 | -265308382 |  | (Ca 0.8 La 0.2 ) 10 (FeAs) 10 (Pt 3 As 8 |  |  | Alloys |  |  |  | 30 K |  |  | body | paragraph | 7a86d61691 | Superconductivity by rare earth doping in the 1038-type compounds (Ca1âˆ’xREx)10(FeAs)10(Pt3As8)with RE=Y, Laâ€“Nd, Smâ€“Lu | 10.1016/j.ssc.2014.10.007 | Tobias StÃ¼rzer, Gerald Derondeau, Eva-Maria Bertschler, Dirk Johrendt | Elsevier BV | Solid State Communications | 2014
61ba9d6b56f16aed29c511c0 | RE = Y, La -Nd, Sm, Gd -Lu | 1124706029 | [7 empty] | RE=Y, La -Nd, Sm, Gd -Lu | 35 K |  |  | header | abstract | 7a86d61691 | Superconductivity by rare earth doping in the 1038-type compounds (Ca1âˆ’xREx)10(FeAs)10(Pt3As8)with RE=Y, Laâ€“Nd, Smâ€“Lu | 10.1016/j.ssc.2014.10.007 | Tobias StÃ¼rzer, Gerald Derondeau, Eva-Maria Bertschler, Dirk Johrendt | Elsevier BV | Solid State Communications | 2014
61ba9d6b56f16aed29c511c1 | x = 0.13 | 2022058548 | [7 empty] | x=0.13 | 35 K |  |  | body | figure | 7a86d61691 | Superconductivity by rare earth doping in the 1038-type compounds (Ca1âˆ’xREx)10(FeAs)10(Pt3As8)with RE=Y, Laâ€“Nd, Smâ€“Lu | 10.1016/j.ssc.2014.10.007 | Tobias StÃ¼rzer, Gerald Derondeau, Eva-Maria Bertschler, Dirk Johrendt | Elsevier BV | Solid State Communications | 2014
61ba9d6b56f16aed29c511c2 | x â‰ˆ 0.13 | 1684191900 | [7 empty] | x=0.13 | 35 K | Magnetic susceptibilities |  | body | paragraph | 7a86d61691 | Superconductivity by rare earth doping in the 1038-type compounds (Ca1âˆ’xREx)10(FeAs)10(Pt3As8)with RE=Y, Laâ€“Nd, Smâ€“Lu | 10.1016/j.ssc.2014.10.007 | Tobias StÃ¼rzer, Gerald Derondeau, Eva-Maria Bertschler, Dirk Johrendt | Elsevier BV | Solid State Communications | 2014
61ba9d6b56f16aed29c511c3 | La-doped com- pounds (Ca 1âˆ’x La x ) 10 (FeAs) 10 (Pt 3 As 8 ) | -1375957787 |  | (Ca 1âˆ’x La x ) 10 (FeAs) 10 (Pt 3 As 8 | La | pounds | Alloys |  |  |  | 30 K |  |  | body | paragraph | 7a86d61691 | Superconductivity by rare earth doping in the 1038-type compounds (Ca1âˆ’xREx)10(FeAs)10(Pt3As8)with RE=Y, Laâ€“Nd, Smâ€“Lu | 10.1016/j.ssc.2014.10.007 | Tobias StÃ¼rzer, Gerald Derondeau, Eva-Maria Bertschler, Dirk Johrendt | Elsevier BV | Solid State Communications | 2014
61ba9d6b56f16aed29c511c4 | x = 0.13 | -2028356138 | [7 empty] | x=0.13 | 35 K |  |  | body | figure | 7a86d61691 | Superconductivity by rare earth doping in the 1038-type compounds (Ca1âˆ’xREx)10(FeAs)10(Pt3As8)with RE=Y, Laâ€“Nd, Smâ€“Lu | 10.1016/j.ssc.2014.10.007 | Tobias StÃ¼rzer, Gerald Derondeau, Eva-Maria Bertschler, Dirk Johrendt | Elsevier BV | Solid State Communications | 2014
61ba9d6b56f16aed29c511c5 | Ca 10 (FeAs) 10 (Pt 4 As 8 | -241071502 |  | Ca 10 (FeAs) 10 (Pt 4 As 8 |  |  | Alloys |  |  |  | 35 K |  |  | body | paragraph | 7a86d61691 | Superconductivity by rare earth doping in the 1038-type compounds (Ca1âˆ’xREx)10(FeAs)10(Pt3As8)with RE=Y, Laâ€“Nd, Smâ€“Lu | 10.1016/j.ssc.2014.10.007 | Tobias StÃ¼rzer, Gerald Derondeau, Eva-Maria Bertschler, Dirk Johrendt | Elsevier BV | Solid State Communications | 2014
61ba9d6b56f16aed29c511c6 | Ca 10 (FeAs) 10 (Pt 4 As 8 | -273824272 |  | Ca 10 (FeAs) 10 (Pt 4 As 8 |  |  | Alloys |  |  |  | 35 K |  |  | body | paragraph | 7a86d61691 | Superconductivity by rare earth doping in the 1038-type compounds (Ca1âˆ’xREx)10(FeAs)10(Pt3As8)with RE=Y, Laâ€“Nd, Smâ€“Lu | 10.1016/j.ssc.2014.10.007 | Tobias StÃ¼rzer, Gerald Derondeau, Eva-Maria Bertschler, Dirk Johrendt | Elsevier BV | Solid State Communications | 2014
61ba9d6b07932c08a9c511d5 | H 2 S | -1019105133 |  | H 2 S |  |  | Hydrides, Chalcogenides |  |  |  | 190 K |  |  | body | figure | e00d77a633 | Pressure-induced decomposition of solid hydrogen sulfide | 10.1103/physrevb.91.180502 | Defang Duan, Xiaoli Huang, Fubo Tian, Da Li, Hongyu Yu, Yunxian Liu, Yanbin Ma, Bingbing Liu, Tian Cui | American Physical Society (APS) | Physical Review B | 2015
61ba9d6b07932c08a9c511d6 | H 2 S | -972896943 |  | H 2 S |  |  | Hydrides, Chalcogenides |  |  |  | 190 K |  |  | body | paragraph | e00d77a633 | Pressure-induced decomposition of solid hydrogen sulfide | 10.1103/physrevb.91.180502 | Defang Duan, Xiaoli Huang, Fubo Tian, Da Li, Hongyu Yu, Yunxian Liu, Yanbin Ma, Bingbing Liu, Tian Cui | American Physical Society (APS) | Physical Review B | 2015
61ba9d6b07932c08a9c511d7 | H 2 S | -936317041 |  | H 2 S |  |  | Hydrides, Chalcogenides |  |  |  | 190 K |  | 150 GPa | body | paragraph | e00d77a633 | Pressure-induced decomposition of solid hydrogen sulfide | 10.1103/physrevb.91.180502 | Defang Duan, Xiaoli Huang, Fubo Tian, Da Li, Hongyu Yu, Yunxian Liu, Yanbin Ma, Bingbing Liu, Tian Cui | American Physical Society (APS) | Physical Review B | 2015
61ba9d6b07932c08a9c511d8 | H 2 S | -865076427 |  | H 2 S |  |  | Hydrides, Chalcogenides |  |  |  | 190 K |  |  | header | abstract | e00d77a633 | Pressure-induced decomposition of solid hydrogen sulfide | 10.1103/physrevb.91.180502 | Defang Duan, Xiaoli Huang, Fubo Tian, Da Li, Hongyu Yu, Yunxian Liu, Yanbin Ma, Bingbing Liu, Tian Cui | American Physical Society (APS) | Physical Review B | 2015
61ba9d6b6a35f302ddc511bf | RO 0.82 F 0.18 FeAs with R = Nd and Sm | 126401310 |  | RO 0.82 F 0.18 FeAs |  |  | Iron-pnictides, Pnictides, Oxides, Fluorides |  |  | R=Nd, Sm | 52(2 |  |  | body | figure | 9ee539a07c | Superconducting Energy Gap andc-Axis Plasma Frequency of(Nd,Sm)FeAsO0.82F0.18Superconductors from Infrared Ellipsometry | 10.1103/physrevlett.101.097011 | A Dubroka, K W Kim, M RÃ¶ssle, V K Malik, A J Drew, R H Liu, G Wu, X H Chen, C Bernhard | American Physical Society (APS) | Physical Review Letters | 2014
61ba9d6b6a35f302ddc511c0 | NdOFFA | -2114635293 |  | NdOFFA |  |  | Oxides, Fluorides |  |  |  | 52(3) K | magnetisation |  | body | paragraph | 9ee539a07c | Superconducting Energy Gap andc-Axis Plasma Frequency of(Nd,Sm)FeAsO0.82F0.18Superconductors from Infrared Ellipsometry | 10.1103/physrevlett.101.097011 | A Dubroka, K W Kim, M RÃ¶ssle, V K Malik, A J Drew, R H Liu, G Wu, X H Chen, C Bernhard | American Physical Society (APS) | Physical Review Letters | 2014
61ba9d6bfa2141a3e5c51164 | x = 0.055 | -1489541011 | [7 empty] | x=0.055 | 40 K |  |  | header | abstract | 8137455d41 | High- Tc superconductivity in weakly electron-doped HfNCl | 10.1103/physrevb.96.024518 | BetÃ¼l Pamuk, Francesco Mauri, Matteo Calandra | American Physical Society (APS) | Physical Review B | 2017
61ba9d6c1b93c0c6bec511db | Îº-(ET) 2 Cu[NCN] 2 Br and Îº-(ET) 2 Cu[NCN] 2 Cl | -343985366 |  | Îº-(ET) 2 Cu[NCN] 2 Br and Îº-(ET) 2 Cu[NCN] 2 Cl |  |  | Alloys |  |  |  | 10 K |  |  | body | paragraph | 136258ea93 | Unconventional Density Waves in Organic Conductors and in Superconductors | 10.1007/978-3-540-76672-8_19 | Kazumi Maki, BalÃ¡zs DÃ³ra, Attila Virosztek | Springer Berlin Heidelberg |  | 2006
61ba9d6c14d91e0862c511c8 | Hg1201 | -1411110657 | Hg1201 | Hg1201Hg1201 | [6 empty] | 50K |  |  | body |  | abafc988d7 | Origin of the unusual strong suppression of low-frequency antiferromagnetic fluctuations in underdopedHgBa2CuO4+Î´ | 10.1103/physrevb.89.161115 | Jia-Wei Mei, Alexey A Soluyanov, T M Rice | American Physical Society (APS) | Physical Review B | 2013
61ba9d6c14d91e0862c511c9 | HgBa 2 CuO 4+Î´ (Hg1201) | 951296668 | Hg1201 | HgBa 2 CuO 4+Î´ |  |  | Alloys |  |  |  | 97K |  |  | body | paragraph | abafc988d7 | Origin of the unusual strong suppression of low-frequency antiferromagnetic fluctuations in underdopedHgBa2CuO4+Î´ | 10.1103/physrevb.89.161115 | Jia-Wei Mei, Alexey A Soluyanov, T M Rice | American Physical Society (APS) | Physical Review B | 2013
61ba9d6c4217bb9076c511c5 | IVCs | -968965991 |  | IVCs |  |  | Alloys |  |  |  | 1.70 K |  |  | body | figure | c94ef60599 | Stochastic resonance in thermally bistable Josephson weak-links and Âµ-SQUIDs |  | Sagar Paul, Ganesh Kotagiri, Rini Ganguly, HervÃ© Courtois, Clemens B Winkelmann, Anjan K Gupta |  |  | 2021
61ba9d6c49d0b378c6c511a9 | Y 4 Co 3 | -800751019 |  | Y 4 Co 3 |  |  | Alloys |  |  |  | 2.5 K |  |  | body | paragraph | b25cd91fab | Electronic structure, magnetism, and spin fluctuations in the superconducting weak ferromagnetY4Co3 | 10.1103/physrevb.83.094408 | B Wiendlocha, J Tobola, S Kaprzyk, A Kolodziejczyk | American Physical Society (APS) | Physical Review B | 2013
61ba9d6c49d0b378c6c511aa | Y 4 Co 3 | -843105363 |  | Y 4 Co 3 |  |  | Alloys |  |  |  | below 2.5 K | magne- tization |  | body | paragraph | b25cd91fab | Electronic structure, magnetism, and spin fluctuations in the superconducting weak ferromagnetY4Co3 | 10.1103/physrevb.83.094408 | B Wiendlocha, J Tobola, S Kaprzyk, A Kolodziejczyk | American Physical Society (APS) | Physical Review B | 2013
61ba9d6c49d0b378c6c511ab | Y 4 Co 3 | -819999159 |  | Y 4 Co 3 |  |  | Alloys |  |  |  | 1 K and 2.5 K |  |  | body | paragraph | b25cd91fab | Electronic structure, magnetism, and spin fluctuations in the superconducting weak ferromagnetY4Co3 | 10.1103/physrevb.83.094408 | B Wiendlocha, J Tobola, S Kaprzyk, A Kolodziejczyk | American Physical Society (APS) | Physical Review B | 2013
61ba9d6dc0bff55f4cc511b2 | BSCCO | 788335016 | BSCCO | [7 empty] | 90 K |  |  | body | paragraph | 9c18467945 | Josephson effects in twisted nodal superconductors |  | Pavel A Volkov, S Y Frank Zhao, Nicola Poccia, Xiaomeng Cui, Philip Kim, J H Pixley |  |  | 2021
61ba9d6d0cb3d3a5e6c5115e | EuFe 2 As 2 | 1152037019 |  | EuFe 2 As 2 |  |  | Iron-pnictides, Pnictides |  |  |  | 40 K |  |  | body | paragraph | b52be7c9ad | Effects of pressure and magnetic field on the reentrant superconductor Eu( Fe0.93Rh0.07)2As2 | 10.1103/physrevb.95.195146 | A LÃ¶hle, A Baumgartner, S Zapf, M Dressel, W H Jiao, G H Cao | American Physical Society (APS) | Physical Review B | 2017
61ba9d6d0cb3d3a5e6c5115f | Eu(Fe 0.93 Rh 0.07 ) 2 As 2 | -1302531749 |  | Eu(Fe 0.93 Rh 0.07 ) 2 As 2 |  |  | Iron-pnictides, Pnictides |  |  |  | 19.8 K | resistivity |  | body | paragraph | b52be7c9ad | Effects of pressure and magnetic field on the reentrant superconductor Eu( Fe0.93Rh0.07)2As2 | 10.1103/physrevb.95.195146 | A LÃ¶hle, A Baumgartner, S Zapf, M Dressel, W H Jiao, G H Cao | American Physical Society (APS) | Physical Review B | 2017
61ba9d6d2b9a12e3d2c511e1 | Tl (x â‰ˆ 0.3%) | 497349760 |  | Tl |  |  | Alloys |  |  | x=0.3% | 1.5 K |  |  | body | paragraph | a6856dd84f | Direct spectroscopic evidence for mixed-valence Tl in the low carrier-density superconductor Pb1âˆ’xTlxTe | 10.1103/physrevb.98.184506 | P Walmsley, C Liu, A D Palczewski, P Giraldo-Gallo, C G Olson, I R Fisher, A Kaminski | American Physical Society (APS) | Physical Review B | 2018
61ba9d6d2b9a12e3d2c511e2 | elemental Tl; as Tl | -762440663 |  | Tl | elemental Tl |  | Alloys |  |  |  | 2.4 K | electrical resistivity |  | body | paragraph | a6856dd84f | Direct spectroscopic evidence for mixed-valence Tl in the low carrier-density superconductor Pb1âˆ’xTlxTe | 10.1103/physrevb.98.184506 | P Walmsley, C Liu, A D Palczewski, P Giraldo-Gallo, C G Olson, I R Fisher, A Kaminski | American Physical Society (APS) | Physical Review B | 2018
61ba9d6d720b8b3d36c51191 | YBCO | 1206687206 | YBCO | [7 empty] | 60 K | Ï c |  | body | paragraph | 6c992cc235 | Lifshitz critical point in the cuprate superconductorYBa2Cu3Oyfrom high-field Hall effect measurements | 10.1103/physrevb.83.054506 | David Leboeuf, Nicolas Doiron-Leyraud, B Vignolle, Mike Sutherland, B J Ramshaw, J Levallois, R Daou, Francis LalibertÃ©, Olivier Cyr-ChoiniÃ¨re, Johan Chang, Y J Jo, L Balicas, Ruixing Liang, D A Bonn, W N Hardy, Cyril Proust, Louis Taillefer | American Physical Society (APS) | Physical Review B | 2011
61ba9d6d720b8b3d36c51192 | y = 6.67 and y = 6.54 | 1372605580 | [7 empty] | y=6.54 | 66 K |  |  | body | figure | 6c992cc235 | Lifshitz critical point in the cuprate superconductorYBa2Cu3Oyfrom high-field Hall effect measurements | 10.1103/physrevb.83.054506 | David Leboeuf, Nicolas Doiron-Leyraud, B Vignolle, Mike Sutherland, B J Ramshaw, J Levallois, R Daou, Francis LalibertÃ©, Olivier Cyr-ChoiniÃ¨re, Johan Chang, Y J Jo, L Balicas, Ruixing Liang, D A Bonn, W N Hardy, Cyril Proust, Louis Taillefer | American Physical Society (APS) | Physical Review B | 2011
61ba9d6d720b8b3d36c51193 | 0.11 | 1140969030 | [8 empty] | 62 K |  |  | body | figure | 6c992cc235 | Lifshitz critical point in the cuprate superconductorYBa2Cu3Oyfrom high-field Hall effect measurements | 10.1103/physrevb.83.054506 | David Leboeuf, Nicolas Doiron-Leyraud, B Vignolle, Mike Sutherland, B J Ramshaw, J Levallois, R Daou, Francis LalibertÃ©, Olivier Cyr-ChoiniÃ¨re, Johan Chang, Y J Jo, L Balicas, Ruixing Liang, D A Bonn, W N Hardy, Cyril Proust, Louis Taillefer | American Physical Society (APS) | Physical Review B | 2011
61ba9d6d720b8b3d36c51194 | labelled y = 6.70) | -13360969 | [7 empty] | y=6.70 | 60 K |  |  | body | paragraph | 6c992cc235 | Lifshitz critical point in the cuprate superconductorYBa2Cu3Oyfrom high-field Hall effect measurements | 10.1103/physrevb.83.054506 | David Leboeuf, Nicolas Doiron-Leyraud, B Vignolle, Mike Sutherland, B J Ramshaw, J Levallois, R Daou, Francis LalibertÃ©, Olivier Cyr-ChoiniÃ¨re, Johan Chang, Y J Jo, L Balicas, Ruixing Liang, D A Bonn, W N Hardy, Cyril Proust, Louis Taillefer | American Physical Society (APS) | Physical Review B | 2011
61ba9d6d720b8b3d36c51195 | y = 6.92 | -770544599 | [7 empty] | y=6.92 | 93 K |  |  | body | figure | 6c992cc235 | Lifshitz critical point in the cuprate superconductorYBa2Cu3Oyfrom high-field Hall effect measurements | 10.1103/physrevb.83.054506 | David Leboeuf, Nicolas Doiron-Leyraud, B Vignolle, Mike Sutherland, B J Ramshaw, J Levallois, R Daou, Francis LalibertÃ©, Olivier Cyr-ChoiniÃ¨re, Johan Chang, Y J Jo, L Balicas, Ruixing Liang, D A Bonn, W N Hardy, Cyril Proust, Louis Taillefer | American Physical Society (APS) | Physical Review B | 2011
61ba9d6d720b8b3d36c51196 | labelled y = 6.80) | 652348744 | [7 empty] | y=6.80 | 69 K |  |  | body | figure | 6c992cc235 | Lifshitz critical point in the cuprate superconductorYBa2Cu3Oyfrom high-field Hall effect measurements | 10.1103/physrevb.83.054506 | David Leboeuf, Nicolas Doiron-Leyraud, B Vignolle, Mike Sutherland, B J Ramshaw, J Levallois, R Daou, Francis LalibertÃ©, Olivier Cyr-ChoiniÃ¨re, Johan Chang, Y J Jo, L Balicas, Ruixing Liang, D A Bonn, W N Hardy, Cyril Proust, Louis Taillefer | American Physical Society (APS) | Physical Review B | 2011
61ba9d6d720b8b3d36c51197 | YBCO | 1195120044 | YBCO | [7 empty] | 60 K |  |  | body | paragraph | 6c992cc235 | Lifshitz critical point in the cuprate superconductorYBa2Cu3Oyfrom high-field Hall effect measurements | 10.1103/physrevb.83.054506 | David Leboeuf, Nicolas Doiron-Leyraud, B Vignolle, Mike Sutherland, B J Ramshaw, J Levallois, R Daou, Francis LalibertÃ©, Olivier Cyr-ChoiniÃ¨re, Johan Chang, Y J Jo, L Balicas, Ruixing Liang, D A Bonn, W N Hardy, Cyril Proust, Louis Taillefer | American Physical Society (APS) | Physical Review B | 2011
61ba9d6d720b8b3d36c51198 | underdoped YBCO crys- tal | 1781558469 | YBCO |  | underdoped | crys- tal |  |  |  |  | 57 K |  |  | body | figure | 6c992cc235 | Lifshitz critical point in the cuprate superconductorYBa2Cu3Oyfrom high-field Hall effect measurements | 10.1103/physrevb.83.054506 | David Leboeuf, Nicolas Doiron-Leyraud, B Vignolle, Mike Sutherland, B J Ramshaw, J Levallois, R Daou, Francis LalibertÃ©, Olivier Cyr-ChoiniÃ¨re, Johan Chang, Y J Jo, L Balicas, Ruixing Liang, D A Bonn, W N Hardy, Cyril Proust, Louis Taillefer | American Physical Society (APS) | Physical Review B | 2011
61ba9d6d720b8b3d36c51199 | YBCO | 1200900110 | YBCO | [7 empty] | 60 K |  |  | body | paragraph | 6c992cc235 | Lifshitz critical point in the cuprate superconductorYBa2Cu3Oyfrom high-field Hall effect measurements | 10.1103/physrevb.83.054506 | David Leboeuf, Nicolas Doiron-Leyraud, B Vignolle, Mike Sutherland, B J Ramshaw, J Levallois, R Daou, Francis LalibertÃ©, Olivier Cyr-ChoiniÃ¨re, Johan Chang, Y J Jo, L Balicas, Ruixing Liang, D A Bonn, W N Hardy, Cyril Proust, Louis Taillefer | American Physical Society (APS) | Physical Review B | 2011
61ba9d6d720b8b3d36c5119a | Eu-LSCO | -1936959454 | LSCO |  | Eu | [5 empty] | 80 Â± 10 K |  |  | body | paragraph | 6c992cc235 | Lifshitz critical point in the cuprate superconductorYBa2Cu3Oyfrom high-field Hall effect measurements | 10.1103/physrevb.83.054506 | David Leboeuf, Nicolas Doiron-Leyraud, B Vignolle, Mike Sutherland, B J Ramshaw, J Levallois, R Daou, Francis LalibertÃ©, Olivier Cyr-ChoiniÃ¨re, Johan Chang, Y J Jo, L Balicas, Ruixing Liang, D A Bonn, W N Hardy, Cyril Proust, Louis Taillefer | American Physical Society (APS) | Physical Review B | 2011
61ba9d6d720b8b3d36c5119b | YBCO | 1237475794 | YBCO | [7 empty] | 35 K |  |  | body | paragraph | 6c992cc235 | Lifshitz critical point in the cuprate superconductorYBa2Cu3Oyfrom high-field Hall effect measurements | 10.1103/physrevb.83.054506 | David Leboeuf, Nicolas Doiron-Leyraud, B Vignolle, Mike Sutherland, B J Ramshaw, J Levallois, R Daou, Francis LalibertÃ©, Olivier Cyr-ChoiniÃ¨re, Johan Chang, Y J Jo, L Balicas, Ruixing Liang, D A Bonn, W N Hardy, Cyril Proust, Louis Taillefer | American Physical Society (APS) | Physical Review B | 2011
61ba9d6da5c5381c2ec511e5 | YBa 2 Cu 3 O 6.5 | 919494336 |  | YBa 2 Cu 3 O 6.5 |  |  | Oxides, Cuprates |  |  |  | 0 ~ 60 K |  |  | body | paragraph | 9e598eae0b | Reply to â€œComment on â€˜Isotope effect in high-Tcsuperconductorsâ€™ â€ | 10.1103/physrevb.80.136502 | Dale R Harshman, John D Dow, Anthony T Fiory | American Physical Society (APS) | Physical Review B | 2009
61ba9d6da5c5381c2ec511e6 | x < 0.4) | -2023233269 | [7 empty] | x=< 0.4 | 9 K |  |  | body | paragraph | 9e598eae0b | Reply to â€œComment on â€˜Isotope effect in high-Tcsuperconductorsâ€™ â€ | 10.1103/physrevb.80.136502 | Dale R Harshman, John D Dow, Anthony T Fiory | American Physical Society (APS) | Physical Review B | 2009
61ba9d6da5c5381c2ec511e7 | x > 0.4 | 2147114389 | [7 empty] | x=> 0.4 | 9 K |  |  | body | paragraph | 9e598eae0b | Reply to â€œComment on â€˜Isotope effect in high-Tcsuperconductorsâ€™ â€ | 10.1103/physrevb.80.136502 | Dale R Harshman, John D Dow, Anthony T Fiory | American Physical Society (APS) | Physical Review B | 2009
61ba9d6d7c13e4f711c5117e | H-Si(111) | 1436981586 | H-Si(111 | Si(111) | [6 empty] | 8.94; 10.91] K |  |  | body |  | 5ff332900c | Electric field exfoliation and high-TC superconductivity in field-effect hole-doped hydrogenated diamond (111) | 10.1016/j.apsusc.2019.143709 | D Romanin, T H Sohier, D Daghero, F Mauri, R S Gonnelli, M Calandra | Elsevier BV | Applied Surface Science | 2020
61ba9d6d7c13e4f711c5117f | boron- doped bulk diamond | -2129371060 |  |  | boron | [5 empty] | 4 K |  |  | body | paragraph | 5ff332900c | Electric field exfoliation and high-TC superconductivity in field-effect hole-doped hydrogenated diamond (111) | 10.1016/j.apsusc.2019.143709 | D Romanin, T H Sohier, D Daghero, F Mauri, R S Gonnelli, M Calandra | Elsevier BV | Applied Surface Science | 2020
61ba9d6d7c13e4f711c51180 | boron-doped bulk silicon | -1713705330 | [8 empty] | 0.35 K |  |  | body | paragraph | 5ff332900c | Electric field exfoliation and high-TC superconductivity in field-effect hole-doped hydrogenated diamond (111) | 10.1016/j.apsusc.2019.143709 | D Romanin, T H Sohier, D Daghero, F Mauri, R S Gonnelli, M Calandra | Elsevier BV | Applied Surface Science | 2020
61ba9d6d1b93c0c6bec511dc | LiFeAs | -137719101 |  | LiFeAs |  |  | Iron-pnictides, Pnictides |  |  |  | 18 K |  |  | body | paragraph | 9c69faf9db | Multiorbital Effects on the Transport and the Superconducting Fluctuations in LiFeAs | 10.1103/physrevlett.109.187005 | F Rullier-Albenque, D Colson, A Forget, H Alloul | American Physical Society (APS) | Physical Review Letters | 2012
61ba9d6d1b93c0c6bec511dd | SCFs | 741408590 |  | SCFs |  |  | Alloys |  |  |  | 160K |  |  | body | paragraph | 9c69faf9db | Multiorbital Effects on the Transport and the Superconducting Fluctuations in LiFeAs | 10.1103/physrevlett.109.187005 | F Rullier-Albenque, D Colson, A Forget, H Alloul | American Physical Society (APS) | Physical Review Letters | 2012
61ba9d6d1b93c0c6bec511de | FP1 | 1944351939 |  | FP1 |  |  | Pnictides, Fluorides |  |  |  | 15.5 K | Ï(T c |  | body | paragraph | 9c69faf9db | Multiorbital Effects on the Transport and the Superconducting Fluctuations in LiFeAs | 10.1103/physrevlett.109.187005 | F Rullier-Albenque, D Colson, A Forget, H Alloul | American Physical Society (APS) | Physical Review Letters | 2012
61ba9d6d1b93c0c6bec511df | LiFeAs | 25937856 |  | LiFeAs |  |  | Iron-pnictides, Pnictides |  |  |  | 7K | resistivity |  | body | paragraph | 9c69faf9db | Multiorbital Effects on the Transport and the Superconducting Fluctuations in LiFeAs | 10.1103/physrevlett.109.187005 | F Rullier-Albenque, D Colson, A Forget, H Alloul | American Physical Society (APS) | Physical Review Letters | 2012
61ba9d6ee720aae5f4c51198 | YBa 2 Cu 3 O 6.35 (YBCO 6+x with x=0.35) | 493361507 | YBCO 6 | YBa 2 Cu 3 O 6.35 |  |  | Oxides, Cuprates |  |  | x=0.35 | 18 K |  |  | body | paragraph | a0f1fe6330 | Evidence for decay of spin waves above the pseudogap of underdopedYBa2Cu3O6.35 | 10.1103/physrevb.75.172510 | C Stock, R A Cowley, W J L Buyers, R Coldea, C L Broholm, C D Frost, R J Birgeneau, R Liang, D Bonn, W N Hardy | American Physical Society (APS) | Physical Review B | 2014
61ba9d6ee720aae5f4c51199 | YBCO 6.5 | -1406553911 | YBCO 6.5 | [7 empty] | 59 K |  |  | body | paragraph | a0f1fe6330 | Evidence for decay of spin waves above the pseudogap of underdopedYBa2Cu3O6.35 | 10.1103/physrevb.75.172510 | C Stock, R A Cowley, W J L Buyers, R Coldea, C L Broholm, C D Frost, R J Birgeneau, R Liang, D Bonn, W N Hardy | American Physical Society (APS) | Physical Review B | 2014
61ba9d6e71dd2853b1c511bb | La 1âˆ’y Ca y MnO 3 | -899348399 |  | La 1âˆ’y Ca y MnO 3 |  |  | Oxides |  |  |  | 80K |  |  | body | paragraph | 43538e9bd3 | Phase separation frustrated by the long-range Coulomb interaction. II. Applications | 10.1103/physrevb.64.235128 | J Lorenzana, C Castellani, C Di Castro | American Physical Society (APS) | Physical Review B | 2001
61ba9d6e3136e52869c511d2 | H 2 S | -730311364 |  | H 2 S |  |  | Hydrides, Chalcogenides |  |  |  | 190K |  |  | body | paragraph | 3e9eec1328 | Hole superconductivity in oxides | 10.1016/0038-1098(89)90009-4 | J E Hirsch, S Tang | Elsevier BV | Solid State Communications | 2014
61ba9d6e2a711de29cc511b5 | SRO | 1921917162 | SRO | [7 empty] | 1.5 K |  |  | body | paragraph | 032de19e18 | Topological competition of superconductivity in Pb/Ru/Sr2RuO4junctions | 10.1103/physrevb.84.060512 | Taketomo Nakamura, R Nakagawa, T Yamagishi, T Terashima, S Yonezawa, M Sigrist, Y Maeno | American Physical Society (APS) | Physical Review B | 2011
61ba9d6e2a711de29cc511b6 | SRO | 1814091022 | SRO | [7 empty] | 1.4 K |  |  | body | figure | 032de19e18 | Topological competition of superconductivity in Pb/Ru/Sr2RuO4junctions | 10.1103/physrevb.84.060512 | Taketomo Nakamura, R Nakagawa, T Yamagishi, T Terashima, S Yonezawa, M Sigrist, Y Maeno | American Physical Society (APS) | Physical Review B | 2011
61ba9d6e2a711de29cc511b7 | Ru | 1544496750 |  | Ru |  |  | Alloys |  |  |  | 0.5 K |  |  | body | paragraph | 032de19e18 | Topological competition of superconductivity in Pb/Ru/Sr2RuO4junctions | 10.1103/physrevb.84.060512 | Taketomo Nakamura, R Nakagawa, T Yamagishi, T Terashima, S Yonezawa, M Sigrist, Y Maeno | American Physical Society (APS) | Physical Review B | 2011
61ba9d6e2a711de29cc511b8 | SRO | 2037443964 | SRO | [7 empty] | 2.5 K |  |  | body | figure | 032de19e18 | Topological competition of superconductivity in Pb/Ru/Sr2RuO4junctions | 10.1103/physrevb.84.060512 | Taketomo Nakamura, R Nakagawa, T Yamagishi, T Terashima, S Yonezawa, M Sigrist, Y Maeno | American Physical Society (APS) | Physical Review B | 2011
61ba9d6e2a711de29cc511b9 | SRO | -2113134162 | SRO | [7 empty] | 1.5 K |  |  | body | paragraph | 032de19e18 | Topological competition of superconductivity in Pb/Ru/Sr2RuO4junctions | 10.1103/physrevb.84.060512 | Taketomo Nakamura, R Nakagawa, T Yamagishi, T Terashima, S Yonezawa, M Sigrist, Y Maeno | American Physical Society (APS) | Physical Review B | 2011
61ba9d6e49d0b378c6c511ac | x = 0.048 | -228800117 | [7 empty] | x=0.048 | 53 K |  |  | body | figure | 6f6c0802d1 | High-temperature Hall effect inGa1âˆ’xMnxAs | 10.1103/physrevb.69.155207 | D Ruzmetov, J Scherschligt, David V Baxter, T Wojtowicz, X Liu, Y Sasaki, J K Furdyna, K M Yu, W Walukiewicz | American Physical Society (APS) | Physical Review B | 2008
61ba9d6e49d0b378c6c511ad | GaMnAs (x = 0.048 | 2101221620 |  | GaMnAs |  |  | Pnictides |  |  | x=0.048 | 53 K | resistivity |  | body | paragraph | 6f6c0802d1 | High-temperature Hall effect inGa1âˆ’xMnxAs | 10.1103/physrevb.69.155207 | D Ruzmetov, J Scherschligt, David V Baxter, T Wojtowicz, X Liu, Y Sasaki, J K Furdyna, K M Yu, W Walukiewicz | American Physical Society (APS) | Physical Review B | 2008
61ba9d6ec2c99830dec511ce | M gB 2 | 1900554247 |  | M gB 2 |  |  | Alloys |  |  |  | 39K |  |  | body | paragraph | 2749db8b5f | Tunneling Spectroscopy and Vortex Imaging in Boron-Doped Diamond | 10.1103/physrevlett.96.097006 | B SacÃ©pÃ©, C Chapelier, C Marcenat, J KaÄmarÄik, T Klein, M Bernard, E Bustarret | American Physical Society (APS) | Physical Review Letters | 2008
61ba9d6e0cb3d3a5e6c51160 | MgB 2 | 1482883772 |  | MgB 2 |  |  | Alloys, Borides |  |  |  | 39 K |  |  | body | paragraph | 2c01401400 | Two-Gap State Density inMgB2: A True Bulk Property Or A Proximity Effect? | 10.1103/physrevlett.87.177008 | F Giubileo, D Roditchev, W Sacks, R Lamy, D X Thanh, J Klein, S Miraglia, D Fruchart, J Marcus, Ph H Monod | American Physical Society (APS) | Physical Review Letters | 2014
61ba9d6f720b8b3d36c5119c | underdoped Bi(Y)-2212 | -58040316 | Y)-2212 | Y | underdoped Bi | [5 empty] | 91 K |  |  | body | paragraph | b3920614fa | Observation of a subharmonic gap singularity in interlayer tunneling characteristics ofBi2Sr2CaCu2O8+Î´ | 10.1103/physrevb.93.064518 | V M Krasnov | American Physical Society (APS) | Physical Review B | 2016
61ba9d6f720b8b3d36c5119d | un- derdoped Bi-2212 mesa | 1589253551 | Bi-2212 |  | un- derdoped | [5 empty] | 80K |  |  | body | paragraph | b3920614fa | Observation of a subharmonic gap singularity in interlayer tunneling characteristics ofBi2Sr2CaCu2O8+Î´ | 10.1103/physrevb.93.064518 | V M Krasnov | American Physical Society (APS) | Physical Review B | 2016
61ba9d6f720b8b3d36c5119e | optimally doped Bi(Y)-2212 mesa | 73307019 | Bi(Y)-2212 | Bi(Y) | optimally doped | [5 empty] | 93K |  |  | body | paragraph | b3920614fa | Observation of a subharmonic gap singularity in interlayer tunneling characteristics ofBi2Sr2CaCu2O8+Î´ | 10.1103/physrevb.93.064518 | V M Krasnov | American Physical Society (APS) | Physical Review B | 2016
61ba9d6f5cc438644dc51199 | x = 0.4 | -1070688026 | [7 empty] | x=0.4 | 2.85 K |  |  | header | abstract | ca12866bf1 | Enhanced Superconductivity in Close Proximity to the Structural Phase Transition of Sr1âˆ’xBaxNi2P2 | 10.7566/jpsj.86.035001 | Kazutaka Kudo, Yutaka Kitahama, Keita Iba, Masaya Takasuga, Minoru Nohara | Physical Society of Japan | Journal of the Physical Society of Japan | 2017
61ba9d6f5cc438644dc5119a | SrNi 2 P 2 | -552407439 |  | SrNi 2 P 2 |  |  | Pnictides |  |  |  | 1.4 K |  |  | body | paragraph | ca12866bf1 | Enhanced Superconductivity in Close Proximity to the Structural Phase Transition of Sr1âˆ’xBaxNi2P2 | 10.7566/jpsj.86.035001 | Kazutaka Kudo, Yutaka Kitahama, Keita Iba, Masaya Takasuga, Minoru Nohara | Physical Society of Japan | Journal of the Physical Society of Japan | 2017
61ba9d6f5cc438644dc5119b | BaNi 2 P 2 | 1861431121 |  | BaNi 2 P 2 |  |  | Pnictides |  |  |  | 2.53 K |  |  | body |  | ca12866bf1 | Enhanced Superconductivity in Close Proximity to the Structural Phase Transition of Sr1âˆ’xBaxNi2P2 | 10.7566/jpsj.86.035001 | Kazutaka Kudo, Yutaka Kitahama, Keita Iba, Masaya Takasuga, Minoru Nohara | Physical Society of Japan | Journal of the Physical Society of Japan | 2017
61ba9d6f5cc438644dc5119c | x = 0.4 | -1062984552 | [7 empty] | x=0.4 | 2.85 K |  |  | body |  | ca12866bf1 | Enhanced Superconductivity in Close Proximity to the Structural Phase Transition of Sr1âˆ’xBaxNi2P2 | 10.7566/jpsj.86.035001 | Kazutaka Kudo, Yutaka Kitahama, Keita Iba, Masaya Takasuga, Minoru Nohara | Physical Society of Japan | Journal of the Physical Society of Japan | 2017
61ba9d6f5cc438644dc5119d | SrNi 2 P 2 | -665991149 |  | SrNi 2 P 2 |  |  | Pnictides |  |  |  | 1.4 K |  |  | body |  | ca12866bf1 | Enhanced Superconductivity in Close Proximity to the Structural Phase Transition of Sr1âˆ’xBaxNi2P2 | 10.7566/jpsj.86.035001 | Kazutaka Kudo, Yutaka Kitahama, Keita Iba, Masaya Takasuga, Minoru Nohara | Physical Society of Japan | Journal of the Physical Society of Japan | 2017
61ba9d6f5cc438644dc5119e | SrNi 2 P 2 | -627469561 |  | SrNi 2 P 2 |  |  | Pnictides |  |  |  | 1.4 K |  |  | body |  | ca12866bf1 | Enhanced Superconductivity in Close Proximity to the Structural Phase Transition of Sr1âˆ’xBaxNi2P2 | 10.7566/jpsj.86.035001 | Kazutaka Kudo, Yutaka Kitahama, Keita Iba, Masaya Takasuga, Minoru Nohara | Physical Society of Japan | Journal of the Physical Society of Japan | 2017
61ba9d6f7b1a7abb24c51178 | overdoped Pb-Bi2201 | -1312687122 | Pb-Bi2201 |  | overdoped | [5 empty] | 5 K |  |  | body | paragraph | 33afadbb00 | Quantitative determination of Eliashberg function and evidence of strong electron coupling with multiple phonon modes in heavily overdoped (Bi,Pb)2Sr2CuO6+Î´ | 10.1103/physrevb.83.184515 | Lin Zhao, Jing Wang, Junren Shi, Wentao Zhang, Haiyun Liu, Jianqiao Meng, Guodong Liu, Xiaoli Dong, Jun Zhang, Wei Lu, Guiling Wang, Yong Zhu, Xiaoyang Wang, Qinjun Peng, Zhimin Wang, Shenjin Zhang, Feng Yang, Chuangtian Chen, Zuyan Xu, X J Zhou | American Physical Society (APS) | Physical Review B | 2010
61ba9d6f7b1a7abb24c51179 | heavily over-doped Pb-Bi2201 | -1786633866 | Pb-Bi2201 |  | heavily over-doped | [5 empty] | âˆ¼5 K |  |  | body | paragraph | 33afadbb00 | Quantitative determination of Eliashberg function and evidence of strong electron coupling with multiple phonon modes in heavily overdoped (Bi,Pb)2Sr2CuO6+Î´ | 10.1103/physrevb.83.184515 | Lin Zhao, Jing Wang, Junren Shi, Wentao Zhang, Haiyun Liu, Jianqiao Meng, Guodong Liu, Xiaoli Dong, Jun Zhang, Wei Lu, Guiling Wang, Yong Zhu, Xiaoyang Wang, Qinjun Peng, Zhimin Wang, Shenjin Zhang, Feng Yang, Chuangtian Chen, Zuyan Xu, X J Zhou | American Physical Society (APS) | Physical Review B | 2010
61ba9d6f7b1a7abb24c5117a | heavily over-doped (Bi,Pb) 2 Sr 2 CuO 6+Î´ (Pb-Bi2201 | -1699678867 | Pb-Bi2201 | (Bi,Pb) 2 Sr 2 CuO 6+Î´ | heavily over-doped |  | Alloys |  |  |  | 5 K |  |  | body | paragraph | 33afadbb00 | Quantitative determination of Eliashberg function and evidence of strong electron coupling with multiple phonon modes in heavily overdoped (Bi,Pb)2Sr2CuO6+Î´ | 10.1103/physrevb.83.184515 | Lin Zhao, Jing Wang, Junren Shi, Wentao Zhang, Haiyun Liu, Jianqiao Meng, Guodong Liu, Xiaoli Dong, Jun Zhang, Wei Lu, Guiling Wang, Yong Zhu, Xiaoyang Wang, Qinjun Peng, Zhimin Wang, Shenjin Zhang, Feng Yang, Chuangtian Chen, Zuyan Xu, X J Zhou | American Physical Society (APS) | Physical Review B | 2010
61ba9d6f7b1a7abb24c5117b | overdoped (Bi,Pb) 2 Sr 2 CuO 6+Î´ (Pb-Bi2201) single crystals | 413757878 | Pb-Bi2201 | (Bi,Pb) 2 Sr 2 CuO 6+Î´ | overdoped | single crystals | Alloys |  |  |  | 5 K |  |  | body | paragraph | 33afadbb00 | Quantitative determination of Eliashberg function and evidence of strong electron coupling with multiple phonon modes in heavily overdoped (Bi,Pb)2Sr2CuO6+Î´ | 10.1103/physrevb.83.184515 | Lin Zhao, Jing Wang, Junren Shi, Wentao Zhang, Haiyun Liu, Jianqiao Meng, Guodong Liu, Xiaoli Dong, Jun Zhang, Wei Lu, Guiling Wang, Yong Zhu, Xiaoyang Wang, Qinjun Peng, Zhimin Wang, Shenjin Zhang, Feng Yang, Chuangtian Chen, Zuyan Xu, X J Zhou | American Physical Society (APS) | Physical Review B | 2010
61ba9d6f7b1a7abb24c5117c | overdoped (Bi,Pb)2Sr2CuO 6+Î´ | -1484089164 |  | (Bi,Pb)2Sr2CuO 6+Î´ | overdoped |  | Alloys |  |  |  | âˆ¼ 5 K |  |  | header | abstract | 33afadbb00 | Quantitative determination of Eliashberg function and evidence of strong electron coupling with multiple phonon modes in heavily overdoped (Bi,Pb)2Sr2CuO6+Î´ | 10.1103/physrevb.83.184515 | Lin Zhao, Jing Wang, Junren Shi, Wentao Zhang, Haiyun Liu, Jianqiao Meng, Guodong Liu, Xiaoli Dong, Jun Zhang, Wei Lu, Guiling Wang, Yong Zhu, Xiaoyang Wang, Qinjun Peng, Zhimin Wang, Shenjin Zhang, Feng Yang, Chuangtian Chen, Zuyan Xu, X J Zhou | American Physical Society (APS) | Physical Review B | 2010
61ba9d6f7b1a7abb24c5117d | heavily over-doped Pb-Bi2201 | -1871338336 | Pb-Bi2201 |  | heavily over-doped | [5 empty] | 5 K |  |  | body | paragraph | 33afadbb00 | Quantitative determination of Eliashberg function and evidence of strong electron coupling with multiple phonon modes in heavily overdoped (Bi,Pb)2Sr2CuO6+Î´ | 10.1103/physrevb.83.184515 | Lin Zhao, Jing Wang, Junren Shi, Wentao Zhang, Haiyun Liu, Jianqiao Meng, Guodong Liu, Xiaoli Dong, Jun Zhang, Wei Lu, Guiling Wang, Yong Zhu, Xiaoyang Wang, Qinjun Peng, Zhimin Wang, Shenjin Zhang, Feng Yang, Chuangtian Chen, Zuyan Xu, X J Zhou | American Physical Society (APS) | Physical Review B | 2010
61ba9d6f7b1a7abb24c5117e | overdoped Pb-Bi2201 | -1380073890 | Pb-Bi2201 |  | overdoped | [5 empty] | 5 K |  |  | body | paragraph | 33afadbb00 | Quantitative determination of Eliashberg function and evidence of strong electron coupling with multiple phonon modes in heavily overdoped (Bi,Pb)2Sr2CuO6+Î´ | 10.1103/physrevb.83.184515 | Lin Zhao, Jing Wang, Junren Shi, Wentao Zhang, Haiyun Liu, Jianqiao Meng, Guodong Liu, Xiaoli Dong, Jun Zhang, Wei Lu, Guiling Wang, Yong Zhu, Xiaoyang Wang, Qinjun Peng, Zhimin Wang, Shenjin Zhang, Feng Yang, Chuangtian Chen, Zuyan Xu, X J Zhou | American Physical Society (APS) | Physical Review B | 2010
61ba9d6f12cb23f3dfc511de | SnSb | 1357673381 |  | SnSb |  |  | Alloys |  |  |  | 1-3K |  |  | body |  | b644482cb6 | Mixed-parity octupolar pairing and corner Majorana modes in three dimensions |  | Bitan Roy, Vladimir JuriÄiÄ‡ |  |  | 2021
61ba9d6f2c886f0fe6c5118b | CePt 3 Si | 1863732412 |  | CePt 3 Si |  |  | Alloys |  |  |  | 0.75K |  |  | body | paragraph | 845fa7d926 | Effects of impurities on superconductivity in noncentrosymmetric compounds | 10.1103/physrevb.75.184529 | V P Mineev, K V Samokhin | American Physical Society (APS) | Physical Review B | 2008
61ba9d707ce09aab2ac511aa | Be films | 1400126146 |  |  | Be | films |  |  |  |  | 0.55K |  |  | body | paragraph | ef99e9c162 | Coulomb Gap: How a Metal Film Becomes an Insulator | 10.1103/physrevlett.84.1543 | V Yu. Butko, J F Ditusa, P W Adams | American Physical Society (APS) | Physical Review Letters | 2008
61ba9d70c2c99830dec511cf | ThFeAsN | -1353051029 |  | ThFeAsN |  |  | Nitrides, Iron-pnictides, Pnictides |  |  |  | 30 K |  |  | body | paragraph | 813ba6d293 | High-T c superconductivity in undoped ThFeAsN | 10.1038/s41467-017-00185-4 | T Shiroka, T Shang, C Wang, G-H Cao, I Eremin, H-R Ott, J Mesot | Springer Science and Business Media LLC | Nature Communications | 2021
61ba9d71e4552e90a8c511a0 | Tl-2201 p = 0.217 | -1831242323 | Tl-2201 | [6 empty] | p=0.217 | 69 K |  |  | body | paragraph | ad3a50c10e | X-Ray Absorption Spectra Reveal the Inapplicability of the Single-Band Hubbard Model to Overdoped Cuprate Superconductors | 10.1103/physrevlett.103.087402 | D C Peets, D G Hawthorn, K M Shen, Young-June Kim, D S Ellis, H Zhang, Seiki Komiya, Yoichi Ando, G A Sawatzky, Ruixing Liang, D A Bonn, W N Hardy | American Physical Society (APS) | Physical Review Letters | 2009
61ba9d71e4552e90a8c511a1 | Tl-2201 | -932638193 | Tl-2201 | [7 empty] | 60 K |  |  | body | paragraph | ad3a50c10e | X-Ray Absorption Spectra Reveal the Inapplicability of the Single-Band Hubbard Model to Overdoped Cuprate Superconductors | 10.1103/physrevlett.103.087402 | D C Peets, D G Hawthorn, K M Shen, Young-June Kim, D S Ellis, H Zhang, Seiki Komiya, Yoichi Ando, G A Sawatzky, Ruixing Liang, D A Bonn, W N Hardy | American Physical Society (APS) | Physical Review Letters | 2009
61ba9d71e4552e90a8c511a2 | Tl-2201 | -932638193 | Tl-2201 | [7 empty] | 9.5 K |  |  | body | paragraph | ad3a50c10e | X-Ray Absorption Spectra Reveal the Inapplicability of the Single-Band Hubbard Model to Overdoped Cuprate Superconductors | 10.1103/physrevlett.103.087402 | D C Peets, D G Hawthorn, K M Shen, Young-June Kim, D S Ellis, H Zhang, Seiki Komiya, Yoichi Ando, G A Sawatzky, Ruixing Liang, D A Bonn, W N Hardy | American Physical Society (APS) | Physical Review Letters | 2009
61ba9d71e4552e90a8c511a3 | Tl-2201 | -940340261 | Tl-2201 | [7 empty] | 94 K |  |  | body | paragraph | ad3a50c10e | X-Ray Absorption Spectra Reveal the Inapplicability of the Single-Band Hubbard Model to Overdoped Cuprate Superconductors | 10.1103/physrevlett.103.087402 | D C Peets, D G Hawthorn, K M Shen, Young-June Kim, D S Ellis, H Zhang, Seiki Komiya, Yoichi Ando, G A Sawatzky, Ruixing Liang, D A Bonn, W N Hardy | American Physical Society (APS) | Physical Review Letters | 2009
61ba9d71720b8b3d36c5119f | MgB 2 | 1357724464 |  | MgB 2 |  |  | Alloys, Borides |  |  |  | 40 K |  |  | body | figure | b7c6341a4f | Specific heat of disordered superconductors induced by negative centers | 10.1016/j.jmmm.2003.12.437 | Grzegorz Litak | Elsevier BV | Journal of Magnetism and Magnetic Materials | 2003
61ba9d712b9a12e3d2c511e4 | FeSe films | 91306911 |  | FeSe |  | films | Iron-chalcogenides, Chalcogenides |  |  |  | 3 K |  |  | body | paragraph | 80ec217802 | Tunable critical temperature for superconductivity in FeSe thin films by pulsed laser deposition | 10.1038/s41598-018-22291-z | Zhongpei Feng, Jie Yuan, Ge He, Wei Hu, Zefeng Lin, Dong Li, Xingyu Jiang, Yulong Huang, Shunli Ni, Jun Li, Beiyi Zhu, Xiaoli Dong, Fang Zhou, Huabing Wang, Zhongxian Zhao, Kui Jin | Springer Science and Business Media LLC | Scientific Reports | 2018
61ba9d712b9a12e3d2c511e5 | FeSe films | 56664477 |  | FeSe |  | films | Iron-chalcogenides, Chalcogenides |  |  |  | 2 K |  |  | body | paragraph | 80ec217802 | Tunable critical temperature for superconductivity in FeSe thin films by pulsed laser deposition | 10.1038/s41598-018-22291-z | Zhongpei Feng, Jie Yuan, Ge He, Wei Hu, Zefeng Lin, Dong Li, Xingyu Jiang, Yulong Huang, Shunli Ni, Jun Li, Beiyi Zhu, Xiaoli Dong, Fang Zhou, Huabing Wang, Zhongxian Zhao, Kui Jin | Springer Science and Business Media LLC | Scientific Reports | 2018
61ba9d712b9a12e3d2c511e6 | FeSe films | 22012201 |  | FeSe |  | films | Iron-chalcogenides, Chalcogenides |  |  |  | 0 K |  |  | body | paragraph | 80ec217802 | Tunable critical temperature for superconductivity in FeSe thin films by pulsed laser deposition | 10.1038/s41598-018-22291-z | Zhongpei Feng, Jie Yuan, Ge He, Wei Hu, Zefeng Lin, Dong Li, Xingyu Jiang, Yulong Huang, Shunli Ni, Jun Li, Beiyi Zhu, Xiaoli Dong, Fang Zhou, Huabing Wang, Zhongxian Zhao, Kui Jin | Springer Science and Business Media LLC | Scientific Reports | 2018
61ba9d712b9a12e3d2c511e7 | FeSe films (~ 160 nm) | 414317772 |  | FeSe |  | films | Iron-chalcogenides, Chalcogenides |  |  |  | 0 K to 14 K |  |  | body | paragraph | 80ec217802 | Tunable critical temperature for superconductivity in FeSe thin films by pulsed laser deposition | 10.1038/s41598-018-22291-z | Zhongpei Feng, Jie Yuan, Ge He, Wei Hu, Zefeng Lin, Dong Li, Xingyu Jiang, Yulong Huang, Shunli Ni, Jun Li, Beiyi Zhu, Xiaoli Dong, Fang Zhou, Huabing Wang, Zhongxian Zhao, Kui Jin | Springer Science and Business Media LLC | Scientific Reports | 2018
61ba9d712b9a12e3d2c511e8 | FeSe thin flakes | 22286 |  | FeSe |  | thin flakes | Iron-chalcogenides, Chalcogenides |  |  |  | 48 K |  |  | body | paragraph | 80ec217802 | Tunable critical temperature for superconductivity in FeSe thin films by pulsed laser deposition | 10.1038/s41598-018-22291-z | Zhongpei Feng, Jie Yuan, Ge He, Wei Hu, Zefeng Lin, Dong Li, Xingyu Jiang, Yulong Huang, Shunli Ni, Jun Li, Beiyi Zhu, Xiaoli Dong, Fang Zhou, Huabing Wang, Zhongxian Zhao, Kui Jin | Springer Science and Business Media LLC | Scientific Reports | 2018
61ba9d712b9a12e3d2c511e9 | FeSe film | -1629771675 |  | FeSe |  | film | Iron-chalcogenides, Chalcogenides |  |  |  | 2 to 12 K |  |  | body | paragraph | 80ec217802 | Tunable critical temperature for superconductivity in FeSe thin films by pulsed laser deposition | 10.1038/s41598-018-22291-z | Zhongpei Feng, Jie Yuan, Ge He, Wei Hu, Zefeng Lin, Dong Li, Xingyu Jiang, Yulong Huang, Shunli Ni, Jun Li, Beiyi Zhu, Xiaoli Dong, Fang Zhou, Huabing Wang, Zhongxian Zhao, Kui Jin | Springer Science and Business Media LLC | Scientific Reports | 2018
61ba9d712b9a12e3d2c511ea | FeSe films | 68214767 |  | FeSe |  | films | Iron-chalcogenides, Chalcogenides |  |  |  | 3 K | in-plane resistivity |  | body |  | 80ec217802 | Tunable critical temperature for superconductivity in FeSe thin films by pulsed laser deposition | 10.1038/s41598-018-22291-z | Zhongpei Feng, Jie Yuan, Ge He, Wei Hu, Zefeng Lin, Dong Li, Xingyu Jiang, Yulong Huang, Shunli Ni, Jun Li, Beiyi Zhu, Xiaoli Dong, Fang Zhou, Huabing Wang, Zhongxian Zhao, Kui Jin | Springer Science and Business Media LLC | Scientific Reports | 2018
61ba9d71dc085aa023c51160 | 0.18 with thicknesses 40 and 125 nm | 1406694039 | [8 empty] | 13 and 9 K |  |  | body | paragraph | cbb12d46f8 | Origin of the anomalous Hall effect in the overdopedn-type superconductorPr2âˆ’xCexCuo4: Current-vertex corrections due to antiferromagnetic fluctuations | 10.1103/physrevb.81.024508 | G S Jenkins, D C Schmadel, P L Bach, R L Greene, X BÃ©champ-LaganiÃ¨re, G Roberge, P Fournier, Hiroshi Kontani, H D Drew | American Physical Society (APS) | Physical Review B | 2013
61ba9d727c13e4f711c51182 | LaFeAsO 1âˆ’x F x 1 | 1013426059 |  | LaFeAsO 1âˆ’x F x 1 |  |  | Alloys |  |  |  | 55 K |  |  | body | paragraph | 9a02019487 | Nematicity in LaFeAsO 1âˆ’x F x |  | C Hess, H Grafe, A Kondrat, G Lang, F Hammerath, L Wang, R Klingeler, G Behr, B BÃ¼chner |  |  | 2016
61ba9d722227d4ac07c51189 | x = 0.037 | -594778528 | [7 empty] | x=0.037 | 81.4 K |  |  | body | paragraph | a0496bded6 | Structural Quantum Criticality and Superconductivity in Iron-Based Superconductor Ba(Fe1-xCox)2As2 | 10.1143/jpsj.81.024604 | Masahito Yoshizawa, Daichi Kimura, Taiji Chiba, Shalamujiang Simayi, Yoshiki Nakanishi, Kunihiro Kihou, Chul-Ho Lee, Akira Iyo, Hiroshi Eisaki, Masamichi Nakajima, Shin-Ichi Uchida | Physical Society of Japan | Journal of the Physical Society of Japan | 2011
61ba9d722227d4ac07c5118a | x = 0.07 | 1501582916 | [7 empty] | x=0.07 | 25 K |  |  | body | paragraph | a0496bded6 | Structural Quantum Criticality and Superconductivity in Iron-Based Superconductor Ba(Fe1-xCox)2As2 | 10.1143/jpsj.81.024604 | Masahito Yoshizawa, Daichi Kimura, Taiji Chiba, Shalamujiang Simayi, Yoshiki Nakanishi, Kunihiro Kihou, Chul-Ho Lee, Akira Iyo, Hiroshi Eisaki, Masamichi Nakajima, Shin-Ichi Uchida | Physical Society of Japan | Journal of the Physical Society of Japan | 2011
61ba9d722227d4ac07c5118b | x = 0.060 | 1081764190 | [7 empty] | x=0.060 | 28.2 K |  |  | body | paragraph | a0496bded6 | Structural Quantum Criticality and Superconductivity in Iron-Based Superconductor Ba(Fe1-xCox)2As2 | 10.1143/jpsj.81.024604 | Masahito Yoshizawa, Daichi Kimura, Taiji Chiba, Shalamujiang Simayi, Yoshiki Nakanishi, Kunihiro Kihou, Chul-Ho Lee, Akira Iyo, Hiroshi Eisaki, Masamichi Nakajima, Shin-Ichi Uchida | Physical Society of Japan | Journal of the Physical Society of Japan | 2011
61ba9d722227d4ac07c5118c | x = 0 | -1389491012 | [7 empty] | x=0 | 136 K |  |  | body | paragraph | a0496bded6 | Structural Quantum Criticality and Superconductivity in Iron-Based Superconductor Ba(Fe1-xCox)2As2 | 10.1143/jpsj.81.024604 | Masahito Yoshizawa, Daichi Kimura, Taiji Chiba, Shalamujiang Simayi, Yoshiki Nakanishi, Kunihiro Kihou, Chul-Ho Lee, Akira Iyo, Hiroshi Eisaki, Masamichi Nakajima, Shin-Ichi Uchida | Physical Society of Japan | Journal of the Physical Society of Japan | 2011
61ba9d722227d4ac07c5118d | x = 0 | -1389491012 | [7 empty] | x=0 | 141 K |  |  | body | paragraph | a0496bded6 | Structural Quantum Criticality and Superconductivity in Iron-Based Superconductor Ba(Fe1-xCox)2As2 | 10.1143/jpsj.81.024604 | Masahito Yoshizawa, Daichi Kimura, Taiji Chiba, Shalamujiang Simayi, Yoshiki Nakanishi, Kunihiro Kihou, Chul-Ho Lee, Akira Iyo, Hiroshi Eisaki, Masamichi Nakajima, Shin-Ichi Uchida | Physical Society of Japan | Journal of the Physical Society of Japan | 2011
61ba9d725ad933a7cac51146 | sulfur hydride | 513007007 | sulfur hydride | [7 empty] | 287K |  |  | body | paragraph | f64ca5962f | Magnon-induced superconductivity in field-cooled spin-1/2 antiferromagnets | 10.1103/physrevb.96.214409 | Naoum Karchev | American Physical Society (APS) | Physical Review B | 2021
61ba9d72d52116ffe1c511b6 | Ag/BSCCO/CdSe K | 529224721 | BSCCO | Ag |  |  | Alloys |  |  |  | 250 K |  |  | body | paragraph | cb2496cf96 | Studies on fabrication of Ag/Tl 2 Ba 2 Ca 2 Cu 3 O 10 /CdSe heterostructures with electrochemical technique | 10.1016/j.apsusc.2006.03.025 | P M Shirage, D D Shivagan, Young-Ha Kim, S H Pawar | Elsevier BV | Applied Surface Science | 2006
61ba9d72d52116ffe1c511b7 | Ag/BSCCO/CdSe K |  |  | CdSe K |  |  | Chalcogenides |  |  |  | 250 K |  |  | body | paragraph | cb2496cf96 | Studies on fabrication of Ag/Tl 2 Ba 2 Ca 2 Cu 3 O 10 /CdSe heterostructures with electrochemical technique | 10.1016/j.apsusc.2006.03.025 | P M Shirage, D D Shivagan, Young-Ha Kim, S H Pawar | Elsevier BV | Applied Surface Science | 2006
61ba9d72d52116ffe1c511b8 | PbTe/SnTe | -983618310 |  | PbTe |  |  | Chalcogenides |  |  |  | 6 K |  |  | body | paragraph | cb2496cf96 | Studies on fabrication of Ag/Tl 2 Ba 2 Ca 2 Cu 3 O 10 /CdSe heterostructures with electrochemical technique | 10.1016/j.apsusc.2006.03.025 | P M Shirage, D D Shivagan, Young-Ha Kim, S H Pawar | Elsevier BV | Applied Surface Science | 2006
61ba9d72d52116ffe1c511b9 | PbTe/SnTe |  |  | SnTe |  |  | Chalcogenides |  |  |  | 6 K |  |  | body | paragraph | cb2496cf96 | Studies on fabrication of Ag/Tl 2 Ba 2 Ca 2 Cu 3 O 10 /CdSe heterostructures with electrochemical technique | 10.1016/j.apsusc.2006.03.025 | P M Shirage, D D Shivagan, Young-Ha Kim, S H Pawar | Elsevier BV | Applied Surface Science | 2006
61ba9d72d52116ffe1c511ba | Bi-2212 (BSCCO) | 1665130122 | Bi-2212 | [7 empty] | 71 K |  |  | body | paragraph | cb2496cf96 | Studies on fabrication of Ag/Tl 2 Ba 2 Ca 2 Cu 3 O 10 /CdSe heterostructures with electrochemical technique | 10.1016/j.apsusc.2006.03.025 | P M Shirage, D D Shivagan, Young-Ha Kim, S H Pawar | Elsevier BV | Applied Surface Science | 2006
61ba9d72d52116ffe1c511bb | Bi-2212 (BSCCO) |  | BSCCO | [7 empty] | 71 K |  |  | body | paragraph | cb2496cf96 | Studies on fabrication of Ag/Tl 2 Ba 2 Ca 2 Cu 3 O 10 /CdSe heterostructures with electrochemical technique | 10.1016/j.apsusc.2006.03.025 | P M Shirage, D D Shivagan, Young-Ha Kim, S H Pawar | Elsevier BV | Applied Surface Science | 2006
61ba9d72d52116ffe1c511bc | GaAs onto BSCCO | 926698498 | BSCCO | GaAs |  |  | Pnictides |  |  |  | 71 K |  |  | body | paragraph | cb2496cf96 | Studies on fabrication of Ag/Tl 2 Ba 2 Ca 2 Cu 3 O 10 /CdSe heterostructures with electrochemical technique | 10.1016/j.apsusc.2006.03.025 | P M Shirage, D D Shivagan, Young-Ha Kim, S H Pawar | Elsevier BV | Applied Surface Science | 2006
61ba9d72d52116ffe1c511bd | BSCCO | 539973515 | BSCCO | [7 empty] | 71 K |  |  | body | paragraph | cb2496cf96 | Studies on fabrication of Ag/Tl 2 Ba 2 Ca 2 Cu 3 O 10 /CdSe heterostructures with electrochemical technique | 10.1016/j.apsusc.2006.03.025 | P M Shirage, D D Shivagan, Young-Ha Kim, S H Pawar | Elsevier BV | Applied Surface Science | 2006
61ba9d72d52116ffe1c511be | Tl 2 Ba 2 Ca 2 Cu 3 O 10 electrodeposited on Ag-substrate | 568307752 |  | Tl 2 Ba 2 Ca 2 Cu 3 O 10 |  |  | Oxides, Cuprates |  |  |  | 116.5 K |  |  | header | abstract | cb2496cf96 | Studies on fabrication of Ag/Tl 2 Ba 2 Ca 2 Cu 3 O 10 /CdSe heterostructures with electrochemical technique | 10.1016/j.apsusc.2006.03.025 | P M Shirage, D D Shivagan, Young-Ha Kim, S H Pawar | Elsevier BV | Applied Surface Science | 2006
61ba9d72a013f06956c511a1 | CrSb | 136115906 |  | CrSb |  |  | Alloys |  |  |  | 400 K |  |  | body | paragraph | 02ce28f839 | Zinc-blende compounds of transition elements with N, P, As, Sb, S, Se, and Te as half-metallic systems | 10.1103/physrevb.67.104417 | Iosif Galanakis, Phivos Mavropoulos | American Physical Society (APS) | Physical Review B | 2013
61ba9d7249d0b378c6c511af | CeCoIn 5 | -608561095 |  | CeCoIn 5 |  |  | Alloys |  |  |  | 2.3 K |  |  | body | paragraph | 2c537933a6 | Relaxing Kondo-screened Kramers doublets in CeRhSi3 | 10.1103/physrevb.99.125144 | J PÃ¡sztorovÃ¡, A Howell, M Songvilay, P M Sarte, J A Rodriguez-Rivera, A M ArÃ©valo-LÃ³pez, K Schmalzl, A Schneidewind, S R Dunsiger, D K Singh, C Petrovic, R Hu, C Stock | American Physical Society (APS) | Physical Review B | 2019
61ba9d7249d0b378c6c511b0 | CeRhSi 3 | -1026088600 |  | CeRhSi 3 |  |  | Alloys |  |  |  | 1 K |  | 12 kbar | body | paragraph | 2c537933a6 | Relaxing Kondo-screened Kramers doublets in CeRhSi3 | 10.1103/physrevb.99.125144 | J PÃ¡sztorovÃ¡, A Howell, M Songvilay, P M Sarte, J A Rodriguez-Rivera, A M ArÃ©valo-LÃ³pez, K Schmalzl, A Schneidewind, S R Dunsiger, D K Singh, C Petrovic, R Hu, C Stock | American Physical Society (APS) | Physical Review B | 2019
61ba9d723af0453d0cc511f3 | x = 0.44 | -1218092716 | [7 empty] | x=0.44 | 3.2 K | magnetization |  | body | paragraph | 41020d0a92 | Physical properties of the misfit-layered (Bi,Pb)-Sr-Co-O system: Effect of hole doping into a triangular lattice formed by low-spin Co ions | 10.1103/physrevb.65.184434 | T Yamamoto, K Uchinokura, I Tsukada | American Physical Society (APS) | Physical Review B | 2008
61ba9d723af0453d0cc511f4 | x=0.51 | 1214581417 | [7 empty] | x=0.51 | 4.5 K |  |  | body | paragraph | 41020d0a92 | Physical properties of the misfit-layered (Bi,Pb)-Sr-Co-O system: Effect of hole doping into a triangular lattice formed by low-spin Co ions | 10.1103/physrevb.65.184434 | T Yamamoto, K Uchinokura, I Tsukada | American Physical Society (APS) | Physical Review B | 2008
61ba9d723af0453d0cc511f5 | x=0.51 | 1285822068 | [7 empty] | x=0.51 | 4.5 K |  |  | body | paragraph | 41020d0a92 | Physical properties of the misfit-layered (Bi,Pb)-Sr-Co-O system: Effect of hole doping into a triangular lattice formed by low-spin Co ions | 10.1103/physrevb.65.184434 | T Yamamoto, K Uchinokura, I Tsukada | American Physical Society (APS) | Physical Review B | 2008
61ba9d723af0453d0cc511f6 | single-crystal sample x=0.44 | 673635307 |  |  |  | single-crystal |  |  |  | x=0.44 | 3.2 K | susceptibility |  | body | paragraph | 41020d0a92 | Physical properties of the misfit-layered (Bi,Pb)-Sr-Co-O system: Effect of hole doping into a triangular lattice formed by low-spin Co ions | 10.1103/physrevb.65.184434 | T Yamamoto, K Uchinokura, I Tsukada | American Physical Society (APS) | Physical Review B | 2008
61ba9d7307932c08a9c511dc | Bi-2212 | 1991894270 | Bi-2212 | [7 empty] | 66 K |  |  | body | paragraph | 250ce459d5 | Optical-conductivity sum rule in cuprates and unconventional charge density waves: a short review | 10.1063/1.2215368 | L Benfatto, S G Sharapov | AIP Publishing | Low Temperature Physics | 2008
61ba9d73c2c99830dec511d0 | op- timally doped single crystal | -899144584 |  |  | op- timally doped | single crystal |  |  |  |  | 95.5 K |  |  | body | paragraph | 9d1a7e6feb | T c -dependence of energy gap and asymmetry of coherence peaks in NdBa 2 Cu 3 O 7-Î´ superconductors | 10.1209/0295-5075/84/47004 | P Das, M R Koblischka, Th H Wolf, P Adelmann, U Hartmann | IOP Publishing | EPL (Europhysics Letters) | 2008
61ba9d73c2c99830dec511d1 | doped Nd-123 single crystal | 349644843 | Nd-123 |  | doped | single crystal |  |  |  |  | 76 K |  |  | body | figure | 9d1a7e6feb | T c -dependence of energy gap and asymmetry of coherence peaks in NdBa 2 Cu 3 O 7-Î´ superconductors | 10.1209/0295-5075/84/47004 | P Das, M R Koblischka, Th H Wolf, P Adelmann, U Hartmann | IOP Publishing | EPL (Europhysics Letters) | 2008
61ba9d73c2c99830dec511d2 | hole doped NdBa2Cu3O 7âˆ’Î´ single crystals | 1775322932 |  | NdBa2Cu3O 7âˆ’Î´ |  | single crystals | Oxides, Cuprates |  |  |  | 76 K |  |  | header | abstract | 9d1a7e6feb | T c -dependence of energy gap and asymmetry of coherence peaks in NdBa 2 Cu 3 O 7-Î´ superconductors | 10.1209/0295-5075/84/47004 | P Das, M R Koblischka, Th H Wolf, P Adelmann, U Hartmann | IOP Publishing | EPL (Europhysics Letters) | 2008
61ba9d73c2c99830dec511d3 | Nd-123 single crystals | -927648921 | Nd-123 |  |  | single crystals |  |  |  |  | 76 K |  |  | body |  | 9d1a7e6feb | T c -dependence of energy gap and asymmetry of coherence peaks in NdBa 2 Cu 3 O 7-Î´ superconductors | 10.1209/0295-5075/84/47004 | P Das, M R Koblischka, Th H Wolf, P Adelmann, U Hartmann | IOP Publishing | EPL (Europhysics Letters) | 2008
61ba9d73c2c99830dec511d4 | under- doped, sample UD76) | 710312189 |  |  | under- doped | [5 empty] | 76 K |  |  | body | paragraph | 9d1a7e6feb | T c -dependence of energy gap and asymmetry of coherence peaks in NdBa 2 Cu 3 O 7-Î´ superconductors | 10.1209/0295-5075/84/47004 | P Das, M R Koblischka, Th H Wolf, P Adelmann, U Hartmann | IOP Publishing | EPL (Europhysics Letters) | 2008
61ba9d73e4552e90a8c511a4 | lightly overdoped Bi2201 | 1224755861 | Bi2201 | Bi2201Bi2201 | lightly overdoped | [5 empty] | 5K |  |  | body | figure | 2b0ca43917 | Doubling of the Bands in OverdopedBi2Sr2CaCu2O8+Î´: Evidence forc-Axis Bilayer Coupling | 10.1103/physrevlett.87.117002 | Y-D Chuang, A D Gromko, A Fedorov, Y Aiura, K Oka, Yoichi Ando, H Eisaki, S I Uchida, D S Dessau | American Physical Society (APS) | Physical Review Letters | 2001
61ba9d73e4552e90a8c511a5 | lightly over- doped Bi2212 | 1343107685 | Bi2212 | Bi2212Bi2212 | lightly over- doped | [5 empty] | 85K |  |  | body | figure | 2b0ca43917 | Doubling of the Bands in OverdopedBi2Sr2CaCu2O8+Î´: Evidence forc-Axis Bilayer Coupling | 10.1103/physrevlett.87.117002 | Y-D Chuang, A D Gromko, A Fedorov, Y Aiura, K Oka, Yoichi Ando, H Eisaki, S I Uchida, D S Dessau | American Physical Society (APS) | Physical Review Letters | 2001
61ba9d737ecf8b73e6c511b7 | MgB 2 | 1380827856 |  | MgB 2 |  |  | Alloys, Borides |  |  |  | 27 K |  |  | body | paragraph | e60bcfe53d | Specific heat of MgB2after irradiation | 10.1088/0953-8984/15/6/315 | Yuxing Wang, Fr D Ric Bouquet, Ilya Sheikin, Pierre Toulemonde, Bernard Revaz, Michael Eisterer, Harald W Weber, Joerg Hinderer, Alain Junod | IOP Publishing | Journal of Physics: Condensed Matter | 2002
61ba9d737ecf8b73e6c511b8 | 31.2 | 750710746 |  | 31.2 |  |  | Alloys |  |  |  | 37.4 K |  |  | body | paragraph | e60bcfe53d | Specific heat of MgB2after irradiation | 10.1088/0953-8984/15/6/315 | Yuxing Wang, Fr D Ric Bouquet, Ilya Sheikin, Pierre Toulemonde, Bernard Revaz, Michael Eisterer, Harald W Weber, Joerg Hinderer, Alain Junod | IOP Publishing | Journal of Physics: Condensed Matter | 2002
61ba9d7312cb23f3dfc511df | LC9 | -312516715 |  | LC9 |  |  | Carbides |  |  |  | 16.4, 11, and 4.4 K |  |  | body | paragraph | 05e984c3f1 | Orbital selective correlations between nesting/scattering/Lifshitz transition and the superconductivity in AFe 1âˆ’x Co x As (A=Li, Na) |  | Z R Ye, Y Zhang, M Xu, Q Q Ge, Q Fan, F Chen, J Jiang, P S Wang, J Dai, W Yu, B P Xie, D L Feng |  |  | 2014
61ba9d7312cb23f3dfc511e0 | LC9 | -300967831 |  | LC9 |  |  | Carbides |  |  |  | below 5K |  |  | body | paragraph | 05e984c3f1 | Orbital selective correlations between nesting/scattering/Lifshitz transition and the superconductivity in AFe 1âˆ’x Co x As (A=Li, Na) |  | Z R Ye, Y Zhang, M Xu, Q Q Ge, Q Fan, F Chen, J Jiang, P S Wang, J Dai, W Yu, B P Xie, D L Feng |  |  | 2014
61ba9d7312cb23f3dfc511e1 | NaFe 1âˆ’x Co x As | -336749883 |  | NaFe 1âˆ’x Co x As |  |  | Iron-pnictides, Pnictides |  |  |  | 13, 20.3, 14.8, and 6 K |  |  | body | paragraph | 05e984c3f1 | Orbital selective correlations between nesting/scattering/Lifshitz transition and the superconductivity in AFe 1âˆ’x Co x As (A=Li, Na) |  | Z R Ye, Y Zhang, M Xu, Q Q Ge, Q Fan, F Chen, J Jiang, P S Wang, J Dai, W Yu, B P Xie, D L Feng |  |  | 2014
61ba9d73dc085aa023c51161 | Mg-rich films | -498794040 | Mg-rich |  |  | films |  |  |  |  | 12 K |  |  | body | paragraph | dc0970842a | Crystal growth of MgB2 from Mgâ€“Cuâ€“B melt flux and superconducting properties | 10.1016/s0925-8388(02)00915-5 | D Souptel, G Behr, W LÃ¶ser, W Kopylov, M Zinkevich | Elsevier BV | Journal of Alloys and Compounds | 2003
61ba9d73dc085aa023c51162 | Mg-enriched MgB 2 films | -479448746 |  | MgB 2 | Mg-enriched | films | Alloys, Borides |  |  |  | 12 K |  |  | body | paragraph | dc0970842a | Crystal growth of MgB2 from Mgâ€“Cuâ€“B melt flux and superconducting properties | 10.1016/s0925-8388(02)00915-5 | D Souptel, G Behr, W LÃ¶ser, W Kopylov, M Zinkevich | Elsevier BV | Journal of Alloys and Compounds | 2003
61ba9d73dc085aa023c51163 | MgB 2 | 1351954240 |  | MgB 2 |  |  | Alloys, Borides |  |  |  | 4.2 K |  |  | body | paragraph | dc0970842a | Crystal growth of MgB2 from Mgâ€“Cuâ€“B melt flux and superconducting properties | 10.1016/s0925-8388(02)00915-5 | D Souptel, G Behr, W LÃ¶ser, W Kopylov, M Zinkevich | Elsevier BV | Journal of Alloys and Compounds | 2003
61ba9d73dc085aa023c51164 | Mg 60 Cu 30 B 10 (1) | 1872365583 |  | Mg 60 Cu 30 B 10 |  |  | Alloys, Borides |  |  |  | 22 K |  |  | body | paragraph | dc0970842a | Crystal growth of MgB2 from Mgâ€“Cuâ€“B melt flux and superconducting properties | 10.1016/s0925-8388(02)00915-5 | D Souptel, G Behr, W LÃ¶ser, W Kopylov, M Zinkevich | Elsevier BV | Journal of Alloys and Compounds | 2003
61ba9d73dc085aa023c51165 | MgB 2 | 1317303370 |  | MgB 2 |  |  | Alloys, Borides |  |  |  | 39 K |  |  | body | paragraph | dc0970842a | Crystal growth of MgB2 from Mgâ€“Cuâ€“B melt flux and superconducting properties | 10.1016/s0925-8388(02)00915-5 | D Souptel, G Behr, W LÃ¶ser, W Kopylov, M Zinkevich | Elsevier BV | Journal of Alloys and Compounds | 2003
61ba9d73dc085aa023c51166 | (Nb 3 Ge | 163624998 |  | (Nb 3 Ge |  |  | Alloys |  |  |  | 23.2K |  |  | body | paragraph | dc0970842a | Crystal growth of MgB2 from Mgâ€“Cuâ€“B melt flux and superconducting properties | 10.1016/s0925-8388(02)00915-5 | D Souptel, G Behr, W LÃ¶ser, W Kopylov, M Zinkevich | Elsevier BV | Journal of Alloys and Compounds | 2003
61ba9d73dc085aa023c51167 | YPd 2 B 2 C | 1688620111 |  | YPd 2 B 2 C |  |  | Carbides, Borides |  |  |  | 23 K |  |  | body | paragraph | dc0970842a | Crystal growth of MgB2 from Mgâ€“Cuâ€“B melt flux and superconducting properties | 10.1016/s0925-8388(02)00915-5 | D Souptel, G Behr, W LÃ¶ser, W Kopylov, M Zinkevich | Elsevier BV | Journal of Alloys and Compounds | 2003
61ba9d737b1a7abb24c51181 | LiHo 0.44 Y 0.56 F 4 | -1767490949 |  | LiHo 0.44 Y 0.56 F 4 |  |  | Fluorides |  |  |  | 670 mK |  |  | body | figure | 2f320b1881 | History-dependent phenomena in the transverse Ising ferroglass: The free-energy landscape | 10.1103/physrevb.64.060402 | Ying-Jer Kao, G S Grest, K Levin, J Brooke, T F Rosenbaum, G Aeppli | American Physical Society (APS) | Physical Review B | 2014
61ba9d748452d931a5c51173 | Bi-2212 | -1719703905 | Bi-2212 | [7 empty] | 96 K |  |  | body | figure | e2cf58d31c | Investigation of inter-grain critical current density in Bi2Sr2CaCu2O8+Î´superconducting wires and its relationship with the heat treatment protocol | 10.1088/1361-6668/aa77e6 | I Pallecchi, A Leveratto, V Braccini, V Zunino, A Malagoli | IOP Publishing | Superconductor Science and Technology | 2017
61ba9d748452d931a5c51174 | Bi2.16Sr1.93Ca0.89Cu2.02Ox | -240981799 |  | Bi2.16Sr1.93Ca0.89Cu2.02Ox |  |  | Oxides, Cuprates |  |  |  | 78 K and 94 K |  |  | body | figure | e2cf58d31c | Investigation of inter-grain critical current density in Bi2Sr2CaCu2O8+Î´superconducting wires and its relationship with the heat treatment protocol | 10.1088/1361-6668/aa77e6 | I Pallecchi, A Leveratto, V Braccini, V Zunino, A Malagoli | IOP Publishing | Superconductor Science and Technology | 2017
61ba9d74e614176f2ec51190 | SrTiO 3 substrate | -759182527 |  | SrTiO 3 |  |  | Oxides |  |  |  | up to 15K |  |  | body | paragraph | db6bb3bf52 | Calculated magnetic exchange interactions in high-temperature superconductors | 10.1103/physrevb.79.155114 | Xiangang Wan, Thomas A Maier, Sergej Y Savrasov | American Physical Society (APS) | Physical Review B | 2021
61ba9d75e4dc5fe1bac51176 | overdoped OD62 Bi-2212 | 934183988 | Bi-2212 |  | overdoped OD62 | [5 empty] | 70 K |  |  | body | paragraph | 9e559fe7f0 | Vertical temperature boundary of the pseudogap under the superconducting dome in the phase diagram of Bi2Sr2CaCu2O8+Î´ | 10.1103/physrevb.96.094525 | B Loret, S Sakai, S Benhabib, Y Gallais, M Cazayous, M A MÃ©asson, R D Zhong, J Schneeloch, G D Gu, A Forget, D Colson, I Paul, M Civelli, A Sacuto | American Physical Society (APS) | Physical Review B | 2017
61ba9d75e4dc5fe1bac51177 | OD62 (p = 0.222 | -1620342035 |  |  | OD62 |  |  |  |  | p=0.222 | 70 K |  |  | body | paragraph | 9e559fe7f0 | Vertical temperature boundary of the pseudogap under the superconducting dome in the phase diagram of Bi2Sr2CaCu2O8+Î´ | 10.1103/physrevb.96.094525 | B Loret, S Sakai, S Benhabib, Y Gallais, M Cazayous, M A MÃ©asson, R D Zhong, J Schneeloch, G D Gu, A Forget, D Colson, I Paul, M Civelli, A Sacuto | American Physical Society (APS) | Physical Review B | 2017
61ba9d75e4dc5fe1bac51178 | Bi-2212 | -2031580013 | Bi-2212 | [7 empty] | 80 K |  |  | body | paragraph | 9e559fe7f0 | Vertical temperature boundary of the pseudogap under the superconducting dome in the phase diagram of Bi2Sr2CaCu2O8+Î´ | 10.1103/physrevb.96.094525 | B Loret, S Sakai, S Benhabib, Y Gallais, M Cazayous, M A MÃ©asson, R D Zhong, J Schneeloch, G D Gu, A Forget, D Colson, I Paul, M Civelli, A Sacuto | American Physical Society (APS) | Physical Review B | 2017
61ba9d75e4dc5fe1bac51179 | Hg-1201 | 1762205864 | Hg-1201 | [7 empty] | 88 K |  |  | body | paragraph | 9e559fe7f0 | Vertical temperature boundary of the pseudogap under the superconducting dome in the phase diagram of Bi2Sr2CaCu2O8+Î´ | 10.1103/physrevb.96.094525 | B Loret, S Sakai, S Benhabib, Y Gallais, M Cazayous, M A MÃ©asson, R D Zhong, J Schneeloch, G D Gu, A Forget, D Colson, I Paul, M Civelli, A Sacuto | American Physical Society (APS) | Physical Review B | 2017
61ba9d75e4dc5fe1bac5117a | Y-123 | 1452460024 | Y-123 | [7 empty] | 90 K |  |  | body | paragraph | 9e559fe7f0 | Vertical temperature boundary of the pseudogap under the superconducting dome in the phase diagram of Bi2Sr2CaCu2O8+Î´ | 10.1103/physrevb.96.094525 | B Loret, S Sakai, S Benhabib, Y Gallais, M Cazayous, M A MÃ©asson, R D Zhong, J Schneeloch, G D Gu, A Forget, D Colson, I Paul, M Civelli, A Sacuto | American Physical Society (APS) | Physical Review B | 2017
61ba9d75e4dc5fe1bac5117b | Hg-1223 | -1400215600 | Hg-1223 | [7 empty] | 133 K |  |  | body | paragraph | 9e559fe7f0 | Vertical temperature boundary of the pseudogap under the superconducting dome in the phase diagram of Bi2Sr2CaCu2O8+Î´ | 10.1103/physrevb.96.094525 | B Loret, S Sakai, S Benhabib, Y Gallais, M Cazayous, M A MÃ©asson, R D Zhong, J Schneeloch, G D Gu, A Forget, D Colson, I Paul, M Civelli, A Sacuto | American Physical Society (APS) | Physical Review B | 2017
61ba9d75e4dc5fe1bac5117c | overdoped OD58 Bi-2212 | -201022799 | Bi-2212 |  | overdoped OD58 | [5 empty] | 70 K |  |  | body | paragraph | 9e559fe7f0 | Vertical temperature boundary of the pseudogap under the superconducting dome in the phase diagram of Bi2Sr2CaCu2O8+Î´ | 10.1103/physrevb.96.094525 | B Loret, S Sakai, S Benhabib, Y Gallais, M Cazayous, M A MÃ©asson, R D Zhong, J Schneeloch, G D Gu, A Forget, D Colson, I Paul, M Civelli, A Sacuto | American Physical Society (APS) | Physical Review B | 2017
61ba9d755cc438644dc511a1 | YBCO | 1555198050 | YBCO | [7 empty] | 10 K |  |  | body | paragraph | c9d05f34a3 | Modifications of the Meissner screening profile in YBa2Cu3O7âˆ’Î´thin films by gold nanoparticles | 10.1103/physrevb.89.020510 | E Stilp, A Suter, T Prokscha, Z Salman, E Morenzoni, H Keller, C Katzer, F Schmidl, M DÃ¶beli | American Physical Society (APS) | Physical Review B | 2014
61ba9d75dc085aa023c51168 | pure LiFeAs | 1145345364 |  | LiFeAs | pure |  | Iron-pnictides, Pnictides |  |  |  | 18 K |  |  | body | paragraph | c54fbd1208 | Orbital Selective Spin Excitations and their Impact on Superconductivity ofLiFe1âˆ’xCoxAs | 10.1103/physrevlett.116.247001 | Yu Li, Zhiping Yin, Xiancheng Wang, David W Tam, D L Abernathy, A Podlesnyak, Chenglin Zhang, Meng Wang, Lingyi Xing, Changqing Jin, Kristjan Haule, Gabriel Kotliar, Thomas A Maier, Pengcheng Dai | American Physical Society (APS) | Physical Review Letters | 2016
61ba9d75dc085aa023c51169 | LiFe 0.88 Co 0.12 As | -1018223012 |  | LiFe 0.88 Co 0.12 As |  |  | Iron-pnictides, Pnictides |  |  |  | 4 K |  |  | body | paragraph | c54fbd1208 | Orbital Selective Spin Excitations and their Impact on Superconductivity ofLiFe1âˆ’xCoxAs | 10.1103/physrevlett.116.247001 | Yu Li, Zhiping Yin, Xiancheng Wang, David W Tam, D L Abernathy, A Podlesnyak, Chenglin Zhang, Meng Wang, Lingyi Xing, Changqing Jin, Kristjan Haule, Gabriel Kotliar, Thomas A Maier, Pengcheng Dai | American Physical Society (APS) | Physical Review Letters | 2016
61ba9d75dc085aa023c5116a | LiFeAs | -158899122 |  | LiFeAs |  |  | Iron-pnictides, Pnictides |  |  |  | 18 K |  |  | body | paragraph | c54fbd1208 | Orbital Selective Spin Excitations and their Impact on Superconductivity ofLiFe1âˆ’xCoxAs | 10.1103/physrevlett.116.247001 | Yu Li, Zhiping Yin, Xiancheng Wang, David W Tam, D L Abernathy, A Podlesnyak, Chenglin Zhang, Meng Wang, Lingyi Xing, Changqing Jin, Kristjan Haule, Gabriel Kotliar, Thomas A Maier, Pengcheng Dai | American Physical Society (APS) | Physical Review Letters | 2016
61ba9d757b1a7abb24c51182 | x = 0.3 0.5 | -662171196 | [7 empty] | x=0.3 0.5 | 3.1 K |  |  | body | paragraph | 37104595dc | Superconductivity in La 1âˆ’x Ce x OBiSSe: Carrier doping by mixed valence of Ce ions | 10.1209/0295-5075/122/17004 | Ryota Sogabe, Yosuke Goto, Atsuhiro Nishida, Takayoshi Katase, Yoshikazu Mizuguchi | IOP Publishing | EPL (Europhysics Letters) | 2018
61ba9d757b1a7abb24c51183 | LaO1 xFxBiSSe | 1663470528 |  | LaO1 xFxBiSSe |  |  | Alloys |  |  |  | 3.7 K |  |  | body | paragraph | 37104595dc | Superconductivity in La 1âˆ’x Ce x OBiSSe: Carrier doping by mixed valence of Ce ions | 10.1209/0295-5075/122/17004 | Ryota Sogabe, Yosuke Goto, Atsuhiro Nishida, Takayoshi Katase, Yoshikazu Mizuguchi | IOP Publishing | EPL (Europhysics Letters) | 2018
61ba9d757b1a7abb24c51184 | x = 0.1 0.9 | -973840580 | [7 empty] | x=0.1 0.9 | 2.9 to 3.7 K |  |  | body | paragraph | 37104595dc | Superconductivity in La 1âˆ’x Ce x OBiSSe: Carrier doping by mixed valence of Ce ions | 10.1209/0295-5075/122/17004 | Ryota Sogabe, Yosuke Goto, Atsuhiro Nishida, Takayoshi Katase, Yoshikazu Mizuguchi | IOP Publishing | EPL (Europhysics Letters) | 2018
61ba9d757b1a7abb24c51185 | x = 0.3 0.5 | -689139682 | [7 empty] | x=0.3 0.5 | 3.1 K |  |  | body | paragraph | 37104595dc | Superconductivity in La 1âˆ’x Ce x OBiSSe: Carrier doping by mixed valence of Ce ions | 10.1209/0295-5075/122/17004 | Ryota Sogabe, Yosuke Goto, Atsuhiro Nishida, Takayoshi Katase, Yoshikazu Mizuguchi | IOP Publishing | EPL (Europhysics Letters) | 2018
61ba9d757b1a7abb24c51186 | x = 0.3 | 639306127 | [7 empty] | x=0.3 | 3.1 K |  |  | body | figure | 37104595dc | Superconductivity in La 1âˆ’x Ce x OBiSSe: Carrier doping by mixed valence of Ce ions | 10.1209/0295-5075/122/17004 | Ryota Sogabe, Yosuke Goto, Atsuhiro Nishida, Takayoshi Katase, Yoshikazu Mizuguchi | IOP Publishing | EPL (Europhysics Letters) | 2018
61ba9d757b1a7abb24c51187 | x = 0.3 0.5 | -696840344 | [7 empty] | x=0.3 0.5 | 3.1 K |  |  | body |  | 37104595dc | Superconductivity in La 1âˆ’x Ce x OBiSSe: Carrier doping by mixed valence of Ce ions | 10.1209/0295-5075/122/17004 | Ryota Sogabe, Yosuke Goto, Atsuhiro Nishida, Takayoshi Katase, Yoshikazu Mizuguchi | IOP Publishing | EPL (Europhysics Letters) | 2018
61ba9d757b1a7abb24c51188 | Nd(O,F)BiS2 single crystal | 491300537 |  | Nd(O,F)BiS2 |  | single crystal | Alloys |  |  |  | below 5 K |  |  | body | paragraph | 37104595dc | Superconductivity in La 1âˆ’x Ce x OBiSSe: Carrier doping by mixed valence of Ce ions | 10.1209/0295-5075/122/17004 | Ryota Sogabe, Yosuke Goto, Atsuhiro Nishida, Takayoshi Katase, Yoshikazu Mizuguchi | IOP Publishing | EPL (Europhysics Letters) | 2018
61ba9d757b1a7abb24c51189 | La1 xCexOBiSSe | -332412803 | La1 xCexOBiSSe | La1 | [6 empty] | 3.1 K |  |  | body | paragraph | 37104595dc | Superconductivity in La 1âˆ’x Ce x OBiSSe: Carrier doping by mixed valence of Ce ions | 10.1209/0295-5075/122/17004 | Ryota Sogabe, Yosuke Goto, Atsuhiro Nishida, Takayoshi Katase, Yoshikazu Mizuguchi | IOP Publishing | EPL (Europhysics Letters) | 2018
61ba9d757b1a7abb24c5118a | F-doped LaOBiSSe | 1198351386 |  | LaOBiSSe | F |  | Chalcogenides, Oxides |  |  |  | 3.7 K |  |  | header | abstract | 37104595dc | Superconductivity in La 1âˆ’x Ce x OBiSSe: Carrier doping by mixed valence of Ce ions | 10.1209/0295-5075/122/17004 | Ryota Sogabe, Yosuke Goto, Atsuhiro Nishida, Takayoshi Katase, Yoshikazu Mizuguchi | IOP Publishing | EPL (Europhysics Letters) | 2018
61ba9d7585b12ae79ac51192 | rare earth hydride LaH 10 | 1872652567 |  | LaH 10 | rare earth |  | Hydrides, Alloys |  |  |  | 215 K |  |  | header | abstract | fabbd25a34 | Electron-phonon coupling and superconductivity in an alkaline earth hydride CaH 6 at high pressures |  | Hyunsoo Jeon, Chongze Wang, Shuyuan Liu, Jin Mo Bok, Yunkyu Bang, Jun-Hyung Cho |  |  | 2021
61ba9d7585b12ae79ac51193 | CaH 6 | -1194215070 |  | CaH 6 |  |  | Hydrides, Alloys |  |  |  | 235 K |  | 150 GPa | body | paragraph | fabbd25a34 | Electron-phonon coupling and superconductivity in an alkaline earth hydride CaH 6 at high pressures |  | Hyunsoo Jeon, Chongze Wang, Shuyuan Liu, Jin Mo Bok, Yunkyu Bang, Jun-Hyung Cho |  |  | 2021
61ba9d7585b12ae79ac51194 | CaH 6 | -1275072724 |  | CaH 6 |  |  | Hydrides, Alloys |  |  |  | 200 K |  |  | body | paragraph | fabbd25a34 | Electron-phonon coupling and superconductivity in an alkaline earth hydride CaH 6 at high pressures |  | Hyunsoo Jeon, Chongze Wang, Shuyuan Liu, Jin Mo Bok, Yunkyu Bang, Jun-Hyung Cho |  |  | 2021
61ba9d7585b12ae79ac51195 | sulfur hydride H 3 S | 1140341933 | sulfur hydride H 3 S | H3S | [6 empty] | 203 K |  | âˆ¼155 GPa | body | paragraph | fabbd25a34 | Electron-phonon coupling and superconductivity in an alkaline earth hydride CaH 6 at high pressures |  | Hyunsoo Jeon, Chongze Wang, Shuyuan Liu, Jin Mo Bok, Yunkyu Bang, Jun-Hyung Cho |  |  | 2021
61ba9d7585b12ae79ac51196 | LaH 10 | 1100971167 |  | LaH 10 |  |  | Hydrides, Alloys |  |  |  | 250âˆ¼260 K |  | 170 GPa | body | paragraph | fabbd25a34 | Electron-phonon coupling and superconductivity in an alkaline earth hydride CaH 6 at high pressures |  | Hyunsoo Jeon, Chongze Wang, Shuyuan Liu, Jin Mo Bok, Yunkyu Bang, Jun-Hyung Cho |  |  | 2021
61ba9d7585b12ae79ac51197 | alkaline earth hydride CaH 6 | 1619216159 |  | CaH 6 |  |  | Hydrides, Alloys |  |  |  | 215 K |  |  | header | abstract | fabbd25a34 | Electron-phonon coupling and superconductivity in an alkaline earth hydride CaH 6 at high pressures |  | Hyunsoo Jeon, Chongze Wang, Shuyuan Liu, Jin Mo Bok, Yunkyu Bang, Jun-Hyung Cho |  |  | 2021
61ba9d7585b12ae79ac51198 | CaH 6 | -1230797784 |  | CaH 6 |  |  | Hydrides, Alloys |  |  |  | 215 K |  | 172 GPa | body | paragraph | fabbd25a34 | Electron-phonon coupling and superconductivity in an alkaline earth hydride CaH 6 at high pressures |  | Hyunsoo Jeon, Chongze Wang, Shuyuan Liu, Jin Mo Bok, Yunkyu Bang, Jun-Hyung Cho |  |  | 2021
61ba9d7520fc3eae4bc51217 | ZrB 2 | -1088118506 |  | ZrB 2 |  |  | Alloys, Borides |  |  |  | 5.5 K |  |  | body | paragraph | fe94e28a8e | Electronic band structure of pseudo-binary AlB2-like hexagonal silicides SrNixSi2âˆ’x as novel low-TC superconductors | 10.1016/j.physb.2012.08.020 | I R Shein, A L Ivanovskii | Elsevier BV | Physica B: Condensed Matter | 2004
61ba9d7520fc3eae4bc51218 | layered MgB 2 | -418886948 |  | MgB 2 |  |  | Alloys, Borides |  |  |  | 39 K |  |  | body | paragraph | fe94e28a8e | Electronic band structure of pseudo-binary AlB2-like hexagonal silicides SrNixSi2âˆ’x as novel low-TC superconductors | 10.1016/j.physb.2012.08.020 | I R Shein, A L Ivanovskii | Elsevier BV | Physica B: Condensed Matter | 2004
61ba9d7520fc3eae4bc51219 | MgB 2 | 1648451520 |  | MgB 2 |  |  | Alloys, Borides |  |  |  | 60 Ã· 70 K |  |  | body | paragraph | fe94e28a8e | Electronic band structure of pseudo-binary AlB2-like hexagonal silicides SrNixSi2âˆ’x as novel low-TC superconductors | 10.1016/j.physb.2012.08.020 | I R Shein, A L Ivanovskii | Elsevier BV | Physica B: Condensed Matter | 2004
61ba9d7520fc3eae4bc5121a | silver boride thin films with nominal composition AgB 2 | 1645655564 | silver boride | AgB 2 |  | thin films | Alloys, Borides |  |  |  | 7.4 K | resistiv- ity |  | body | paragraph | fe94e28a8e | Electronic band structure of pseudo-binary AlB2-like hexagonal silicides SrNixSi2âˆ’x as novel low-TC superconductors | 10.1016/j.physb.2012.08.020 | I R Shein, A L Ivanovskii | Elsevier BV | Physica B: Condensed Matter | 2004
61ba9d758452d931a5c51175 | (Ga 1âˆ’x Mn x )As | 356673204 |  | (Ga 1âˆ’x Mn x )As |  |  | Pnictides |  |  |  | 110 K |  |  | body | paragraph | e4703ab5fe | Diluted magnetic semiconductor at finite temperature | 10.1016/s0375-9601(04)00546-8 | Shih-Jye Sun, Hsiu-Hau Lin | Elsevier BV | Physics Letters A | 2014
61ba9d762a711de29cc511bd | ReOTmPn (Re=La, Nd, Ce, Sm â€¦; Tm=Mn, Fe, Co, Ni ; Pn=P, As) | -548590713 |  | ReOTmPn |  |  | Oxides, Pnictides |  |  | Re=La, Nd, Ce, Sm â€¦, Tm=Mn, Fe, Co, Ni, Pn=P, As | 55 K |  |  | body | paragraph | f788e01e57 | The effect of internal pressure on the tetragonal to monoclinic structural phase transition in ReOFeAs: the case of NdOFeAs | 10.1088/0953-2048/21/9/092002 | Michela Fratini, Rocchina Caivano, Alessandro Puri, Alessandro Ricci, Zhi-An Ren, Xiao-Li Dong, Jie Yang, Wei Lu, Zhong-Xian Zhao, Luisa Barba, Gianmichele Arrighetti, Maurizio Polentarutti, Antonio Bianconi | IOP Publishing | Superconductor Science and Technology | 2008
61ba9d762a711de29cc511be | LaOFeAs | 1815446879 |  | LaOFeAs |  |  | Iron-pnictides, Oxides, Pnictides |  |  |  | 27 K |  |  | header | abstract | f788e01e57 | The effect of internal pressure on the tetragonal to monoclinic structural phase transition in ReOFeAs: the case of NdOFeAs | 10.1088/0953-2048/21/9/092002 | Michela Fratini, Rocchina Caivano, Alessandro Puri, Alessandro Ricci, Zhi-An Ren, Xiao-Li Dong, Jie Yang, Wei Lu, Zhong-Xian Zhao, Luisa Barba, Gianmichele Arrighetti, Maurizio Polentarutti, Antonio Bianconi | IOP Publishing | Superconductor Science and Technology | 2008
61ba9d7661d1c9d20fc511cd | TTF-CuBDT | -510747965 | TTF-CuBDT | [7 empty] | 12K |  |  | body |  | fb7c4ffc3b | S=12chains and spin-Peierls transition in TiOCl | 10.1103/physrevb.67.020405 | Alexander Seidel, Chris A Marianetti, F C Chou, Gerbrand Ceder, Patrick A Lee | American Physical Society (APS) | Physical Review B | 2014
61ba9d7661d1c9d20fc511ce | CuGeO 3 | -575031426 |  | CuGeO 3 |  |  | Oxides, Cuprates |  |  |  | 14K |  |  | body |  | fb7c4ffc3b | S=12chains and spin-Peierls transition in TiOCl | 10.1103/physrevb.67.020405 | Alexander Seidel, Chris A Marianetti, F C Chou, Gerbrand Ceder, Patrick A Lee | American Physical Society (APS) | Physical Review B | 2014
61ba9d7685fc223534c51163 | potassium-intercalated K x Fe 2-y Se 2 | 818308881 |  | K x Fe 2-y Se 2 | potassium-intercalated |  | Iron-chalcogenides, Chalcogenides |  |  |  | 31 K |  | ambient pressure | body | paragraph | 2ebb950aab | Synthesis and post-annealing effects of alkaline-metal-ethylenediamine-intercalated superconductors A(C2H8N2) Fe2âˆ’Se2 (A= Li, Na) with Tc= 45 K | 10.1016/j.physc.2014.01.007 | Takashi Noji, Takehiro Hatakeda, Shohei Hosono, Takayuki Kawamata, Masatsune Kato, Yoji Koike | Elsevier BV | Physica C: Superconductivity and its Applications | 2014
61ba9d7685fc223534c51164 | FeSe | 1565783804 |  | FeSe |  |  | Iron-chalcogenides, Chalcogenides |  |  |  | 8 K |  |  | body | paragraph | 2ebb950aab | Synthesis and post-annealing effects of alkaline-metal-ethylenediamine-intercalated superconductors A(C2H8N2) Fe2âˆ’Se2 (A= Li, Na) with Tc= 45 K | 10.1016/j.physc.2014.01.007 | Takashi Noji, Takehiro Hatakeda, Shohei Hosono, Takayuki Kawamata, Masatsune Kato, Yoji Koike | Elsevier BV | Physica C: Superconductivity and its Applications | 2014
61ba9d7685fc223534c51165 | lithium-and pyridine-intercalated Li x (C 5 H 5 N) y Fe 2-z Se 2 | 1130329912 |  | Li x (C 5 H 5 N) y Fe 2-z Se 2 | lithium-and pyridine-intercalated |  | Carbides, Nitrides, Iron-chalcogenides, Chalcogenides, Hydrides |  |  |  | 45 K |  |  | body | paragraph | 2ebb950aab | Synthesis and post-annealing effects of alkaline-metal-ethylenediamine-intercalated superconductors A(C2H8N2) Fe2âˆ’Se2 (A= Li, Na) with Tc= 45 K | 10.1016/j.physc.2014.01.007 | Takashi Noji, Takehiro Hatakeda, Shohei Hosono, Takayuki Kawamata, Masatsune Kato, Yoji Koike | Elsevier BV | Physica C: Superconductivity and its Applications | 2014
61ba9d7685fc223534c51166 | K x Fe 2 Se 2 | 1036808240 |  | K x Fe 2 Se 2 |  |  | Iron-chalcogenides, Chalcogenides |  |  |  | 44 K |  |  | body | paragraph | 2ebb950aab | Synthesis and post-annealing effects of alkaline-metal-ethylenediamine-intercalated superconductors A(C2H8N2) Fe2âˆ’Se2 (A= Li, Na) with Tc= 45 K | 10.1016/j.physc.2014.01.007 | Takashi Noji, Takehiro Hatakeda, Shohei Hosono, Takayuki Kawamata, Masatsune Kato, Yoji Koike | Elsevier BV | Physica C: Superconductivity and its Applications | 2014
61ba9d7685fc223534c51167 | FeSe of alkaline and alkaline-earth metals in liquid ammonia | -777672378 |  | FeSe |  |  | Iron-chalcogenides, Chalcogenides |  |  |  | 40 -46 K |  |  | body | paragraph | 2ebb950aab | Synthesis and post-annealing effects of alkaline-metal-ethylenediamine-intercalated superconductors A(C2H8N2) Fe2âˆ’Se2 (A= Li, Na) with Tc= 45 K | 10.1016/j.physc.2014.01.007 | Takashi Noji, Takehiro Hatakeda, Shohei Hosono, Takayuki Kawamata, Masatsune Kato, Yoji Koike | Elsevier BV | Physica C: Superconductivity and its Applications | 2014
61ba9d7685fc223534c51168 | A x (C 2 H 8 N 2 ) y Fe 2-z Se 2 (A = Li, Na) | -1045318145 |  | A x (C 2 H 8 N 2 ) y Fe 2-z Se 2 |  |  | Alloys |  |  | A=Li, Na | 45 K |  |  | header | abstract | 2ebb950aab | Synthesis and post-annealing effects of alkaline-metal-ethylenediamine-intercalated superconductors A(C2H8N2) Fe2âˆ’Se2 (A= Li, Na) with Tc= 45 K | 10.1016/j.physc.2014.01.007 | Takashi Noji, Takehiro Hatakeda, Shohei Hosono, Takayuki Kawamata, Masatsune Kato, Yoji Koike | Elsevier BV | Physica C: Superconductivity and its Applications | 2014
61ba9d7685fc223534c51169 | A x (C 2 H 8 N 2 ) y Fe 2-z Se 2 (A = Li, Na) | -939436503 |  | A x (C 2 H 8 N 2 ) y Fe 2-z Se 2 |  |  | Alloys |  |  | A=Li, Na | 45 K |  |  | header | title | 2ebb950aab | Synthesis and post-annealing effects of alkaline-metal-ethylenediamine-intercalated superconductors A(C2H8N2) Fe2âˆ’Se2 (A= Li, Na) with Tc= 45 K | 10.1016/j.physc.2014.01.007 | Takashi Noji, Takehiro Hatakeda, Shohei Hosono, Takayuki Kawamata, Masatsune Kato, Yoji Koike | Elsevier BV | Physica C: Superconductivity and its Applications | 2014
61ba9d763961c0f52fc5119a | H3S | -396305637 |  | H3S |  |  | Hydrides, Chalcogenides |  |  |  | 200 K |  | 200 GPa | header | abstract | c29b9bd374 | Possible High-Temperature Superconductivity in Hygrogenated Fluorine | 10.1515/nsm-2017-0005 | D A Papaconstantopoulos | Walter de Gruyter GmbH | Novel Superconducting Materials | 2017
61ba9d760cb3d3a5e6c51164 | M =Hf | 1786207917 | [7 empty] | M=Hf | 25K |  |  | body | paragraph | 66e6cf0983 | Spin-fluctuation-mediatedd+idâ€²pairing mechanism in dopedÎ²âˆ’MNCl(M=Hf,Zr)superconductors | 10.1103/physrevb.81.104502 | Kazuhiko Kuroki | American Physical Society (APS) | Physical Review B | 2010
61ba9d76ab9e3e9324c511b1 | Cs)Fe 2 Se 2 | 752786467 |  | Cs)Fe 2 Se 2 |  |  | Alloys |  |  |  | 11K |  |  | body | paragraph | 61224fc627 | Electronic and Magnetic Structure of Possible Iron Based |  | Superconductor Bafe, M V Medvedev, I A Nekrasov, M V Sadovskii |  |  | 2011
61ba9d767b1a7abb24c5118b | M gB 2 | -1851429909 |  | M gB 2 |  |  | Alloys |  |  |  | 40 K |  |  | body | paragraph | 2788a3c563 | Superconductivity in Dense MgB 2 Wires |  | P C Canfield, D K Finnemore, S L Bud'ko, J E Ostenson, G Lapertot, C E Cunningham, C Petrovic |  |  | 2013
61ba9d767b1a7abb24c5118c | M gB 2 | 1964097011 |  | M gB 2 |  |  | Alloys |  |  |  | 300 K | resistivity |  | body | paragraph | 2788a3c563 | Superconductivity in Dense MgB 2 Wires |  | P C Canfield, D K Finnemore, S L Bud'ko, J E Ostenson, G Lapertot, C E Cunningham, C Petrovic |  |  | 2013
61ba9d772227d4ac07c51190 | Ca 8.5 La 1.5 (Pt 3 As 8 )(Fe 2 As 2 ) 5 single crystal | -666459330 |  | Ca 8.5 La 1.5 (Pt 3 As 8 )(Fe 2 As 2 ) 5 |  | single crystal | Iron-pnictides, Pnictides |  |  |  | 32.8 K |  |  | body | figure | 1104b7d2a2 | Optical properties of optimally doped single-crystal Ca8.5La1.5(Pt3As8)(Fe2As2)5 | 10.1103/physrevb.95.094510 | Yu-Il Seo, Woo-Jae Choi, Shin-Ichi Kimura, Yunkyu Bang, Yong Seung Kwon | American Physical Society (APS) | Physical Review B | 2017
61ba9d772227d4ac07c51191 | Pt-doped (CaFe 1âˆ’x Pt x As) 10 Pt 3 As 8 | -115071469 |  | (CaFe 1âˆ’x Pt x As) 10 Pt 3 As 8 | Pt |  | Iron-pnictides, Pnictides |  |  |  | 13 K |  |  | body | figure | 1104b7d2a2 | Optical properties of optimally doped single-crystal Ca8.5La1.5(Pt3As8)(Fe2As2)5 | 10.1103/physrevb.95.094510 | Yu-Il Seo, Woo-Jae Choi, Shin-Ichi Kimura, Yunkyu Bang, Yong Seung Kwon | American Physical Society (APS) | Physical Review B | 2017
61ba9d772227d4ac07c51192 | optimally Co-doped Ba(Fe 0.92 Co 0.08 )As 2 22 | -538646374 |  | Ba(Fe 0.92 Co 0.08 )As 2 22 | optimally Co |  | Alloys |  |  |  | 22.5 K |  |  | body | paragraph | 1104b7d2a2 | Optical properties of optimally doped single-crystal Ca8.5La1.5(Pt3As8)(Fe2As2)5 | 10.1103/physrevb.95.094510 | Yu-Il Seo, Woo-Jae Choi, Shin-Ichi Kimura, Yunkyu Bang, Yong Seung Kwon | American Physical Society (APS) | Physical Review B | 2017
61ba9d772227d4ac07c51193 | Ba 0.6 K 0.4 Fe 2 As 2 | 35739230 |  | Ba 0.6 K 0.4 Fe 2 As 2 |  |  | Iron-pnictides, Pnictides |  |  |  | 37K |  |  | body | paragraph | 1104b7d2a2 | Optical properties of optimally doped single-crystal Ca8.5La1.5(Pt3As8)(Fe2As2)5 | 10.1103/physrevb.95.094510 | Yu-Il Seo, Woo-Jae Choi, Shin-Ichi Kimura, Yunkyu Bang, Yong Seung Kwon | American Physical Society (APS) | Physical Review B | 2017
61ba9d77a01e2beb09c511d3 | Sr2âˆ’xBaxCuO 3+Î´ | -1807109422 |  | Sr2âˆ’xBaxCuO 3+Î´ |  |  | Alloys |  |  |  | 4 of 40 K |  |  | header | abstract | 24c05a9dd1 | A real-space effective c-axis lattice constant theory of superconductivity |  | X Q Huang |  |  | 2010
61ba9d77a01e2beb09c511d4 | SmO1âˆ’xFxFeAs | -945607993 |  | SmO1âˆ’xFxFeAs |  |  | Iron-pnictides, Pnictides, Oxides, Fluorides |  |  |  | 55 K |  |  | body | paragraph | 24c05a9dd1 | A real-space effective c-axis lattice constant theory of superconductivity |  | X Q Huang |  |  | 2010
61ba9d77a01e2beb09c511d5 | LaO 1âˆ’x F x FeAs 4 | -624270177 |  | LaO 1âˆ’x F x FeAs 4 |  |  | Iron-pnictides, Pnictides, Oxides, Fluorides |  |  |  | 26 K |  |  | body | paragraph | 24c05a9dd1 | A real-space effective c-axis lattice constant theory of superconductivity |  | X Q Huang |  |  | 2010
61ba9d77a01e2beb09c511d6 | HgBa 2 Ca 2 Cu 3 O 8+Î´ | 2078158836 |  | HgBa 2 Ca 2 Cu 3 O 8+Î´ |  |  | Alloys |  |  |  | 138 K |  |  | body | paragraph | 24c05a9dd1 | A real-space effective c-axis lattice constant theory of superconductivity |  | X Q Huang |  |  | 2010
61ba9d77a01e2beb09c511d7 | SmO 1âˆ’x F x FeAs | -1068015024 |  | SmO 1âˆ’x F x FeAs |  |  | Iron-pnictides, Pnictides, Oxides, Fluorides |  |  |  | 60 K |  |  | body | paragraph | 24c05a9dd1 | A real-space effective c-axis lattice constant theory of superconductivity |  | X Q Huang |  |  | 2010
61ba9d77d52116ffe1c511c1 | MgB 2 | 1425111232 |  | MgB 2 |  |  | Alloys, Borides |  |  |  | 50K |  |  | body | paragraph | 9599cd23b8 | Effects of C, Cu, and Be substitutions in superconductingMgB2 | 10.1103/physrevb.64.140509 | M J Mehl, D A Papaconstantopoulos, D J Singh | American Physical Society (APS) | Physical Review B | 2013
61ba9d77e614176f2ec51192 | Sr 3 Ru 2 O 7 | -610656907 |  | Sr 3 Ru 2 O 7 |  |  | Oxides |  |  |  | 104 K |  |  | body | figure | 6f66428494 | Ground state inSr3Ru2O7:Fermi liquid close to a ferromagnetic instability | 10.1103/physrevb.62.r6089 | Shin-Ichi Ikeda, Yoshiteru Maeno, Satoru Nakatsuji, Masashi Kosaka, Yoshiya Uwatoko | American Physical Society (APS) | Physical Review B | 2000
61ba9d783961c0f52fc5119c | FeSe | 1488777184 |  | FeSe |  |  | Iron-chalcogenides, Chalcogenides |  |  |  | 9 K |  |  | body | paragraph | 90842ccd6f | Dome-shaped magnetic order competing with high-temperature superconductivity at high pressures in FeSe | 10.1038/ncomms12146 | J P Sun, K Matsuura, G Z Ye, Y Mizukami, M Shimozawa, K Matsubayashi, M Yamashita, T Watashige, S Kasahara, Y Matsuda, J-Q Yan, B C Sales, Y Uwatoko, J-G Cheng, T Shibauchi | Springer Science and Business Media LLC | Nature Communications | 2015
61ba9d783961c0f52fc5119d | FeSe single crystals | 303762227 |  | FeSe |  | single crystals | Iron-chalcogenides, Chalcogenides |  |  |  | 87-90 K |  |  | body | paragraph | 90842ccd6f | Dome-shaped magnetic order competing with high-temperature superconductivity at high pressures in FeSe | 10.1038/ncomms12146 | J P Sun, K Matsuura, G Z Ye, Y Mizukami, M Shimozawa, K Matsubayashi, M Yamashita, T Watashige, S Kasahara, Y Matsuda, J-Q Yan, B C Sales, Y Uwatoko, J-G Cheng, T Shibauchi | Springer Science and Business Media LLC | Nature Communications | 2015
61ba9d78720b8b3d36c511a3 | YBCO/gallium oxide multilayer | 1345857536 | YBCO/gallium oxide multilayer | [7 empty] | 98 K |  |  | header | abstract | bab125b98a
61ba9d793136e52869c511d8 | x = 0.4 | -1120733153 | [7 empty] | x=0.4 | 50 K |  |  | body | paragraph | 0283148624 | EFFECT OF Coâ€“Ga PAIRED SUBSTITUTION ON SUPERCONDUCTIVITY IN YBa2Cu3O7-Î´ | 10.1142/s0217984904007025 | Anjana Dogra, S Rayaprol, N A Shah, D G Kuberkar | World Scientific Pub Co Pte Lt | Modern Physics Letters B | 2004
61ba9d793136e52869c511d9 | x = 0.4 | -1224711071 | [7 empty] | x=0.4 | 88 K |  |  | body | paragraph | 0283148624 | EFFECT OF Coâ€“Ga PAIRED SUBSTITUTION ON SUPERCONDUCTIVITY IN YBa2Cu3O7-Î´ | 10.1142/s0217984904007025 | Anjana Dogra, S Rayaprol, N A Shah, D G Kuberkar | World Scientific Pub Co Pte Lt | Modern Physics Letters B | 2004
61ba9d793136e52869c511da | RE = Ce, Tb and Pr) | 1919976938 | [7 empty] | RE=Ce, Tb, Pr | 90 K |  |  | body | paragraph | 0283148624 | EFFECT OF Coâ€“Ga PAIRED SUBSTITUTION ON SUPERCONDUCTIVITY IN YBa2Cu3O7-Î´ | 10.1142/s0217984904007025 | Anjana Dogra, S Rayaprol, N A Shah, D G Kuberkar | World Scientific Pub Co Pte Lt | Modern Physics Letters B | 2004
61ba9d79e614176f2ec51193 | slightly underdoped Bi 2 Sr 2 CaCu 2 O 8 | -904654986 |  | Bi 2 Sr 2 CaCu 2 O 8 | slightly underdoped |  | Oxides, Cuprates |  |  |  | 88K |  |  | body | paragraph | 595f181701 | Magnetic fieldâ€“induced pair density wave state in the cuprate vortex halo | 10.1126/science.aat1773 | S D Edkins, A Kostin, K Fujita, A P Mackenzie, H Eisaki, S Uchida, Subir Sachdev, Michael J Lawler, E-A Kim, J C SÃ©amus Davis, M H Hamidian | American Association for the Advancement of Science (AAAS) | Science | 2018
61ba9d793961c0f52fc5119e | TaB 2 | 1052477215 |  | TaB 2 |  |  | Alloys, Borides |  |  |  | 10 K |  |  | body | figure | 7bbd413ade | Cryogenic heat pipe for cooling high temperature superconductors | 10.1016/j.cryogenics.2009.07.005 | Daniel W Kwon, Raymond J Sedwick | Elsevier BV | Cryogenics | 2008
61ba9d793961c0f52fc5119f | AuB2 | -1415441690 |  | AuB2 |  |  | Alloys, Borides |  |  |  | 72 K |  |  | header | abstract | 7bbd413ade | Cryogenic heat pipe for cooling high temperature superconductors | 10.1016/j.cryogenics.2009.07.005 | Daniel W Kwon, Raymond J Sedwick | Elsevier BV | Cryogenics | 2008
61ba9d793961c0f52fc511a0 | AuB2 | -1415441690 |  | AuB2 |  |  | Alloys, Borides |  |  |  | 59 K | Estimated |  | header | abstract | 7bbd413ade | Cryogenic heat pipe for cooling high temperature superconductors | 10.1016/j.cryogenics.2009.07.005 | Daniel W Kwon, Raymond J Sedwick | Elsevier BV | Cryogenics | 2008
61ba9d793961c0f52fc511a1 | AgB2 | -2063720780 |  | AgB2 |  |  | Alloys, Borides |  |  |  | 59 K | Estimated |  | header | abstract | 7bbd413ade | Cryogenic heat pipe for cooling high temperature superconductors | 10.1016/j.cryogenics.2009.07.005 | Daniel W Kwon, Raymond J Sedwick | Elsevier BV | Cryogenics | 2008
61ba9d793961c0f52fc511a2 | MgB 2 | 1479017272 |  | MgB 2 |  |  | Alloys, Borides |  |  |  | 39 K |  |  | body | paragraph | 7bbd413ade | Cryogenic heat pipe for cooling high temperature superconductors | 10.1016/j.cryogenics.2009.07.005 | Daniel W Kwon, Raymond J Sedwick | Elsevier BV | Cryogenics | 2008
61ba9d793961c0f52fc511a3 | Mg 1âˆ’x Au x B 2 | -1893414969 |  | Mg 1âˆ’x Au x B 2 |  |  | Alloys, Borides |  |  |  | 40 K |  |  | body | paragraph | 7bbd413ade | Cryogenic heat pipe for cooling high temperature superconductors | 10.1016/j.cryogenics.2009.07.005 | Daniel W Kwon, Raymond J Sedwick | Elsevier BV | Cryogenics | 2008
61ba9d793961c0f52fc511a4 | MgB2 | 41369324 |  | MgB2 |  |  | Alloys, Borides |  |  |  | 27 K |  |  | header | abstract | 7bbd413ade | Cryogenic heat pipe for cooling high temperature superconductors | 10.1016/j.cryogenics.2009.07.005 | Daniel W Kwon, Raymond J Sedwick | Elsevier BV | Cryogenics | 2008
61ba9d793961c0f52fc511a5 | Zr 0.13 Mo 0.87 B 2 | -31379015 |  | Zr 0.13 Mo 0.87 B 2 |  |  | Alloys, Borides |  |  |  | 10 K |  |  | body | figure | 7bbd413ade | Cryogenic heat pipe for cooling high temperature superconductors | 10.1016/j.cryogenics.2009.07.005 | Daniel W Kwon, Raymond J Sedwick | Elsevier BV | Cryogenics | 2008
61ba9d793961c0f52fc511a6 | MgB 2 | 1515621076 |  | MgB 2 |  |  | Alloys, Borides |  |  |  | 27 K |  |  | body | paragraph | 7bbd413ade | Cryogenic heat pipe for cooling high temperature superconductors | 10.1016/j.cryogenics.2009.07.005 | Daniel W Kwon, Raymond J Sedwick | Elsevier BV | Cryogenics | 2008
61ba9d793961c0f52fc511a7 | MgB 2 | 1529086338 |  | MgB 2 |  |  | Alloys, Borides |  |  |  | 39 K |  |  | body | figure | 7bbd413ade | Cryogenic heat pipe for cooling high temperature superconductors | 10.1016/j.cryogenics.2009.07.005 | Daniel W Kwon, Raymond J Sedwick | Elsevier BV | Cryogenics | 2008
61ba9d793961c0f52fc511a8 | MgB 2 | 1351950022 |  | MgB 2 |  |  | Alloys, Borides |  |  |  | 39 K |  |  | body | figure | 7bbd413ade | Cryogenic heat pipe for cooling high temperature superconductors | 10.1016/j.cryogenics.2009.07.005 | Daniel W Kwon, Raymond J Sedwick | Elsevier BV | Cryogenics | 2008
61ba9d791b5bc7b48bc51214 | FeSe 1âˆ’x films | 936523488 |  | FeSe 1âˆ’x |  | films | Iron-chalcogenides, Chalcogenides |  |  |  | 11 âˆ’ 12 K |  |  | body | paragraph | 0226461139 | Fabrication of FeSe1âˆ’x superconducting films with bulk properties | 10.1016/j.physc.2010.08.011 | Soon-Gil Jung, N H Lee, Eun-Mi Choi, W N Kang, Sung-Ik Lee, Tae-Jong Hwang, D H Kim | Elsevier BV | Physica C: Superconductivity | 2010
61ba9d791b5bc7b48bc51215 | FeSe 0.5 Te 0.5 thin films | -1186861381 |  | FeSe 0.5 Te 0.5 |  | thin films | Iron-chalcogenides, Chalcogenides |  |  |  | 21 K |  |  | body | paragraph | 0226461139 | Fabrication of FeSe1âˆ’x superconducting films with bulk properties | 10.1016/j.physc.2010.08.011 | Soon-Gil Jung, N H Lee, Eun-Mi Choi, W N Kang, Sung-Ik Lee, Tae-Jong Hwang, D H Kim | Elsevier BV | Physica C: Superconductivity | 2010
61ba9d791b5bc7b48bc51216 | bulk FeSe | 754948431 |  | FeSe |  |  | Iron-chalcogenides, Chalcogenides |  |  |  | 8.5 K |  |  | body | paragraph | 0226461139 | Fabrication of FeSe1âˆ’x superconducting films with bulk properties | 10.1016/j.physc.2010.08.011 | Soon-Gil Jung, N H Lee, Eun-Mi Choi, W N Kang, Sung-Ik Lee, Tae-Jong Hwang, D H Kim | Elsevier BV | Physica C: Superconductivity | 2010
61ba9d791b5bc7b48bc51217 | FeSe 1âˆ’x superconducting films | 1743959343 |  | FeSe 1âˆ’x |  | films | Iron-chalcogenides, Chalcogenides |  |  |  | 11âˆ’12 K |  |  | header | abstract | 0226461139 | Fabrication of FeSe1âˆ’x superconducting films with bulk properties | 10.1016/j.physc.2010.08.011 | Soon-Gil Jung, N H Lee, Eun-Mi Choi, W N Kang, Sung-Ik Lee, Tae-Jong Hwang, D H Kim | Elsevier BV | Physica C: Superconductivity | 2010
61ba9d791b5bc7b48bc51218 | Al 2 O 3 (0001) | -88832098 |  | Al 2 O 3 |  |  | Oxides |  |  |  | 11âˆ’12 K |  |  | header | abstract | 0226461139 | Fabrication of FeSe1âˆ’x superconducting films with bulk properties | 10.1016/j.physc.2010.08.011 | Soon-Gil Jung, N H Lee, Eun-Mi Choi, W N Kang, Sung-Ik Lee, Tae-Jong Hwang, D H Kim | Elsevier BV | Physica C: Superconductivity | 2010
61ba9d7a720b8b3d36c511a4 | ZrB 12 | 106017452 |  | ZrB 12 |  |  | Alloys, Borides |  |  |  | 5.97 K | RF susceptibility |  | body | paragraph | 42307529c0 | On Electron Transport in ZrB 12 , ZrB 2 and MgB 2 |  | V A Gasparov, M P Kulakov, N S Sidorov, I I Zver'kova, V B Filipov, A B Lyashenko, Yu B Paderno |  |  | 2004
61ba9d7a720b8b3d36c511a5 | MgB 2 polycrystalline samples | 1074048668 |  | MgB 2 |  | polycrystalline | Alloys, Borides |  |  |  | 39 K | Ï(T ) |  | body | paragraph | 42307529c0 | On Electron Transport in ZrB 12 , ZrB 2 and MgB 2 |  | V A Gasparov, M P Kulakov, N S Sidorov, I I Zver'kova, V B Filipov, A B Lyashenko, Yu B Paderno |  |  | 2004
61ba9d7a720b8b3d36c511a6 | ZrB 12 | -21075106 |  | ZrB 12 |  |  | Alloys, Borides |  |  |  | 6 K |  |  | body | paragraph | 42307529c0 | On Electron Transport in ZrB 12 , ZrB 2 and MgB 2 |  | V A Gasparov, M P Kulakov, N S Sidorov, I I Zver'kova, V B Filipov, A B Lyashenko, Yu B Paderno |  |  | 2004
61ba9d7a720b8b3d36c511a7 | single crystal samples of ZrB2 | -1000509266 |  | ZrB2 |  | single crystal | Alloys, Borides |  |  |  | 1.3 K |  |  | header | abstract | 42307529c0 | On Electron Transport in ZrB 12 , ZrB 2 and MgB 2 |  | V A Gasparov, M P Kulakov, N S Sidorov, I I Zver'kova, V B Filipov, A B Lyashenko, Yu B Paderno |  |  | 2004
61ba9d7a720b8b3d36c511a8 | ZrB 2 | -1244064996 |  | ZrB 2 |  |  | Alloys, Borides |  |  |  | 1.3 K | Ï(T ) |  | body | figure | 42307529c0 | On Electron Transport in ZrB 12 , ZrB 2 and MgB 2 |  | V A Gasparov, M P Kulakov, N S Sidorov, I I Zver'kova, V B Filipov, A B Lyashenko, Yu B Paderno |  |  | 2004
61ba9d7a720b8b3d36c511a9 | ZrB 12 | 84817784 |  | ZrB 12 |  |  | Alloys, Borides |  |  |  | 0.04 K |  |  | body | paragraph | 42307529c0 | On Electron Transport in ZrB 12 , ZrB 2 and MgB 2 |  | V A Gasparov, M P Kulakov, N S Sidorov, I I Zver'kova, V B Filipov, A B Lyashenko, Yu B Paderno |  |  | 2004
61ba9d7a720b8b3d36c511aa | ZrB 2 | -1205565904 |  | ZrB 2 |  |  | Alloys, Borides |  |  |  | 5.5 K |  |  | body | paragraph | 42307529c0 | On Electron Transport in ZrB 12 , ZrB 2 and MgB 2 |  | V A Gasparov, M P Kulakov, N S Sidorov, I I Zver'kova, V B Filipov, A B Lyashenko, Yu B Paderno |  |  | 2004
61ba9d7a720b8b3d36c511ab | ZrB12 | -2078705616 |  | ZrB12 |  |  | Alloys, Borides |  |  |  | 6.0 K |  |  | header | abstract | 42307529c0 | On Electron Transport in ZrB 12 , ZrB 2 and MgB 2 |  | V A Gasparov, M P Kulakov, N S Sidorov, I I Zver'kova, V B Filipov, A B Lyashenko, Yu B Paderno |  |  | 2004
61ba9d7aa5c5381c2ec511ee | MgB 2 | 1355794026 |  | MgB 2 |  |  | Alloys, Borides |  |  |  | 40 K | Specific heat |  | body | paragraph | 37a068b24e | Phenomenological two-gap model for the specific heat of MgB 2 | 10.1209/epl/i2001-00598-7 | F Bouquet, Y Wang, R A Fisher, D G Hinks, J D Jorgensen, A Junod, N E Phillips | IOP Publishing | Europhysics Letters (EPL) | 2001
61ba9d7a12cb23f3dfc511e5 | MgB 2 | 1355805274 |  | MgB 2 |  |  | Alloys, Borides |  |  |  | 2.9 Ã— 10 -11 K |  |  | body | paragraph | f91509dac4 | Modification of intergrain connectivity, upper critical field anisotropy and critical current density in ion irradiated MgB2 films | 10.1016/j.physc.2006.04.016 | S D Kaushik, Ravi Kumar, P K Mishra, J E Giencke, D M Kim, C B Eom, S Patnaik | Elsevier BV | Physica C: Superconductivity and its Applications | 2006
61ba9d7a12cb23f3dfc511e6 | pristine sample | -31777398 | [8 empty] | 35. 7 K |  |  | body | paragraph | f91509dac4 | Modification of intergrain connectivity, upper critical field anisotropy and critical current density in ion irradiated MgB2 films | 10.1016/j.physc.2006.04.016 | S D Kaushik, Ravi Kumar, P K Mishra, J E Giencke, D M Kim, C B Eom, S Patnaik | Elsevier BV | Physica C: Superconductivity and its Applications | 2006
61ba9d7a12cb23f3dfc511e7 | Magnesium diboride | -2131189605 | Magnesium diboride | MgB2 | [6 empty] | 39 K |  |  | body | paragraph | f91509dac4 | Modification of intergrain connectivity, upper critical field anisotropy and critical current density in ion irradiated MgB2 films | 10.1016/j.physc.2006.04.016 | S D Kaushik, Ravi Kumar, P K Mishra, J E Giencke, D M Kim, C B Eom, S Patnaik | Elsevier BV | Physica C: Superconductivity and its Applications | 2006
61ba9d7a0a416aa3d9c5117e | Hg-1223 | -1679433177 | Hg-1223 | [7 empty] | 42 K |  |  | body | paragraph | f3d6168a05 | Crystal Growth and Characterization of HgBa2Ca2Cu3O8+Î´ Superconductors with the Highest Critical Temperature at Ambient Pressure | 10.1021/acs.inorgchem.7b01372 | Bastien Loret, Anne Forget, Jean-Baptiste Moussy, Sylvie Poissonnet, Patrick Bonnaillie, Gaston Collin, Pierre ThuÃ©ry, Alain Sacuto, DorothÃ©e Colson | American Chemical Society (ACS) | Inorganic Chemistry | 2017
61ba9d7a0a416aa3d9c5117f | O133) | -472636631 | O133 | O133O133 | [6 empty] | 133 K |  |  | body | paragraph | f3d6168a05 | Crystal Growth and Characterization of HgBa2Ca2Cu3O8+Î´ Superconductors with the Highest Critical Temperature at Ambient Pressure | 10.1021/acs.inorgchem.7b01372 | Bastien Loret, Anne Forget, Jean-Baptiste Moussy, Sylvie Poissonnet, Patrick Bonnaillie, Gaston Collin, Pierre ThuÃ©ry, Alain Sacuto, DorothÃ©e Colson | American Chemical Society (ACS) | Inorganic Chemistry | 2017
61ba9d7a0a416aa3d9c51180 | HgBa2Ca2Cu3O8+Î´ (Hg-1223) | 1014563582 | Hg-1223 | HgBa2Ca2Cu3O8+Î´ |  |  | Alloys |  |  |  | 133 K |  | 30 GPa | body | figure | f3d6168a05 | Crystal Growth and Characterization of HgBa2Ca2Cu3O8+Î´ Superconductors with the Highest Critical Temperature at Ambient Pressure | 10.1021/acs.inorgchem.7b01372 | Bastien Loret, Anne Forget, Jean-Baptiste Moussy, Sylvie Poissonnet, Patrick Bonnaillie, Gaston Collin, Pierre ThuÃ©ry, Alain Sacuto, DorothÃ©e Colson | American Chemical Society (ACS) | Inorganic Chemistry | 2017
61ba9d7adc085aa023c5116d | YBCO | 1262509624 | YBCO | [7 empty] | 160 K |  |  | body | paragraph | e39337f976 | Charge Order at High Temperature in Cuprate Superconductors |  | Riccardo Arpaia, Giacomo Ghiringhelli |  |  | 2021
61ba9d7adc085aa023c5116e | YBa 2 Cu 3 O 6.6 single crystal | -224712721 |  | YBa 2 Cu 3 O 6.6 |  | single crystal | Oxides, Cuprates |  |  |  | 150-160 K |  |  | body | paragraph | e39337f976 | Charge Order at High Temperature in Cuprate Superconductors |  | Riccardo Arpaia, Giacomo Ghiringhelli |  |  | 2021
61ba9d7adc085aa023c5116f | Hg1201 | -1307146799 | Hg1201 | Hg1201Hg1201 | [6 empty] | 250 K |  |  | body | figure | e39337f976 | Charge Order at High Temperature in Cuprate Superconductors |  | Riccardo Arpaia, Giacomo Ghiringhelli |  |  | 2021
61ba9d7aef148cdddfc511d7 | x=0-0.4) | 1503248218 | [7 empty] | x=0-0.4 | 82-80 K |  |  | header | abstract | 06ddd0b471 | Cu nuclear quadrupole resonance study of site disorder and chemical pressure effects onY(Ba1âˆ’xSrx)2Cu4O8 | 10.1103/physrevb.64.180511 | Y Itoh, S Adachi, T Machi, N Koshizuka | American Physical Society (APS) | Physical Review B | 2001
61ba9d7aef148cdddfc511d8 | Y124 | -19341578 | Y124 | Y124Y124 | [6 empty] | 82 K |  | ambient pressure | body | paragraph | 06ddd0b471 | Cu nuclear quadrupole resonance study of site disorder and chemical pressure effects onY(Ba1âˆ’xSrx)2Cu4O8 | 10.1103/physrevb.64.180511 | Y Itoh, S Adachi, T Machi, N Koshizuka | American Physical Society (APS) | Physical Review B | 2001
61ba9d7aef148cdddfc511d9 | naturally underdoped YBa 2 Cu 4 O 8 (Y124) | 517825144 | Y124 | YBa 2 Cu 4 O 8 | naturally underdoped |  | Oxides, Cuprates |  |  |  | 82 K |  |  | body | paragraph | 06ddd0b471 | Cu nuclear quadrupole resonance study of site disorder and chemical pressure effects onY(Ba1âˆ’xSrx)2Cu4O8 | 10.1103/physrevb.64.180511 | Y Itoh, S Adachi, T Machi, N Koshizuka | American Physical Society (APS) | Physical Review B | 2001
61ba9d7aef148cdddfc511da | x=0,00, 0.10, 0.20, and 0.40 | 1586918658 | [7 empty] | x=0, 00, 0.10, 0.20, 0.40 | 80.5, and âˆ¼80 K | magnetization |  | body | paragraph | 06ddd0b471 | Cu nuclear quadrupole resonance study of site disorder and chemical pressure effects onY(Ba1âˆ’xSrx)2Cu4O8 | 10.1103/physrevb.64.180511 | Y Itoh, S Adachi, T Machi, N Koshizuka | American Physical Society (APS) | Physical Review B | 2001
61ba9d7a2227d4ac07c51195 | CePt3Si | 1871575283 |  | CePt3Si |  |  | Alloys |  |  |  | 0.75 K |  |  | header | abstract | 902579286a | Evidence for Novel Pairing State in Noncentrosymmetric Superconductor CePt3Si:29Si-NMR Knight Shift Study | 10.1143/jpsj.75.013709 | Mamoru Yogi, Hidekazu Mukuda, Yoshio Kitaoka, Shin Hashimoto, Takashi Yasuda, Rikio Settai, Tatsuma D. Matsuda, Yoshinori Haga, Yoshichika ÅŒnuki, Peter Rogl, Ernst Bauer | Physical Society of Japan | Journal of the Physical Society of Japan | 2006
61ba9d7a7f36ec6458c5116a | z = 0.3 | -43216370 | [7 empty] | z=0.3 | 59.3K |  |  | body | paragraph | e3d9840be0 | Isotope Effect in the Superfluid Density of High-Temperature Superconducting Cuprates: Stripes, Pseudogap, and Impurities | 10.1103/physrevlett.94.237002 | J L Tallon, R S Islam, J Storey, G V M Williams, J R Cooper | American Physical Society (APS) | Physical Review Letters | 2013
61ba9d7a14d91e0862c511d1 | CaC 6 | 1302984755 |  | CaC 6 |  |  | Carbides |  |  |  | 11.5 K |  |  | body | paragraph | 58b8c0f91d | Phononic self-energy effects and superconductivity in CaC6 | 10.1103/physrevb.85.184514 | A Sanna, S Pittalis, J K Dewhurst, M Monni, S Sharma, G Ummarino, S Massidda, E K U Gross | American Physical Society (APS) | Physical Review B | 2012
61ba9d7aa013f06956c511a6 | TaIrTe 4 | 1195664552 |  | TaIrTe 4 |  |  | Chalcogenides |  |  |  | 2 K |  |  | body | figure | fea2ef0ea1 | Surface superconductivity in the type II Weyl semimetal TaIrTe4 | 10.1093/nsr/nwz204 | Ying Xing, Zhibin Shao, Jun Ge, Jiawei Luo, Jinhua Wang, Zengwei Zhu, Jun Liu, Yong Wang, Zhiying Zhao, Jiaqiang Yan, David Mandrus, Binghai Yan, Xiong-Jun Liu, Minghu Pan, Jian Wang | Oxford University Press (OUP) | National Science Review | 2019
61ba9d7aa013f06956c511a7 | S6 | 1145733268 | [8 empty] | 1.19 K | resistivity |  | body | figure | fea2ef0ea1 | Surface superconductivity in the type II Weyl semimetal TaIrTe4 | 10.1093/nsr/nwz204 | Ying Xing, Zhibin Shao, Jun Ge, Jiawei Luo, Jinhua Wang, Zengwei Zhu, Jun Liu, Yong Wang, Zhiying Zhao, Jiaqiang Yan, David Mandrus, Binghai Yan, Xiong-Jun Liu, Minghu Pan, Jian Wang | Oxford University Press (OUP) | National Science Review | 2019
61ba9d7aa013f06956c511a8 | TaIrTe 4 crystals | 109319811 |  | TaIrTe 4 |  | crystals | Chalcogenides |  |  |  | 1.28 K | resistivity |  | body | figure | fea2ef0ea1 | Surface superconductivity in the type II Weyl semimetal TaIrTe4 | 10.1093/nsr/nwz204 | Ying Xing, Zhibin Shao, Jun Ge, Jiawei Luo, Jinhua Wang, Zengwei Zhu, Jun Liu, Yong Wang, Zhiying Zhao, Jiaqiang Yan, David Mandrus, Binghai Yan, Xiong-Jun Liu, Minghu Pan, Jian Wang | Oxford University Press (OUP) | National Science Review | 2019
61ba9d7b49d0b378c6c511b5 | double-layer YBCO | 1167108300 | YBCO | [7 empty] | 91 K |  |  | body | figure | ef0b2915b3 | Phenomenological model of high-Tc superconductivity: a MCS model | 10.1016/s0921-4534(00)00481-0 | A Mourachkine | Elsevier BV | Physica C: Superconductivity | 1999
61ba9d7b49d0b378c6c511b6 | double-layer YBCO | 1167108300 | YBCO | [7 empty] | 89 K |  |  | body | figure | ef0b2915b3 | Phenomenological model of high-Tc superconductivity: a MCS model | 10.1016/s0921-4534(00)00481-0 | A Mourachkine | Elsevier BV | Physica C: Superconductivity | 1999
61ba9d7b49d0b378c6c511b7 | optimally doped YBCO | 856433606 | YBCO |  | optimally doped | [5 empty] | 8 K |  |  | body | paragraph | ef0b2915b3 | Phenomenological model of high-Tc superconductivity: a MCS model | 10.1016/s0921-4534(00)00481-0 | A Mourachkine | Elsevier BV | Physica C: Superconductivity | 1999
61ba9d7b49d0b378c6c511b8 | single-layer Tl2201 | -1323524342 | Tl2201 | Tl2201Tl2201 | [6 empty] | 91 K |  |  | body | figure | ef0b2915b3 | Phenomenological model of high-Tc superconductivity: a MCS model | 10.1016/s0921-4534(00)00481-0 | A Mourachkine | Elsevier BV | Physica C: Superconductivity | 1999
61ba9d7b49d0b378c6c511b9 | Bi2212 | -1703021358 | Bi2212 | Bi2212Bi2212 | [6 empty] | 89.5 K |  |  | body | paragraph | ef0b2915b3 | Phenomenological model of high-Tc superconductivity: a MCS model | 10.1016/s0921-4534(00)00481-0 | A Mourachkine | Elsevier BV | Physica C: Superconductivity | 1999
61ba9d7b49d0b378c6c511ba | SIN (Au tip | 1634017033 |  | SIN (Au tip |  |  | Alloys |  |  |  | 4.2 K |  |  | body | paragraph | ef0b2915b3 | Phenomenological model of high-Tc superconductivity: a MCS model | 10.1016/s0921-4534(00)00481-0 | A Mourachkine | Elsevier BV | Physica C: Superconductivity | 1999
61ba9d7b49d0b378c6c511bb | Tl2201 | 760351123 | Tl2201 | Tl2201Tl2201 | [6 empty] | 91 K |  |  | body | paragraph | ef0b2915b3 | Phenomenological model of high-Tc superconductivity: a MCS model | 10.1016/s0921-4534(00)00481-0 | A Mourachkine | Elsevier BV | Physica C: Superconductivity | 1999
61ba9d7b49d0b378c6c511bc | UPd 2 Al 3 | 752062282 |  | UPd 2 Al 3 |  |  | Alloys |  |  |  | 2 K |  |  | body | paragraph | ef0b2915b3 | Phenomenological model of high-Tc superconductivity: a MCS model | 10.1016/s0921-4534(00)00481-0 | A Mourachkine | Elsevier BV | Physica C: Superconductivity | 1999
61ba9d7b49d0b378c6c511bd | Bi2212 single crystal | 1288879948 | Bi2212 | Bi2212Bi2212 |  | single crystal |  |  |  |  | 89 -91 K |  |  | body | figure | ef0b2915b3 | Phenomenological model of high-Tc superconductivity: a MCS model | 10.1016/s0921-4534(00)00481-0 | A Mourachkine | Elsevier BV | Physica C: Superconductivity | 1999
61ba9d7b49d0b378c6c511be | YBCO | 1503229478 | YBCO | [7 empty] | 89 K |  |  | body | paragraph | ef0b2915b3 | Phenomenological model of high-Tc superconductivity: a MCS model | 10.1016/s0921-4534(00)00481-0 | A Mourachkine | Elsevier BV | Physica C: Superconductivity | 1999
61ba9d7b49d0b378c6c511bf | YBCO | 1503229478 | YBCO | [7 empty] | 14 K |  |  | body | paragraph | ef0b2915b3 | Phenomenological model of high-Tc superconductivity: a MCS model | 10.1016/s0921-4534(00)00481-0 | A Mourachkine | Elsevier BV | Physica C: Superconductivity | 1999
61ba9d7b49d0b378c6c511c0 | double-layer Bi2212 | -2117476340 | Bi2212 | Bi2212Bi2212 | [6 empty] | 89.5 K |  |  | body | figure | ef0b2915b3 | Phenomenological model of high-Tc superconductivity: a MCS model | 10.1016/s0921-4534(00)00481-0 | A Mourachkine | Elsevier BV | Physica C: Superconductivity | 1999
61ba9d7b7ce09aab2ac511b0 | Ru 0.75 Rh 0.25 As | 1495812972 |  | Ru 0.75 Rh 0.25 As |  |  | Pnictides |  |  |  | 3.7 K |  |  | body | paragraph | e95bc6319c | Metal-insulator transition and superconductivity induced by Rh doping in the binary pnictides RuPn(Pn=P, As, Sb) | 10.1103/physrevb.85.140509 | Daigorou Hirai, Tomohiro Takayama, Daisuke Hashizume, Hidenori Takagi | American Physical Society (APS) | Physical Review B | 2012
61ba9d7b7ce09aab2ac511b1 | Ru 1-x Rh x P | -953738421 |  | Ru 1-x Rh x P |  |  | Pnictides |  |  |  | 3.7 K |  |  | header | abstract | e95bc6319c | Metal-insulator transition and superconductivity induced by Rh doping in the binary pnictides RuPn(Pn=P, As, Sb) | 10.1103/physrevb.85.140509 | Daigorou Hirai, Tomohiro Takayama, Daisuke Hashizume, Hidenori Takagi | American Physical Society (APS) | Physical Review B | 2012
61ba9d7b7ce09aab2ac511b2 | Ru 0.55 Rh 0.45 P | 681065558 |  | Ru 0.55 Rh 0.45 P |  |  | Pnictides |  |  |  | 1.8 K |  |  | body | paragraph | e95bc6319c | Metal-insulator transition and superconductivity induced by Rh doping in the binary pnictides RuPn(Pn=P, As, Sb) | 10.1103/physrevb.85.140509 | Daigorou Hirai, Tomohiro Takayama, Daisuke Hashizume, Hidenori Takagi | American Physical Society (APS) | Physical Review B | 2012
61ba9d7b7ce09aab2ac511b3 | (Ru, Rh)As | -1166797453 |  | (Ru, Rh)As |  |  | Alloys |  |  |  | 1.8 K |  |  | body | paragraph | e95bc6319c | Metal-insulator transition and superconductivity induced by Rh doping in the binary pnictides RuPn(Pn=P, As, Sb) | 10.1103/physrevb.85.140509 | Daigorou Hirai, Tomohiro Takayama, Daisuke Hashizume, Hidenori Takagi | American Physical Society (APS) | Physical Review B | 2012
61ba9d7b7ce09aab2ac511b4 | Ru 0.55 Rh 0.45 P | 579004018 |  | Ru 0.55 Rh 0.45 P |  |  | Pnictides |  |  |  | 3.7 K |  |  | body | figure | e95bc6319c | Metal-insulator transition and superconductivity induced by Rh doping in the binary pnictides RuPn(Pn=P, As, Sb) | 10.1103/physrevb.85.140509 | Daigorou Hirai, Tomohiro Takayama, Daisuke Hashizume, Hidenori Takagi | American Physical Society (APS) | Physical Review B | 2012
61ba9d7b7ce09aab2ac511b5 | (Ru, Rh)As | -1103277222 |  | (Ru, Rh)As |  |  | Alloys |  |  |  | 1.2 K |  |  | body | paragraph | e95bc6319c | Metal-insulator transition and superconductivity induced by Rh doping in the binary pnictides RuPn(Pn=P, As, Sb) | 10.1103/physrevb.85.140509 | Daigorou Hirai, Tomohiro Takayama, Daisuke Hashizume, Hidenori Takagi | American Physical Society (APS) | Physical Review B | 2012
61ba9d7b7ce09aab2ac511b6 | x c = 0.25 | 1842509962 | [7 empty] | x c=0.25 | 1.8 K |  |  | header | abstract | e95bc6319c | Metal-insulator transition and superconductivity induced by Rh doping in the binary pnictides RuPn(Pn=P, As, Sb) | 10.1103/physrevb.85.140509 | Daigorou Hirai, Tomohiro Takayama, Daisuke Hashizume, Hidenori Takagi | American Physical Society (APS) | Physical Review B | 2012
61ba9d7b7ce09aab2ac511b7 | (Ru,Rh)P | 181152722 |  | (Ru,Rh)P |  |  | Alloys |  |  |  | 3.7 K |  |  | body | paragraph | e95bc6319c | Metal-insulator transition and superconductivity induced by Rh doping in the binary pnictides RuPn(Pn=P, As, Sb) | 10.1103/physrevb.85.140509 | Daigorou Hirai, Tomohiro Takayama, Daisuke Hashizume, Hidenori Takagi | American Physical Society (APS) | Physical Review B | 2012
61ba9d7b85fc223534c5116c | Sr2RuO4 | -726338414 |  | Sr2RuO4 |  |  | Oxides |  |  |  | 1.5K |  |  | header | abstract | 248f50169d | Nucleation of Vortex State in Ru-Inclusion in Eutectic Ruthenium Oxide Sr2RuO4â€“Ru | 10.1143/jpsj.79.053706 | Hirono Kaneyasu, Manfred Sigrist | Physical Society of Japan | Journal of the Physical Society of Japan | 2010
61ba9d7b85fc223534c5116d | Ru-metal | -265368036 | Ru-metal | [7 empty] | 0.5K |  |  | body | paragraph | 248f50169d | Nucleation of Vortex State in Ru-Inclusion in Eutectic Ruthenium Oxide Sr2RuO4â€“Ru | 10.1143/jpsj.79.053706 | Hirono Kaneyasu, Manfred Sigrist | Physical Society of Japan | Journal of the Physical Society of Japan | 2010
61ba9d7b85fc223534c5116e | Ru metal | 460754625 |  | Ru |  |  | Alloys |  |  |  | 0.5K |  |  | header | abstract | 248f50169d | Nucleation of Vortex State in Ru-Inclusion in Eutectic Ruthenium Oxide Sr2RuO4â€“Ru | 10.1143/jpsj.79.053706 | Hirono Kaneyasu, Manfred Sigrist | Physical Society of Japan | Journal of the Physical Society of Japan | 2010
61ba9d7b6a35f302ddc511c8 | MgB 2 | 1355794026 |  | MgB 2 |  |  | Alloys, Borides |  |  |  | 39 K |  |  | body | paragraph | 2e72160037 | Microstructure and high critical current of powder-in-tube MgB2 | 10.1063/1.1561572 | A Serquis, L Civale, D L Hammon, J Y Coulter, X Z Liao, Y T Zhu, D E Peterson, F M Mueller | AIP Publishing | Applied Physics Letters | 2003
61ba9d7b2b9a12e3d2c511f0 | x = 0.07 | 1553573984 | [7 empty] | x=0.07 | 4 K |  |  | body | figure | 7f13719255 | Superconductivity and Charge Density Wave in ZrTe3âˆ’xSex | 10.1038/srep26974 | Xiangde Zhu, Wei Ning, Lijun Li, Langsheng Ling, Ranran Zhang, Jinglei Zhang, Kefeng Wang, Yu Liu, Li Pi, Yongchang Ma, Haifeng Du, Minglian Tian, Yuping Sun, Cedomir Petrovic, Yuheng Zhang | Springer Science and Business Media LLC | Scientific Reports | 2016
61ba9d7b2b9a12e3d2c511f1 | x = 0.04 | -1817833893 | [7 empty] | x=0.04 | 4.4 K |  |  | body | paragraph | 7f13719255 | Superconductivity and Charge Density Wave in ZrTe3âˆ’xSex | 10.1038/srep26974 | Xiangde Zhu, Wei Ning, Lijun Li, Langsheng Ling, Ranran Zhang, Jinglei Zhang, Kefeng Wang, Yu Liu, Li Pi, Yongchang Ma, Haifeng Du, Minglian Tian, Yuping Sun, Cedomir Petrovic, Yuheng Zhang | Springer Science and Business Media LLC | Scientific Reports | 2016
61ba9d7b2b9a12e3d2c511f2 | 0.04â‰¤xâ‰¤0.07 | -65317163 | [8 empty] | 4 K |  |  | header | abstract | 7f13719255 | Superconductivity and Charge Density Wave in ZrTe3âˆ’xSex | 10.1038/srep26974 | Xiangde Zhu, Wei Ning, Lijun Li, Langsheng Ling, Ranran Zhang, Jinglei Zhang, Kefeng Wang, Yu Liu, Li Pi, Yongchang Ma, Haifeng Du, Minglian Tian, Yuping Sun, Cedomir Petrovic, Yuheng Zhang | Springer Science and Business Media LLC | Scientific Reports | 2016
61ba9d7b2b9a12e3d2c511f3 | x = 0.1 | -100904914 | [7 empty] | x=0.1 | 3.1 K |  |  | body | figure | 7f13719255 | Superconductivity and Charge Density Wave in ZrTe3âˆ’xSex | 10.1038/srep26974 | Xiangde Zhu, Wei Ning, Lijun Li, Langsheng Ling, Ranran Zhang, Jinglei Zhang, Kefeng Wang, Yu Liu, Li Pi, Yongchang Ma, Haifeng Du, Minglian Tian, Yuping Sun, Cedomir Petrovic, Yuheng Zhang | Springer Science and Business Media LLC | Scientific Reports | 2016
61ba9d7ba5c5381c2ec511ef | Undoped LiFeAs | -345102026 |  | LiFeAs | Undoped |  | Iron-pnictides, Pnictides |  |  |  | 3.8 K |  |  | body | paragraph | a176c09bbb | The Tetragonal to Orthorhombic Structural Phase Transition in Multiband FeAs-based Superconductors | 10.1007/s10948-008-0434-9 | Alessandro Ricci, Michela Fratini, Antonio Bianconi | Springer Science and Business Media LLC | Journal of Superconductivity and Novel Magnetism | 2009
61ba9d7ba5c5381c2ec511f0 | LaOFeAs | 1823148947 |  | LaOFeAs |  |  | Iron-pnictides, Oxides, Pnictides |  |  |  | 27 K |  |  | header | abstract | a176c09bbb | The Tetragonal to Orthorhombic Structural Phase Transition in Multiband FeAs-based Superconductors | 10.1007/s10948-008-0434-9 | Alessandro Ricci, Michela Fratini, Antonio Bianconi | Springer Science and Business Media LLC | Journal of Superconductivity and Novel Magnetism | 2009
61ba9d7ba5c5381c2ec511f1 | CsFe 2 As 2 | -2024700577 |  | CsFe 2 As 2 |  |  | Iron-pnictides, Pnictides |  |  |  | 18 K |  |  | body | paragraph | a176c09bbb | The Tetragonal to Orthorhombic Structural Phase Transition in Multiband FeAs-based Superconductors | 10.1007/s10948-008-0434-9 | Alessandro Ricci, Michela Fratini, Antonio Bianconi | Springer Science and Business Media LLC | Journal of Superconductivity and Novel Magnetism | 2009
61ba9d7b0a416aa3d9c51181 | Na x CoO 2 .yH 2 O | -1861599108 |  | Na x CoO 2 .yH 2 O |  |  | Alloys |  |  |  | 5 K |  |  | body | paragraph | 6fda594409 | ARPES onNa0.6CoO2: Fermi Surface and Unusual Band Dispersion | 10.1103/physrevlett.92.246403 | H-B Yang, S-C Wang, A K P Sekharan, H Matsui, S Souma, T Sato, T Takahashi, T Takeuchi, J C Campuzano, R Jin, B C Sales, D Mandrus, Z Wang, H Ding | American Physical Society (APS) | Physical Review Letters | 2003
61ba9d7b20fc3eae4bc5121e | Sr 2 RuO 4 thin films | -1640064793 |  | Sr 2 RuO 4 |  | thin films | Oxides |  |  |  | 1.5 K |  |  | body | paragraph | 32393dee9c | Molecular beam epitaxy growth of superconducting Sr2RuO4 films | 10.1063/1.5007342 | M Uchida, M Ide, H Watanabe, K S Takahashi, Y Tokura, M Kawasaki | AIP Publishing | APL Materials | 2019
61ba9d7b20fc3eae4bc5121f | sample C | 1707032602 |  | C |  |  | Carbides |  |  |  | 0.8 K |  |  | body | paragraph | 32393dee9c | Molecular beam epitaxy growth of superconducting Sr2RuO4 films | 10.1063/1.5007342 | M Uchida, M Ide, H Watanabe, K S Takahashi, Y Tokura, M Kawasaki | AIP Publishing | APL Materials | 2019
61ba9d7b20fc3eae4bc51220 | H = 0 Oe 1200 Oe 1200 Oe H = 0 Oe | 1141231946 | Oe 1200 Oe 1200 | O1200O1200 | [5 empty] | H=0 Oe | 0.8 K | Resistivity |  | annex | paragraph | 32393dee9c | Molecular beam epitaxy growth of superconducting Sr2RuO4 films | 10.1063/1.5007342 | M Uchida, M Ide, H Watanabe, K S Takahashi, Y Tokura, M Kawasaki | AIP Publishing | APL Materials | 2019
61ba9d7b20fc3eae4bc51221 | Sr 2 RuO 4 | 1686508276 |  | Sr 2 RuO 4 |  |  | Oxides |  |  |  | 1.5 K |  |  | body | paragraph | 32393dee9c | Molecular beam epitaxy growth of superconducting Sr2RuO4 films | 10.1063/1.5007342 | M Uchida, M Ide, H Watanabe, K S Takahashi, Y Tokura, M Kawasaki | AIP Publishing | APL Materials | 2019
61ba9d7d8452d931a5c51179 | Sr 2 RuO 4 | 1449688666 |  | Sr 2 RuO 4 |  |  | Oxides |  |  |  | 1.5 K |  |  | body | paragraph | 53aa883f9b | Universal Heat Transport inSr2RuO4 | 10.1103/physrevlett.88.227004 | M Suzuki, M A Tanatar, N Kikugawa, Z Q Mao, Y Maeno, T Ishiguro | American Physical Society (APS) | Physical Review Letters | 2013
61ba9d7d8452d931a5c5117a | # 1 -5 | -807551781 |  | # 1 -5 |  |  | Alloys |  |  |  | 1.44 K |  |  | body | paragraph | 53aa883f9b | Universal Heat Transport inSr2RuO4 | 10.1103/physrevlett.88.227004 | M Suzuki, M A Tanatar, N Kikugawa, Z Q Mao, Y Maeno, T Ishiguro | American Physical Society (APS) | Physical Review Letters | 2013
61ba9d7d8452d931a5c5117b | Sr 2 RuO 4 | 1584456578 |  | Sr 2 RuO 4 |  |  | Oxides |  |  |  | 0.7 K |  |  | body | paragraph | 53aa883f9b | Universal Heat Transport inSr2RuO4 | 10.1103/physrevlett.88.227004 | M Suzuki, M A Tanatar, N Kikugawa, Z Q Mao, Y Maeno, T Ishiguro | American Physical Society (APS) | Physical Review Letters | 2013
61ba9d7da013f06956c511a9 | x = 0.13 | -1745345247 | [7 empty] | x=0.13 | 60 K |  |  | body | figure | ebb4100382 | Charge order and low frequency spin dynamics in lanthanum cuprates revealed by Nuclear Magnetic Resonance | 10.1140/epjst/e2010-01299-6 | H-J Grafe, N J Curro, B L Young, A Vyalikh, J Vavilova, G D Gu, M HÃ¼cker, B BÃ¼chner | Springer Science and Business Media LLC | The European Physical Journal Special Topics | 2010
61ba9d7d56f16aed29c511d0 | CaK(Fe 0.95 Ni 0.05 ) 4 As 4 | -1665230032 |  | CaK(Fe 0.95 Ni 0.05 ) 4 As 4 |  |  | Iron-pnictides, Pnictides |  |  |  | 50 K |  |  | body | paragraph | 165a74285d | Anisotropic superconductivity and Fermi surface reconstruction in the spin-vortex antiferromagnetic superconductor CaK(Fe 0.95 Ni 0.05 ) 4 As 4 |  | JosÃ© Benito Llorens, Edwin Herrera, VÃ­ctor Barrena, Beilun Wu, Niclas Heinsdorf, Vladislav Borisov, Roser ValentÃ­, William R Meier, Sergey Bud, Paul C Canfield, Isabel GuillamÃ³n, Hermann Suderow |  |  | 2020
61ba9d7d56f16aed29c511d1 | CaKFe4As4 | 61168451 |  | CaKFe4As4 |  |  | Iron-pnictides, Pnictides |  |  |  | 38 K |  |  | header | abstract | 165a74285d | Anisotropic superconductivity and Fermi surface reconstruction in the spin-vortex antiferromagnetic superconductor CaK(Fe 0.95 Ni 0.05 ) 4 As 4 |  | JosÃ© Benito Llorens, Edwin Herrera, VÃ­ctor Barrena, Beilun Wu, Niclas Heinsdorf, Vladislav Borisov, Roser ValentÃ­, William R Meier, Sergey Bud, Paul C Canfield, Isabel GuillamÃ³n, Hermann Suderow |  |  | 2020
61ba9d7d56f16aed29c511d2 | CaKFe 4 As 4 | -779174091 |  | CaKFe 4 As 4 |  |  | Iron-pnictides, Pnictides |  |  |  | 38 K |  |  | body | paragraph | 165a74285d | Anisotropic superconductivity and Fermi surface reconstruction in the spin-vortex antiferromagnetic superconductor CaK(Fe 0.95 Ni 0.05 ) 4 As 4 |  | JosÃ© Benito Llorens, Edwin Herrera, VÃ­ctor Barrena, Beilun Wu, Niclas Heinsdorf, Vladislav Borisov, Roser ValentÃ­, William R Meier, Sergey Bud, Paul C Canfield, Isabel GuillamÃ³n, Hermann Suderow |  |  | 2020
61ba9d7d56f16aed29c511d3 | BaFe 2 As 2 | -180504136 |  | BaFe 2 As 2 |  |  | Iron-pnictides, Pnictides |  |  |  | 0.5 K |  |  | body | paragraph | 165a74285d | Anisotropic superconductivity and Fermi surface reconstruction in the spin-vortex antiferromagnetic superconductor CaK(Fe 0.95 Ni 0.05 ) 4 As 4 |  | JosÃ© Benito Llorens, Edwin Herrera, VÃ­ctor Barrena, Beilun Wu, Niclas Heinsdorf, Vladislav Borisov, Roser ValentÃ­, William R Meier, Sergey Bud, Paul C Canfield, Isabel GuillamÃ³n, Hermann Suderow |  |  | 2020
61ba9d7d7ce09aab2ac511b8 | CePt 3 Si | 1815592415 |  | CePt 3 Si |  |  | Alloys |  |  |  | 0.75 K |  |  | body | paragraph | 7e2544505e | Line Nodes in the Superconducting Gap Function of NoncentrosymmetricCePt3Si | 10.1103/physrevlett.94.197002 | K Izawa, Y Kasahara, Y Matsuda, K Behnia, T Yasuda, R Settai, Y Onuki | American Physical Society (APS) | Physical Review Letters | 2005
61ba9d7d07932c08a9c511e2 | CaC 6 | 1370384177 |  | CaC 6 |  |  | Carbides |  |  |  | 11.5 K |  |  | body | paragraph | 8fb00ca424 | Anisotropic superconductivity in graphite intercalation compound YbC6 | 10.1016/j.physc.2008.09.009 | N F Kawai, Hiroshi Fukuyama | Elsevier BV | Physica C: Superconductivity and its Applications | 2008
61ba9d7d07932c08a9c511e3 | YbC 6 | -803760376 |  | YbC 6 |  |  | Carbides |  |  |  | 11.5 and 6.5 K |  |  | body | paragraph | 8fb00ca424 | Anisotropic superconductivity in graphite intercalation compound YbC6 | 10.1016/j.physc.2008.09.009 | N F Kawai, Hiroshi Fukuyama | Elsevier BV | Physica C: Superconductivity and its Applications | 2008
61ba9d7d07932c08a9c511e4 | GIC | -1631265393 |  | GIC |  |  | Carbides |  |  |  | 6.5 K |  |  | body | figure | 8fb00ca424 | Anisotropic superconductivity in graphite intercalation compound YbC6 | 10.1016/j.physc.2008.09.009 | N F Kawai, Hiroshi Fukuyama | Elsevier BV | Physica C: Superconductivity and its Applications | 2008
61ba9d7d07932c08a9c511e5 | GICs | -1485959009 |  | GICs |  |  | Alloys |  |  |  | below 3 K |  | ambient pressure | body | paragraph | 8fb00ca424 | Anisotropic superconductivity in graphite intercalation compound YbC6 | 10.1016/j.physc.2008.09.009 | N F Kawai, Hiroshi Fukuyama | Elsevier BV | Physica C: Superconductivity and its Applications | 2008
61ba9d7d07932c08a9c511e6 | YbC 6 | -694022076 |  | YbC 6 |  |  | Carbides |  |  |  | 6.5 K | magnetore- sistance |  | header | abstract | 8fb00ca424 | Anisotropic superconductivity in graphite intercalation compound YbC6 | 10.1016/j.physc.2008.09.009 | N F Kawai, Hiroshi Fukuyama | Elsevier BV | Physica C: Superconductivity and its Applications | 2008
61ba9d7ee614176f2ec51195 | xâ‰ˆ0.2 | 379625375 | [7 empty] | x=0.2 | 81(3) K |  |  | body | paragraph | 58a4a4c3f1 | Far-infraredc-axis conductivity of flux-grownY1âˆ’xPrxBa2Cu3O7single crystals studied by spectral ellipsometry | 10.1103/physrevb.62.9138 | C Bernhard, T Holden, A Golnik, C T Lin, M Cardona | American Physical Society (APS) | Physical Review B | 2000
61ba9d7ee614176f2ec51196 | Zn-substituted crystal | -2081990134 |  |  | Zn-substituted | crystal |  |  |  |  | 76 K |  |  | body | figure | 58a4a4c3f1 | Far-infraredc-axis conductivity of flux-grownY1âˆ’xPrxBa2Cu3O7single crystals studied by spectral ellipsometry | 10.1103/physrevb.62.9138 | C Bernhard, T Holden, A Golnik, C T Lin, M Cardona | American Physical Society (APS) | Physical Review B | 2000
61ba9d7ee614176f2ec51197 | Nd-123 | -1354373444 | Nd-123 | [7 empty] | 93 K |  |  | body | paragraph | 58a4a4c3f1 | Far-infraredc-axis conductivity of flux-grownY1âˆ’xPrxBa2Cu3O7single crystals studied by spectral ellipsometry | 10.1103/physrevb.62.9138 | C Bernhard, T Holden, A Golnik, C T Lin, M Cardona | American Physical Society (APS) | Physical Review B | 2000
61ba9d7ee614176f2ec51198 | Pr 0.3 Y 0.7 Ba 2 Cu 3 O 7 crystal | -902647906 |  | Pr 0.3 Y 0.7 Ba 2 Cu 3 O 7 |  | crystal | Oxides, Cuprates |  |  |  | 64(3) K |  |  | body | figure | 58a4a4c3f1 | Far-infraredc-axis conductivity of flux-grownY1âˆ’xPrxBa2Cu3O7single crystals studied by spectral ellipsometry | 10.1103/physrevb.62.9138 | C Bernhard, T Holden, A Golnik, C T Lin, M Cardona | American Physical Society (APS) | Physical Review B | 2000
61ba9d7ee614176f2ec51199 | YBa 2 Cu 2.94 Zn 0.04 O 6.9 crystal | -110454451 |  | YBa 2 Cu 2.94 Zn 0.04 O 6.9 |  | crystal | Oxides, Cuprates |  |  |  | 76(3) K |  |  | body | figure | 58a4a4c3f1 | Far-infraredc-axis conductivity of flux-grownY1âˆ’xPrxBa2Cu3O7single crystals studied by spectral ellipsometry | 10.1103/physrevb.62.9138 | C Bernhard, T Holden, A Golnik, C T Lin, M Cardona | American Physical Society (APS) | Physical Review B | 2000
61ba9d7ee614176f2ec5119a | Zn-substituted YBa 2 Cu 2.94 Zn 0.06 O 6.9 | 2075974001 |  | YBa 2 Cu 2.94 Zn 0.06 O 6.9 | Zn-substituted |  | Oxides, Cuprates |  |  |  | 76(3) K |  |  | body | figure | 58a4a4c3f1 | Far-infraredc-axis conductivity of flux-grownY1âˆ’xPrxBa2Cu3O7single crystals studied by spectral ellipsometry | 10.1103/physrevb.62.9138 | C Bernhard, T Holden, A Golnik, C T Lin, M Cardona | American Physical Society (APS) | Physical Review B | 2000
61ba9d7ee614176f2ec5119b | xâ‰ˆ0.4 | 1308561021 | [7 empty] | x=â‰ˆ0.4 | 48(4) K |  |  | body | paragraph | 58a4a4c3f1 | Far-infraredc-axis conductivity of flux-grownY1âˆ’xPrxBa2Cu3O7single crystals studied by spectral ellipsometry | 10.1103/physrevb.62.9138 | C Bernhard, T Holden, A Golnik, C T Lin, M Cardona | American Physical Society (APS) | Physical Review B | 2000
61ba9d7ee614176f2ec5119c | Pr 0.5 Y 0.5 Ba 2 Cu 3 O 7 | -724760296 |  | Pr 0.5 Y 0.5 Ba 2 Cu 3 O 7 |  |  | Oxides, Cuprates |  |  |  | 24(5) K |  |  | body |  | 58a4a4c3f1 | Far-infraredc-axis conductivity of flux-grownY1âˆ’xPrxBa2Cu3O7single crystals studied by spectral ellipsometry | 10.1103/physrevb.62.9138 | C Bernhard, T Holden, A Golnik, C T Lin, M Cardona | American Physical Society (APS) | Physical Review B | 2000
61ba9d7ee614176f2ec5119d | Pr 0.3 Y 0.7 Ba 2 Cu 3 O 7 | -1627890024 |  | Pr 0.3 Y 0.7 Ba 2 Cu 3 O 7 |  |  | Oxides, Cuprates |  |  |  | 64(3) K |  |  | body | figure | 58a4a4c3f1 | Far-infraredc-axis conductivity of flux-grownY1âˆ’xPrxBa2Cu3O7single crystals studied by spectral ellipsometry | 10.1103/physrevb.62.9138 | C Bernhard, T Holden, A Golnik, C T Lin, M Cardona | American Physical Society (APS) | Physical Review B | 2000
61ba9d7ee614176f2ec5119e | underdoped pure YBa 2 Cu 3 O 6.5 crystal | 825177878 |  | YBa 2 Cu 3 O 6.5 | underdoped pure | crystal | Oxides, Cuprates |  |  |  | 52 K |  |  | body | paragraph | 58a4a4c3f1 | Far-infraredc-axis conductivity of flux-grownY1âˆ’xPrxBa2Cu3O7single crystals studied by spectral ellipsometry | 10.1103/physrevb.62.9138 | C Bernhard, T Holden, A Golnik, C T Lin, M Cardona | American Physical Society (APS) | Physical Review B | 2000
61ba9d7ee614176f2ec5119f | zâ‰ˆ0.06 | -1475864640 | [7 empty] | z=â‰ˆ0.06 | 76(3) K |  |  | body | paragraph | 58a4a4c3f1 | Far-infraredc-axis conductivity of flux-grownY1âˆ’xPrxBa2Cu3O7single crystals studied by spectral ellipsometry | 10.1103/physrevb.62.9138 | C Bernhard, T Holden, A Golnik, C T Lin, M Cardona | American Physical Society (APS) | Physical Review B | 2000
61ba9d7ee614176f2ec511a0 | Pr-123 | -555277626 | Pr-123 | [7 empty] | 90 K |  |  | body | paragraph | 58a4a4c3f1 | Far-infraredc-axis conductivity of flux-grownY1âˆ’xPrxBa2Cu3O7single crystals studied by spectral ellipsometry | 10.1103/physrevb.62.9138 | C Bernhard, T Holden, A Golnik, C T Lin, M Cardona | American Physical Society (APS) | Physical Review B | 2000
61ba9d7ee614176f2ec511a1 | Pr-123 | -528328824 | Pr-123 | [7 empty] | 90 K |  |  | body | paragraph | 58a4a4c3f1 | Far-infraredc-axis conductivity of flux-grownY1âˆ’xPrxBa2Cu3O7single crystals studied by spectral ellipsometry | 10.1103/physrevb.62.9138 | C Bernhard, T Holden, A Golnik, C T Lin, M Cardona | American Physical Society (APS) | Physical Review B | 2000
61ba9d7ee614176f2ec511a2 | xâ‰ˆ0.5 | -592065642 | [7 empty] | x=0.5 | 24(5) K |  |  | body | paragraph | 58a4a4c3f1 | Far-infraredc-axis conductivity of flux-grownY1âˆ’xPrxBa2Cu3O7single crystals studied by spectral ellipsometry | 10.1103/physrevb.62.9138 | C Bernhard, T Holden, A Golnik, C T Lin, M Cardona | American Physical Society (APS) | Physical Review B | 2000
61ba9d7ee614176f2ec511a3 | Pr 0.5 Y 0.5 Ba 2 Cu 3 O 7 | -703547974 |  | Pr 0.5 Y 0.5 Ba 2 Cu 3 O 7 |  |  | Oxides, Cuprates |  |  |  | 24(5) K |  |  | body | paragraph | 58a4a4c3f1 | Far-infraredc-axis conductivity of flux-grownY1âˆ’xPrxBa2Cu3O7single crystals studied by spectral ellipsometry | 10.1103/physrevb.62.9138 | C Bernhard, T Holden, A Golnik, C T Lin, M Cardona | American Physical Society (APS) | Physical Review B | 2000
61ba9d7ee614176f2ec511a4 | Pr 0.4 Y 0.6 Ba 2 Cu 3 O 7 | -1234080828 |  | Pr 0.4 Y 0.6 Ba 2 Cu 3 O 7 |  |  | Oxides, Cuprates |  |  |  | 48(4) K |  |  | body | figure | 58a4a4c3f1 | Far-infraredc-axis conductivity of flux-grownY1âˆ’xPrxBa2Cu3O7single crystals studied by spectral ellipsometry | 10.1103/physrevb.62.9138 | C Bernhard, T Holden, A Golnik, C T Lin, M Cardona | American Physical Society (APS) | Physical Review B | 2000
61ba9d7ee614176f2ec511a5 | Pr 0.4 Y 0.6 Ba 2 Cu 3 O 7 | -1249484964 |  | Pr 0.4 Y 0.6 Ba 2 Cu 3 O 7 |  |  | Oxides, Cuprates |  |  |  | 48(4) K |  |  | body | paragraph | 58a4a4c3f1 | Far-infraredc-axis conductivity of flux-grownY1âˆ’xPrxBa2Cu3O7single crystals studied by spectral ellipsometry | 10.1103/physrevb.62.9138 | C Bernhard, T Holden, A Golnik, C T Lin, M Cardona | American Physical Society (APS) | Physical Review B | 2000
61ba9d7ee614176f2ec511a6 | de- oxygenated Y-123 crystal | 841650048 |  |  | de- oxygenated Y-123 | crystal |  |  |  |  | 60 K |  |  | body | figure | 58a4a4c3f1 | Far-infraredc-axis conductivity of flux-grownY1âˆ’xPrxBa2Cu3O7single crystals studied by spectral ellipsometry | 10.1103/physrevb.62.9138 | C Bernhard, T Holden, A Golnik, C T Lin, M Cardona | American Physical Society (APS) | Physical Review B | 2000
61ba9d7ee614176f2ec511a7 | deoxygenated underdoped YBa 2 Cu 3 O 6.6 | 892495360 |  | YBa 2 Cu 3 O 6.6 | deoxygenated underdoped |  | Oxides, Cuprates |  |  |  | 60 K |  |  | body | figure | 58a4a4c3f1 | Far-infraredc-axis conductivity of flux-grownY1âˆ’xPrxBa2Cu3O7single crystals studied by spectral ellipsometry | 10.1103/physrevb.62.9138 | C Bernhard, T Holden, A Golnik, C T Lin, M Cardona | American Physical Society (APS) | Physical Review B | 2000
61ba9d7ee614176f2ec511a8 | xâ‰ˆ0.3 | -1303390450 | [7 empty] | x=0.3 | 64(3) K |  |  | body | paragraph | 58a4a4c3f1 | Far-infraredc-axis conductivity of flux-grownY1âˆ’xPrxBa2Cu3O7single crystals studied by spectral ellipsometry | 10.1103/physrevb.62.9138 | C Bernhard, T Holden, A Golnik, C T Lin, M Cardona | American Physical Society (APS) | Physical Review B | 2000
61ba9d7ee614176f2ec511a9 | Zn-free YBa 2 Cu 3 O 6.9 crystal | -1847567209 |  | YBa 2 Cu 3 O 6.9 | Zn-free | crystal | Oxides, Cuprates |  |  |  | 92 K |  |  | body | figure | 58a4a4c3f1 | Far-infraredc-axis conductivity of flux-grownY1âˆ’xPrxBa2Cu3O7single crystals studied by spectral ellipsometry | 10.1103/physrevb.62.9138 | C Bernhard, T Holden, A Golnik, C T Lin, M Cardona | American Physical Society (APS) | Physical Review B | 2000
61ba9d7ee614176f2ec511aa | Pr-substituted Pr 0.45 Y 0.55 Ba 2 Cu 3 O 7 crystal | -1732922969 |  | Pr 0.45 Y 0.55 Ba 2 Cu 3 O 7 | Pr-substituted | crystal | Oxides, Cuprates |  |  |  | 24(5) K |  |  | body | paragraph | 58a4a4c3f1 | Far-infraredc-axis conductivity of flux-grownY1âˆ’xPrxBa2Cu3O7single crystals studied by spectral ellipsometry | 10.1103/physrevb.62.9138 | C Bernhard, T Holden, A Golnik, C T Lin, M Cardona | American Physical Society (APS) | Physical Review B | 2000
61ba9d7ee614176f2ec511ab | Y 0.8 Pr 0.2 Ba 2 Cu 3 O 7 crystal | -737766364 |  | Y 0.8 Pr 0.2 Ba 2 Cu 3 O 7 |  | crystal | Oxides, Cuprates |  |  |  | 81(3) K |  |  | body | paragraph | 58a4a4c3f1 | Far-infraredc-axis conductivity of flux-grownY1âˆ’xPrxBa2Cu3O7single crystals studied by spectral ellipsometry | 10.1103/physrevb.62.9138 | C Bernhard, T Holden, A Golnik, C T Lin, M Cardona | American Physical Society (APS) | Physical Review B | 2000
61ba9d7ee614176f2ec511ac | underdoped YBa 2 Cu 3 O 6.45 crystal | 164994572 |  | YBa 2 Cu 3 O 6.45 | underdoped | crystal | Oxides, Cuprates |  |  |  | 25 K |  |  | body | paragraph | 58a4a4c3f1 | Far-infraredc-axis conductivity of flux-grownY1âˆ’xPrxBa2Cu3O7single crystals studied by spectral ellipsometry | 10.1103/physrevb.62.9138 | C Bernhard, T Holden, A Golnik, C T Lin, M Cardona | American Physical Society (APS) | Physical Review B | 2000
61ba9d7ee614176f2ec511ad | Pr 0.2 Y 0.8 Ba 2 Cu 3 O 7 | -2133355304 |  | Pr 0.2 Y 0.8 Ba 2 Cu 3 O 7 |  |  | Oxides, Cuprates |  |  |  | 81(3) K |  |  | body | figure | 58a4a4c3f1 | Far-infraredc-axis conductivity of flux-grownY1âˆ’xPrxBa2Cu3O7single crystals studied by spectral ellipsometry | 10.1103/physrevb.62.9138 | C Bernhard, T Holden, A Golnik, C T Lin, M Cardona | American Physical Society (APS) | Physical Review B | 2000
61ba9d7e11af647618c5116b | YBCO | 1235550980 | YBCO | [7 empty] | 0.2 K |  |  | body | figure | 656bf42695 | Fe-based superconducting thin films on metallic substrates: Growth, characteristics, and relevant properties | 10.1063/1.5032258 | Kazumasa Iida, Jens HÃ¤nisch, Chiara Tarantini | AIP Publishing | Applied Physics Reviews | 2018
61ba9d7e11af647618c5116c | LaAlO 3 substrate | -1245803639 |  | LaAlO 3 |  |  | Oxides |  |  |  | 11 K |  |  | body | paragraph | 656bf42695 | Fe-based superconducting thin films on metallic substrates: Growth, characteristics, and relevant properties | 10.1063/1.5032258 | Kazumasa Iida, Jens HÃ¤nisch, Chiara Tarantini | AIP Publishing | Applied Physics Reviews | 2018
61ba9d7e11af647618c5116d | Co-doped Ba-122 | -1620207368 | Ba-122 |  | Co | [5 empty] | 20.7 K |  |  | body | paragraph | 656bf42695 | Fe-based superconducting thin films on metallic substrates: Growth, characteristics, and relevant properties | 10.1063/1.5032258 | Kazumasa Iida, Jens HÃ¤nisch, Chiara Tarantini | AIP Publishing | Applied Physics Reviews | 2018
61ba9d7e11af647618c5116e | Fe(Se,Te) thin films | -1352939927 | Fe(Se,Te | FeM |  | thin films |  |  |  |  | 0.5 K |  |  | body | paragraph | 656bf42695 | Fe-based superconducting thin films on metallic substrates: Growth, characteristics, and relevant properties | 10.1063/1.5032258 | Kazumasa Iida, Jens HÃ¤nisch, Chiara Tarantini | AIP Publishing | Applied Physics Reviews | 2018
61ba9d7e11af647618c5116f | Co-doped Ba-122 | -1489279242 | Ba-122 |  | Co | [5 empty] | 23 K |  |  | body | paragraph | 656bf42695 | Fe-based superconducting thin films on metallic substrates: Growth, characteristics, and relevant properties | 10.1063/1.5032258 | Kazumasa Iida, Jens HÃ¤nisch, Chiara Tarantini | AIP Publishing | Applied Physics Reviews | 2018
61ba9d7e11af647618c51170 | RABiTS | -55875748 |  | RABiTS |  |  | Chalcogenides |  |  |  | 20 K |  |  | body | paragraph | 656bf42695 | Fe-based superconducting thin films on metallic substrates: Growth, characteristics, and relevant properties | 10.1063/1.5032258 | Kazumasa Iida, Jens HÃ¤nisch, Chiara Tarantini | AIP Publishing | Applied Physics Reviews | 2018
61ba9d7e11af647618c51171 | Co-doped Ba-122 on IBAD-MgO | 1748260247 | Ba-122 |  | Co |  |  |  | IBAD-MgO |  | 22 K |  |  | body | paragraph | 656bf42695 | Fe-based superconducting thin films on metallic substrates: Growth, characteristics, and relevant properties | 10.1063/1.5032258 | Kazumasa Iida, Jens HÃ¤nisch, Chiara Tarantini | AIP Publishing | Applied Physics Reviews | 2018
61ba9d7e11af647618c51172 | P-doped Ba-122 | -2110596095 | Ba-122 |  | P | [5 empty] | 26 K |  |  | body | paragraph | 656bf42695 | Fe-based superconducting thin films on metallic substrates: Growth, characteristics, and relevant properties | 10.1063/1.5032258 | Kazumasa Iida, Jens HÃ¤nisch, Chiara Tarantini | AIP Publishing | Applied Physics Reviews | 2018
61ba9d7e11af647618c51173 | biaxially textured Co-doped Ba-122 | 1538115681 | Ba-122 |  | biaxially textured Co | [5 empty] | 21 K |  |  | body | paragraph | 656bf42695 | Fe-based superconducting thin films on metallic substrates: Growth, characteristics, and relevant properties | 10.1063/1.5032258 | Kazumasa Iida, Jens HÃ¤nisch, Chiara Tarantini | AIP Publishing | Applied Physics Reviews | 2018
61ba9d7e11af647618c51174 | Au-irradiated film | -1963682893 |  | Au |  | film | Alloys |  |  |  | 0.5 K |  |  | body | paragraph | 656bf42695 | Fe-based superconducting thin films on metallic substrates: Growth, characteristics, and relevant properties | 10.1063/1.5032258 | Kazumasa Iida, Jens HÃ¤nisch, Chiara Tarantini | AIP Publishing | Applied Physics Reviews | 2018
61ba9d7e11af647618c51175 | SrTiO 3 | -682749832 |  | SrTiO 3 |  |  | Oxides |  |  |  | 20 K |  |  | body | paragraph | 656bf42695 | Fe-based superconducting thin films on metallic substrates: Growth, characteristics, and relevant properties | 10.1063/1.5032258 | Kazumasa Iida, Jens HÃ¤nisch, Chiara Tarantini | AIP Publishing | Applied Physics Reviews | 2018
61ba9d7e11af647618c51176 | P- doped Ba-122 thin film on IBAD-MgO | 1188959537 | Ba-122 |  | P | thin film |  |  | IBAD-MgO |  | 28.3 K |  |  | body | paragraph | 656bf42695 | Fe-based superconducting thin films on metallic substrates: Growth, characteristics, and relevant properties | 10.1063/1.5032258 | Kazumasa Iida, Jens HÃ¤nisch, Chiara Tarantini | AIP Publishing | Applied Physics Reviews | 2018
61ba9d7e11af647618c51177 | Co- doped Ba-122 | -560729666 | Ba-122 |  | Co | [5 empty] | 1 K |  |  | body | paragraph | 656bf42695 | Fe-based superconducting thin films on metallic substrates: Growth, characteristics, and relevant properties | 10.1063/1.5032258 | Kazumasa Iida, Jens HÃ¤nisch, Chiara Tarantini | AIP Publishing | Applied Physics Reviews | 2018
61ba9d7e11af647618c51178 | 350-nm thick films | -2058146017 | [8 empty] | 20 K |  |  | body | paragraph | 656bf42695 | Fe-based superconducting thin films on metallic substrates: Growth, characteristics, and relevant properties | 10.1063/1.5032258 | Kazumasa Iida, Jens HÃ¤nisch, Chiara Tarantini | AIP Publishing | Applied Physics Reviews | 2018
61ba9d7e11af647618c51179 | FeSe | 1683236826 |  | FeSe |  |  | Iron-chalcogenides, Chalcogenides |  |  |  | 12 K |  |  | body | paragraph | 656bf42695 | Fe-based superconducting thin films on metallic substrates: Growth, characteristics, and relevant properties | 10.1063/1.5032258 | Kazumasa Iida, Jens HÃ¤nisch, Chiara Tarantini | AIP Publishing | Applied Physics Reviews | 2018
61ba9d7e11af647618c5117a | Ni5W RABiTS | 1612780762 |  | Ni5W RABiTS |  |  | Chalcogenides |  |  |  | 18 K |  |  | body | paragraph | 656bf42695 | Fe-based superconducting thin films on metallic substrates: Growth, characteristics, and relevant properties | 10.1063/1.5032258 | Kazumasa Iida, Jens HÃ¤nisch, Chiara Tarantini | AIP Publishing | Applied Physics Reviews | 2018
61ba9d7e7ecf8b73e6c511be | Î´ = 0.09 | 1428196047 | [7 empty] | Î´=0.09 | 52K |  |  | body | paragraph | 9ae682b4a5 | Magnetic-field-induced reduction of the low-temperature superfluid density in cuprate superconductors | 10.1103/physrevb.83.144524 | Zheyu Huang, Huaisong Zhao, Shiping Feng | American Physical Society (APS) | Physical Review B | 2011
61ba9d7ec0bff55f4cc511bc | unstressed Sr 2 RuO 4 | -1545596221 |  | Sr 2 RuO 4 |  |  | Oxides |  |  |  | 1.5 K |  |  | body | paragraph | 09ce74c807 | The Superconductivity of Sr 2 RuO 4 Under c-Axis Uniaxial Stress |  | Fabian Jerzembeck, Henrik S RÃ¸ising, Alexander Steppke, Helge Rosner, Dmitry A Sokolov, Naoki Kikugawa, Thomas Scaffidi, Steven H Simon, Andrew P Mackenzie, Clifford W Hicks |  |  | 2021
61ba9d7e0a416aa3d9c51182 | Sr 2 RuO 4 | 1449688666 |  | Sr 2 RuO 4 |  |  | Oxides |  |  |  | 1.5 K |  |  | body | paragraph | cc323df970 | Universal Heat Transport inSr2RuO4 | 10.1103/physrevlett.88.227004 | M Suzuki, M A Tanatar, N Kikugawa, Z Q Mao, Y Maeno, T Ishiguro | American Physical Society (APS) | Physical Review Letters | 2013
61ba9d7e0a416aa3d9c51183 | # 1 -5 | -807551781 |  | # 1 -5 |  |  | Alloys |  |  |  | 1.44 K |  |  | body | paragraph | cc323df970 | Universal Heat Transport inSr2RuO4 | 10.1103/physrevlett.88.227004 | M Suzuki, M A Tanatar, N Kikugawa, Z Q Mao, Y Maeno, T Ishiguro | American Physical Society (APS) | Physical Review Letters | 2013
61ba9d7e0a416aa3d9c51184 | Sr 2 RuO 4 | 1584456578 |  | Sr 2 RuO 4 |  |  | Oxides |  |  |  | 0.7 K |  |  | body | paragraph | cc323df970 | Universal Heat Transport inSr2RuO4 | 10.1103/physrevlett.88.227004 | M Suzuki, M A Tanatar, N Kikugawa, Z Q Mao, Y Maeno, T Ishiguro | American Physical Society (APS) | Physical Review Letters | 2013
61ba9d7fa01e2beb09c511db | MgB2 | 253148074 |  | MgB2 |  |  | Alloys, Borides |  |  |  | 40K |  |  | header | abstract | b15bd24edb | ENHANCEMENT OF SUPERCONDUCTIVE CRITICAL TEMPERATURES IN ALMOST EMPTY OR FULL BANDS IN TWO DIMENSIONS: POSSIBLE RELEVANCE TO Î²-HfNCl, C60 AND MgB2 | 10.1142/s0217984901001707 | Mahito Kohmoto, Iksoo Chang, Jacques Friedel | World Scientific Pub Co Pte Lt | Modern Physics Letters B | 2001
61ba9d7fa01e2beb09c511dc | ZnN | -210649964 |  | ZnN |  |  | Nitrides |  |  |  | 8.8K |  |  | body | paragraph | b15bd24edb | ENHANCEMENT OF SUPERCONDUCTIVE CRITICAL TEMPERATURES IN ALMOST EMPTY OR FULL BANDS IN TWO DIMENSIONS: POSSIBLE RELEVANCE TO Î²-HfNCl, C60 AND MgB2 | 10.1142/s0217984901001707 | Mahito Kohmoto, Iksoo Chang, Jacques Friedel | World Scientific Pub Co Pte Lt | Modern Physics Letters B | 2001
61ba9d7fa01e2beb09c511dd | HfNCl | -270531989 |  | HfNCl |  |  | Nitrides |  |  |  | 25K |  |  | body | paragraph | b15bd24edb | ENHANCEMENT OF SUPERCONDUCTIVE CRITICAL TEMPERATURES IN ALMOST EMPTY OR FULL BANDS IN TWO DIMENSIONS: POSSIBLE RELEVANCE TO Î²-HfNCl, C60 AND MgB2 | 10.1142/s0217984901001707 | Mahito Kohmoto, Iksoo Chang, Jacques Friedel | World Scientific Pub Co Pte Lt | Modern Physics Letters B | 2001
61ba9d7fa01e2beb09c511de | layered nitride (ZrNCl | -1595750619 | layered nitride (ZrNCl | ZrNCl | [6 empty] | 15K |  |  | body | paragraph | b15bd24edb | ENHANCEMENT OF SUPERCONDUCTIVE CRITICAL TEMPERATURES IN ALMOST EMPTY OR FULL BANDS IN TWO DIMENSIONS: POSSIBLE RELEVANCE TO Î²-HfNCl, C60 AND MgB2 | 10.1142/s0217984901001707 | Mahito Kohmoto, Iksoo Chang, Jacques Friedel | World Scientific Pub Co Pte Lt | Modern Physics Letters B | 2001
61ba9d7fa01e2beb09c511df | layered nitride (ZrNCl | -1595750619 | layered nitride (ZrNCl | ZrNCl | [6 empty] | 25K |  |  | body | paragraph | b15bd24edb | ENHANCEMENT OF SUPERCONDUCTIVE CRITICAL TEMPERATURES IN ALMOST EMPTY OR FULL BANDS IN TWO DIMENSIONS: POSSIBLE RELEVANCE TO Î²-HfNCl, C60 AND MgB2 | 10.1142/s0217984901001707 | Mahito Kohmoto, Iksoo Chang, Jacques Friedel | World Scientific Pub Co Pte Lt | Modern Physics Letters B | 2001
61ba9d7fa01e2beb09c511e0 | Li 0.48 (THF) y HfNCl | 897534504 |  | Li 0.48 (THF) y HfNCl |  |  | Hydrides, Nitrides, Fluorides |  |  |  | 25K |  |  | body | paragraph | b15bd24edb | ENHANCEMENT OF SUPERCONDUCTIVE CRITICAL TEMPERATURES IN ALMOST EMPTY OR FULL BANDS IN TWO DIMENSIONS: POSSIBLE RELEVANCE TO Î²-HfNCl, C60 AND MgB2 | 10.1142/s0217984901001707 | Mahito Kohmoto, Iksoo Chang, Jacques Friedel | World Scientific Pub Co Pte Lt | Modern Physics Letters B | 2001
61ba9d7fa01e2beb09c511e1 | C60 | 487144160 |  | C60 |  |  | Carbides |  |  |  | 52K |  |  | header | abstract | b15bd24edb | ENHANCEMENT OF SUPERCONDUCTIVE CRITICAL TEMPERATURES IN ALMOST EMPTY OR FULL BANDS IN TWO DIMENSIONS: POSSIBLE RELEVANCE TO Î²-HfNCl, C60 AND MgB2 | 10.1142/s0217984901001707 | Mahito Kohmoto, Iksoo Chang, Jacques Friedel | World Scientific Pub Co Pte Lt | Modern Physics Letters B | 2001
61ba9d7fa01e2beb09c511e2 | MgB 2 | 1336543074 |  | MgB 2 |  |  | Alloys, Borides |  |  |  | 40K |  |  | body | paragraph | b15bd24edb | ENHANCEMENT OF SUPERCONDUCTIVE CRITICAL TEMPERATURES IN ALMOST EMPTY OR FULL BANDS IN TWO DIMENSIONS: POSSIBLE RELEVANCE TO Î²-HfNCl, C60 AND MgB2 | 10.1142/s0217984901001707 | Mahito Kohmoto, Iksoo Chang, Jacques Friedel | World Scientific Pub Co Pte Lt | Modern Physics Letters B | 2001
61ba9d7fa01e2beb09c511e3 | ZrNCl | -2081040758 |  | ZrNCl |  |  | Nitrides |  |  |  | 15K |  |  | header | abstract | b15bd24edb | ENHANCEMENT OF SUPERCONDUCTIVE CRITICAL TEMPERATURES IN ALMOST EMPTY OR FULL BANDS IN TWO DIMENSIONS: POSSIBLE RELEVANCE TO Î²-HfNCl, C60 AND MgB2 | 10.1142/s0217984901001707 | Mahito Kohmoto, Iksoo Chang, Jacques Friedel | World Scientific Pub Co Pte Lt | Modern Physics Letters B | 2001
61ba9d7fa01e2beb09c511e4 | MgB 2 | 1319221154 |  | MgB 2 |  |  | Alloys, Borides |  |  |  | 40K |  |  | body | paragraph | b15bd24edb | ENHANCEMENT OF SUPERCONDUCTIVE CRITICAL TEMPERATURES IN ALMOST EMPTY OR FULL BANDS IN TWO DIMENSIONS: POSSIBLE RELEVANCE TO Î²-HfNCl, C60 AND MgB2 | 10.1142/s0217984901001707 | Mahito Kohmoto, Iksoo Chang, Jacques Friedel | World Scientific Pub Co Pte Lt | Modern Physics Letters B | 2001
61ba9d7fa01e2beb09c511e5 | MgB | 504213303 |  | MgB |  |  | Alloys, Borides |  |  |  | 40K |  |  | body | paragraph | b15bd24edb | ENHANCEMENT OF SUPERCONDUCTIVE CRITICAL TEMPERATURES IN ALMOST EMPTY OR FULL BANDS IN TWO DIMENSIONS: POSSIBLE RELEVANCE TO Î²-HfNCl, C60 AND MgB2 | 10.1142/s0217984901001707 | Mahito Kohmoto, Iksoo Chang, Jacques Friedel | World Scientific Pub Co Pte Lt | Modern Physics Letters B | 2001
61ba9d7fe720aae5f4c511a2 | Mg 10 Ir 19 B 16 | -164278286 |  | Mg 10 Ir 19 B 16 |  |  | Alloys, Borides |  |  |  | 4.5 K |  |  | body | paragraph | b7c53dd0c5 | Effect of the tetragonal distortion on the electronic structure, phonons and superconductivity in the Mo3Sb7 superconductor | 10.1016/j.intermet.2014.05.002 | Bartlomiej Wiendlocha, Malgorzata Sternik | Elsevier BV | Intermetallics | 2007
61ba9d7fe720aae5f4c511a3 | Mg 10 Ir 19 B 16 | 26317668 |  | Mg 10 Ir 19 B 16 |  |  | Alloys, Borides |  |  |  | 5 K |  |  | body | paragraph | b7c53dd0c5 | Effect of the tetragonal distortion on the electronic structure, phonons and superconductivity in the Mo3Sb7 superconductor | 10.1016/j.intermet.2014.05.002 | Bartlomiej Wiendlocha, Malgorzata Sternik | Elsevier BV | Intermetallics | 2007
61ba9d802a711de29cc511c3 | monolayer FeSe grown by molecular beam epitaxy on SrTiO 3 (001) | 174069571 |  | FeSe |  |  | Iron-chalcogenides, Chalcogenides |  | SrTiO 3 (001 |  | 65 K |  |  | body | paragraph | f0b79e5543 | Density functional calculations of a staggered FeSe monolayer on aSrTiO3(110) surface | 10.1103/physrevb.94.045114 | Xianxin Wu, Xia Dai, Yi Liang, Congcong Le, Heng Fan, Jiangping Hu | American Physical Society (APS) | Physical Review B | 2016
61ba9d802a711de29cc511c4 | bulk FeSe | 783827671 |  | FeSe |  |  | Iron-chalcogenides, Chalcogenides |  |  |  | 8 K |  |  | body | paragraph | f0b79e5543 | Density functional calculations of a staggered FeSe monolayer on aSrTiO3(110) surface | 10.1103/physrevb.94.045114 | Xianxin Wu, Xia Dai, Yi Liang, Congcong Le, Heng Fan, Jiangping Hu | American Physical Society (APS) | Physical Review B | 2016
61ba9d802a711de29cc511c5 | SrTiO 3 (110) | -727825657 |  | SrTiO 3 |  |  | Oxides |  |  |  | 31.6 K |  |  | body | paragraph | f0b79e5543 | Density functional calculations of a staggered FeSe monolayer on aSrTiO3(110) surface | 10.1103/physrevb.94.045114 | Xianxin Wu, Xia Dai, Yi Liang, Congcong Le, Heng Fan, Jiangping Hu | American Physical Society (APS) | Physical Review B | 2016
61ba9d803136e52869c511dd | pure sample | 18949838 |  |  | pure | [5 empty] | 36.5 K |  |  | body | paragraph | 9bff721931 | Large irreversibility field in nanoscale C-doped MgB2/Fe tape conductors | 10.1088/0953-2048/20/3/l01 | Yanwei Ma, Xianping Zhang, S Awaji, Dongliang Wang, Zhaoshun Gao, G Nishijima, K Watanabe | IOP Publishing | Superconductor Science and Technology | 2007
61ba9d803136e52869c511de | C-doped tape sintered | 991502700 |  |  | C | [5 empty] | 1.8 K |  |  | body | paragraph | 9bff721931 | Large irreversibility field in nanoscale C-doped MgB2/Fe tape conductors | 10.1088/0953-2048/20/3/l01 | Yanwei Ma, Xianping Zhang, S Awaji, Dongliang Wang, Zhaoshun Gao, G Nishijima, K Watanabe | IOP Publishing | Superconductor Science and Technology | 2007
61ba9d8049d0b378c6c511c2 | 1 Ã— 1 Ã— 0.2 mm 3 NbSe 2 single crys- tal | -1813785268 |  | 1 Ã— 1 Ã— 0.2 mm 3 NbSe 2 |  | single crys- tal | Alloys |  |  |  | 7.2 K |  |  | body | paragraph | f840687bf4 | Dynamic Reorganization of Vortex Matter into Partially Disordered Lattices | 10.1103/physrevlett.115.067001 | M Marziali BermÃºdez, M R Eskildsen, M Bartkowiak, G Nagy, V Bekeris, G Pasquini | American Physical Society (APS) | Physical Review Letters | 2019
61ba9d8049d0b378c6c511c3 | Bell Labs | 1487776239 |  |  |  | Bell Labs |  |  |  |  | 7.2 K |  |  | body | paragraph | f840687bf4 | Dynamic Reorganization of Vortex Matter into Partially Disordered Lattices | 10.1103/physrevlett.115.067001 | M Marziali BermÃºdez, M R Eskildsen, M Bartkowiak, G Nagy, V Bekeris, G Pasquini | American Physical Society (APS) | Physical Review Letters | 2019
61ba9d8085fc223534c51170 | Î²-Na 0.33 V 2 O 5 | -1886922114 |  | Na 0.33 V 2 O 5 |  |  | Oxides |  |  |  | 136 K | magnetization |  | body | paragraph | fb09ca06a1 | Magnetic ordering in the mixed-valence compoundÎ²âˆ’Na0.33V2O5 | 10.1103/physrevb.64.174403 | A N Vasilâ€™ev, V I Marchenko, A I Smirnov, S S Sosin, H Yamada, Y Ueda | American Physical Society (APS) | Physical Review B | 2008
61ba9d800cb3d3a5e6c51169 | Bi2212 | -1907137408 | Bi2212 | Bi2212Bi2212 | [6 empty] | 90K |  |  | body | figure | 3adafbedd8 | Self-heating in small mesa structures | 10.1063/1.1367880 | V M Krasnov, A Yurgens, D Winkler, P Delsing | AIP Publishing | Journal of Applied Physics | 2002
61ba9d80720b8b3d36c511ad | LaFeAsO 1âˆ’x F x | 152434304 |  | LaFeAsO 1âˆ’x F x |  |  | Iron-pnictides, Pnictides, Oxides, Fluorides |  |  |  | 26K |  |  | body | paragraph | 4a22e4fc16 | First-Principles Study for the Anisotropy of Iron-Based Superconductors toward Power and Device Applications | 10.1143/jpsj.78.123712 | Hiroki Nakamura, Masahiko Machida, Tomio Koyama, Noriaki Hamada | Physical Society of Japan | Journal of the Physical Society of Japan | 2009
61ba9d802b9a12e3d2c511f5 | x=0.52 | -520435281 | [7 empty] | x=0.52 | 4.2 K |  |  | body | figure | 9e38a5a9d4 | Superconducting properties of BiSe 2 -based LaO 1âˆ’x F x BiSe 2 single crystals | 10.1209/0295-5075/107/37006 | Jifeng Shao, Zhongheng Liu, Xiong Yao, Lei Zhang, Li Pi, Shun Tan, Changjin Zhang, Yuheng Zhang | IOP Publishing | EPL (Europhysics Letters) | 2014
61ba9d802b9a12e3d2c511f6 | LaO 0.54 F 0.46 BiSe 1.93 | -1727740511 |  | LaO 0.54 F 0.46 BiSe 1.93 |  |  | Chalcogenides, Oxides, Fluorides |  |  |  | 3.3 K |  |  | body | paragraph | 9e38a5a9d4 | Superconducting properties of BiSe 2 -based LaO 1âˆ’x F x BiSe 2 single crystals | 10.1209/0295-5075/107/37006 | Jifeng Shao, Zhongheng Liu, Xiong Yao, Lei Zhang, Li Pi, Shun Tan, Changjin Zhang, Yuheng Zhang | IOP Publishing | EPL (Europhysics Letters) | 2014
61ba9d802b9a12e3d2c511f7 | LaO0.5F0.5BiSe2 | -960049555 |  | LaO0.5F0.5BiSe2 |  |  | Chalcogenides, Oxides, Fluorides |  |  |  | 3.7 K |  |  | header | abstract | 9e38a5a9d4 | Superconducting properties of BiSe 2 -based LaO 1âˆ’x F x BiSe 2 single crystals | 10.1209/0295-5075/107/37006 | Jifeng Shao, Zhongheng Liu, Xiong Yao, Lei Zhang, Li Pi, Shun Tan, Changjin Zhang, Yuheng Zhang | IOP Publishing | EPL (Europhysics Letters) | 2014
61ba9d802b9a12e3d2c511f8 | LaO 0.5 F 0.5 BiSe 2 polycrys- talline | 57113204 |  | LaO 0.5 F 0.5 BiSe 2 |  | polycrys- talline | Chalcogenides, Oxides, Fluorides |  |  |  | 3.7 K |  |  | body | figure | 9e38a5a9d4 | Superconducting properties of BiSe 2 -based LaO 1âˆ’x F x BiSe 2 single crystals | 10.1209/0295-5075/107/37006 | Jifeng Shao, Zhongheng Liu, Xiong Yao, Lei Zhang, Li Pi, Shun Tan, Changjin Zhang, Yuheng Zhang | IOP Publishing | EPL (Europhysics Letters) | 2014
61ba9d802b9a12e3d2c511f9 | LaO 0.48 F 0.52 BiSe 1.93 | 2134260119 |  | LaO 0.48 F 0.52 BiSe 1.93 |  |  | Chalcogenides, Oxides, Fluorides |  |  |  | 3.7K |  |  | body | paragraph | 9e38a5a9d4 | Superconducting properties of BiSe 2 -based LaO 1âˆ’x F x BiSe 2 single crystals | 10.1209/0295-5075/107/37006 | Jifeng Shao, Zhongheng Liu, Xiong Yao, Lei Zhang, Li Pi, Shun Tan, Changjin Zhang, Yuheng Zhang | IOP Publishing | EPL (Europhysics Letters) | 2014
61ba9d802b9a12e3d2c511fa | LaO 0.5 F 0.5 BiSe 2 poly- crystalline sample | 1677436943 |  | LaO 0.5 F 0.5 BiSe 2 |  | poly- crystalline | Chalcogenides, Oxides, Fluorides |  |  |  | 2.4 K |  |  | body | paragraph | 9e38a5a9d4 | Superconducting properties of BiSe 2 -based LaO 1âˆ’x F x BiSe 2 single crystals | 10.1209/0295-5075/107/37006 | Jifeng Shao, Zhongheng Liu, Xiong Yao, Lei Zhang, Li Pi, Shun Tan, Changjin Zhang, Yuheng Zhang | IOP Publishing | EPL (Europhysics Letters) | 2014
61ba9d805cc438644dc511a7 | x = 0 and 0.07 | 1429045774 | [7 empty] | x=0, 0.07 | 250K |  |  | body | paragraph | a3a57c3176 | Evolution from Ferromagnetic Order to Cluster Glass Behavior in La<sub>0.7-x</sub>Y<sub>x</sub>Ca<sub>0.3</sub>MnO<sub>3</sub> Manganites | 10.4028/www.scientific.net/msf.373-376.553 | R S Freitas, L Ghivelder, F Damay, J L Macmanus-Driscoll, L F Cohen | Trans Tech Publications, Ltd. | Materials Science Forum | 2000
61ba9d807c13e4f711c5118a | x â‰ƒ 0.16 | 1995449780 | [7 empty] | x=0.16 | 40 K |  |  | body | paragraph | 6a592aca48 | New interpretation of slave boson mean-field theory of the t âˆ’ J model: short-range antiferromagnetic and d-wave pairing correlations |  | Bumsoo Kyung |  |  | 2000
61ba9d8185b12ae79ac5119e | Pb | -120934667 |  | Pb |  |  | Alloys |  |  |  | 7.2 K |  |  | body | paragraph | d71b1c716d | Complete electrodynamics of a BCS superconductor with Î¼eV energy scales: Microwave spectroscopy on titanium at mK temperatures | 10.1103/physrevb.97.214516 | Markus Thiemann, Martin Dressel, Marc Scheffler | American Physical Society (APS) | Physical Review B | 2018
61ba9d8185b12ae79ac5119f | titanium (Ti) | -742756251 | titanium (Ti | Ti | [6 empty] | 0.5 K |  |  | body | paragraph | d71b1c716d | Complete electrodynamics of a BCS superconductor with Î¼eV energy scales: Microwave spectroscopy on titanium at mK temperatures | 10.1103/physrevb.97.214516 | Markus Thiemann, Martin Dressel, Marc Scheffler | American Physical Society (APS) | Physical Review B | 2018
61ba9d81ef148cdddfc511de | PMN-28PT | -411116755 | PMN-28PT | Pb(Mg1/3Nb2/3)O3-28PbTiO3 | [6 empty] | 213 K |  |  | body | paragraph | c150ce3f3c | Development of ferroelectric order in relaxor(1âˆ’x)Pb(Mg1/3Nb2/3)O3â€“xPbTiO3(0<~x<~0.15) | 10.1103/physrevb.67.104104 | Z-G Ye, Y Bing, J Gao, A A Bokov, P Stephens, B Noheda, G Shirane | American Physical Society (APS) | Physical Review B | 2002
61ba9d81ef148cdddfc511df | PMN -15PT | -1449200205 | PMN -15PT | Pb(Mg1/3Nb2/3)O3-15PbTiO3 | [6 empty] | 320 K |  |  | body | paragraph | c150ce3f3c | Development of ferroelectric order in relaxor(1âˆ’x)Pb(Mg1/3Nb2/3)O3â€“xPbTiO3(0<~x<~0.15) | 10.1103/physrevb.67.104104 | Z-G Ye, Y Bing, J Gao, A A Bokov, P Stephens, B Noheda, G Shirane | American Physical Society (APS) | Physical Review B | 2002
61ba9d81ef148cdddfc511e0 | PMN-0.10PT | 1147926130 | PMN-0.10PT | Pb(Mg1/3Nb2/3)O3-0.1PbTiO3 | [6 empty] | 285 K |  |  | body | paragraph | c150ce3f3c | Development of ferroelectric order in relaxor(1âˆ’x)Pb(Mg1/3Nb2/3)O3â€“xPbTiO3(0<~x<~0.15) | 10.1103/physrevb.67.104104 | Z-G Ye, Y Bing, J Gao, A A Bokov, P Stephens, B Noheda, G Shirane | American Physical Society (APS) | Physical Review B | 2002
61ba9d81ef148cdddfc511e1 | PMN-5PT | -1166465516 | PMN-5PT | Pb(Mg1/3Nb2/3)O3-5PbTiO3 | [6 empty] | 230 K |  |  | body | paragraph | c150ce3f3c | Development of ferroelectric order in relaxor(1âˆ’x)Pb(Mg1/3Nb2/3)O3â€“xPbTiO3(0<~x<~0.15) | 10.1103/physrevb.67.104104 | Z-G Ye, Y Bing, J Gao, A A Bokov, P Stephens, B Noheda, G Shirane | American Physical Society (APS) | Physical Review B | 2002
61ba9d81ef148cdddfc511e2 | PMN-15PT | 695700090 | PMN-15PT | Pb(Mg1/3Nb2/3)O3-15PbTiO3 | [6 empty] | 213 K | Ï c |  | body | paragraph | c150ce3f3c | Development of ferroelectric order in relaxor(1âˆ’x)Pb(Mg1/3Nb2/3)O3â€“xPbTiO3(0<~x<~0.15) | 10.1103/physrevb.67.104104 | Z-G Ye, Y Bing, J Gao, A A Bokov, P Stephens, B Noheda, G Shirane | American Physical Society (APS) | Physical Review B | 2002
61ba9d81ef148cdddfc511e3 | PMN-xPT | 788335475 | PMN-xPT | [7 empty] | 50 K |  |  | body | paragraph | c150ce3f3c | Development of ferroelectric order in relaxor(1âˆ’x)Pb(Mg1/3Nb2/3)O3â€“xPbTiO3(0<~x<~0.15) | 10.1103/physrevb.67.104104 | Z-G Ye, Y Bing, J Gao, A A Bokov, P Stephens, B Noheda, G Shirane | American Physical Society (APS) | Physical Review B | 2002
61ba9d81a01e2beb09c511e6 | AFe 2 Se 2 (A=K, Cs, Rb) | 924136584 |  | AFe 2 Se 2 |  |  | Iron-chalcogenides, Chalcogenides |  |  | A=K, Cs, Rb | 30K |  |  | body | paragraph | 61a980db1e | Evolution of the Superconducting State of Fe-Based Compounds with Doping | 10.1103/physrevlett.107.147002 | S Maiti, M M Korshunov, T A Maier, P J Hirschfeld, A V Chubukov | American Physical Society (APS) | Physical Review Letters | 2013
61ba9d81a01e2beb09c511e7 | KFe 2 As 2 | 1120848799 |  | KFe 2 As 2 |  |  | Iron-pnictides, Pnictides |  |  |  | 3K |  |  | body | paragraph | 61a980db1e | Evolution of the Superconducting State of Fe-Based Compounds with Doping | 10.1103/physrevlett.107.147002 | S Maiti, M M Korshunov, T A Maier, P J Hirschfeld, A V Chubukov | American Physical Society (APS) | Physical Review Letters | 2013
61ba9d81e720aae5f4c511a4 | pure Bi-2212 | 2018801982 | Bi-2212 |  | pure | [5 empty] | 86K |  |  | body | paragraph | 6e9e2ab2db | Crossover from Thermal Activation to Quantum Interlayer Transport at the Superconducting Transition Temperature of Bi 2 Sr 2 CaCu 2 O 8+Î´ |  | S O Katterwe, A Rydh, V M Krasnov |  |  | 2013
61ba9d81e720aae5f4c511a5 | Y-doped Bi(Y)- 2212 | -2101265295 | Bi(Y)- 2212 |  | Y-doped | [5 empty] | 94.5K |  |  | body | paragraph | 6e9e2ab2db | Crossover from Thermal Activation to Quantum Interlayer Transport at the Superconducting Transition Temperature of Bi 2 Sr 2 CaCu 2 O 8+Î´ |  | S O Katterwe, A Rydh, V M Krasnov |  |  | 2013
61ba9d8105e6aa6710c5121b | YBCO/BZO | 946717091 | YBCO/BZO | [7 empty] | 77.5 K |  |  | body | paragraph | 0b0ec466d4 | Vortex Pinning and Flux Flow Microwave Studies of Coated Conductors | 10.1109/tasc.2019.2897956 | Nicola Pompeo, Kostiantyn Torokhtii, Andrea Alimenti, Antonella Mancini, Giuseppe Celentano, Enrico Silva | Institute of Electrical and Electronics Engineers (IEEE) | IEEE Transactions on Applied Superconductivity | 2019
61ba9d8105e6aa6710c5121c | YBCO | 1630282668 | YBCO | [7 empty] | 74 K |  |  | body | paragraph | 0b0ec466d4 | Vortex Pinning and Flux Flow Microwave Studies of Coated Conductors | 10.1109/tasc.2019.2897956 | Nicola Pompeo, Kostiantyn Torokhtii, Andrea Alimenti, Antonella Mancini, Giuseppe Celentano, Enrico Silva | Institute of Electrical and Electronics Engineers (IEEE) | IEEE Transactions on Applied Superconductivity | 2019
61ba9d8105e6aa6710c5121d | pure YBCO | -1186464053 | YBCO |  | pure | [5 empty] | 86 K |  |  | body | paragraph | 0b0ec466d4 | Vortex Pinning and Flux Flow Microwave Studies of Coated Conductors | 10.1109/tasc.2019.2897956 | Nicola Pompeo, Kostiantyn Torokhtii, Andrea Alimenti, Antonella Mancini, Giuseppe Celentano, Enrico Silva | Institute of Electrical and Electronics Engineers (IEEE) | IEEE Transactions on Applied Superconductivity | 2019
61ba9d81a013f06956c511ab | Re 3 B | 1298178485 |  | Re 3 B |  |  | Alloys, Borides |  |  |  | 3.3 K |  |  | body | figure | 4ba28cd3fd | Nodeless superconductivity in the noncentrosymmetric Mo3Rh2N superconductor: A Î¼SR study | 10.1103/physrevb.98.180504 | T Shang, Wensen Wei, C Baines, J L Zhang, H F Du, M Medarde, M Shi, J Mesot, T Shiroka | American Physical Society (APS) | Physical Review B | 2021
61ba9d81a013f06956c511ac | Re 3 B | 1173026170 |  | Re 3 B |  |  | Alloys, Borides |  |  |  | 5.1 K | electrical-resistivity |  | header | abstract | 4ba28cd3fd | Nodeless superconductivity in the noncentrosymmetric Mo3Rh2N superconductor: A Î¼SR study | 10.1103/physrevb.98.180504 | T Shang, Wensen Wei, C Baines, J L Zhang, H F Du, M Medarde, M Shi, J Mesot, T Shiroka | American Physical Society (APS) | Physical Review B | 2021
61ba9d81a013f06956c511ad | Re 7 B 3 | -1147697262 |  | Re 7 B 3 |  |  | Alloys, Borides |  |  |  | 5.1 K |  |  | body | paragraph | 4ba28cd3fd | Nodeless superconductivity in the noncentrosymmetric Mo3Rh2N superconductor: A Î¼SR study | 10.1103/physrevb.98.180504 | T Shang, Wensen Wei, C Baines, J L Zhang, H F Du, M Medarde, M Shi, J Mesot, T Shiroka | American Physical Society (APS) | Physical Review B | 2021
61ba9d81a013f06956c511ae | Re 7 B 3 | -930115950 |  | Re 7 B 3 |  |  | Alloys, Borides |  |  |  | 5.1 K |  |  | body | figure | 4ba28cd3fd | Nodeless superconductivity in the noncentrosymmetric Mo3Rh2N superconductor: A Î¼SR study | 10.1103/physrevb.98.180504 | T Shang, Wensen Wei, C Baines, J L Zhang, H F Du, M Medarde, M Shi, J Mesot, T Shiroka | American Physical Society (APS) | Physical Review B | 2021
61ba9d814217bb9076c511d0 | Sr 2 RuO 4 | 1596025146 |  | Sr 2 RuO 4 |  |  | Oxides |  |  |  | â‰¤1.5 K |  |  | body | paragraph | ea52beae8c | BCS-like superconductivity inMgCNi3 | 10.1103/physrevb.67.052501 | J-Y Lin, P L Ho, H L Huang, P H Lin, Y-L Zhang, R-C Yu, C-Q Jin, H D Yang | American Physical Society (APS) | Physical Review B | 2003
61ba9d816a35f302ddc511cb | MgCNi 3 | -1443961419 |  | MgCNi 3 |  |  | Carbides |  |  |  | 7.63 K |  |  | body |  | 981b58b63a | Experimental determination of superconducting parameters for the intermetallic perovskite superconductorMgCNi3 | 10.1103/physrevb.67.094502 | Z Q Mao, M M Rosario, K D Nelson, K Wu, I G Deac, P Schiffer, Y Liu, T He, K A Regan, R J Cava | American Physical Society (APS) | Physical Review B | 2013
61ba9d816a35f302ddc511cc | MgCNi 3 | -1592217089 |  | MgCNi 3 |  |  | Carbides |  |  |  | 7.6 K | specific heat |  | header | abstract | 981b58b63a | Experimental determination of superconducting parameters for the intermetallic perovskite superconductorMgCNi3 | 10.1103/physrevb.67.094502 | Z Q Mao, M M Rosario, K D Nelson, K Wu, I G Deac, P Schiffer, Y Liu, T He, K A Regan, R J Cava | American Physical Society (APS) | Physical Review B | 2013
61ba9d816a35f302ddc511cd | MgCNi 3 | -1775120817 |  | MgCNi 3 |  |  | Carbides |  |  |  | 7.6 K |  |  | body | paragraph | 981b58b63a | Experimental determination of superconducting parameters for the intermetallic perovskite superconductorMgCNi3 | 10.1103/physrevb.67.094502 | Z Q Mao, M M Rosario, K D Nelson, K Wu, I G Deac, P Schiffer, Y Liu, T He, K A Regan, R J Cava | American Physical Society (APS) | Physical Review B | 2013
61ba9d816a35f302ddc511ce | MgB 2 1 | 1593023897 |  | MgB 2 1 |  |  | Alloys |  |  |  | 39 K |  |  | body | paragraph | 981b58b63a | Experimental determination of superconducting parameters for the intermetallic perovskite superconductorMgCNi3 | 10.1103/physrevb.67.094502 | Z Q Mao, M M Rosario, K D Nelson, K Wu, I G Deac, P Schiffer, Y Liu, T He, K A Regan, R J Cava | American Physical Society (APS) | Physical Review B | 2013
61ba9d82a5c5381c2ec511f4 | fluorine doped sam- ple | -362270108 |  |  | fluorine | [5 empty] | 43 K |  |  | body | paragraph | 241dc01f48 | Magnetic ordering and negative thermal expansion in PrFeAsO | 10.1103/physrevb.78.140503 | S A J Kimber, D N Argyriou, F Yokaichiya, K Habicht, S Gerischer, T Hansen, T Chatterji, R Klingeler, C Hess, G Behr, A Kondrat, B BÃ¼chner | American Physical Society (APS) | Physical Review B | 2013
61ba9d82a5c5381c2ec511f5 | LaF eAsO 1âˆ’x F x 1 | -1185199852 |  | LaF eAsO 1âˆ’x F x 1 |  |  | Alloys |  |  |  | 25 K |  |  | body | paragraph | 241dc01f48 | Magnetic ordering and negative thermal expansion in PrFeAsO | 10.1103/physrevb.78.140503 | S A J Kimber, D N Argyriou, F Yokaichiya, K Habicht, S Gerischer, T Hansen, T Chatterji, R Klingeler, C Hess, G Behr, A Kondrat, B BÃ¼chner | American Physical Society (APS) | Physical Review B | 2013
61ba9d820a416aa3d9c51186 | x = 0.26 | -893277604 | [7 empty] | x=0.26 | 2 K |  |  | body | paragraph | dc8b17d9b9 | Charge-Fluctuation Contribution to the Raman Response in Superconducting Cuprates | 10.1103/physrevlett.95.117004 | S Caprara, C Di Castro, M Grilli, D Suppa | American Physical Society (APS) | Physical Review Letters | 2014
61ba9d8212cb23f3dfc511eb | UCoGe | 587695544 |  | UCoGe |  |  | Alloys |  |  |  | 1.0 K |  |  | body | paragraph | e352f45c3a | Spin-Triplet Superconductivity Induced by Longitudinal Ferromagnetic Fluctuations in UCoGe: Theoretical Aspect | 10.1088/1742-6596/449/1/012029 | Y Tada, S Fujimoto, N Kawakami, T Hattori, Y Ihara, K Ishida, K Deguchi, N K Sato, I Satoh | IOP Publishing | Journal of Physics: Conference Series | 2013
61ba9d8220fc3eae4bc51224 | YBCO films | -1048261941 | YBCO |  |  | films |  |  |  |  | 6 K |  |  | body | paragraph | c053dec42b | Electron-polarization coupling in superconductor-ferroelectric superlattices | 10.1007/s00339-003-2425-9 | N Pavlenko, F Schwabl | Springer Science and Business Media LLC | Applied Physics A | 2013
61ba9d8220fc3eae4bc51225 | 7.5% Ba | -1760079104 |  |  | 7.5% Ba | [5 empty] | 60 K |  |  | body | figure | c053dec42b | Electron-polarization coupling in superconductor-ferroelectric superlattices | 10.1007/s00339-003-2425-9 | N Pavlenko, F Schwabl | Springer Science and Business Media LLC | Applied Physics A | 2013
61ba9d828452d931a5c5117e | LaFeAsO 1âˆ’x F x | 215968632 |  | LaFeAsO 1âˆ’x F x |  |  | Iron-pnictides, Pnictides, Oxides, Fluorides |  |  |  | 28 K |  |  | body | paragraph | 0c2bb8441d | Anomalous temperature dependence of the superfluid density caused by a dirty-to-clean crossover in superconducting FeSe0.4Te0.6single crystals | 10.1103/physrevb.84.132503 | Hideyuki Takahashi, Yoshinori Imai, Seiki Komiya, Ichiro Tsukada, Atsutaka Maeda | American Physical Society (APS) | Physical Review B | 2011
61ba9d828452d931a5c5117f | FeSe 0.4 Te 0.6 10 | 507980203 |  | FeSe 0.4 Te 0.6 10 |  |  | Alloys |  |  |  | 14 K |  |  | body | paragraph | 0c2bb8441d | Anomalous temperature dependence of the superfluid density caused by a dirty-to-clean crossover in superconducting FeSe0.4Te0.6single crystals | 10.1103/physrevb.84.132503 | Hideyuki Takahashi, Yoshinori Imai, Seiki Komiya, Ichiro Tsukada, Atsutaka Maeda | American Physical Society (APS) | Physical Review B | 2011
61ba9d82783c1e8128c512bd | PCCO | 2132019268 | PCCO | [7 empty] | 19 K | resistivity |  | body | paragraph | 3f516a8206 | Microwave Electrodynamics of Electron-Doped Cuprate Superconductors | 10.1103/physrevlett.85.3696 | J David Kokales, Patrick Fournier, Lucia V Mercaldo, Vladimir V Talanov, Richard L Greene, Steven M Anlage | American Physical Society (APS) | Physical Review Letters | 2000
61ba9d82783c1e8128c512be | YBCO | 1225924098 | YBCO | [7 empty] | 20 K |  |  | body | figure | 3f516a8206 | Microwave Electrodynamics of Electron-Doped Cuprate Superconductors | 10.1103/physrevlett.85.3696 | J David Kokales, Patrick Fournier, Lucia V Mercaldo, Vladimir V Talanov, Richard L Greene, Steven M Anlage | American Physical Society (APS) | Physical Review Letters | 2000
61ba9d832a711de29cc511c8 | LaFePO | 1964440080 |  | LaFePO |  |  | Iron-pnictides, Oxides, Pnictides |  |  |  | 4K |  |  | header | abstract | c602fb513d | Quantum oscillations of the superconductor LaRu2P2: Comparable mass enhancementÎ»â‰ˆ1in Ru and Fe phosphides | 10.1103/physrevb.84.224507 | Philip J W Moll, Jakob Kanter, Ross D Mcdonald, Fedor Balakirev, Peter Blaha, Karlheinz Schwarz, Zbigniew Bukowski, Nikolai D Zhigadlo, Sergiy Katrych, Kurt Mattenberger, Janusz Karpinski, Bertram Batlogg | American Physical Society (APS) | Physical Review B | 2011
61ba9d832a711de29cc511c9 | LaRu 2 P 2 | -578268373 |  | LaRu 2 P 2 |  |  | Pnictides |  |  |  | 4K |  |  | body | figure | c602fb513d | Quantum oscillations of the superconductor LaRu2P2: Comparable mass enhancementÎ»â‰ˆ1in Ru and Fe phosphides | 10.1103/physrevb.84.224507 | Philip J W Moll, Jakob Kanter, Ross D Mcdonald, Fedor Balakirev, Peter Blaha, Karlheinz Schwarz, Zbigniew Bukowski, Nikolai D Zhigadlo, Sergiy Katrych, Kurt Mattenberger, Janusz Karpinski, Bertram Batlogg | American Physical Society (APS) | Physical Review B | 2011
61ba9d832a711de29cc511ca | LaFePO | -1793332578 |  | LaFePO |  |  | Iron-pnictides, Oxides, Pnictides |  |  |  | 4K |  |  | body | figure | c602fb513d | Quantum oscillations of the superconductor LaRu2P2: Comparable mass enhancementÎ»â‰ˆ1in Ru and Fe phosphides | 10.1103/physrevb.84.224507 | Philip J W Moll, Jakob Kanter, Ross D Mcdonald, Fedor Balakirev, Peter Blaha, Karlheinz Schwarz, Zbigniew Bukowski, Nikolai D Zhigadlo, Sergiy Katrych, Kurt Mattenberger, Janusz Karpinski, Bertram Batlogg | American Physical Society (APS) | Physical Review B | 2011
61ba9d832a711de29cc511cb | LaRu 2 P 2 | -849729011 |  | LaRu 2 P 2 |  |  | Pnictides |  |  |  | 4K |  |  | body |  | c602fb513d | Quantum oscillations of the superconductor LaRu2P2: Comparable mass enhancementÎ»â‰ˆ1in Ru and Fe phosphides | 10.1103/physrevb.84.224507 | Philip J W Moll, Jakob Kanter, Ross D Mcdonald, Fedor Balakirev, Peter Blaha, Karlheinz Schwarz, Zbigniew Bukowski, Nikolai D Zhigadlo, Sergiy Katrych, Kurt Mattenberger, Janusz Karpinski, Bertram Batlogg | American Physical Society (APS) | Physical Review B | 2011
61ba9d832a711de29cc511cc | LaRuPO -LaFePO | -1612961196 | LaRuPO -LaFePO | LaRuPO | [6 empty] | 4K |  |  | body |  | c602fb513d | Quantum oscillations of the superconductor LaRu2P2: Comparable mass enhancementÎ»â‰ˆ1in Ru and Fe phosphides | 10.1103/physrevb.84.224507 | Philip J W Moll, Jakob Kanter, Ross D Mcdonald, Fedor Balakirev, Peter Blaha, Karlheinz Schwarz, Zbigniew Bukowski, Nikolai D Zhigadlo, Sergiy Katrych, Kurt Mattenberger, Janusz Karpinski, Bertram Batlogg | American Physical Society (APS) | Physical Review B | 2011
61ba9d833af0453d0cc511ff | Fe 3 GeTe 2 | -699013645 |  | Fe 3 GeTe 2 |  |  | Iron-chalcogenides, Chalcogenides |  |  |  | 200 K |  |  | body | paragraph | a01638249b | Domain wall pinning and hard magnetic phase in Co-doped bulk single crystalline Fe3GeTe2 | 10.1103/physrevb.99.184428 | Cong-Kuan Tian, Cong Wang, Wei Ji, Jin-Chen Wang, Tian-Long Xia, Le Wang, Juan-Juan Liu, Hong-Xia Zhang, Peng Cheng | American Physical Society (APS) | Physical Review B | 2019
61ba9d837ce09aab2ac511bb | LaFeAs(O, F) | -1495632361 |  | LaFeAs(O, F |  |  | Alloys |  |  |  | 26 to 43 K |  |  | body | paragraph | a5a9133a45 | Heteroepitaxial growth and optoelectronic properties of layered iron oxyarsenide, LaFeAsO | 10.1063/1.2996591 | Hidenori Hiramatsu, Takayoshi Katase, Toshio Kamiya, Masahiro Hirano, Hideo Hosono | AIP Publishing | Applied Physics Letters | 2008
61ba9d837ce09aab2ac511bc | SmFeAsO | -1762931909 |  | SmFeAsO |  |  | Iron-pnictides, Oxides, Pnictides |  |  |  | 55 K |  |  | body | paragraph | a5a9133a45 | Heteroepitaxial growth and optoelectronic properties of layered iron oxyarsenide, LaFeAsO | 10.1063/1.2996591 | Hidenori Hiramatsu, Takayoshi Katase, Toshio Kamiya, Masahiro Hirano, Hideo Hosono | AIP Publishing | Applied Physics Letters | 2008
61ba9d830cb3d3a5e6c5116b | Al 2 O 3 | 398354486 |  | Al 2 O 3 |  |  | Oxides |  |  |  | 20 K |  |  | body | figure | 0f0464ba42 | Flux growth utilizing the reaction between flux and crucible | 10.1016/j.jcrysgro.2015.01.017 | J.-Q Yan | Elsevier BV | Journal of Crystal Growth | 2015
61ba9d835cc438644dc511a9 | isostructural RuSr 2 EuCu 2 O 8 | 897221945 |  | RuSr 2 EuCu 2 O 8 |  |  | Oxides, Cuprates |  |  |  | 36 K |  |  | body | paragraph | 01d9499649 | Anomalous physical properties of underdoped weak-ferromagnetic superconductor RuSr2EuCu2O8 | 10.1016/j.physb.2007.10.350 | B C Chang, H C Ku, J C Ho | Elsevier BV | Physica B: Condensed Matter | 2008
61ba9d835cc438644dc511aa | YBa 2 Cu 3 O 7 | 1014409754 |  | YBa 2 Cu 3 O 7 |  |  | Oxides, Cuprates |  |  |  | 92 K | specific heat |  | body | paragraph | 01d9499649 | Anomalous physical properties of underdoped weak-ferromagnetic superconductor RuSr2EuCu2O8 | 10.1016/j.physb.2007.10.350 | B C Chang, H C Ku, J C Ho | Elsevier BV | Physica B: Condensed Matter | 2008
61ba9d835cc438644dc511ab | RuSr 2 GdCu 2 O 8 | 995060816 |  | RuSr 2 GdCu 2 O 8 |  |  | Oxides, Cuprates |  |  |  | 60 K |  |  | body | paragraph | 01d9499649 | Anomalous physical properties of underdoped weak-ferromagnetic superconductor RuSr2EuCu2O8 | 10.1016/j.physb.2007.10.350 | B C Chang, H C Ku, J C Ho | Elsevier BV | Physica B: Condensed Matter | 2008
61ba9d835cc438644dc511ac | optimal-doped Gd | -1324472269 |  | Gd | optimal |  | Alloys |  |  |  | 60 K |  |  | body | figure | 01d9499649 | Anomalous physical properties of underdoped weak-ferromagnetic superconductor RuSr2EuCu2O8 | 10.1016/j.physb.2007.10.350 | B C Chang, H C Ku, J C Ho | Elsevier BV | Physica B: Condensed Matter | 2008
61ba9d835cc438644dc511ad | La 1.85 Sr 0.15 CuO 4 | -1057613755 |  | La 1.85 Sr 0.15 CuO 4 |  |  | Oxides, Cuprates |  |  |  | 37 K |  |  | body | paragraph | 01d9499649 | Anomalous physical properties of underdoped weak-ferromagnetic superconductor RuSr2EuCu2O8 | 10.1016/j.physb.2007.10.350 | B C Chang, H C Ku, J C Ho | Elsevier BV | Physica B: Condensed Matter | 2008
61ba9d835cc438644dc511ae | underdoped RuSr2EuCu2O8 | -328653900 |  | RuSr2EuCu2O8 | underdoped |  | Oxides, Cuprates |  |  |  | 56 K |  |  | header | abstract | 01d9499649 | Anomalous physical properties of underdoped weak-ferromagnetic superconductor RuSr2EuCu2O8 | 10.1016/j.physb.2007.10.350 | B C Chang, H C Ku, J C Ho | Elsevier BV | Physica B: Condensed Matter | 2008
61ba9d835cc438644dc511af | underdoped RuSr2EuCu2O8 | -328653900 |  | RuSr2EuCu2O8 | underdoped |  | Oxides, Cuprates |  |  |  | 36 K |  |  | header | abstract | 01d9499649 | Anomalous physical properties of underdoped weak-ferromagnetic superconductor RuSr2EuCu2O8 | 10.1016/j.physb.2007.10.350 | B C Chang, H C Ku, J C Ho | Elsevier BV | Physica B: Condensed Matter | 2008
61ba9d835cc438644dc511b0 | RuSr2GdCu2O8 | -832638283 |  | RuSr2GdCu2O8 |  |  | Oxides, Cuprates |  |  |  | 36 K |  |  | header | abstract | 01d9499649 | Anomalous physical properties of underdoped weak-ferromagnetic superconductor RuSr2EuCu2O8 | 10.1016/j.physb.2007.10.350 | B C Chang, H C Ku, J C Ho | Elsevier BV | Physica B: Condensed Matter | 2008
61ba9d841b93c0c6bec511ea | pure 2H âˆ’ N bSe 2 single crystals | -395824088 |  | pure 2H âˆ’ N bSe 2 |  | single crystals | Alloys |  |  |  | 7.1K | susceptibility |  | body | paragraph | 88eacc7289 | Suppression of the melting line in a weakly disordered flux-line system | 10.1103/physrevb.85.064515 | Gautam I Menon, G Ravikumar, M J Higgins, S Bhattacharya | American Physical Society (APS) | Physical Review B | 2011
61ba9d845ad933a7cac51150 | KOs 2 O 6 | 1301651038 |  | KOs 2 O 6 |  |  | Oxides |  |  |  | 7.5 K |  |  | body | paragraph | 08678d7ffd | Phonon Dynamics and Multipolar Isomorphic Transition in Î²-Pyrochlore KOs2O6 | 10.1143/jpsj.80.023714 | Kazumasa Hattori, Hirokazu Tsunetsugu | Physical Society of Japan | Journal of the Physical Society of Japan | 2011
61ba9d845ad933a7cac51151 | Rb and Cs | 1826991604 |  | Cs | Rb |  | Alloys |  |  |  | 10.5, 5.7 and 3.4 K |  |  | body | paragraph | 08678d7ffd | Phonon Dynamics and Multipolar Isomorphic Transition in Î²-Pyrochlore KOs2O6 | 10.1143/jpsj.80.023714 | Kazumasa Hattori, Hirokazu Tsunetsugu | Physical Society of Japan | Journal of the Physical Society of Japan | 2011
61ba9d845ad933a7cac51152 | A=K, Rb and Cs | -1736947409 | [7 empty] | A=K, Rb, Cs | 9.6, 6.3 and 3.3 K |  |  | body | paragraph | 08678d7ffd | Phonon Dynamics and Multipolar Isomorphic Transition in Î²-Pyrochlore KOs2O6 | 10.1143/jpsj.80.023714 | Kazumasa Hattori, Hirokazu Tsunetsugu | Physical Society of Japan | Journal of the Physical Society of Japan | 2011
61ba9d84a01e2beb09c511e9 | #1-#3 | 361170757 | [8 empty] | 4.0 K |  |  | body | figure | 36b35660dd | Magnetic Properties of Superconducting Cobalt Oxides NaxCoO2Â·yH2O | 10.1143/jpsj.75.074717 | Yoshiaki Kobayashi, Taketo Moyoshi, Hidekazu Watanabe, Mai Yokoi, Masatoshi Sato | Physical Society of Japan | Journal of the Physical Society of Japan | 2006
61ba9d84a01e2beb09c511ea | Na 0.3 CoO 2 â‹…1.3H 2 O | 1195143708 |  | Na 0.3 CoO 2 â‹…1.3H 2 O |  |  | Alloys |  |  |  | 4.5 K |  |  | body | paragraph | 36b35660dd | Magnetic Properties of Superconducting Cobalt Oxides NaxCoO2Â·yH2O | 10.1143/jpsj.75.074717 | Yoshiaki Kobayashi, Taketo Moyoshi, Hidekazu Watanabe, Mai Yokoi, Masatoshi Sato | Physical Society of Japan | Journal of the Physical Society of Japan | 2006
61ba9d84a01e2beb09c511eb | 7.5 and 12.5 | 1263726440 | [8 empty] | 2.9 |  |  | body | paragraph | 36b35660dd | Magnetic Properties of Superconducting Cobalt Oxides NaxCoO2Â·yH2O | 10.1143/jpsj.75.074717 | Yoshiaki Kobayashi, Taketo Moyoshi, Hidekazu Watanabe, Mai Yokoi, Masatoshi Sato | Physical Society of Japan | Journal of the Physical Society of Japan | 2006
61ba9d84a01e2beb09c511ec | Na x CoO 2 â‹…yH 2 O immersed | -437885726 | immersed | Na x CoO 2 â‹…yH 2 O |  |  | Alloys |  |  |  | 4 |  |  | body | paragraph | 36b35660dd | Magnetic Properties of Superconducting Cobalt Oxides NaxCoO2Â·yH2O | 10.1143/jpsj.75.074717 | Yoshiaki Kobayashi, Taketo Moyoshi, Hidekazu Watanabe, Mai Yokoi, Masatoshi Sato | Physical Society of Japan | Journal of the Physical Society of Japan | 2006
61ba9d848452d931a5c51180 | x = 0.125 | 769847487 | [7 empty] | x=0.125 | 30 K |  |  | body | figure | d782ac62b3 | Cooperative coupling of static magnetism and bulk superconductivity in the stripe phase of La2âˆ’xBaxCuO4 : Pressure- and doping-dependent studies | 10.1103/physrevb.94.214511 | Z Guguchia, R Khasanov, A Shengelaya, E Pomjakushina, S J L Billinge, A Amato, E Morenzoni, H Keller | American Physical Society (APS) | Physical Review B | 2017
61ba9d848452d931a5c51181 | LBCO-0.17 | -1523786636 | LBCO-0.17 | [7 empty] | 34(1) K |  | 1.9 GPa | body | figure | d782ac62b3 | Cooperative coupling of static magnetism and bulk superconductivity in the stripe phase of La2âˆ’xBaxCuO4 : Pressure- and doping-dependent studies | 10.1103/physrevb.94.214511 | Z Guguchia, R Khasanov, A Shengelaya, E Pomjakushina, S J L Billinge, A Amato, E Morenzoni, H Keller | American Physical Society (APS) | Physical Review B | 2017
61ba9d848452d931a5c51182 | LBCO-0.155 | 417202894 | LBCO-0.155 | [7 empty] | 25 K |  |  | body | paragraph | d782ac62b3 | Cooperative coupling of static magnetism and bulk superconductivity in the stripe phase of La2âˆ’xBaxCuO4 : Pressure- and doping-dependent studies | 10.1103/physrevb.94.214511 | Z Guguchia, R Khasanov, A Shengelaya, E Pomjakushina, S J L Billinge, A Amato, E Morenzoni, H Keller | American Physical Society (APS) | Physical Review B | 2017
61ba9d844217bb9076c511d2 | NdFeAs(O,F) films | -2049553851 |  | NdFeAs(O,F) |  | films | Alloys |  |  |  | 38 K |  |  | body | paragraph | 102a92af4f | Grain boundary characteristics of oxypnictide NdFeAs(O,F) superconductors | 10.1088/1361-6668/ab1660 | Kazumasa Iida, Taito Omura, Takuya Matsumoto, Takafumi Hatano, Hiroshi Ikuta | IOP Publishing | Superconductor Science and Technology | 2019
61ba9d844217bb9076c511d3 | Nd(Fe 1âˆ’x Co x )AsO | 1417567561 |  | Nd(Fe 1âˆ’x Co x )AsO |  |  | Iron-pnictides, Oxides, Pnictides |  |  |  | 25 K |  |  | body | figure | 102a92af4f | Grain boundary characteristics of oxypnictide NdFeAs(O,F) superconductors | 10.1088/1361-6668/ab1660 | Kazumasa Iida, Taito Omura, Takuya Matsumoto, Takafumi Hatano, Hiroshi Ikuta | IOP Publishing | Superconductor Science and Technology | 2019
61ba9d847ce09aab2ac511bd | Bi-substitution | 237147475 | Bi-substitution | [7 empty] | 0K |  |  | body | paragraph | 6cbe057b0f | Evolution of Fermi surface and normal-state gap in the chemically substituted cupratesBi2Sr2âˆ’xBixCuO6+Î´ | 10.1103/physrevb.79.092507 | Z-H Pan, P Richard, Y-M Xu, M Neupane, P Bishay, A V Fedorov, H Luo, L Fang, H-H Wen, Z Wang, H Ding | American Physical Society (APS) | Physical Review B | 2013
61ba9d847ce09aab2ac511be | underdoped Bi 2.1 Sr 2 Ca 1âˆ’x Y x Cu 2 O 8 | -280550965 |  | Bi 2.1 Sr 2 Ca 1âˆ’x Y x Cu 2 O 8 | underdoped |  | Oxides, Cuprates |  |  |  | 30K |  |  | body | paragraph | 6cbe057b0f | Evolution of Fermi surface and normal-state gap in the chemically substituted cupratesBi2Sr2âˆ’xBixCuO6+Î´ | 10.1103/physrevb.79.092507 | Z-H Pan, P Richard, Y-M Xu, M Neupane, P Bishay, A V Fedorov, H Luo, L Fang, H-H Wen, Z Wang, H Ding | American Physical Society (APS) | Physical Review B | 2013
61ba9d847ce09aab2ac511bf | x = 0.4 | -841528304 | [7 empty] | x=0.4 | 30K |  |  | body | paragraph | 6cbe057b0f | Evolution of Fermi surface and normal-state gap in the chemically substituted cupratesBi2Sr2âˆ’xBixCuO6+Î´ | 10.1103/physrevb.79.092507 | Z-H Pan, P Richard, Y-M Xu, M Neupane, P Bishay, A V Fedorov, H Luo, L Fang, H-H Wen, Z Wang, H Ding | American Physical Society (APS) | Physical Review B | 2013
61ba9d8485fc223534c51173 | x âˆ¼ 0.2 | -1126781903 | [7 empty] | x=0.2 | 20 K |  |  | body | paragraph | b0347068cf | Heat capacity jump atTcand pressure derivatives of superconducting transition temperature in the Ba1âˆ’xKxFe2As2(0.2â‰¤xâ‰¤1.0) series | 10.1103/physrevb.87.100509 | Sergey L Bud'ko, Mihai Sturza, Duck Young Chung, Mercouri G Kanatzidis, Paul C Canfield | American Physical Society (APS) | Physical Review B | 2013
61ba9d8485fc223534c51174 | K-doping of BaFe 2 As 2 | -562692936 |  | BaFe 2 As 2 |  |  | Iron-pnictides, Pnictides |  |  |  | 38 K |  |  | body | paragraph | b0347068cf | Heat capacity jump atTcand pressure derivatives of superconducting transition temperature in the Ba1âˆ’xKxFe2As2(0.2â‰¤xâ‰¤1.0) series | 10.1103/physrevb.87.100509 | Sergey L Bud'ko, Mihai Sturza, Duck Young Chung, Mercouri G Kanatzidis, Paul C Canfield | American Physical Society (APS) | Physical Review B | 2013
61ba9d85e614176f2ec511b1 | blue bronze (K 0.3 MoO 3 | -494873842 | [7 empty] | K=0.3 MoO 3 | 183 K |  |  | body | paragraph | 0cb72321d1 | Non-Fermi-Liquid Behavior of Quasi-One-Dimensional Pseudogap Materials | 10.1103/physrevlett.90.076404 | Lorenz Bartosch | American Physical Society (APS) | Physical Review Letters | 2002
61ba9d85c0bff55f4cc511c1 | single crystal of UGe 2 | 495911386 |  | UGe 2 |  | single crystal | Alloys |  |  |  | below 1 K |  | 1 to 1.6 GPa | body | paragraph | 3830395a4e | Hidden quantum critical point in a ferromagnetic superconductor | 10.1103/physrevb.66.140505 | Debanand Sa | American Physical Society (APS) | Physical Review B | 2002
61ba9d85a5c5381c2ec511f7 | Pb film | -704783288 |  |  | Pb | film |  |  |  |  | 0.47 K |  |  | body | figure | 357dd7f560 | Superconducting quantum phase transitions tuned by magnetic impurity and magnetic field in ultrathin a -Pb films | 10.1209/epl/i2006-10198-1 | J S Parker, D E Read, A Kumar, P Xiong | IOP Publishing | Europhysics Letters (EPL) | 2006
61ba9d850a416aa3d9c51188 | UD Bi 2212 | 1054754208 | UD Bi 2212 | Bi | [6 empty] | 50 K |  |  | body | paragraph | b17fbf33a9 | Magnetization, Nernst effect and vorticity in the cuprates | 10.1016/j.jmmm.2006.10.535 | Lu Li, Yayu Wang, M J Naughton, Seiki Komiya, Shimpei Ono, Yoichi Ando, N P Ong | Elsevier BV | Journal of Magnetism and Magnetic Materials | 2008
61ba9d850a416aa3d9c51189 | OP Bi 2212 | -586105726 | OP Bi 2212 | Bi | [6 empty] | 86.5 K |  |  | body | paragraph | b17fbf33a9 | Magnetization, Nernst effect and vorticity in the cuprates | 10.1016/j.jmmm.2006.10.535 | Lu Li, Yayu Wang, M J Naughton, Seiki Komiya, Shimpei Ono, Yoichi Ando, N P Ong | Elsevier BV | Journal of Magnetism and Magnetic Materials | 2008
61ba9d850a416aa3d9c5118a | LSCO | -1227056045 | LSCO | [7 empty] | 130 K |  |  | body | paragraph | b17fbf33a9 | Magnetization, Nernst effect and vorticity in the cuprates | 10.1016/j.jmmm.2006.10.535 | Lu Li, Yayu Wang, M J Naughton, Seiki Komiya, Shimpei Ono, Yoichi Ando, N P Ong | Elsevier BV | Journal of Magnetism and Magnetic Materials | 2008
61ba9d850a416aa3d9c5118b | Bi 2212 | 311594023 | Bi 2212 | Bi | [6 empty] | 110 K |  |  | body | paragraph | b17fbf33a9 | Magnetization, Nernst effect and vorticity in the cuprates | 10.1016/j.jmmm.2006.10.535 | Lu Li, Yayu Wang, M J Naughton, Seiki Komiya, Shimpei Ono, Yoichi Ando, N P Ong | Elsevier BV | Journal of Magnetism and Magnetic Materials | 2008
61ba9d850a416aa3d9c5118c | OD Bi 2201 | -259251624 | Bi 2201 | Bi | OD | [5 empty] | 22 K |  |  | body | paragraph | b17fbf33a9 | Magnetization, Nernst effect and vorticity in the cuprates | 10.1016/j.jmmm.2006.10.535 | Lu Li, Yayu Wang, M J Naughton, Seiki Komiya, Shimpei Ono, Yoichi Ando, N P Ong | Elsevier BV | Journal of Magnetism and Magnetic Materials | 2008
61ba9d850a416aa3d9c5118d | OD Bi 2201 | -186094632 | Bi 2201 | Bi | OD | [5 empty] | 22 K |  |  | body | figure | b17fbf33a9 | Magnetization, Nernst effect and vorticity in the cuprates | 10.1016/j.jmmm.2006.10.535 | Lu Li, Yayu Wang, M J Naughton, Seiki Komiya, Shimpei Ono, Yoichi Ando, N P Ong | Elsevier BV | Journal of Magnetism and Magnetic Materials | 2008
61ba9d850a416aa3d9c5118e | OP Bi 2201 | -903972186 | OP Bi 2201 | Bi | [6 empty] | 28 K |  |  | body | figure | b17fbf33a9 | Magnetization, Nernst effect and vorticity in the cuprates | 10.1016/j.jmmm.2006.10.535 | Lu Li, Yayu Wang, M J Naughton, Seiki Komiya, Shimpei Ono, Yoichi Ando, N P Ong | Elsevier BV | Journal of Magnetism and Magnetic Materials | 2008
61ba9d850a416aa3d9c5118f | UD Bi 2201 | 719558798 | UD Bi 2201 | Bi | [6 empty] | 12 K |  |  | body | figure | b17fbf33a9 | Magnetization, Nernst effect and vorticity in the cuprates | 10.1016/j.jmmm.2006.10.535 | Lu Li, Yayu Wang, M J Naughton, Seiki Komiya, Shimpei Ono, Yoichi Ando, N P Ong | Elsevier BV | Journal of Magnetism and Magnetic Materials | 2008
61ba9d850a416aa3d9c51190 | OP Bi 2201 | -1115781868 | OP Bi 2201 | Bi | [6 empty] | 28 K |  |  | body | paragraph | b17fbf33a9 | Magnetization, Nernst effect and vorticity in the cuprates | 10.1016/j.jmmm.2006.10.535 | Lu Li, Yayu Wang, M J Naughton, Seiki Komiya, Shimpei Ono, Yoichi Ando, N P Ong | Elsevier BV | Journal of Magnetism and Magnetic Materials | 2008
61ba9d850a416aa3d9c51191 | bilayer Bi 2212 | 772213954 | Bi 2212 | Bi |  | bilayer |  |  |  |  | 86.5 K |  |  | body | paragraph | b17fbf33a9 | Magnetization, Nernst effect and vorticity in the cuprates | 10.1016/j.jmmm.2006.10.535 | Lu Li, Yayu Wang, M J Naughton, Seiki Komiya, Shimpei Ono, Yoichi Ando, N P Ong | Elsevier BV | Journal of Magnetism and Magnetic Materials | 2008
61ba9d850a416aa3d9c51192 | single layer Bi 2201 | -1521144863 | Bi 2201 | Bi | [6 empty] | 28 K |  |  | body | paragraph | b17fbf33a9 | Magnetization, Nernst effect and vorticity in the cuprates | 10.1016/j.jmmm.2006.10.535 | Lu Li, Yayu Wang, M J Naughton, Seiki Komiya, Shimpei Ono, Yoichi Ando, N P Ong | Elsevier BV | Journal of Magnetism and Magnetic Materials | 2008
61ba9d850a416aa3d9c51193 | single layer Bi 2201 | -1521144863 | Bi 2201 | Bi | [6 empty] | 12 K |  |  | body | paragraph | b17fbf33a9 | Magnetization, Nernst effect and vorticity in the cuprates | 10.1016/j.jmmm.2006.10.535 | Lu Li, Yayu Wang, M J Naughton, Seiki Komiya, Shimpei Ono, Yoichi Ando, N P Ong | Elsevier BV | Journal of Magnetism and Magnetic Materials | 2008
61ba9d851b93c0c6bec511eb | 3:01 | 2011826718 | 3:01 | [7 empty] | 20 K |  |  | body | figure | df81c7d46f | Triple-gap superconductivity of MgB2-(La,Sr)MnO3composite | 10.1103/physrevb.86.104502 | V N Krivoruchko, V Yu. Tarenkov | American Physical Society (APS) | Physical Review B | 2011
61ba9d851b93c0c6bec511ec | MgB 2 | 1450132408 |  | MgB 2 |  |  | Alloys, Borides |  |  |  | 20 K |  |  | body | figure | df81c7d46f | Triple-gap superconductivity of MgB2-(La,Sr)MnO3composite | 10.1103/physrevb.86.104502 | V N Krivoruchko, V Yu. Tarenkov | American Physical Society (APS) | Physical Review B | 2011
61ba9d851b93c0c6bec511ed | LSMO with 3:1 and 4:1 | 2044323391 | LSMO with 3:1 and 4:1 | [7 empty] | 20 K |  |  | body | paragraph | df81c7d46f | Triple-gap superconductivity of MgB2-(La,Sr)MnO3composite | 10.1103/physrevb.86.104502 | V N Krivoruchko, V Yu. Tarenkov | American Physical Society (APS) | Physical Review B | 2011
61ba9d851b93c0c6bec511ee | MgB 2 | 1323072188 |  | MgB 2 |  |  | Alloys, Borides |  |  |  | 20K | resistance |  | header | abstract | df81c7d46f | Triple-gap superconductivity of MgB2-(La,Sr)MnO3composite | 10.1103/physrevb.86.104502 | V N Krivoruchko, V Yu. Tarenkov | American Physical Society (APS) | Physical Review B | 2011
61ba9d851b93c0c6bec511ef | MgB 2 | 1311512056 |  | MgB 2 |  |  | Alloys, Borides |  |  |  | 39 K |  |  | body | figure | df81c7d46f | Triple-gap superconductivity of MgB2-(La,Sr)MnO3composite | 10.1103/physrevb.86.104502 | V N Krivoruchko, V Yu. Tarenkov | American Physical Society (APS) | Physical Review B | 2011
61ba9d8585b12ae79ac511a2 | pure Nb) | 276975832 |  | Nb | pure |  | Alloys |  |  |  | 9.3 K |  |  | body | paragraph | f7d192e81d | High-entropy alloy superconductors: Status, opportunities, and challenges | 10.1103/physrevmaterials.3.090301 | Liling Sun, R J Cava | American Physical Society (APS) | Physical Review Materials | 2019
61ba9d8585b12ae79ac511a3 | Nb 67 (HfZrTi) 33 | -70342243 |  | Nb 67 (HfZrTi) 33 |  |  | Alloys |  |  |  | 9.2 K |  |  | body | paragraph | f7d192e81d | High-entropy alloy superconductors: Status, opportunities, and challenges | 10.1103/physrevmaterials.3.090301 | Liling Sun, R J Cava | American Physical Society (APS) | Physical Review Materials | 2019
61ba9d8585b12ae79ac511a4 | TaNb) 0.67 (HfZrTi) 0.33 | -1986058381 |  | TaNb) 0.67 (HfZrTi) 0.33 |  |  | Alloys |  |  |  | 7.6 K |  |  | body | paragraph | f7d192e81d | High-entropy alloy superconductors: Status, opportunities, and challenges | 10.1103/physrevmaterials.3.090301 | Liling Sun, R J Cava | American Physical Society (APS) | Physical Review Materials | 2019
61ba9d8585b12ae79ac511a5 | Ta(Mo 0.5 Sc 0.5 )V] 67 (HfZrTi) 33 | -524260792 |  | Ta(Mo 0.5 Sc 0.5 )V] 67 (HfZrTi) 33 |  |  | Alloys |  |  |  | 1.9 K |  |  | body | paragraph | f7d192e81d | High-entropy alloy superconductors: Status, opportunities, and challenges | 10.1103/physrevmaterials.3.090301 | Liling Sun, R J Cava | American Physical Society (APS) | Physical Review Materials | 2019
61ba9d8749d0b378c6c511c7 | Bi-2212 | 1986110023 | Bi-2212 | [7 empty] | 87 K |  |  | body |  | eaa459461a | Imaging Quasiparticle Interference in Bi 2 Sr 2 CaCu 2 O 8+Î´ |  | J E Hoffman, K Mcelroy, D.-H Lee, K M Lang, H Eisaki, S Uchida, J C Davis
61ba9d877ce09aab2ac511c0 | Ru-1212 | 1670327004 | Ru-1212 | [7 empty] | 30 K |  |  | body | paragraph | 91d7f9700f | Bulk superconductivity inRu0.9Sr2YCu2.1O7.9 | 10.1103/physrevb.67.172502 | V P S Awana, T Kawashima, E Takayama-Muromachi | American Physical Society (APS) | Physical Review B | 2003
61ba9d877ce09aab2ac511c1 | Ru 0.9 Sr 2 YCu 2.1 O 7.9 | 1102577622 |  | Ru 0.9 Sr 2 YCu 2.1 O 7.9 |  |  | Oxides, Cuprates |  |  |  | 30 K |  |  | header | abstract | 91d7f9700f | Bulk superconductivity inRu0.9Sr2YCu2.1O7.9 | 10.1103/physrevb.67.172502 | V P S Awana, T Kawashima, E Takayama-Muromachi | American Physical Society (APS) | Physical Review B | 2003
61ba9d877ce09aab2ac511c2 | Ru 0.9 Sr 2 YCu 2.1 O 7.9 | 1218094582 |  | Ru 0.9 Sr 2 YCu 2.1 O 7.9 |  |  | Oxides, Cuprates |  |  |  | 5 K | magnetic susceptibility |  | body | figure | 91d7f9700f | Bulk superconductivity inRu0.9Sr2YCu2.1O7.9 | 10.1103/physrevb.67.172502 | V P S Awana, T Kawashima, E Takayama-Muromachi | American Physical Society (APS) | Physical Review B | 2003
61ba9d8711af647618c5117f | Al | 818238866 |  | Al |  |  | Alloys |  |  |  | 1.19 K |  |  | body | paragraph | 2b91caf818 | Fluctuation induced first order phase transition in thin films of type I superconductors | 10.1016/s0375-9601(01)00126-8 | R Folk, D V Shopova, D I Uzunov | Elsevier BV | Physics Letters A | 2001
61ba9d87e4552e90a8c511b0 | BaFe 2 (As 1âˆ’x P x ) 2 with x â‰ˆ 0.35 | 1348000230 |  | BaFe 2 (As 1âˆ’x P x ) 2 |  |  | Iron-pnictides, Pnictides |  |  | x=â‰ˆ 0.35 | 30 K |  |  | body | paragraph | 354664f44b | Superconducting fluctuations in isovalently substitutedBaFe2(As1âˆ’xPx)2: Possible observation of multiband effects | 10.1103/physrevb.92.094508 | A Ramos-Ãlvarez, J Mosqueira, F Vidal, Ding Hu, Genfu Chen, Huiqian Luo, Shiliang Li | American Physical Society (APS) | Physical Review B | 2015
61ba9d87720b8b3d36c511b1 | x opt âˆ¼ 0.15 | 308397315 | [7 empty] | x opt=âˆ¼ 0.15 | 40 K |  |  | body | paragraph | 5221d73a1f | Quasiclassical and statistical properties of fermion systems | 10.1103/physrevb.66.014530 | M Grigorescu, W E Baylis | American Physical Society (APS) | Physical Review B | 2002
61ba9d875cc438644dc511b2 | Sr 0.5 La 0.5 FBiS 2 | 2026475681 |  | Sr 0.5 La 0.5 FBiS 2 |  |  | Chalcogenides, Fluorides |  |  |  | 2K |  | 0.35GPa | body | paragraph | 87369f61b9 | Impact of Hydrostatic Pressure on Superconductivity of Sr0.5La0.5FBiS2 | 10.7566/jpsj.83.063707 | Rajveer Jha, Brajesh Tiwari, V P S Awana | Physical Society of Japan | Journal of the Physical Society of Japan | 2014
61ba9d875cc438644dc511b3 | pure tetragonal Sr 0.5 La 0.5 FBiS 2 | 1163396106 |  | Sr 0.5 La 0.5 FBiS 2 | pure |  | Chalcogenides, Fluorides |  |  |  | 2K |  |  | body | paragraph | 87369f61b9 | Impact of Hydrostatic Pressure on Superconductivity of Sr0.5La0.5FBiS2 | 10.7566/jpsj.83.063707 | Rajveer Jha, Brajesh Tiwari, V P S Awana | Physical Society of Japan | Journal of the Physical Society of Japan | 2014
61ba9d875cc438644dc511b4 | Sr 0.5 La 0.5 FBiS 2 | -2083679945 |  | Sr 0.5 La 0.5 FBiS 2 |  |  | Chalcogenides, Fluorides |  |  |  | 2K |  |  | body | paragraph | 87369f61b9 | Impact of Hydrostatic Pressure on Superconductivity of Sr0.5La0.5FBiS2 | 10.7566/jpsj.83.063707 | Rajveer Jha, Brajesh Tiwari, V P S Awana | Physical Society of Japan | Journal of the Physical Society of Japan | 2014
61ba9d875cc438644dc511b5 | Sr 0.5 La 0.5 FBiS 2 | 2051492639 |  | Sr 0.5 La 0.5 FBiS 2 |  |  | Chalcogenides, Fluorides |  |  |  | 2.3K | resistance | 0GPa | body | paragraph | 87369f61b9 | Impact of Hydrostatic Pressure on Superconductivity of Sr0.5La0.5FBiS2 | 10.7566/jpsj.83.063707 | Rajveer Jha, Brajesh Tiwari, V P S Awana | Physical Society of Japan | Journal of the Physical Society of Japan | 2014
61ba9d875cc438644dc511b6 | YBa 2 Cu 3 O 7 | 1147247228 |  | YBa 2 Cu 3 O 7 |  |  | Oxides, Cuprates |  |  |  | 30K |  |  | body | paragraph | 87369f61b9 | Impact of Hydrostatic Pressure on Superconductivity of Sr0.5La0.5FBiS2 | 10.7566/jpsj.83.063707 | Rajveer Jha, Brajesh Tiwari, V P S Awana | Physical Society of Japan | Journal of the Physical Society of Japan | 2014
61ba9d875cc438644dc511b7 | BiS 2 | -928008330 |  | BiS 2 |  |  | Chalcogenides |  |  |  | 10K |  |  | body | paragraph | 87369f61b9 | Impact of Hydrostatic Pressure on Superconductivity of Sr0.5La0.5FBiS2 | 10.7566/jpsj.83.063707 | Rajveer Jha, Brajesh Tiwari, V P S Awana | Physical Society of Japan | Journal of the Physical Society of Japan | 2014
61ba9d875cc438644dc511b8 | Sr 0.5 La 0.5 FBiS 2 | 2120805627 |  | Sr 0.5 La 0.5 FBiS 2 |  |  | Chalcogenides, Fluorides |  |  |  | 2K |  | 1GPa | body | paragraph | 87369f61b9 | Impact of Hydrostatic Pressure on Superconductivity of Sr0.5La0.5FBiS2 | 10.7566/jpsj.83.063707 | Rajveer Jha, Brajesh Tiwari, V P S Awana | Physical Society of Japan | Journal of the Physical Society of Japan | 2014
61ba9d87a5c5381c2ec511f8 | 2H polytype | -1977515959 | 2H polytype | H | [6 empty] | 0.7K |  |  | body | paragraph | c6de4ba4b1 | Chiral superconductivity in the alternate stacking compound 4Hb-TaS2 | 10.1126/sciadv.aax9480 | A Ribak, R Majlin Skiff, M Mograbi, P K Rout, M H Fischer, J Ruhman, K Chashka, Y Dagan, A Kanigel | American Association for the Advancement of Science (AAAS) | Science Advances | 2019
61ba9d887b1a7abb24c51195 | YBa 2 Cu 3 O 7 single crystals | -1646908361 |  | YBa 2 Cu 3 O 7 |  | single crystals | Oxides, Cuprates |  |  |  | 90 K |  |  | annex | paragraph | 58ad019b28 | Intense paramagnon excitations in a large family of high-temperature superconductors | 10.1038/nphys2041 | M Le Tacon, G Ghiringhelli, J Chaloupka, M Moretti Sala, V Hinkov, M W Haverkort, M Minola, M Bakr, K J Zhou, S Blanco-Canosa, C Monney, Y T Song, G L Sun, C T Lin, G M De Luca, M Salluzzo, G Khaliullin, T Schmitt, L Braicovich, B Keimer | Springer Science and Business Media LLC | Nature Physics | 2011
61ba9d887b1a7abb24c51196 | undoped NdBCO 6 | 242094565 |  | NdBCO 6 | undoped |  | Carbides, Oxides, Borides |  |  |  | 65 K |  |  | body | paragraph | 58ad019b28 | Intense paramagnon excitations in a large family of high-temperature superconductors | 10.1038/nphys2041 | M Le Tacon, G Ghiringhelli, J Chaloupka, M Moretti Sala, V Hinkov, M W Haverkort, M Minola, M Bakr, K J Zhou, S Blanco-Canosa, C Monney, Y T Song, G L Sun, C T Lin, G M De Luca, M Salluzzo, G Khaliullin, T Schmitt, L Braicovich, B Keimer | Springer Science and Business Media LLC | Nature Physics | 2011
61ba9d887b1a7abb24c51197 | weakly overdoped YBCO 7 | -1922784235 | YBCO 7 |  | weakly overdoped | [5 empty] | 65 K |  |  | body | paragraph | 58ad019b28 | Intense paramagnon excitations in a large family of high-temperature superconductors | 10.1038/nphys2041 | M Le Tacon, G Ghiringhelli, J Chaloupka, M Moretti Sala, V Hinkov, M W Haverkort, M Minola, M Bakr, K J Zhou, S Blanco-Canosa, C Monney, Y T Song, G L Sun, C T Lin, G M De Luca, M Salluzzo, G Khaliullin, T Schmitt, L Braicovich, B Keimer | Springer Science and Business Media LLC | Nature Physics | 2011
61ba9d887b1a7abb24c51198 | weakly underdoped YBa 2 Cu 4 O 8 | -2137305341 |  | YBa 2 Cu 4 O 8 | weakly underdoped |  | Oxides, Cuprates |  |  |  | 61 K |  |  | body | paragraph | 58ad019b28 | Intense paramagnon excitations in a large family of high-temperature superconductors | 10.1038/nphys2041 | M Le Tacon, G Ghiringhelli, J Chaloupka, M Moretti Sala, V Hinkov, M W Haverkort, M Minola, M Bakr, K J Zhou, S Blanco-Canosa, C Monney, Y T Song, G L Sun, C T Lin, G M De Luca, M Salluzzo, G Khaliullin, T Schmitt, L Braicovich, B Keimer | Springer Science and Business Media LLC | Nature Physics | 2011
61ba9d887b1a7abb24c51199 | Nd 1.2 Ba 1.8 CuO 6+x films of thickness 100 nm were deposited on SrTiO 3 (100) single crystals | -1228637 |  | Nd 1.2 Ba 1.8 CuO 6+x |  | films, single crystals | Alloys |  | SrTiO 3 |  | 80 K |  |  | annex | paragraph | 58ad019b28 | Intense paramagnon excitations in a large family of high-temperature superconductors | 10.1038/nphys2041 | M Le Tacon, G Ghiringhelli, J Chaloupka, M Moretti Sala, V Hinkov, M W Haverkort, M Minola, M Bakr, K J Zhou, S Blanco-Canosa, C Monney, Y T Song, G L Sun, C T Lin, G M De Luca, M Salluzzo, G Khaliullin, T Schmitt, L Braicovich, B Keimer | Springer Science and Business Media LLC | Nature Physics | 2011
61ba9d887b1a7abb24c5119a | underdoped YBCO 6+x . 4 | 277576947 | YBCO 6+x . 4 |  | underdoped | [5 empty] | 170 K |  |  | body | figure | 58ad019b28 | Intense paramagnon excitations in a large family of high-temperature superconductors | 10.1038/nphys2041 | M Le Tacon, G Ghiringhelli, J Chaloupka, M Moretti Sala, V Hinkov, M W Haverkort, M Minola, M Bakr, K J Zhou, S Blanco-Canosa, C Monney, Y T Song, G L Sun, C T Lin, G M De Luca, M Salluzzo, G Khaliullin, T Schmitt, L Braicovich, B Keimer | Springer Science and Business Media LLC | Nature Physics | 2011
61ba9d887b1a7abb24c5119b | untwinned YBa 2 Cu 3 O 6.6 | 947019115 |  | YBa 2 Cu 3 O 6.6 |  |  | Oxides, Cuprates |  |  |  | 61 K |  |  | annex | paragraph | 58ad019b28 | Intense paramagnon excitations in a large family of high-temperature superconductors | 10.1038/nphys2041 | M Le Tacon, G Ghiringhelli, J Chaloupka, M Moretti Sala, V Hinkov, M W Haverkort, M Minola, M Bakr, K J Zhou, S Blanco-Canosa, C Monney, Y T Song, G L Sun, C T Lin, G M De Luca, M Salluzzo, G Khaliullin, T Schmitt, L Braicovich, B Keimer | Springer Science and Business Media LLC | Nature Physics | 2011
61ba9d88e720aae5f4c511a9 | LaFeAsO 1âˆ’x F x | 163991624 |  | LaFeAsO 1âˆ’x F x |  |  | Iron-pnictides, Pnictides, Oxides, Fluorides |  |  |  | 26 K |  |  | header | abstract | 035678a262 | Electrons on the verge | 10.1038/nphys1394 | Qimiao Si | Springer Science and Business Media LLC | Nature Physics | 2009
61ba9d882a711de29cc511cf | MgB 2 thin films | 235739027 |  | MgB 2 |  | thin films | Alloys, Borides |  |  |  | 20 and 31 K |  |  | body | paragraph | cfe70cdff8 | Microwave intermodulation distortion of MgB2 thin films | 10.1063/1.1584519 | G Lamura, A J Purnell, L F Cohen, A Andreone, F Chiarella, E Di Gennaro, R Vaglio, L Hao, J Gallop | AIP Publishing | Applied Physics Letters | 2016
61ba9d883136e52869c511e2 | overdoped KFe 2 As 2 | -279890827 |  | KFe 2 As 2 | overdoped |  | Iron-pnictides, Pnictides |  |  |  | 3 K |  |  | body | paragraph | 360e494fb7 | Fe-based superconductors: an angle-resolved photoemission spectroscopy perspective | 10.1088/0034-4885/74/12/124512 | P Richard, T Sato, K Nakayama, T Takahashi, H Ding | IOP Publishing | Reports on Progress in Physics | 2011
61ba9d883136e52869c511e3 | Ba 0.75 K 0.25 Fe 2 As 2 | -2020842209 |  | Ba 0.75 K 0.25 Fe 2 As 2 |  |  | Iron-pnictides, Pnictides |  |  |  | 26 K |  |  | body | figure | 360e494fb7 | Fe-based superconductors: an angle-resolved photoemission spectroscopy perspective | 10.1088/0034-4885/74/12/124512 | P Richard, T Sato, K Nakayama, T Takahashi, H Ding | IOP Publishing | Reports on Progress in Physics | 2011
61ba9d883136e52869c511e4 | Tl 0.58 Rb 0.42 Fe 1.72 Se 2 | 879614071 |  | Tl 0.58 Rb 0.42 Fe 1.72 Se 2 |  |  | Iron-chalcogenides, Chalcogenides |  |  |  | 32 K |  |  | body | paragraph | 360e494fb7 | Fe-based superconductors: an angle-resolved photoemission spectroscopy perspective | 10.1088/0034-4885/74/12/124512 | P Richard, T Sato, K Nakayama, T Takahashi, H Ding | IOP Publishing | Reports on Progress in Physics | 2011
61ba9d883136e52869c511e5 | Tl 0.63 K 0.37 Fe 2 Se 2 | -1168976804 |  | Tl 0.63 K 0.37 Fe 2 Se 2 |  |  | Iron-chalcogenides, Chalcogenides |  |  |  | 29 K |  |  | body | paragraph | 360e494fb7 | Fe-based superconductors: an angle-resolved photoemission spectroscopy perspective | 10.1088/0034-4885/74/12/124512 | P Richard, T Sato, K Nakayama, T Takahashi, H Ding | IOP Publishing | Reports on Progress in Physics | 2011
61ba9d883136e52869c511e6 | electron-doped NaFe 0.95 Co 0.05 As | 1300965496 |  | NaFe 0.95 Co 0.05 As | electron-doped |  | Iron-pnictides, Pnictides |  |  |  | 18 K |  |  | body | paragraph | 360e494fb7 | Fe-based superconductors: an angle-resolved photoemission spectroscopy perspective | 10.1088/0034-4885/74/12/124512 | P Richard, T Sato, K Nakayama, T Takahashi, H Ding | IOP Publishing | Reports on Progress in Physics | 2011
61ba9d883136e52869c511e7 | optimally doped Ba 0.6 K 0.4 Fe 2 As 2 | 344292219 |  | Ba 0.6 K 0.4 Fe 2 As 2 | optimally doped |  | Iron-pnictides, Pnictides |  |  |  | 37 K |  |  | body | paragraph | 360e494fb7 | Fe-based superconductors: an angle-resolved photoemission spectroscopy perspective | 10.1088/0034-4885/74/12/124512 | P Richard, T Sato, K Nakayama, T Takahashi, H Ding | IOP Publishing | Reports on Progress in Physics | 2011
61ba9d883136e52869c511e8 | over-doped Ba 0.3 K 0.7 Fe 2 As 2 | -297955684 |  | Ba 0.3 K 0.7 Fe 2 As 2 | over-doped |  | Iron-pnictides, Pnictides |  |  |  | 22 K |  |  | body | paragraph | 360e494fb7 | Fe-based superconductors: an angle-resolved photoemission spectroscopy perspective | 10.1088/0034-4885/74/12/124512 | P Richard, T Sato, K Nakayama, T Takahashi, H Ding | IOP Publishing | Reports on Progress in Physics | 2011
61ba9d883136e52869c511e9 | optimally electron-doped BaFe 1.85 Co 0.15 As 2 | -192524360 |  | BaFe 1.85 Co 0.15 As 2 | optimally electron-doped |  | Iron-pnictides, Pnictides |  |  |  | 25.5 K |  |  | body | paragraph | 360e494fb7 | Fe-based superconductors: an angle-resolved photoemission spectroscopy perspective | 10.1088/0034-4885/74/12/124512 | P Richard, T Sato, K Nakayama, T Takahashi, H Ding | IOP Publishing | Reports on Progress in Physics | 2011
61ba9d883136e52869c511ea | Sr 2 VFeAsO 3 | 926766826 |  | Sr 2 VFeAsO 3 |  |  | Iron-pnictides, Oxides, Pnictides |  |  |  | 37 K |  |  | body | paragraph | 360e494fb7 | Fe-based superconductors: an angle-resolved photoemission spectroscopy perspective | 10.1088/0034-4885/74/12/124512 | P Richard, T Sato, K Nakayama, T Takahashi, H Ding | IOP Publishing | Reports on Progress in Physics | 2011
61ba9d883136e52869c511eb | LiFeAs | -10642009 |  | LiFeAs |  |  | Iron-pnictides, Pnictides |  |  |  | 18 K |  |  | body | paragraph | 360e494fb7 | Fe-based superconductors: an angle-resolved photoemission spectroscopy perspective | 10.1088/0034-4885/74/12/124512 | P Richard, T Sato, K Nakayama, T Takahashi, H Ding | IOP Publishing | Reports on Progress in Physics | 2011
61ba9d883136e52869c511ec | heavily-electron-doped K x Fe 2 Se 2 | -79131721 |  | K x Fe 2 Se 2 | heavily-electron |  | Iron-chalcogenides, Chalcogenides |  |  |  | 29 K |  |  | body | paragraph | 360e494fb7 | Fe-based superconductors: an angle-resolved photoemission spectroscopy perspective | 10.1088/0034-4885/74/12/124512 | P Richard, T Sato, K Nakayama, T Takahashi, H Ding | IOP Publishing | Reports on Progress in Physics | 2011
61ba9d883136e52869c511ed | FeTe 0.55 Se 0.45 | 1418118649 |  | FeTe 0.55 Se 0.45 |  |  | Iron-chalcogenides, Chalcogenides |  |  |  | 14 K |  |  | body | paragraph | 360e494fb7 | Fe-based superconductors: an angle-resolved photoemission spectroscopy perspective | 10.1088/0034-4885/74/12/124512 | P Richard, T Sato, K Nakayama, T Takahashi, H Ding | IOP Publishing | Reports on Progress in Physics | 2011
61ba9d897ecf8b73e6c511c4 | lightly doped single crystals of YBCO6.334 | -158937552 | YBCO6.334 |  | lightly doped | single crystals |  |  |  |  | 8.4 K |  |  | body | paragraph | 0627187db4 | Antiferromagnetic correlations near the lower edge of superconducting dome in YBCO6+x | 10.1016/j.physc.2007.03.110 | Z Yamani, W J L Buyers, F Wang, Y-J Kim, R Liang, D Bonn, W N Hardy | Elsevier BV | Physica C: Superconductivity and its Applications | 2007
61ba9d891b5bc7b48bc51220 | YBCO | 1185488907 | YBCO | [7 empty] | 92 K |  |  | body | figure | 0c924ef69c | Reentrant superconductivity in a composite formed by YBa 2 Cu 3 O 7âˆ’Î´ and Ammonium Terbium Oxalate |  | Rodolfo E LÃ³pez-Romero, Dulce Y Medina, R Escudero |  |  | 2017
61ba9d895cc438644dc511b9 | Hf 75 Fe 25 | -106152552 |  | Hf 75 Fe 25 |  |  | Alloys |  |  |  | 0.04 K |  |  | body | figure | 544466e465 | Enhanced superconductivity in Hf-base metallic glasses | 10.1088/0953-8984/20/42/425215 | Emil Tafra, Mario BasletiÄ‡, Ramir RistiÄ‡, Emil BabiÄ‡, Amir HamziÄ‡ | IOP Publishing | Journal of Physics: Condensed Matter | 2008
61ba9d895cc438644dc511ba | Hf 70 Ni 30 | 1501679449 |  | Hf 70 Ni 30 |  |  | Alloys |  |  |  | 1.5 K |  |  | body | figure | 544466e465 | Enhanced superconductivity in Hf-base metallic glasses | 10.1088/0953-8984/20/42/425215 | Emil Tafra, Mario BasletiÄ‡, Ramir RistiÄ‡, Emil BabiÄ‡, Amir HamziÄ‡ | IOP Publishing | Journal of Physics: Condensed Matter | 2008
61ba9d895cc438644dc511bb | Hf 70 Cu 30 | -345328944 |  | Hf 70 Cu 30 |  |  | Alloys |  |  |  | 1.36 K |  |  | body | figure | 544466e465 | Enhanced superconductivity in Hf-base metallic glasses | 10.1088/0953-8984/20/42/425215 | Emil Tafra, Mario BasletiÄ‡, Ramir RistiÄ‡, Emil BabiÄ‡, Amir HamziÄ‡ | IOP Publishing | Journal of Physics: Condensed Matter | 2008
61ba9d895cc438644dc511bc | pure crystalline Hf | 481185332 |  | Hf | pure | crystalline | Alloys |  |  |  | 0.44 K | electrical resistivity |  | header | abstract | 544466e465 | Enhanced superconductivity in Hf-base metallic glasses | 10.1088/0953-8984/20/42/425215 | Emil Tafra, Mario BasletiÄ‡, Ramir RistiÄ‡, Emil BabiÄ‡, Amir HamziÄ‡ | IOP Publishing | Journal of Physics: Condensed Matter | 2008
61ba9d895cc438644dc511bd | Ti 65 Cu 35 metallic glasses | 277462612 |  | Ti 65 Cu 35 |  |  | Alloys |  |  |  | 0.13 K |  |  | header | abstract | 544466e465 | Enhanced superconductivity in Hf-base metallic glasses | 10.1088/0953-8984/20/42/425215 | Emil Tafra, Mario BasletiÄ‡, Ramir RistiÄ‡, Emil BabiÄ‡, Amir HamziÄ‡ | IOP Publishing | Journal of Physics: Condensed Matter | 2008
61ba9d895cc438644dc511be | Ti 65 Cu 35 | 897367720 |  | Ti 65 Cu 35 |  |  | Alloys |  |  |  | 0.3 K |  |  | body | paragraph | 544466e465 | Enhanced superconductivity in Hf-base metallic glasses | 10.1088/0953-8984/20/42/425215 | Emil Tafra, Mario BasletiÄ‡, Ramir RistiÄ‡, Emil BabiÄ‡, Amir HamziÄ‡ | IOP Publishing | Journal of Physics: Condensed Matter | 2008
61ba9d890a416aa3d9c51195 | MgB 1.8 C 0.2 | -1444015266 |  | MgB 1.8 C 0.2 |  |  | Carbides, Borides |  |  |  | 1 âˆ¼ 41 K | resistivity |  | body | paragraph | f69a293595 | Substitution Effects on MgB 2 Superconductivity | 10.1088/0253-6102/49/2/52 | Liu Juan, Zhao Yuan, Yi Lin | IOP Publishing | Communications in Theoretical Physics | 2013
61ba9d890a416aa3d9c51196 | MgB 2 | 1638847134 |  | MgB 2 |  |  | Alloys, Borides |  |  |  | 2 âˆ¼ 37 K | resistivity |  | body | paragraph | f69a293595 | Substitution Effects on MgB 2 Superconductivity | 10.1088/0253-6102/49/2/52 | Liu Juan, Zhao Yuan, Yi Lin | IOP Publishing | Communications in Theoretical Physics | 2013
61ba9d8912cb23f3dfc511ef | K3picene | 1216045692 |  | K3 |  |  | Alloys |  |  |  | 18 K |  |  | header | abstract | 4b528208f8 | Density functional calculations of electronic structure and magnetic properties of the hydrocarbonK3picene superconductor near the metal-insulator transition | 10.1103/physrevb.83.214510 | Minjae Kim, B I Min, Geunsik Lee, Hee Jae Kwon, Y M Rhee, Ji Hoon Shim | American Physical Society (APS) | Physical Review B | 2011
61ba9d8912cb23f3dfc511f0 | alkali-metal doped fullerene | -439460303 | [8 empty] | 38K |  |  | body | paragraph | 4b528208f8 | Density functional calculations of electronic structure and magnetic properties of the hydrocarbonK3picene superconductor near the metal-insulator transition | 10.1103/physrevb.83.214510 | Minjae Kim, B I Min, Geunsik Lee, Hee Jae Kwon, Y M Rhee, Ji Hoon Shim | American Physical Society (APS) | Physical Review B | 2011
61ba9d8a85b12ae79ac511a7 | BCC | 407240104 |  | BCC |  |  | Carbides, Borides |  |  |  | 3.2 K |  |  | body | paragraph | fda59d7eed | Prediction of first-order martensitic transitions in strained epitaxial films | 10.1088/1367-2630/17/2/023005 | S SchÃ¶necker, M Richter, K Koepernik, H Eschrig | IOP Publishing | New Journal of Physics | 2015
61ba9d8a5ad933a7cac51155 | detwinned BaFe 2 As 2 single crystals | 792581543 |  | BaFe 2 As 2 |  | single crystals | Iron-pnictides, Pnictides | single crystals |  |  | 150 K |  | 0.7 MPa | body | paragraph | 2fd45e780d | Anisotropy of the In-Plane Resistivity of UnderdopedBa(Fe1âˆ’xCox)2As2Superconductors Induced by Impurity Scattering in the Antiferromagnetic Orthorhombic Phase | 10.1103/physrevlett.110.207001 | S Ishida, M Nakajima, T Liang, K Kihou, C H Lee, A Iyo, H Eisaki, T Kakeshita, Y Tomioka, T Ito, S Uchida | American Physical Society (APS) | Physical Review Letters | 2013
61ba9d8aa013f06956c511b3 | MgB 2 | 1561809582 |  | MgB 2 |  |  | Alloys, Borides |  |  |  | 40 K |  |  | header | abstract | ca7f0b7eab | Possible further enhancement of the supercurrent carrying ability in MgB 2 using chemical doping: insights from the substantial enhancement of in-field J c in MgB 2 using liquid SiCl 4 as a dopant |  | Xiao-Lin Wang, Shi-Xue Dou, A Hossain, Zhen-Xiang Cheng, Xiao-Zhou Liao, S R Ghorbani
61ba9d8aa013f06956c511b4 | SiCl 4 | -319929850 |  | SiCl 4 |  |  | Alloys |  |  |  | 25 K |  |  | header | abstract | ca7f0b7eab | Possible further enhancement of the supercurrent carrying ability in MgB 2 using chemical doping: insights from the substantial enhancement of in-field J c in MgB 2 using liquid SiCl 4 as a dopant |  | Xiao-Lin Wang, Shi-Xue Dou, A Hossain, Zhen-Xiang Cheng, Xiao-Zhou Liao, S R Ghorbani
61ba9d8aa013f06956c511b5 | MgB 2 | 1321148780 |  | MgB 2 |  |  | Alloys, Borides |  |  |  | 20 K |  |  | header | abstract | ca7f0b7eab | Possible further enhancement of the supercurrent carrying ability in MgB 2 using chemical doping: insights from the substantial enhancement of in-field J c in MgB 2 using liquid SiCl 4 as a dopant |  | Xiao-Lin Wang, Shi-Xue Dou, A Hossain, Zhen-Xiang Cheng, Xiao-Zhou Liao, S R Ghorbani
61ba9d8aa013f06956c511b6 | malic acid doped MgB 2 | -790116696 |  | MgB 2 | malic acid |  | Alloys, Borides |  |  |  | 36.5 K |  |  | body | paragraph | ca7f0b7eab | Possible further enhancement of the supercurrent carrying ability in MgB 2 using chemical doping: insights from the substantial enhancement of in-field J c in MgB 2 using liquid SiCl 4 as a dopant |  | Xiao-Lin Wang, Shi-Xue Dou, A Hossain, Zhen-Xiang Cheng, Xiao-Zhou Liao, S R Ghorbani
61ba9d8aa013f06956c511b7 | MgB 2 | 1421264416 |  | MgB 2 |  |  | Alloys, Borides |  |  |  | 20 K |  |  | header | abstract | ca7f0b7eab | Possible further enhancement of the supercurrent carrying ability in MgB 2 using chemical doping: insights from the substantial enhancement of in-field J c in MgB 2 using liquid SiCl 4 as a dopant |  | Xiao-Lin Wang, Shi-Xue Dou, A Hossain, Zhen-Xiang Cheng, Xiao-Zhou Liao, S R Ghorbani
61ba9d8a61d1c9d20fc511d9 | LaO 1âˆ’x F x FeAs | -617128669 |  | LaO 1âˆ’x F x FeAs |  |  | Iron-pnictides, Pnictides, Oxides, Fluorides |  |  |  | 26K |  |  | body | paragraph | b5afb880da | Anisotropy, Itineracy, and Magnetic Frustration in High-TCIron Pnictides | 10.1103/physrevlett.102.107003 | Myung Joon Han, Quan Yin, Warren E Pickett, Sergey Y Savrasov | American Physical Society (APS) | Physical Review Letters | 2009
61ba9d8a61d1c9d20fc511da | Sm | 341930829 |  | Sm |  |  | Alloys |  |  |  | 55K |  |  | body | paragraph | b5afb880da | Anisotropy, Itineracy, and Magnetic Frustration in High-TCIron Pnictides | 10.1103/physrevlett.102.107003 | Myung Joon Han, Quan Yin, Warren E Pickett, Sergey Y Savrasov | American Physical Society (APS) | Physical Review Letters | 2009
61ba9d8a61d1c9d20fc511db | ALFe 2 As 2 (AL: Ca, Sr, Ba, K) | 1035216802 |  | ALFe 2 As 2 |  |  | Iron-pnictides, Pnictides |  |  | AL=Ca, Sr, Ba, K | 38K |  |  | body | paragraph | b5afb880da | Anisotropy, Itineracy, and Magnetic Frustration in High-TCIron Pnictides | 10.1103/physrevlett.102.107003 | Myung Joon Han, Quan Yin, Warren E Pickett, Sergey Y Savrasov | American Physical Society (APS) | Physical Review Letters | 2009
61ba9d8a61d1c9d20fc511dc | Fe(Se 1âˆ’x ,Te x ) 1âˆ’Î´ | -1848622862 |  | Fe(Se 1âˆ’x ,Te x ) 1âˆ’Î´ |  |  | Alloys |  |  |  | 27K |  |  | body | paragraph | b5afb880da | Anisotropy, Itineracy, and Magnetic Frustration in High-TCIron Pnictides | 10.1103/physrevlett.102.107003 | Myung Joon Han, Quan Yin, Warren E Pickett, Sergey Y Savrasov | American Physical Society (APS) | Physical Review Letters | 2009
61ba9d8a61d1c9d20fc511dd | LiFeAs | -60712481 |  | LiFeAs |  |  | Iron-pnictides, Pnictides |  |  |  | 18K |  |  | body | paragraph | b5afb880da | Anisotropy, Itineracy, and Magnetic Frustration in High-TCIron Pnictides | 10.1103/physrevlett.102.107003 | Myung Joon Han, Quan Yin, Warren E Pickett, Sergey Y Savrasov | American Physical Society (APS) | Physical Review Letters | 2009
61ba9d8a49d0b378c6c511c9 | SmOFeAs | -599431544 |  | SmOFeAs |  |  | Iron-pnictides, Oxides, Pnictides |  |  |  | 55K |  |  | body | paragraph | ad7fdf6240 | Magnetic Phase Diagram of FeAs based superconductors |  | Zhicheng Zhong, Qinfang Zhang, P X Xu, Paul J Kelly |  |  | 2008
61ba9d8b7ecf8b73e6c511c5 | LiFeAs | 74103235 |  | LiFeAs |  |  | Iron-pnictides, Pnictides |  |  |  | 23 K |  |  | body | paragraph | b644753164 | Electronâ€“boson spectral density function of correlated multiband systems obtained from optical data: Ba0.6K0.4Fe2As2and LiFeAs | 10.1088/0953-8984/28/12/125702 | Jungseek Hwang | IOP Publishing | Journal of Physics: Condensed Matter | 2016
61ba9d8b7ecf8b73e6c511c6 | BKFA | -829432803 | BKFA | [7 empty] | 4 K |  |  | body | paragraph | b644753164 | Electronâ€“boson spectral density function of correlated multiband systems obtained from optical data: Ba0.6K0.4Fe2As2and LiFeAs | 10.1088/0953-8984/28/12/125702 | Jungseek Hwang | IOP Publishing | Journal of Physics: Condensed Matter | 2016
61ba9d8b7ecf8b73e6c511c7 | BKFA | -829432803 | BKFA | [7 empty] | 40 K |  |  | body | paragraph | b644753164 | Electronâ€“boson spectral density function of correlated multiband systems obtained from optical data: Ba0.6K0.4Fe2As2and LiFeAs | 10.1088/0953-8984/28/12/125702 | Jungseek Hwang | IOP Publishing | Journal of Physics: Condensed Matter | 2016
61ba9d8b7ecf8b73e6c511c8 | BKFA | -719691691 | BKFA | [7 empty] | 39.1 K |  |  | body | paragraph | b644753164 | Electronâ€“boson spectral density function of correlated multiband systems obtained from optical data: Ba0.6K0.4Fe2As2and LiFeAs | 10.1088/0953-8984/28/12/125702 | Jungseek Hwang | IOP Publishing | Journal of Physics: Condensed Matter | 2016
61ba9d8b7ecf8b73e6c511c9 | BKFA | -866009893 | BKFA | [7 empty] | 40 K |  |  | body | paragraph | b644753164 | Electronâ€“boson spectral density function of correlated multiband systems obtained from optical data: Ba0.6K0.4Fe2As2and LiFeAs | 10.1088/0953-8984/28/12/125702 | Jungseek Hwang | IOP Publishing | Journal of Physics: Condensed Matter | 2016
61ba9d8b7ecf8b73e6c511ca | LiFeAs | 27889421 |  | LiFeAs |  |  | Iron-pnictides, Pnictides |  |  |  | 23 K |  |  | body | paragraph | b644753164 | Electronâ€“boson spectral density function of correlated multiband systems obtained from optical data: Ba0.6K0.4Fe2As2and LiFeAs | 10.1088/0953-8984/28/12/125702 | Jungseek Hwang | IOP Publishing | Journal of Physics: Condensed Matter | 2016
61ba9d8b1b5bc7b48bc51221 | LaO 0.9 F 0.1 F eAs | -374510911 |  | LaO 0.9 F 0.1 F eAs |  |  | Alloys |  |  |  | 26 K |  |  | body | paragraph | 0818ddf1ac | Flux-lattice melting inLaFeAsO1âˆ’xFx: First-principles prediction | 10.1103/physrevb.78.144507 | Jian-Ping Lv, Qing-Hu Chen | American Physical Society (APS) | Physical Review B | 2013
61ba9d8b1b5bc7b48bc51222 | LaO 0.925 F 0.075 F eAs | 1838091186 |  | LaO 0.925 F 0.075 F eAs |  |  | Alloys |  |  |  | 22 K |  |  | body | paragraph | 0818ddf1ac | Flux-lattice melting inLaFeAsO1âˆ’xFx: First-principles prediction | 10.1103/physrevb.78.144507 | Jian-Ping Lv, Qing-Hu Chen | American Physical Society (APS) | Physical Review B | 2013
61ba9d8b1b5bc7b48bc51223 | SmO 1âˆ’x F x F eAs | -472094965 |  | SmO 1âˆ’x F x F eAs |  |  | Alloys |  |  |  | 55 K |  |  | body | paragraph | 0818ddf1ac | Flux-lattice melting inLaFeAsO1âˆ’xFx: First-principles prediction | 10.1103/physrevb.78.144507 | Jian-Ping Lv, Qing-Hu Chen | American Physical Society (APS) | Physical Review B | 2013
61ba9d8b1b5bc7b48bc51224 | LaO 1âˆ’x F x F eAs | -1433167078 |  | LaO 1âˆ’x F x F eAs |  |  | Alloys |  |  |  | 40 K |  |  | body | paragraph | 0818ddf1ac | Flux-lattice melting inLaFeAsO1âˆ’xFx: First-principles prediction | 10.1103/physrevb.78.144507 | Jian-Ping Lv, Qing-Hu Chen | American Physical Society (APS) | Physical Review B | 2013
61ba9d8bab9e3e9324c511bc | Li0.9M o6O17 single crystal | -421622076 |  | Li0.9M o6O17 |  | single crystal | Alloys |  |  |  | 0.3 K | Ï |  | body | paragraph | bdf35e8c02 | Magnetotransport properties in purple bronze Li 0.9 Mo 6 O 17 single crystal | 10.1209/0295-5075/89/67010 | H Chen, J J Ying, Y L Xie, G Wu, T Wu, X H Chen | IOP Publishing | EPL (Europhysics Letters) | 2009
61ba9d8bab9e3e9324c511bd | Li 0.9 M o 6 O 17 | -1626181101 |  | Li 0.9 M o 6 O 17 |  |  | Alloys |  |  |  | 1.8 K |  |  | body | figure | bdf35e8c02 | Magnetotransport properties in purple bronze Li 0.9 Mo 6 O 17 single crystal | 10.1209/0295-5075/89/67010 | H Chen, J J Ying, Y L Xie, G Wu, T Wu, X H Chen | IOP Publishing | EPL (Europhysics Letters) | 2009
61ba9d8bab9e3e9324c511be | Li 0.9 M o 6 O 17 single crystal | 1515473182 |  | Li 0.9 M o 6 O 17 |  | single crystal | Alloys |  |  |  | 0.3 K |  |  | body | paragraph | bdf35e8c02 | Magnetotransport properties in purple bronze Li 0.9 Mo 6 O 17 single crystal | 10.1209/0295-5075/89/67010 | H Chen, J J Ying, Y L Xie, G Wu, T Wu, X H Chen | IOP Publishing | EPL (Europhysics Letters) | 2009
61ba9d8b7c13e4f711c51190 | Ba0.12K0.88Fe2As2 | -1866794108 |  | Ba0.12K0.88Fe2As2 |  |  | Iron-pnictides, Pnictides |  |  |  | 7.3 K |  |  | body | paragraph | d35949337f | Multiband thermal transport in the iron-based superconductorBa1âˆ’xKxFe2As2 | 10.1103/physrevb.92.214515 | Marcin Matusiak, Thomas Wolf | American Physical Society (APS) | Physical Review B | 2015
61ba9d8b7c13e4f711c51191 | K88 | -1904020648 |  | K88 |  |  | Alloys |  |  |  | < 1.4 K | resistivity |  | body | paragraph | d35949337f | Multiband thermal transport in the iron-based superconductorBa1âˆ’xKxFe2As2 | 10.1103/physrevb.92.214515 | Marcin Matusiak, Thomas Wolf | American Physical Society (APS) | Physical Review B | 2015
61ba9d8b7c13e4f711c51192 | Co6 | 953313585 |  | Co6 |  |  | Alloys |  |  |  | 19.5 K |  |  | body | paragraph | d35949337f | Multiband thermal transport in the iron-based superconductorBa1âˆ’xKxFe2As2 | 10.1103/physrevb.92.214515 | Marcin Matusiak, Thomas Wolf | American Physical Society (APS) | Physical Review B | 2015
61ba9d8b1b93c0c6bec511f2 | single crystal of Sr 2 RuO 4 | 786273373 |  | Sr 2 RuO 4 |  | single crystal | Oxides |  |  |  | 1.03 K | magnetic |  | header | abstract | 3fb18d4aa1 | Transition into a low temperature superconducting phase of unconventional pinning in Sr2RuO4 | 10.1016/s0921-4526(98)00963-6 | A C Mota, E Dumont, A Amann, Y Maeno | Elsevier BV | Physica B: Condensed Matter | 2000
61ba9d8b7f36ec6458c51173 | LiFeAs | -191629359 |  | LiFeAs |  |  | Iron-pnictides, Pnictides |  |  |  | 18 K |  |  | body | figure | 0fadd25196 | Orbital-differentiated coherence-incoherence crossover identified by photoemission spectroscopy in LiFeAs | 10.1103/physrevb.94.201109 | H Miao, Z P Yin, S F Wu, J M Li, J Ma, B-Q Lv, X. -C P Wang, T Qian, P Richard, L-Y Xing, X-C Wang, C Q Jin, K Haule, G Kotliar, H Ding | American Physical Society (APS) | Physical Review B | 2016
61ba9d8ba01e2beb09c511f0 | MgB 2 | 1694654086 |  | MgB 2 |  |  | Alloys, Borides |  |  |  | 39.5 K |  |  | body | paragraph | 7e8f26ba9a | Superconducting properties of MgB2 from first principles | 10.1016/j.physc.2007.01.026 | A Floris, A Sanna, M LÃ¼ders, G Profeta, N N Lathiotakis, M A L Marques, C Franchini, E K U Gross, A Continenza, S Massidda | Elsevier BV | Physica C: Superconductivity | 2005
61ba9d8b14d91e0862c511d9 | thin VO 2 film grown on an n-type TiO 2 substrate doped with 0.05 wt% Nb | -2104827739 |  | VO 2 | doped with 0.05 wt% Nb | thin, film | Oxides |  |  |  | 340 K | resistivity |  | body | figure | 0a94dd5c3a | Photocarrier Injection to Transition Metal Oxides | 10.1143/jpsj.72.781 | Yuji Muraoka, Zenji Hiroi | Physical Society of Japan | Journal of the Physical Society of Japan | 2003
61ba9d8b14d91e0862c511da | thin VO 2 film grown on an n-type TiO 2 substrate doped with 0.05 wt% Nb |  |  | TiO 2 | doped with 0.05 wt% Nb | thin, film | Oxides |  |  |  | 340 K | resistivity |  | body | figure | 0a94dd5c3a | Photocarrier Injection to Transition Metal Oxides | 10.1143/jpsj.72.781 | Yuji Muraoka, Zenji Hiroi | Physical Society of Japan | Journal of the Physical Society of Japan | 2003
61ba9d8b14d91e0862c511db | La 0.9 Sr 0.1 MnO 3 | -268829867 |  | La 0.9 Sr 0.1 MnO 3 |  |  | Oxides |  |  |  | 200 K |  |  | body | paragraph | 0a94dd5c3a | Photocarrier Injection to Transition Metal Oxides | 10.1143/jpsj.72.781 | Yuji Muraoka, Zenji Hiroi | Physical Society of Japan | Journal of the Physical Society of Japan | 2003
61ba9d8b783c1e8128c512c3 | YBa 2 Cu 3 O 6.95 | -800602548 |  | YBa 2 Cu 3 O 6.95 |  |  | Oxides, Cuprates |  |  |  | 91.5 K |  |  | body | figure | 577b119fe5 | In-plane polarized collective modes in detwinned YBa2Cu3O6.95 observed by spectral ellipsometry | 10.1016/s0038-1098(01)00451-3 | C Bernhard, T Holden, J HumlÄ±Ìcek, D Munzar, A Golnik, M KlÃ¤ser, Th H Wolf, L Carr, C Homes, B Keimer, M Cardona | Elsevier BV | Solid State Communications | 2013
61ba9d8b783c1e8128c512c4 | YBa 2 Cu 3 O 6.95 | -781351596 |  | YBa 2 Cu 3 O 6.95 |  |  | Oxides, Cuprates |  |  |  | 91.5 K |  |  | body |  | 577b119fe5 | In-plane polarized collective modes in detwinned YBa2Cu3O6.95 observed by spectral ellipsometry | 10.1016/s0038-1098(01)00451-3 | C Bernhard, T Holden, J HumlÄ±Ìcek, D Munzar, A Golnik, M KlÃ¤ser, Th H Wolf, L Carr, C Homes, B Keimer, M Cardona | Elsevier BV | Solid State Communications | 2013
61ba9d8c05e6aa6710c51223 | RFeP nO 1âˆ’x F x (R=Rare Earth, P n=As, P) | 681397136 |  | RFeP nO 1âˆ’x F x |  |  | Alloys |  |  | R=Rare Earth, n=As, P | 50K |  |  | body | figure | 8ece76a99d | Orbital Order, Structural Transition, and Superconductivity in Iron Pnictides | 10.1143/jpsj.79.123707 | Yuki Yanagi, Youichi Yamakawa, Naoko Adachi, Yoshiaki ÅŒno | Physical Society of Japan | Journal of the Physical Society of Japan | 2010
61ba9d8c7ce09aab2ac511c5 | Nb films | 2029141036 |  | Nb |  | films | Alloys |  |  |  | 9.25 K | magnetic |  | header | abstract | 559c22117d | Relaxation measurements in the regime of the second magnetization peak in Nb films | 10.1016/j.physc.2004.10.009 | D Stamopoulos, D Niarchos | Elsevier BV | Physica C: Superconductivity | 2013
61ba9d8c3961c0f52fc511b2 | Fe 1.07 Se 0.45 Te 0.55 | 1518391771 |  | Fe 1.07 Se 0.45 Te 0.55 |  |  | Iron-chalcogenides, Chalcogenides |  |  |  | 22Â±0.5K | resistivity |  | body | paragraph | 91f8bd8991 | The cleavage surface of the BaFe 2âˆ’x Co x As 2 and Fe y Se 1âˆ’x Te x superconductors: from diversity to simplicity |  | F Massee, S De Jong, Y Huang, J Kaas, E Van Heumen, J B Goedkoop, M S Golden |  |  | 2014
61ba9d8c11af647618c51182 | single crystals of Ba 1âˆ’x K x Fe 2 As 2 (BKFA) with x = 0.32 | -2108681328 | BKFA | Ba 1âˆ’x K x Fe 2 As 2 |  | single crystals | Iron-pnictides, Pnictides |  |  | x=0.32 | 38.5 K | Specific heat |  | body | paragraph | ba62019e45 | Normal state resistivity of Ba1âˆ’x K x Fe2As2: evidence for multiband strong-coupling behavior | 10.1134/s0021364011160041 | A A Golubov, O V Dolgov, A V Boris, A Charnukha, D L Sun, C T Lin, A F Shevchun, A V Korobenko, M R Trunin, V N Zverev | Pleiades Publishing Ltd | JETP Letters | 2011
61ba9d8c11af647618c51183 | Ba 0.68 K 0.32 Fe 2 As 2 single crystals | 567867736 |  | Ba 0.68 K 0.32 Fe 2 As 2 |  | single crystals | Iron-pnictides, Pnictides |  |  |  | 38.5 K | resistivity |  | body |  | ba62019e45 | Normal state resistivity of Ba1âˆ’x K x Fe2As2: evidence for multiband strong-coupling behavior | 10.1134/s0021364011160041 | A A Golubov, O V Dolgov, A V Boris, A Charnukha, D L Sun, C T Lin, A F Shevchun, A V Korobenko, M R Trunin, V N Zverev | Pleiades Publishing Ltd | JETP Letters | 2011
61ba9d8c11af647618c51184 | Ba 0.68 K 0.32 Fe 2 As 2 single crystals | 696861206 |  | Ba 0.68 K 0.32 Fe 2 As 2 |  | single crystals | Iron-pnictides, Pnictides |  |  |  | 38.5 K | resistivity |  | body | paragraph | ba62019e45 | Normal state resistivity of Ba1âˆ’x K x Fe2As2: evidence for multiband strong-coupling behavior | 10.1134/s0021364011160041 | A A Golubov, O V Dolgov, A V Boris, A Charnukha, D L Sun, C T Lin, A F Shevchun, A V Korobenko, M R Trunin, V N Zverev | Pleiades Publishing Ltd | JETP Letters | 2011
61ba9d8ce4dc5fe1bac51189 | KFe 2 As 2 | 868634895 |  | KFe 2 As 2 |  |  | Iron-pnictides, Pnictides |  |  |  | 3 K |  |  | body | paragraph | a3393b05a0 | Possible nodal superconducting gap and Lifshitz transition in heavily hole-doped Ba0.1K0.9Fe2As2 | 10.1103/physrevb.88.220508 | N Xu, P Richard, X Shi, A Van Roekeghem, T Qian, E Razzoli, E Rienks, G-F Chen, E Ieki, K Nakayama, T Sato, T Takahashi, M Shi, H Ding | American Physical Society (APS) | Physical Review B | 2013
61ba9d8ce4dc5fe1bac5118a | over-doped Ba0.1K0.9Fe2As2 | -147678736 |  | Ba0.1K0.9Fe2As2 | over-doped |  | Iron-pnictides, Pnictides |  |  |  | 9 K |  |  | header | abstract | a3393b05a0 | Possible nodal superconducting gap and Lifshitz transition in heavily hole-doped Ba0.1K0.9Fe2As2 | 10.1103/physrevb.88.220508 | N Xu, P Richard, X Shi, A Van Roekeghem, T Qian, E Razzoli, E Rienks, G-F Chen, E Ieki, K Nakayama, T Sato, T Takahashi, M Shi, H Ding | American Physical Society (APS) | Physical Review B | 2013
61ba9d8ce4dc5fe1bac5118b | KFe 2 As 2 | 1063125469 |  | KFe 2 As 2 |  |  | Iron-pnictides, Pnictides |  |  |  | 9 K |  |  | body |  | a3393b05a0 | Possible nodal superconducting gap and Lifshitz transition in heavily hole-doped Ba0.1K0.9Fe2As2 | 10.1103/physrevb.88.220508 | N Xu, P Richard, X Shi, A Van Roekeghem, T Qian, E Razzoli, E Rienks, G-F Chen, E Ieki, K Nakayama, T Sato, T Takahashi, M Shi, H Ding | American Physical Society (APS) | Physical Review B | 2013
61ba9d8ce4dc5fe1bac5118c | over- doped Ba 0.1 K 0.9 Fe 2 As 2 | 1770079246 |  | Ba 0.1 K 0.9 Fe 2 As 2 | over- doped |  | Iron-pnictides, Pnictides |  |  |  | 9 K |  |  | body |  | a3393b05a0 | Possible nodal superconducting gap and Lifshitz transition in heavily hole-doped Ba0.1K0.9Fe2As2 | 10.1103/physrevb.88.220508 | N Xu, P Richard, X Shi, A Van Roekeghem, T Qian, E Razzoli, E Rienks, G-F Chen, E Ieki, K Nakayama, T Sato, T Takahashi, M Shi, H Ding | American Physical Society (APS) | Physical Review B | 2013
61ba9d8d12cb23f3dfc511f2 | x=0.2 | -1174441344 | [7 empty] | x=0.2 | 27.5 K |  |  | header | abstract | 08134477cf | Synthesis and Microstructural Studies of Iron Based LaO 1âˆ’x F x FeAs Superconducting Materials |  | Chandra Shekhar, Sonal Singh, P K Siwach, H K Singh, O N Srivastava |  |  | 2008
61ba9d8d12cb23f3dfc511f3 | x=0.2 | -1128234560 | [7 empty] | x=0.2 | 27.5 K |  |  | body | paragraph | 08134477cf | Synthesis and Microstructural Studies of Iron Based LaO 1âˆ’x F x FeAs Superconducting Materials |  | Chandra Shekhar, Sonal Singh, P K Siwach, H K Singh, O N Srivastava |  |  | 2008
61ba9d8d12cb23f3dfc511f4 | LaO 1âˆ’x F x FeAs | -565137601 |  | LaO 1âˆ’x F x FeAs |  |  | Iron-pnictides, Pnictides, Oxides, Fluorides |  |  |  | 40 K |  |  | body | paragraph | 08134477cf | Synthesis and Microstructural Studies of Iron Based LaO 1âˆ’x F x FeAs Superconducting Materials |  | Chandra Shekhar, Sonal Singh, P K Siwach, H K Singh, O N Srivastava |  |  | 2008
61ba9d8d2227d4ac07c5119f | PCCO with x = 0.16 | 1168941466 | PCCO | [6 empty] | x=0.16 | 18 K |  |  | body | paragraph | d284306c3e | Ce Substitution and Reduction Annealing Effects on Electronic States in Pr2âˆ’xCexCuO4 Studied by Cu K-edge X-ray Absorption Spectroscopy | 10.7566/jpsj.87.094710 | Shun Asano, Kenji Ishii, Daiju Matsumura, Takuya Tsuji, Toshiaki Ina, Kensuke M Suzuki, Masaki Fujita | Physical Society of Japan | Journal of the Physical Society of Japan | 2018
61ba9d8d5ad933a7cac51157 | Ga 0.947 Mn 0.053 | 1752332289 |  | Ga 0.947 Mn 0.053 |  |  | Alloys |  |  |  | 300 K |  |  | body | paragraph | e651a6b3ef | Hole-mediated ferromagnetism in tetrahedrally coordinated semiconductors | 10.1103/physrevb.63.195205 | T Dietl, H Ohno, F Matsukura | American Physical Society (APS) | Physical Review B | 2014
61ba9d8d5ad933a7cac51158 | Mn concentration x = 5.3%. 2 | -320297220 |  |  | Mn concentration |  |  |  |  | x=5.3%. 2 | 110 K |  |  | body | paragraph | e651a6b3ef | Hole-mediated ferromagnetism in tetrahedrally coordinated semiconductors | 10.1103/physrevb.63.195205 | T Dietl, H Ohno, F Matsukura | American Physical Society (APS) | Physical Review B | 2014
61ba9d8d5ad933a7cac51159 | x = 0.053 | -2133462179 | [7 empty] | x=0.053 | 128 K |  |  | body | paragraph | e651a6b3ef | Hole-mediated ferromagnetism in tetrahedrally coordinated semiconductors | 10.1103/physrevb.63.195205 | T Dietl, H Ohno, F Matsukura | American Physical Society (APS) | Physical Review B | 2014
61ba9d8d5ad933a7cac5115a | x = 0.05 | 753671176 | [7 empty] | x=0.05 | 120 K |  |  | body | paragraph | e651a6b3ef | Hole-mediated ferromagnetism in tetrahedrally coordinated semiconductors | 10.1103/physrevb.63.195205 | T Dietl, H Ohno, F Matsukura | American Physical Society (APS) | Physical Review B | 2014
61ba9d8d5ad933a7cac5115b | Ga 0.947 Mn 0.053 As | -822007138 |  | Ga 0.947 Mn 0.053 As |  |  | Pnictides |  |  |  | 110 K |  |  | body | paragraph | e651a6b3ef | Hole-mediated ferromagnetism in tetrahedrally coordinated semiconductors | 10.1103/physrevb.63.195205 | T Dietl, H Ohno, F Matsukura | American Physical Society (APS) | Physical Review B | 2014
61ba9d8d5ad933a7cac5115c | x = 0.125 | 846868167 | [7 empty] | x=0.125 | 300 K |  |  | body | paragraph | e651a6b3ef | Hole-mediated ferromagnetism in tetrahedrally coordinated semiconductors | 10.1103/physrevb.63.195205 | T Dietl, H Ohno, F Matsukura | American Physical Society (APS) | Physical Review B | 2014
61ba9d8d5ad933a7cac5115d | 5% â‰¥ x â‰¥ 2% | 1069057855 |  |  | 5% â‰¥ x â‰¥ 2% | [5 empty] | 2.4 K |  |  | body | paragraph | e651a6b3ef | Hole-mediated ferromagnetism in tetrahedrally coordinated semiconductors | 10.1103/physrevb.63.195205 | T Dietl, H Ohno, F Matsukura | American Physical Society (APS) | Physical Review B | 2014
61ba9d8d8452d931a5c51188 | two-layer YBa 2 Cu 3 O 6+Î´ | -612169654 |  | YBa 2 Cu 3 O 6+Î´ |  |  | Alloys |  |  |  | 93 K |  |  | body | figure | 9aeb6f38d6 | Crystal Growth and Characterization of the Model High-Temperature Superconductor HgBa2CuO4+Î´ | 10.1002/adma.200600931 | Xudong Zhao, Guichuan Yu, Y-C Cho, Guillaume Chabot-Couture, Neven BariÅ¡iÄ‡, Philippe Bourges, Nobuhisa Kaneko, Yuan Li, Li Lu, Eugene M Motoyama, Owen P Vajk, Martin Greven | Wiley | Advanced Materials | 2006
61ba9d8d8452d931a5c51189 | single-layer (La,Sr) 2 CuO 4 | -1896275685 |  | Sr) 2 CuO 4 | single-layer (La |  | Alloys |  |  |  | 38 K |  |  | body | figure | 9aeb6f38d6 | Crystal Growth and Characterization of the Model High-Temperature Superconductor HgBa2CuO4+Î´ | 10.1002/adma.200600931 | Xudong Zhao, Guichuan Yu, Y-C Cho, Guillaume Chabot-Couture, Neven BariÅ¡iÄ‡, Philippe Bourges, Nobuhisa Kaneko, Yuan Li, Li Lu, Eugene M Motoyama, Owen P Vajk, Martin Greven | Wiley | Advanced Materials | 2006
61ba9d8d8452d931a5c5118a | Tl 2 Ba 2 CuO 6+Î´ | -1185907039 |  | Tl 2 Ba 2 CuO 6+Î´ |  |  | Alloys |  |  |  | 90 K |  |  | body | paragraph | 9aeb6f38d6 | Crystal Growth and Characterization of the Model High-Temperature Superconductor HgBa2CuO4+Î´ | 10.1002/adma.200600931 | Xudong Zhao, Guichuan Yu, Y-C Cho, Guillaume Chabot-Couture, Neven BariÅ¡iÄ‡, Philippe Bourges, Nobuhisa Kaneko, Yuan Li, Li Lu, Eugene M Motoyama, Owen P Vajk, Martin Greven | Wiley | Advanced Materials | 2006
61ba9d8d3136e52869c511f0 | zirconium | -2107958124 | zirconium | Zr | [6 empty] | 0.1 K |  |  | body | paragraph | 6dfd64a36e | Influence by zirconium pl astic deformation at temperature of 4.2 K on zirconium crystal lattice structure and magnitu de of superconducting transition temperature T c |  | V K Aksenov, B G Lazarev, O P Ledenyov, V I Sokolenko, Ya D Starodubov, V P Fursa
61ba9d8d7ce09aab2ac511c6 | Au-Ge- Yb (AGY) ACs | 1496446415 | Au-Ge- Yb (AGY) ACs | [7 empty] | below 1 K |  |  | body | paragraph | 378d01ee2d | Crystal Structure of Superconducting 1/1 Cubic Auâ€“Geâ€“Yb Approximant with Tsai-Type Cluster | 10.7566/jpsj.84.015002 | Kazuhiko Deguchi, Mika Nakayama, Shuya Matsukawa, Keiichiro Imura, Katsumasa Tanaka, Tsutomu Ishimasa, Noriaki K Sato | Physical Society of Japan | Journal of the Physical Society of Japan | 2015
61ba9d8d7ce09aab2ac511c7 | Au 63.5 Ge 20.5 Yb 16.0 | 1374525483 |  | Au 63.5 Ge 20.5 Yb 16.0 |  |  | Alloys |  |  |  | 0.68 and 0.36 K |  |  | body | paragraph | 378d01ee2d | Crystal Structure of Superconducting 1/1 Cubic Auâ€“Geâ€“Yb Approximant with Tsai-Type Cluster | 10.7566/jpsj.84.015002 | Kazuhiko Deguchi, Mika Nakayama, Shuya Matsukawa, Keiichiro Imura, Katsumasa Tanaka, Tsutomu Ishimasa, Noriaki K Sato | Physical Society of Japan | Journal of the Physical Society of Japan | 2015
61ba9d8e49d0b378c6c511cb | optimally doped crystals (without Y) | -912160165 |  | Y | optimally doped | crystals | Alloys |  |  |  | 91 K |  |  | body | paragraph | 2904d20429 | Physical origin of the buckling inCuO2: Electron-phonon coupling and Raman spectra | 10.1103/physrevb.60.9836 | M Opel, R Hackl, T P Devereaux, A Virosztek, A Zawadowski, A Erb, E Walker, H Berger, L ForrÃ³ | American Physical Society (APS) | Physical Review B | 2014
61ba9d8e49d0b378c6c511cc | doping Bi-2212 | -1998755143 | Bi-2212 | [7 empty] | 91.5K |  |  | body |  | 2904d20429 | Physical origin of the buckling inCuO2: Electron-phonon coupling and Raman spectra | 10.1103/physrevb.60.9836 | M Opel, R Hackl, T P Devereaux, A Virosztek, A Zawadowski, A Erb, E Walker, H Berger, L ForrÃ³ | American Physical Society (APS) | Physical Review B | 2014
61ba9d8e56f16aed29c511dc | CeB 6 | 1654122894 |  | CeB 6 |  |  | Alloys, Borides |  |  |  | 0.3 K |  |  | body | paragraph | ba9f2f7042 | Magnetic phase diagrams with possible field-induced antiferroquadrupolar order inTbB2C2 | 10.1103/physrevb.68.012401 | Koji Kaneko, Hideya Onodera, Hiroki Yamauchi, Takuo Sakon, Mitsuhiro Motokawa, Yasuo Yamaguchi | American Physical Society (APS) | Physical Review B | 2013
61ba9d8e56f16aed29c511dd | H 1 0 0 | 1895717081 |  | H 1 0 0 |  |  | Alloys |  |  |  | 21.7 K |  |  | body | paragraph | ba9f2f7042 | Magnetic phase diagrams with possible field-induced antiferroquadrupolar order inTbB2C2 | 10.1103/physrevb.68.012401 | Koji Kaneko, Hideya Onodera, Hiroki Yamauchi, Takuo Sakon, Mitsuhiro Motokawa, Yasuo Yamaguchi | American Physical Society (APS) | Physical Review B | 2013
61ba9d8ec2c99830dec511e3 | x= 0.5 | -1585919489 | [7 empty] | x=0.5 | 4.5 K |  |  | body | paragraph | 2cef541d6b | Pressure effects on topological crystalline insulator SnTe and derived superconductor Sn0.5In0.5Te | 10.1063/1.4948017 | V K Maurya, Shruti, Rajveer Jha, V P S Awana, S Patnaik | Author(s) |  | 2016
61ba9d8ec2c99830dec511e4 | Sn 0.5 In 0.5 Te | -1330911239 |  | Sn 0.5 In 0.5 Te |  |  | Chalcogenides |  |  |  | 4.4 K | AC susceptibility |  | body | paragraph | 2cef541d6b | Pressure effects on topological crystalline insulator SnTe and derived superconductor Sn0.5In0.5Te | 10.1063/1.4948017 | V K Maurya, Shruti, Rajveer Jha, V P S Awana, S Patnaik | Author(s) |  | 2016
61ba9d8ec2c99830dec511e5 | Sn 1-x In x Te | 1525069934 |  | Sn 1-x In x Te |  |  | Chalcogenides |  |  |  | 4.7 K |  |  | body | paragraph | 2cef541d6b | Pressure effects on topological crystalline insulator SnTe and derived superconductor Sn0.5In0.5Te | 10.1063/1.4948017 | V K Maurya, Shruti, Rajveer Jha, V P S Awana, S Patnaik | Author(s) |  | 2016
61ba9d8ec2c99830dec511e6 | SnTe | -1565345155 |  | SnTe |  |  | Chalcogenides |  |  |  | ~2 K |  |  | body | paragraph | 2cef541d6b | Pressure effects on topological crystalline insulator SnTe and derived superconductor Sn0.5In0.5Te | 10.1063/1.4948017 | V K Maurya, Shruti, Rajveer Jha, V P S Awana, S Patnaik | Author(s) |  | 2016
61ba9d8e1b5bc7b48bc51226 | Hg-1201 single layer | 1700212450 | Hg-1201 |  |  | single layer |  |  |  |  | 10 to 2 K |  |  | body | figure | 3005265724 | Exploration of the Hg-based cuprate superconductors by Raman spectroscopy under hydrostatic pressure |  | N Auvray, B Loret, S Chibani, R Grasset, Y Guarnelli, P Parisiades, A Forget, D Colson, M Cazayous, Y Gallais, A Sacuto |  |  | 2021
61ba9d8e1b5bc7b48bc51227 | Hg-1201 | 1966305042 | Hg-1201 | [7 empty] | 132 Â± 2 K |  |  | body | figure | 3005265724 | Exploration of the Hg-based cuprate superconductors by Raman spectroscopy under hydrostatic pressure |  | N Auvray, B Loret, S Chibani, R Grasset, Y Guarnelli, P Parisiades, A Forget, D Colson, M Cazayous, Y Gallais, A Sacuto |  |  | 2021
61ba9d8e1b5bc7b48bc51228 | Hg-1201 | 1662087416 | Hg-1201 | [7 empty] | 92 K |  | 0 GPa | annex | paragraph | 3005265724 | Exploration of the Hg-based cuprate superconductors by Raman spectroscopy under hydrostatic pressure |  | N Auvray, B Loret, S Chibani, R Grasset, Y Guarnelli, P Parisiades, A Forget, D Colson, M Cazayous, Y Gallais, A Sacuto |  |  | 2021
61ba9d8e1b5bc7b48bc51229 | Hg-1223 | -1635142734 | Hg-1223 | [7 empty] | 99 K |  | 9 GPa | annex | paragraph | 3005265724 | Exploration of the Hg-based cuprate superconductors by Raman spectroscopy under hydrostatic pressure |  | N Auvray, B Loret, S Chibani, R Grasset, Y Guarnelli, P Parisiades, A Forget, D Colson, M Cazayous, Y Gallais, A Sacuto |  |  | 2021
61ba9d8e1b5bc7b48bc5122a | Hg-1223 | -1307823122 | Hg-1223 | [7 empty] | 92 Â± 1 K | magnetization |  | body | figure | 3005265724 | Exploration of the Hg-based cuprate superconductors by Raman spectroscopy under hydrostatic pressure |  | N Auvray, B Loret, S Chibani, R Grasset, Y Guarnelli, P Parisiades, A Forget, D Colson, M Cazayous, Y Gallais, A Sacuto |  |  | 2021
61ba9d8ea5c5381c2ec511fc | Boron-doped diamond thin films were deposited on Si (001) wafers in MPCVD | 2017828980 | MPCVD |  | Boron | thin films |  |  | Si (001 |  | 3.7 K |  |  | body | paragraph | 66304f380e | Holes in the Valence Band of Superconducting Boron-Doped Diamond Film Studied by Soft X-ray Absorption and Emission Spectroscopy | 10.1143/jpsj.77.054711 | Jin Nakamura, Nobuyoshi Yamada, Kazuhiko Kuroki, Tamio Oguchi, Kozo Okada, Yoshihiko Takano, Masanori Nagao, Isao Sakaguchi, Tomohiro Takenouchi, Hiroshi Kawarada, Rupert C. C. Perera, David L. Ederer | Physical Society of Japan | Journal of the Physical Society of Japan | 2008
61ba9d8ea5c5381c2ec511fd | labeled "sample-N1" and "-N2 | -1291940965 |  | -N1" and "-N2 |  |  | Alloys |  |  |  | 1.75 K |  |  | body | paragraph | 66304f380e | Holes in the Valence Band of Superconducting Boron-Doped Diamond Film Studied by Soft X-ray Absorption and Emission Spectroscopy | 10.1143/jpsj.77.054711 | Jin Nakamura, Nobuyoshi Yamada, Kazuhiko Kuroki, Tamio Oguchi, Kozo Okada, Yoshihiko Takano, Masanori Nagao, Isao Sakaguchi, Tomohiro Takenouchi, Hiroshi Kawarada, Rupert C. C. Perera, David L. Ederer | Physical Society of Japan | Journal of the Physical Society of Japan | 2008
61ba9d8e5ad933a7cac5115e | polycrystalline Ca2FeReO6 | 696789434 |  | Ca2FeReO6 |  | polycrystalline | Oxides |  |  |  | 540 K |  |  | header | abstract | 3e10a9de09 | Magnetic and structural properties of the double-perovskite Ca2FeReO6 | 10.1016/s0038-1098(02)00079-0 | W Westerburg, O Lang, C Ritter, C Felser, W Tremel, G Jakob | Elsevier BV | Solid State Communications | 2000
61ba9d8e5ad933a7cac5115f | Ca 2 FeReO 6 (CFRO) | 1327787379 | CFRO | Ca 2 FeReO 6 |  |  | Oxides |  |  |  | 540 K |  |  | body | paragraph | 3e10a9de09 | Magnetic and structural properties of the double-perovskite Ca2FeReO6 | 10.1016/s0038-1098(02)00079-0 | W Westerburg, O Lang, C Ritter, C Felser, W Tremel, G Jakob | Elsevier BV | Solid State Communications | 2000
61ba9d8fa01e2beb09c511f2 | La 1.9 Sr 0.1 CuO 4 (LSCO) single crystal | 700817548 | LSCO | La 1.9 Sr 0.1 CuO 4 |  | single crystal | Oxides, Cuprates |  |  |  | 28 K |  |  | body | figure | 86365e42d4 | Real-time measurement of the emergence of superconducting order in a high-temperature superconductor | 10.1103/physrevb.93.224520 | I Madan, P Kusar, V V Baranov, M Lu-Dac, V V Kabanov, T Mertelj, D Mihailovic | American Physical Society (APS) | Physical Review B | 2016
61ba9d8f14d91e0862c511dd | epitaxial films of Ba(Fe 1âˆ’x Co x ) 2 As 2 | 1201175880 |  | Ba(Fe 1âˆ’x Co x ) 2 As 2 |  | epitaxial films | Iron-pnictides, Pnictides |  |  |  | 28 K |  |  | body | paragraph | 0266671d51 | Advanced surface characterization of Ba(Fe0.92Co0.08)2As2 epitaxial thin films | 10.1016/j.apsusc.2014.05.082 | D Daghero, P Pecchio, F Laviano, R S Gonnelli, F Kurth, V Grinenko, K Iida | Elsevier BV | Applied Surface Science | 2016
61ba9d8fd52116ffe1c511cd | pure FeSe | -1069941823 |  | FeSe | pure |  | Iron-chalcogenides, Chalcogenides |  |  |  | 8 K |  |  | body | paragraph | 60adee581a | Annealing Effect on Microstructure and Superconductivity of K $$_{x}$$ x Fe $$_{y}$$ y Se $$_{2}$$ 2 Synthesized by an Easy One-step Method | 10.1007/s10909-014-1097-5 | W Zhou, X Li, X Zhou, F F Yuan, Y Ding, J C Zhuang, Y Sun, H L Zhou, Z X Shi | Springer Science and Business Media LLC | Journal of Low Temperature Physics | 2014
61ba9d8fe720aae5f4c511ad | under--doped single crystals of Hg1201 | -1667434492 | Hg1201 | Hg1201Hg1201 | under- | single crystals |  |  |  |  | 67 K |  |  | body | paragraph | 76de246eb4 | Spectroscopic evidence for Fermi liquid-like energy and temperature dependence of the relaxation rate in the pseudogap phase of the cuprates | 10.1073/pnas.1218846110 | S I Mirzaei, D Stricker, J N Hancock, C Berthod, A Georges, E Van Heumen, M K Chan, X Zhao, Y Li, M Greven, N Barisic, D Van Der Marel | Proceedings of the National Academy of Sciences | Proceedings of the National Academy of Sciences | 2013
61ba9d8fe720aae5f4c511ae | Bi2201 | 2083441344 | Bi2201 | Bi2201Bi2201 | [6 empty] | 57K |  |  | body | figure | 76de246eb4 | Spectroscopic evidence for Fermi liquid-like energy and temperature dependence of the relaxation rate in the pseudogap phase of the cuprates | 10.1073/pnas.1218846110 | S I Mirzaei, D Stricker, J N Hancock, C Berthod, A Georges, E Van Heumen, M K Chan, X Zhao, Y Li, M Greven, N Barisic, D Van Der Marel | Proceedings of the National Academy of Sciences | Proceedings of the National Academy of Sciences | 2013
61ba9d8fe720aae5f4c511af | underdoped Hg1201 | 1096172312 | Hg1201 | Hg1201Hg1201 | underdoped | [5 empty] | 67 K |  |  | body | figure | 76de246eb4 | Spectroscopic evidence for Fermi liquid-like energy and temperature dependence of the relaxation rate in the pseudogap phase of the cuprates | 10.1073/pnas.1218846110 | S I Mirzaei, D Stricker, J N Hancock, C Berthod, A Georges, E Van Heumen, M K Chan, X Zhao, Y Li, M Greven, N Barisic, D Van Der Marel | Proceedings of the National Academy of Sciences | Proceedings of the National Academy of Sciences | 2013
61ba9d8fe720aae5f4c511b0 | HgBa2CuO4+Î´ (Hg1201) | 1588635573 | Hg1201 | HgBa2CuO4+Î´ |  |  | Alloys |  |  |  | 97 K |  |  | body | paragraph | 76de246eb4 | Spectroscopic evidence for Fermi liquid-like energy and temperature dependence of the relaxation rate in the pseudogap phase of the cuprates | 10.1073/pnas.1218846110 | S I Mirzaei, D Stricker, J N Hancock, C Berthod, A Georges, E Van Heumen, M K Chan, X Zhao, Y Li, M Greven, N Barisic, D Van Der Marel | Proceedings of the National Academy of Sciences | Proceedings of the National Academy of Sciences | 2013
61ba9d8fe720aae5f4c511b1 | Y123 | 1421105503 | Y123 | Y123Y123 | [6 empty] | 67 K |  |  | body | figure | 76de246eb4 | Spectroscopic evidence for Fermi liquid-like energy and temperature dependence of the relaxation rate in the pseudogap phase of the cuprates | 10.1073/pnas.1218846110 | S I Mirzaei, D Stricker, J N Hancock, C Berthod, A Georges, E Van Heumen, M K Chan, X Zhao, Y Li, M Greven, N Barisic, D Van Der Marel | Proceedings of the National Academy of Sciences | Proceedings of the National Academy of Sciences | 2013
61ba9d8fe720aae5f4c511b2 | underdoped Hg1201 | 1142390344 | Hg1201 | Hg1201Hg1201 | underdoped | [5 empty] | 67 K |  |  | body | figure | 76de246eb4 | Spectroscopic evidence for Fermi liquid-like energy and temperature dependence of the relaxation rate in the pseudogap phase of the cuprates | 10.1073/pnas.1218846110 | S I Mirzaei, D Stricker, J N Hancock, C Berthod, A Georges, E Van Heumen, M K Chan, X Zhao, Y Li, M Greven, N Barisic, D Van Der Marel | Proceedings of the National Academy of Sciences | Proceedings of the National Academy of Sciences | 2013
61ba9d8fe720aae5f4c511b3 | underdoped Hg1201 | 1259871486 | Hg1201 | Hg1201Hg1201 | underdoped | [5 empty] | 67 K |  |  | annex | paragraph | 76de246eb4 | Spectroscopic evidence for Fermi liquid-like energy and temperature dependence of the relaxation rate in the pseudogap phase of the cuprates | 10.1073/pnas.1218846110 | S I Mirzaei, D Stricker, J N Hancock, C Berthod, A Georges, E Van Heumen, M K Chan, X Zhao, Y Li, M Greven, N Barisic, D Van Der Marel | Proceedings of the National Academy of Sciences | Proceedings of the National Academy of Sciences | 2013
61ba9d8fe720aae5f4c511b4 | UD Hg1021 | 1698535705 | UD Hg1021 | Hg1021 | [6 empty] | 67 K |  |  | body | paragraph | 76de246eb4 | Spectroscopic evidence for Fermi liquid-like energy and temperature dependence of the relaxation rate in the pseudogap phase of the cuprates | 10.1073/pnas.1218846110 | S I Mirzaei, D Stricker, J N Hancock, C Berthod, A Georges, E Van Heumen, M K Chan, X Zhao, Y Li, M Greven, N Barisic, D Van Der Marel | Proceedings of the National Academy of Sciences | Proceedings of the National Academy of Sciences | 2013
61ba9d8f3af0453d0cc51206 | S 0 = 34.85 | -564733009 | [8 empty] | 110K |  |  | body | paragraph | 7e9f58eee7 | Condensation energy and high-Tcsuperconductivity | 10.1103/physrevb.66.140501 | D Van Der Marel, A J Leggett, J W Loram, J R Kirtley | American Physical Society (APS) | Physical Review B | 2002
61ba9d8fc2c99830dec511e7 | Bi 2 Sr 2 CaCu 2 O 8+Î´ | 1937113075 |  | Bi 2 Sr 2 CaCu 2 O 8+Î´ |  |  | Alloys |  |  |  | 95 K |  |  | body | paragraph | f169b038ae | Quasiparticle spectrum of the cuprateBi2Sr2CaCu2O8+Î´: Possible connection to the phase diagram | 10.1103/physrevb.74.174517 | W Sacks, T Cren, D Roditchev, B DouÃ§ot | American Physical Society (APS) | Physical Review B | 2013
61ba9d90ab9e3e9324c511c1 | pure NbN film | 1782902845 |  | NbN | pure | film | Nitrides |  |  |  | 14.7 K |  |  | body | paragraph | d8cec45d06 | Robust coupling of superconducting order parameter in a mesoscale NbNâ€“Feâ€“NbN epitaxial structure | 10.1063/1.3189284 | S K Bose, R C Budhani | AIP Publishing | Applied Physics Letters | 2013
61ba9d902227d4ac07c511a1 | Au/YBa 2 Cu 3 O 7 /LaAlO 3 /Nd 2/3 Sr 1/3 MnO 3 | -1072010225 |  | Au/YBa 2 Cu 3 O 7 /LaAlO 3 /Nd 2/3 Sr 1/3 MnO 3 |  |  | Alloys |  |  |  | 89 K |  |  | body | figure | b7361b2794 | Spin-dependent transport in magnetic nanostructures | 10.1016/0304-8853(95)00881-0 | S Maekawa, J Inoue | Elsevier BV | Journal of Magnetism and Magnetic Materials | 2003
61ba9d905ad933a7cac51160 | NbN | -1249795322 |  | NbN |  |  | Nitrides |  |  |  | 12 K |  |  | body | paragraph | 57f05053b3 | Inducing superconducting correlation in quantum Hall edge states | 10.1038/nphys4084 | Gil-Ho Lee, Ko-Fan Huang, Dmitri K Efetov, Di S Wei, Sean Hart, Takashi Taniguchi, Kenji Watanabe, Amir Yacoby, Philip Kim | Springer Science and Business Media LLC | Nature Physics | 2017
61ba9d90d52116ffe1c511ce | P-doped BaFe 2 As 2 | 1515394543 |  | BaFe 2 As 2 | P |  | Iron-pnictides, Pnictides |  |  |  | 30 K |  |  | body | paragraph | da85d41ea0 | Specific heat versus field in the 30 K superconductorBaFe2(As0.7P0.3)2 | 10.1103/physrevb.81.214507 | J S Kim, P J Hirschfeld, G R Stewart, S Kasahara, T Shibauchi, T Terashima, Y Matsuda | American Physical Society (APS) | Physical Review B | 2010
61ba9d908452d931a5c5118c | SCCPD | 86895757 | SCCPD | [7 empty] | 2 K |  |  | body | paragraph | f77b8a1267 | Phase slips dynamics in gated Ti and V all-metallic supercurrent nano-transistors: a review |  | C Puglia, G De Simoni, F Giazotto |  |  | 2021
61ba9d9105e6aa6710c51226 | Ba(Fe 1-x Ni x ) 2 As 2 | 416132948 |  | Ba(Fe 1-x Ni x ) 2 As 2 |  |  | Iron-pnictides, Pnictides |  |  |  | 15 K |  |  | body | paragraph | dc6b088232 | Calorimetric evidence of strong-coupling multiband superconductivity in Fe(Te0.57Se0.43) single crystal | 10.1103/physrevb.83.134521 | J Hu, T J Liu, B Qian, A Rotaru, L Spinu, Z Q Mao | American Physical Society (APS) | Physical Review B | 2011
61ba9d9105e6aa6710c51227 | optimally doped iron chalcogenide Fe(Te 0.57 Se 0.43 ) | 670265048 | iron chalcogenide Fe | Fe | optimally doped | [5 empty] | 14.7 K | specific heat |  | body | paragraph | dc6b088232 | Calorimetric evidence of strong-coupling multiband superconductivity in Fe(Te0.57Se0.43) single crystal | 10.1103/physrevb.83.134521 | J Hu, T J Liu, B Qian, A Rotaru, L Spinu, Z Q Mao | American Physical Society (APS) | Physical Review B | 2011
61ba9d9107932c08a9c511f0 | boron-doped (B-doped) diamond | 115840045 |  |  | boron-doped | [5 empty] | up to 7.4 K |  |  | header | abstract | 84266d99d8 | Near EF electronic structure of heavily boron-doped superconducting diamond | 10.1016/j.jpcs.2008.06.006 | Hiroyuki Okazaki, Takayoshi Yokoya, J Nakamura, N Yamada, Tetsuya Nakamura, Takayuki Muro, Y Tamenori, T Matsushita, Y Takata, T Tokushima, S Shin, Yoshihiko Takano, M Nagao, T Takenouchi, Hiroshi Kawarada, Tamio Oguchi | Elsevier BV | Journal of Physics and Chemistry of Solids | 2008
61ba9d9107932c08a9c511f1 | boron-doped (B-doped) diamond |  |  |  | B | [5 empty] | up to 7.4 K |  |  | header | abstract | 84266d99d8 | Near EF electronic structure of heavily boron-doped superconducting diamond | 10.1016/j.jpcs.2008.06.006 | Hiroyuki Okazaki, Takayoshi Yokoya, J Nakamura, N Yamada, Tetsuya Nakamura, Takayuki Muro, Y Tamenori, T Matsushita, Y Takata, T Tokushima, S Shin, Yoshihiko Takano, M Nagao, T Takenouchi, Hiroshi Kawarada, Tamio Oguchi | Elsevier BV | Journal of Physics and Chemistry of Solids | 2008
61ba9d9107932c08a9c511f2 | boron-doped diamond | -944035885 | diamond |  | boron | [5 empty] | 25K |  |  | header | title | 84266d99d8 | Near EF electronic structure of heavily boron-doped superconducting diamond | 10.1016/j.jpcs.2008.06.006 | Hiroyuki Okazaki, Takayoshi Yokoya, J Nakamura, N Yamada, Tetsuya Nakamura, Takayuki Muro, Y Tamenori, T Matsushita, Y Takata, T Tokushima, S Shin, Yoshihiko Takano, M Nagao, T Takenouchi, Hiroshi Kawarada, Tamio Oguchi | Elsevier BV | Journal of Physics and Chemistry of Solids | 2008
61ba9d9107932c08a9c511f3 | heavily B-doped diamond film | 604340891 |  |  | heavily B | film |  |  |  |  | 25.2 K |  |  | header | abstract | 84266d99d8 | Near EF electronic structure of heavily boron-doped superconducting diamond | 10.1016/j.jpcs.2008.06.006 | Hiroyuki Okazaki, Takayoshi Yokoya, J Nakamura, N Yamada, Tetsuya Nakamura, Takayuki Muro, Y Tamenori, T Matsushita, Y Takata, T Tokushima, S Shin, Yoshihiko Takano, M Nagao, T Takenouchi, Hiroshi Kawarada, Tamio Oguchi | Elsevier BV | Journal of Physics and Chemistry of Solids | 2008
61ba9d9156f16aed29c511df | UGe 2 | -1044429039 |  | UGe 2 |  |  | Alloys |  |  |  | below 1 K |  |  | body | paragraph | d5a10eb570 | Evidence for Weak Itinerant Long-Range Magnetic Correlations inUGe2 | 10.1103/physrevlett.89.147001 | A Yaouanc, P Dalmas De RÃ©otier, P C M Gubbens, C T Kaiser, A A Menovsky, M Mihalik, S P Cottrell | American Physical Society (APS) | Physical Review Letters | 2014
61ba9d92ab9e3e9324c511c2 | FeSe | 1431017298 |  | FeSe |  |  | Iron-chalcogenides, Chalcogenides |  |  |  | 34 K |  | 7 GPa and 12 GPa | body | paragraph | 2b59579456 | Influence of antiferromagnetic fluctuations on the pressure dependence of the critical temperature in FeSe |  | S Chadov, F Casper, S Naghavi, C Felser |  |  | 2014
61ba9d92ab9e3e9324c511c3 | FeSe | 1613916808 |  | FeSe |  |  | Iron-chalcogenides, Chalcogenides |  |  |  | 8 K |  | ambient pressure | body | paragraph | 2b59579456 | Influence of antiferromagnetic fluctuations on the pressure dependence of the critical temperature in FeSe |  | S Chadov, F Casper, S Naghavi, C Felser |  |  | 2014
61ba9d921b93c0c6bec511f6 | z â‰ˆ 1.5 and z â‰ˆ 2.0 | -2050775786 | [7 empty] | z=â‰ˆ 2.0 | 2.2 |  |  | body | paragraph | faf05fc8af | Dynamic critical exponent of two-, three-, and four-dimensionalXYmodels with relaxational and resistively shunted junction dynamics | 10.1103/physrevb.61.15412 | Lars Melwyn Jensen, Beom Jun Kim, Petter Minnhagen | American Physical Society (APS) | Physical Review B | 2000
61ba9d93e720aae5f4c511b6 | x =0.8 | -251603476 | [7 empty] | x=0.8 | 20.6 K |  |  | body | paragraph | 7d304eb1eb | Pair-breaking effects and coherence peak in the terahertz conductivity of superconductingBaFe2âˆ’2xCo2xAs2thin films | 10.1103/physrevb.82.180514 | R ValdÃ©s Aguilar, L S Bilbro, S Lee, C W Bark, J Jiang, J D Weiss, E E Hellstrom, D C Larbalestier, C B Eom, N P Armitage | American Physical Society (APS) | Physical Review B | 2010
61ba9d9371dd2853b1c511d0 | CeAu 2 Si 2 single crystals | 82913553 |  | CeAu 2 Si 2 |  | single crystals | Alloys |  |  |  | 2.5 K |  | 27.4 GPa | body | paragraph | 04df799f8e | Giant Overlap between the Magnetic and Superconducting Phases ofCeAu2Si2under Pressure | 10.1103/physrevx.4.031055 | Z Ren, L V Pourovskii, G Giriat, G Lapertot, A Georges, D Jaccard | American Physical Society (APS) | Physical Review X | 2014
61ba9d93a013f06956c511bc | x = 0.033 | 1892402045 | [7 empty] | x=0.033 | 15 K |  |  | body | figure | 477072ef86 | Control of magnetic, nonmagnetic, and superconducting states in annealed Ca(Fe1âˆ’xCox)2As2 | 10.1103/physrevb.85.224528 | S Ran, S L Bud'ko, W E Straszheim, J Soh, M G Kim, A Kreyssig, A I Goldman, P C Canfield | American Physical Society (APS) | Physical Review B | 2012
61ba9d93a013f06956c511bd | x = 0.059 | 349010398 | [7 empty] | x=0.059 | 2.5 K |  |  | body | paragraph | 477072ef86 | Control of magnetic, nonmagnetic, and superconducting states in annealed Ca(Fe1âˆ’xCox)2As2 | 10.1103/physrevb.85.224528 | S Ran, S L Bud'ko, W E Straszheim, J Soh, M G Kim, A Kreyssig, A I Goldman, P C Canfield | American Physical Society (APS) | Physical Review B | 2012
61ba9d93a013f06956c511be | x = 0.022 | 1335781282 | [7 empty] | x=0.022 | 9 K |  |  | body | paragraph | 477072ef86 | Control of magnetic, nonmagnetic, and superconducting states in annealed Ca(Fe1âˆ’xCox)2As2 | 10.1103/physrevb.85.224528 | S Ran, S L Bud'ko, W E Straszheim, J Soh, M G Kim, A Kreyssig, A I Goldman, P C Canfield | American Physical Society (APS) | Physical Review B | 2012
61ba9d93a013f06956c511bf | x = 0.025 | 955154387 | [7 empty] | x=0.025 | 7 K | susceptibility |  | body | figure | 477072ef86 | Control of magnetic, nonmagnetic, and superconducting states in annealed Ca(Fe1âˆ’xCox)2As2 | 10.1103/physrevb.85.224528 | S Ran, S L Bud'ko, W E Straszheim, J Soh, M G Kim, A Kreyssig, A I Goldman, P C Canfield | American Physical Society (APS) | Physical Review B | 2012
61ba9d9356f16aed29c511e0 | NbRh 2 B 2 | -85189995 |  | NbRh 2 B 2 |  |  | Alloys, Borides |  |  |  | below 7.46(5) K |  |  | header | abstract | 485b7eec0b | Superconductivity and the upper critical field in the chiral noncentrosymmetric superconductor NbRh2B2 | 10.1088/1361-648x/ab348b | D A Mayoh, M J Pearce, K GÃ¶tze, A D Hillier, G Balakrishnan, M R Lees | IOP Publishing | Journal of Physics: Condensed Matter | 2019
61ba9d9356f16aed29c511e1 | NbRh 2 B 2 | -77487927 |  | NbRh 2 B 2 |  |  | Alloys, Borides |  |  |  | 7.46(5) K |  |  | body | paragraph | 485b7eec0b | Superconductivity and the upper critical field in the chiral noncentrosymmetric superconductor NbRh2B2 | 10.1088/1361-648x/ab348b | D A Mayoh, M J Pearce, K GÃ¶tze, A D Hillier, G Balakrishnan, M R Lees | IOP Publishing | Journal of Physics: Condensed Matter | 2019
61ba9d9356f16aed29c511e2 | NbRh 2 B 2 | -64005793 |  | NbRh 2 B 2 |  |  | Alloys, Borides |  |  |  | 7.5 K |  |  | body | paragraph | 485b7eec0b | Superconductivity and the upper critical field in the chiral noncentrosymmetric superconductor NbRh2B2 | 10.1088/1361-648x/ab348b | D A Mayoh, M J Pearce, K GÃ¶tze, A D Hillier, G Balakrishnan, M R Lees | IOP Publishing | Journal of Physics: Condensed Matter | 2019
61ba9d9356f16aed29c511e3 | Ta 2 Pd x S 5 | -209978061 |  | Ta 2 Pd x S 5 |  |  | Chalcogenides |  |  |  | 6 K |  |  | body | paragraph | 485b7eec0b | Superconductivity and the upper critical field in the chiral noncentrosymmetric superconductor NbRh2B2 | 10.1088/1361-648x/ab348b | D A Mayoh, M J Pearce, K GÃ¶tze, A D Hillier, G Balakrishnan, M R Lees | IOP Publishing | Journal of Physics: Condensed Matter | 2019
61ba9d9356f16aed29c511e4 | NbRh 2 B 2 | -4328123 |  | NbRh 2 B 2 |  |  | Alloys, Borides |  |  |  | 7.58(5) K |  |  | body | paragraph | 485b7eec0b | Superconductivity and the upper critical field in the chiral noncentrosymmetric superconductor NbRh2B2 | 10.1088/1361-648x/ab348b | D A Mayoh, M J Pearce, K GÃ¶tze, A D Hillier, G Balakrishnan, M R Lees | IOP Publishing | Journal of Physics: Condensed Matter | 2019
61ba9d9356f16aed29c511e5 | NbRh 2 B 2 | -48607281 |  | NbRh 2 B 2 |  |  | Alloys, Borides |  |  |  | 7.46(5) K |  |  | body |  | 485b7eec0b | Superconductivity and the upper critical field in the chiral noncentrosymmetric superconductor NbRh2B2 | 10.1088/1361-648x/ab348b | D A Mayoh, M J Pearce, K GÃ¶tze, A D Hillier, G Balakrishnan, M R Lees | IOP Publishing | Journal of Physics: Condensed Matter | 2019
61ba9d9356f16aed29c511e6 | NbRh 2 B 2 | 213253189 |  | NbRh 2 B 2 |  |  | Alloys, Borides |  |  |  | 7.50 (5) K | susceptibility |  | body | paragraph | 485b7eec0b | Superconductivity and the upper critical field in the chiral noncentrosymmetric superconductor NbRh2B2 | 10.1088/1361-648x/ab348b | D A Mayoh, M J Pearce, K GÃ¶tze, A D Hillier, G Balakrishnan, M R Lees | IOP Publishing | Journal of Physics: Condensed Matter | 2019
61ba9d93e4552e90a8c511b7 | MBE thin films | -601641171 | MBE |  |  | thin films |  |  |  |  | 30 K |  |  | body | paragraph | 2812068873 | Selective mass enhancement close to the quantum critical point in BaFe2(As1âˆ’x P x )2 | 10.1038/s41598-017-04724-3 | V Grinenko, K Iida, F Kurth, D V Efremov, S-L Drechsler, I Cherniavskii, I Morozov, J HÃ¤nisch, T FÃ¶rster, C Tarantini, J Jaroszynski, B Maiorov, M Jaime, A Yamamoto, I Nakamura, R Fujimoto, T Hatano, H Ikuta, R HÃ¼hne | Springer Science and Business Media LLC | Scientific Reports | 2017
61ba9d93e4dc5fe1bac51190 | Sm- FeAs(O,F) | 1773671722 |  | Sm- FeAs(O,F |  |  | Alloys |  |  |  | 55 K |  |  | body | paragraph | d46acef856 | Low-Temperature Magnetothermal Transport Investigation of a Ni-Based SuperconductorBaNi2As2: Evidence for Fully Gapped Superconductivity | 10.1103/physrevlett.102.147004 | N Kurita, F Ronning, Y Tokiwa, E D Bauer, A Subedi, D J Singh, J D Thompson, R Movshovich | American Physical Society (APS) | Physical Review Letters | 2014
61ba9d93e4dc5fe1bac51191 | BaNi 2 As 2 | 1067988056 |  | BaNi 2 As 2 |  |  | Pnictides |  |  |  | 3.7, 1.2 and 0.84 K |  |  | body | paragraph | d46acef856 | Low-Temperature Magnetothermal Transport Investigation of a Ni-Based SuperconductorBaNi2As2: Evidence for Fully Gapped Superconductivity | 10.1103/physrevlett.102.147004 | N Kurita, F Ronning, Y Tokiwa, E D Bauer, A Subedi, D J Singh, J D Thompson, R Movshovich | American Physical Society (APS) | Physical Review Letters | 2014
61ba9d93e4dc5fe1bac51192 | BaNi2As2 | 1057785290 |  | BaNi2As2 |  |  | Pnictides |  |  |  | 0.7 K | specific heat |  | header | abstract | d46acef856 | Low-Temperature Magnetothermal Transport Investigation of a Ni-Based SuperconductorBaNi2As2: Evidence for Fully Gapped Superconductivity | 10.1103/physrevlett.102.147004 | N Kurita, F Ronning, Y Tokiwa, E D Bauer, A Subedi, D J Singh, J D Thompson, R Movshovich | American Physical Society (APS) | Physical Review Letters | 2014
61ba9d94a5c5381c2ec51200 | CePt 3 Si | 1742432611 |  | CePt 3 Si |  |  | Alloys |  |  |  | 0.75K |  |  | body | paragraph | 4c97de08e9 | Magnetic properties of superconductors with strong spin-orbit coupling | 10.1103/physrevb.70.104521 | K V Samokhin | American Physical Society (APS) | Physical Review B | 2013
61ba9d947b1a7abb24c511a2 | TiN x (x < 1) | 1628431999 |  | TiN x |  |  | Alloys |  |  | x=< 1 | 4.5 K |  |  | body | paragraph | 26a88e59ff | Characterization and in-situ monitoring of sub-stoichiometric adjustable superconducting critical temperature titanium nitride growth | 10.1016/j.tsf.2013.07.046 | Michael R Vissers, Jiansong Gao, Jeffrey S Kline, Martin Sandberg, Martin P Weides, David S Wisbey, David P Pappas | Elsevier BV | Thin Solid Films | 2012
61ba9d947b1a7abb24c511a3 | pure Ti | 511472305 |  | Ti | pure |  | Alloys |  |  |  | 0.4 K |  |  | header | abstract | 26a88e59ff | Characterization and in-situ monitoring of sub-stoichiometric adjustable superconducting critical temperature titanium nitride growth | 10.1016/j.tsf.2013.07.046 | Michael R Vissers, Jiansong Gao, Jeffrey S Kline, Martin Sandberg, Martin P Weides, David S Wisbey, David P Pappas | Elsevier BV | Thin Solid Films | 2012
61ba9d947b1a7abb24c511a4 | mono-phase Ti 2 N films | 250552065 | mono-phase | Ti 2 N |  | films | Nitrides |  |  |  | 0.05 K |  |  | body | paragraph | 26a88e59ff | Characterization and in-situ monitoring of sub-stoichiometric adjustable superconducting critical temperature titanium nitride growth | 10.1016/j.tsf.2013.07.046 | Michael R Vissers, Jiansong Gao, Jeffrey S Kline, Martin Sandberg, Martin P Weides, David S Wisbey, David P Pappas | Elsevier BV | Thin Solid Films | 2012
61ba9d947b1a7abb24c511a5 | Ti 2 N | 1286388786 |  | Ti 2 N |  |  | Nitrides |  |  |  | below 1.2 K |  |  | body | paragraph | 26a88e59ff | Characterization and in-situ monitoring of sub-stoichiometric adjustable superconducting critical temperature titanium nitride growth | 10.1016/j.tsf.2013.07.046 | Michael R Vissers, Jiansong Gao, Jeffrey S Kline, Martin Sandberg, Martin P Weides, David S Wisbey, David P Pappas | Elsevier BV | Thin Solid Films | 2012
61ba9d947b1a7abb24c511a6 | Ti 2 N | 1403855868 |  | Ti 2 N |  |  | Nitrides |  |  |  | 5 K |  |  | header | abstract | 26a88e59ff | Characterization and in-situ monitoring of sub-stoichiometric adjustable superconducting critical temperature titanium nitride growth | 10.1016/j.tsf.2013.07.046 | Michael R Vissers, Jiansong Gao, Jeffrey S Kline, Martin Sandberg, Martin P Weides, David S Wisbey, David P Pappas | Elsevier BV | Thin Solid Films | 2012
61ba9d947b1a7abb24c511a7 | Pure Ti films | 503007870 |  |  |  | Pure Ti films |  |  |  |  | 0.4 K |  |  | body | paragraph | 26a88e59ff | Characterization and in-situ monitoring of sub-stoichiometric adjustable superconducting critical temperature titanium nitride growth | 10.1016/j.tsf.2013.07.046 | Michael R Vissers, Jiansong Gao, Jeffrey S Kline, Martin Sandberg, Martin P Weides, David S Wisbey, David P Pappas | Elsevier BV | Thin Solid Films | 2012
61ba9d947b1a7abb24c511a8 | Ti-N film | 433228664 |  | Ti-N |  | film | Alloys |  |  |  | 0.5 K |  |  | body | paragraph | 26a88e59ff | Characterization and in-situ monitoring of sub-stoichiometric adjustable superconducting critical temperature titanium nitride growth | 10.1016/j.tsf.2013.07.046 | Michael R Vissers, Jiansong Gao, Jeffrey S Kline, Martin Sandberg, Martin P Weides, David S Wisbey, David P Pappas | Elsevier BV | Thin Solid Films | 2012
61ba9d9412cb23f3dfc511f8 | R=Gd, Er and Yb | 834422305 | [7 empty] | R=Gd, Er, Yb | 1.25 K |  |  | body | paragraph | 2c8b295010 | Static Correlation and Dynamical Properties of Tb3+-moments in Tb2Ti2O7â€“Neutron Scattering Studyâ€“ | 10.1143/jpsj.71.599 | Yukio Yasui, Masaki Kanada, Masafumi Ito, Hiroshi Harashina, Masatoshi Sato, Hajime Okumura, Kazuhisa Kakurai, Hiroaki Kadowaki | Physical Society of Japan | Journal of the Physical Society of Japan | 2002
61ba9d9412cb23f3dfc511f9 | R2Ti2O7 | -609480727 |  | R2Ti2O7 |  |  | Oxides |  |  |  | 0.97 K |  |  | body | paragraph | 2c8b295010 | Static Correlation and Dynamical Properties of Tb3+-moments in Tb2Ti2O7â€“Neutron Scattering Studyâ€“ | 10.1143/jpsj.71.599 | Yukio Yasui, Masaki Kanada, Masafumi Ito, Hiroshi Harashina, Masatoshi Sato, Hajime Okumura, Kazuhisa Kakurai, Hiroaki Kadowaki | Physical Society of Japan | Journal of the Physical Society of Japan | 2002
61ba9d940a416aa3d9c5119c | optimally doped NCCO crystal | 330803191 | NCCO |  | optimally doped | crystal |  |  |  |  | 24.5K |  |  | body | paragraph | fbfd7bb165 | c-axis longitudinal magnetoresistance of the electron-doped superconductor Pr |  | Ce, Cuo, W Yu, B Liang, R L Greene |  |  | 2008
61ba9d948452d931a5c5118e | Ca 0.995 La 0.005 B 6 | -1525404429 |  | Ca 0.995 La 0.005 B 6 |  |  | Alloys, Borides |  |  |  | 600 K |  |  | body | paragraph | c6f5ad57ad | Electronic Fine Structure in the Electron-Hole Plasma inSrB6 | 10.1103/physrevlett.84.3903 | C O Rodriguez, Ruben Weht, W E Pickett | American Physical Society (APS) | Physical Review Letters | 2000
61ba9d9505e6aa6710c51229 | single layer LSCO film | 1784782914 | LSCO |  |  | film |  | film |  |  | 43K |  |  | body |  | 708e131bc1 | Superconducting Properties of La 1.85 Sr 0.15 CuO 4 -Sr 2 IrO 4 multilayers |  | Himanshu Pandey, Manoj Kumar, D Tripathi, S Pandey |  |  | 2021
61ba9d9505e6aa6710c5122a | 100 nm LSCO film | -719568066 | LSCO |  |  | film |  | film |  |  | 39.4 K |  |  | body | figure | 708e131bc1 | Superconducting Properties of La 1.85 Sr 0.15 CuO 4 -Sr 2 IrO 4 multilayers |  | Himanshu Pandey, Manoj Kumar, D Tripathi, S Pandey |  |  | 2021
61ba9d9611af647618c51189 | Optimally-doped Bi2212 | 1094957950 | Bi2212 | Bi2212Bi2212 | Optimally-doped | [5 empty] | 92 K |  |  | body | paragraph | 2bddc3d250 | Scanning tunneling spectroscopy of high-temperature superconductors | 10.1103/revmodphys.79.353 | Ã˜ystein Fischer, Martin Kugler, Ivan Maggio-Aprile, Christophe Berthod, Christoph Renner | American Physical Society (APS) | Reviews of Modern Physics | 2006
61ba9d9611af647618c5118a | pure Bi2201 | -1163368937 | Bi2201 | Bi2201Bi2201 | pure | [5 empty] | 13 K |  |  | body | paragraph | 2bddc3d250 | Scanning tunneling spectroscopy of high-temperature superconductors | 10.1103/revmodphys.79.353 | Ã˜ystein Fischer, Martin Kugler, Ivan Maggio-Aprile, Christophe Berthod, Christoph Renner | American Physical Society (APS) | Reviews of Modern Physics | 2006
61ba9d9611af647618c5118b | UD Bi2212 | 1906703048 | UD Bi2212 | Bi2212 | [6 empty] | 83 K |  |  | body | figure | 2bddc3d250 | Scanning tunneling spectroscopy of high-temperature superconductors | 10.1103/revmodphys.79.353 | Ã˜ystein Fischer, Martin Kugler, Ivan Maggio-Aprile, Christophe Berthod, Christoph Renner | American Physical Society (APS) | Reviews of Modern Physics | 2006
61ba9d9611af647618c5118c | fully oxygenated YBa 2 Cu 3 O 7 (Y123) single crystal | 1700618600 | Y123 | YBa 2 Cu 3 O 7 |  | single crystal | Oxides, Cuprates | single crystal |  |  | 91 K |  |  | body | paragraph | 2bddc3d250 | Scanning tunneling spectroscopy of high-temperature superconductors | 10.1103/revmodphys.79.353 | Ã˜ystein Fischer, Martin Kugler, Ivan Maggio-Aprile, Christophe Berthod, Christoph Renner | American Physical Society (APS) | Reviews of Modern Physics | 2006
61ba9d9611af647618c5118d | Bi2Sr2Ca(Cu1âˆ’xNix)2O 8+Î´ with x â‰ˆ 0.2% | -1478063840 |  | Bi2Sr2Ca(Cu1âˆ’xNix)2O 8+Î´ |  |  | Alloys |  |  | x=0.2% | 85 K |  |  | body | paragraph | 2bddc3d250 | Scanning tunneling spectroscopy of high-temperature superconductors | 10.1103/revmodphys.79.353 | Ã˜ystein Fischer, Martin Kugler, Ivan Maggio-Aprile, Christophe Berthod, Christoph Renner | American Physical Society (APS) | Reviews of Modern Physics | 2006
61ba9d9611af647618c5118e | Nd123 | -177327001 | Nd123 | Nd123Nd123 | [6 empty] | 95 K |  |  | body | figure | 2bddc3d250 | Scanning tunneling spectroscopy of high-temperature superconductors | 10.1103/revmodphys.79.353 | Ã˜ystein Fischer, Martin Kugler, Ivan Maggio-Aprile, Christophe Berthod, Christoph Renner | American Physical Society (APS) | Reviews of Modern Physics | 2006
61ba9d9611af647618c5118f | Bi2Sr2Ca(Cu1âˆ’xZnx)2O 8+Î´ with x = 0.6% | 1481652352 |  | Bi2Sr2Ca(Cu1âˆ’xZnx)2O 8+Î´ |  |  | Alloys |  |  | x=0.6% | 84 K |  |  | body | paragraph | 2bddc3d250 | Scanning tunneling spectroscopy of high-temperature superconductors | 10.1103/revmodphys.79.353 | Ã˜ystein Fischer, Martin Kugler, Ivan Maggio-Aprile, Christophe Berthod, Christoph Renner | American Physical Society (APS) | Reviews of Modern Physics | 2006
61ba9d9611af647618c51190 | white (Bi2212UD | -1009490388 | Bi2212UD | [7 empty] | 83 K |  |  | body | paragraph | 2bddc3d250 | Scanning tunneling spectroscopy of high-temperature superconductors | 10.1103/revmodphys.79.353 | Ã˜ystein Fischer, Martin Kugler, Ivan Maggio-Aprile, Christophe Berthod, Christoph Renner | American Physical Society (APS) | Reviews of Modern Physics | 2006
61ba9d9611af647618c51191 | Overdoped Bi2201 | -1378220436 | Bi2201 | Bi2201Bi2201 | Overdoped | [5 empty] | 10 K |  |  | body | paragraph | 2bddc3d250 | Scanning tunneling spectroscopy of high-temperature superconductors | 10.1103/revmodphys.79.353 | Ã˜ystein Fischer, Martin Kugler, Ivan Maggio-Aprile, Christophe Berthod, Christoph Renner | American Physical Society (APS) | Reviews of Modern Physics | 2006
61ba9d9611af647618c51192 | optimally-doped Y123 | -2106380539 | Y123 | Y123Y123 | optimally-doped | [5 empty] | 92 K |  |  | body | paragraph | 2bddc3d250 | Scanning tunneling spectroscopy of high-temperature superconductors | 10.1103/revmodphys.79.353 | Ã˜ystein Fischer, Martin Kugler, Ivan Maggio-Aprile, Christophe Berthod, Christoph Renner | American Physical Society (APS) | Reviews of Modern Physics | 2006
61ba9d9611af647618c51193 | Y123 | 1478856953 | Y123 | Y123Y123 | [6 empty] | 70 K |  |  | body | figure | 2bddc3d250 | Scanning tunneling spectroscopy of high-temperature superconductors | 10.1103/revmodphys.79.353 | Ã˜ystein Fischer, Martin Kugler, Ivan Maggio-Aprile, Christophe Berthod, Christoph Renner | American Physical Society (APS) | Reviews of Modern Physics | 2006
61ba9d9611af647618c51194 | La-doped Bi2201 (slightly under- doped, Kugler, 2000) | 360792082 | Bi2201 | Bi2201Bi2201 | La | [5 empty] | 36 K |  |  | body | paragraph | 2bddc3d250 | Scanning tunneling spectroscopy of high-temperature superconductors | 10.1103/revmodphys.79.353 | Ã˜ystein Fischer, Martin Kugler, Ivan Maggio-Aprile, Christophe Berthod, Christoph Renner | American Physical Society (APS) | Reviews of Modern Physics | 2006
61ba9d9611af647618c51195 | Bi2212UD | 1578777071 | Bi2212UD | [7 empty] | 88.7 K |  |  | body | paragraph | 2bddc3d250 | Scanning tunneling spectroscopy of high-temperature superconductors | 10.1103/revmodphys.79.353 | Ã˜ystein Fischer, Martin Kugler, Ivan Maggio-Aprile, Christophe Berthod, Christoph Renner | American Physical Society (APS) | Reviews of Modern Physics | 2006
61ba9d9611af647618c51196 | pure Bi2201 | -941954906 | Bi2201 | Bi2201Bi2201 | pure | [5 empty] | 29 K |  |  | body | paragraph | 2bddc3d250 | Scanning tunneling spectroscopy of high-temperature superconductors | 10.1103/revmodphys.79.353 | Ã˜ystein Fischer, Martin Kugler, Ivan Maggio-Aprile, Christophe Berthod, Christoph Renner | American Physical Society (APS) | Reviews of Modern Physics | 2006
61ba9d9611af647618c51197 | NbSe 2 | 95976955 |  | NbSe 2 |  |  | Chalcogenides |  |  |  | 7.2 K |  |  | body | paragraph | 2bddc3d250 | Scanning tunneling spectroscopy of high-temperature superconductors | 10.1103/revmodphys.79.353 | Ã˜ystein Fischer, Martin Kugler, Ivan Maggio-Aprile, Christophe Berthod, Christoph Renner | American Physical Society (APS) | Reviews of Modern Physics | 2006
61ba9d9611af647618c51198 | UD Bi2212 | 1929805034 | UD Bi2212 | Bi2212 | [6 empty] | 83 K |  |  | body | paragraph | 2bddc3d250 | Scanning tunneling spectroscopy of high-temperature superconductors | 10.1103/revmodphys.79.353 | Ã˜ystein Fischer, Martin Kugler, Ivan Maggio-Aprile, Christophe Berthod, Christoph Renner | American Physical Society (APS) | Reviews of Modern Physics | 2006
61ba9d9611af647618c51199 | optimally-doped Y123 | -2129482525 | Y123 | Y123Y123 | optimally-doped | [5 empty] | 92 K |  |  | body | figure | 2bddc3d250 | Scanning tunneling spectroscopy of high-temperature superconductors | 10.1103/revmodphys.79.353 | Ã˜ystein Fischer, Martin Kugler, Ivan Maggio-Aprile, Christophe Berthod, Christoph Renner | American Physical Society (APS) | Reviews of Modern Physics | 2006
61ba9d9611af647618c5119a | overdoped Bi2212 | 2001278990 | Bi2212 | Bi2212Bi2212 | overdoped | [5 empty] | 77 K |  |  | body | figure | 2bddc3d250 | Scanning tunneling spectroscopy of high-temperature superconductors | 10.1103/revmodphys.79.353 | Ã˜ystein Fischer, Martin Kugler, Ivan Maggio-Aprile, Christophe Berthod, Christoph Renner | American Physical Society (APS) | Reviews of Modern Physics | 2006
61ba9d9611af647618c5119b | Underdoped Bi2223 | 1965247341 | Bi2223 | Bi2223Bi2223 | Underdoped | [5 empty] | 111 K |  |  | body | paragraph | 2bddc3d250 | Scanning tunneling spectroscopy of high-temperature superconductors | 10.1103/revmodphys.79.353 | Ã˜ystein Fischer, Martin Kugler, Ivan Maggio-Aprile, Christophe Berthod, Christoph Renner | American Physical Society (APS) | Reviews of Modern Physics | 2006
61ba9d961b5bc7b48bc5122e | Tl 2 Mo 6 Se 6 | -1008556377 |  | Tl 2 Mo 6 Se 6 |  |  | Chalcogenides |  |  |  | 4.5 K |  |  | header | abstract | 3ecb27eff8 | Superconducting transitions of intrinsic arrays of weakly coupled one-dimensional superconducting chains: the case of the extreme quasi-1D superconductor Tl2Mo6Se6 | 10.1088/1367-2630/13/10/103018 | B Bergk, A P PetroviÄ‡, Z Wang, Y Wang, D Salloum, P Gougeon, M Potel, R Lortz | IOP Publishing | New Journal of Physics | 2011
61ba9d965cc438644dc511c5 | TmNi 2 B 2 C | -855551250 |  | TmNi 2 B 2 C |  |  | Carbides, Borides |  |  |  | 11 K |  |  | body | paragraph | db4e57b823 | Field dependence of the superconducting basal plane anisotropy of TmNi2B2C | 10.1103/physrevb.86.144501 | P Das, J M Densmore, C Rastovski, K J Schlesinger, M Laver, C D Dewhurst, K Littrell, S L Bud'ko, P C Canfield, M R Eskildsen | American Physical Society (APS) | Physical Review B | 2012
61ba9d962227d4ac07c511a4 | y = 6.35 | 2128655921 | [7 empty] | y=6.35 | 53 K |  |  | body | paragraph | 7fe5bfd461 | Evidence of a critical hole concentration in underdoped YBa2Cu3Oysingle crystals revealed by63Cu NMR | 10.1103/physrevb.86.220504 | S-H Baek, T Loew, V Hinkov, C T Lin, B Keimer, B BÃ¼chner, H-J Grafe | American Physical Society (APS) | Physical Review B | 2012
61ba9d962227d4ac07c511a5 | y = 6.35 | 2128655921 | [7 empty] | y=6.35 | 10 K |  |  | body | paragraph | 7fe5bfd461 | Evidence of a critical hole concentration in underdoped YBa2Cu3Oysingle crystals revealed by63Cu NMR | 10.1103/physrevb.86.220504 | S-H Baek, T Loew, V Hinkov, C T Lin, B Keimer, B BÃ¼chner, H-J Grafe | American Physical Society (APS) | Physical Review B | 2012
61ba9d962227d4ac07c511a6 | 6.5 | -458497313 |  | 6.5 |  |  | Alloys |  |  |  | 61 K |  |  | body | paragraph | 7fe5bfd461 | Evidence of a critical hole concentration in underdoped YBa2Cu3Oysingle crystals revealed by63Cu NMR | 10.1103/physrevb.86.220504 | S-H Baek, T Loew, V Hinkov, C T Lin, B Keimer, B BÃ¼chner, H-J Grafe | American Physical Society (APS) | Physical Review B | 2012
61ba9d962227d4ac07c511a7 | y = 6.45 | 335215172 | [7 empty] | y=6.45 | 5 K |  |  | body | paragraph | 7fe5bfd461 | Evidence of a critical hole concentration in underdoped YBa2Cu3Oysingle crystals revealed by63Cu NMR | 10.1103/physrevb.86.220504 | S-H Baek, T Loew, V Hinkov, C T Lin, B Keimer, B BÃ¼chner, H-J Grafe | American Physical Society (APS) | Physical Review B | 2012
61ba9d9685b12ae79ac511ae | FeSe | 1533060560 |  | FeSe |  |  | Iron-chalcogenides, Chalcogenides |  |  |  | 10 K |  | 5 GPa | body | figure | 74f7481e4c | High-pressure polymorphism of BaFe2Se3 | 10.1088/1361-648x/aaf777 | V Svitlyk, G Garbarino, A D Rosa, E Pomjakushina, A Krzton-Maziopa, K Conder, M Nunez-Regueiro, M Mezouar | IOP Publishing | Journal of Physics: Condensed Matter | 2019
61ba9d9685b12ae79ac511af | FeSe | 1579271562 |  | FeSe |  |  | Iron-chalcogenides, Chalcogenides |  |  |  | 20 K |  |  | header | abstract | 74f7481e4c | High-pressure polymorphism of BaFe2Se3 | 10.1088/1361-648x/aaf777 | V Svitlyk, G Garbarino, A D Rosa, E Pomjakushina, A Krzton-Maziopa, K Conder, M Nunez-Regueiro, M Mezouar | IOP Publishing | Journal of Physics: Condensed Matter | 2019
61ba9d9685b12ae79ac511b0 | BaFe2Se3 | -443487253 |  | BaFe2Se3 |  |  | Iron-chalcogenides, Chalcogenides |  |  |  | 8.5 K |  |  | body | paragraph | 74f7481e4c | High-pressure polymorphism of BaFe2Se3 | 10.1088/1361-648x/aaf777 | V Svitlyk, G Garbarino, A D Rosa, E Pomjakushina, A Krzton-Maziopa, K Conder, M Nunez-Regueiro, M Mezouar | IOP Publishing | Journal of Physics: Condensed Matter | 2019
61ba9d9685b12ae79ac511b1 | BaFe2Se3 | -607130187 |  | BaFe2Se3 |  |  | Iron-chalcogenides, Chalcogenides |  |  |  | 11 K |  |  | body | paragraph | 74f7481e4c | High-pressure polymorphism of BaFe2Se3 | 10.1088/1361-648x/aaf777 | V Svitlyk, G Garbarino, A D Rosa, E Pomjakushina, A Krzton-Maziopa, K Conder, M Nunez-Regueiro, M Mezouar | IOP Publishing | Journal of Physics: Condensed Matter | 2019
61ba9d9685b12ae79ac511b2 | BaFe2Se3 | -351063843 |  | BaFe2Se3 |  |  | Iron-chalcogenides, Chalcogenides |  |  |  | 11 K |  |  | body | paragraph | 74f7481e4c | High-pressure polymorphism of BaFe2Se3 | 10.1088/1361-648x/aaf777 | V Svitlyk, G Garbarino, A D Rosa, E Pomjakushina, A Krzton-Maziopa, K Conder, M Nunez-Regueiro, M Mezouar | IOP Publishing | Journal of Physics: Condensed Matter | 2019
61ba9d9685b12ae79ac511b3 | FeSe | 1656280994 |  | FeSe |  |  | Iron-chalcogenides, Chalcogenides |  |  |  | 8.5 K |  |  | body | paragraph | 74f7481e4c | High-pressure polymorphism of BaFe2Se3 | 10.1088/1361-648x/aaf777 | V Svitlyk, G Garbarino, A D Rosa, E Pomjakushina, A Krzton-Maziopa, K Conder, M Nunez-Regueiro, M Mezouar | IOP Publishing | Journal of Physics: Condensed Matter | 2019
61ba9d9685b12ae79ac511b4 | BaFe2Se3 | -597503305 |  | BaFe2Se3 |  |  | Iron-chalcogenides, Chalcogenides |  |  |  | 10 K |  | 5 GPa | body |  | 74f7481e4c | High-pressure polymorphism of BaFe2Se3 | 10.1088/1361-648x/aaf777 | V Svitlyk, G Garbarino, A D Rosa, E Pomjakushina, A Krzton-Maziopa, K Conder, M Nunez-Regueiro, M Mezouar | IOP Publishing | Journal of Physics: Condensed Matter | 2019
61ba9d975ad933a7cac51163 | Li 1âˆ’x FeAs | 620839835 |  | Li 1âˆ’x FeAs |  |  | Iron-pnictides, Pnictides |  |  |  | 18 K |  |  | body | paragraph | 41e29121d1 | Electronic Structure of NaFeAs Superconductor: LDA + DMFT Calculations Compared with ARPES Experiment | 10.1007/s10948-016-3377-6 | I A Nekrasov, N S Pavlov, M V Sadovskii | Springer Science and Business Media LLC | Journal of Superconductivity and Novel Magnetism | 2015
61ba9d97e720aae5f4c511b8 | Nb-F (Nb-SC) | 1010997118 | Nb-SC | Nb-F |  |  | Alloys |  |  |  | 2 K | magnetization |  | body | paragraph | 86b42c759f | Equilibrium properties of superconducting niobium at high magnetic fields: A possible existence of a filamentary state in type-II superconductors | 10.1103/physrevb.95.174509 | V Kozhevnikov, A-M Valente-Feliciano, P J Curran, A Suter, A H Liu, G Richter, E Morenzoni, S J Bending, C Van Haesendonck | American Physical Society (APS) | Physical Review B | 2017
61ba9d97c2c99830dec511eb | x = 0.1 and 0.2 | 604872301 | [7 empty] | x=0.1, 0.2 | 0.3 K | magnetization |  | body | paragraph | d0cd2d263c | Signature of multigap nodeless superconductivity in fluorine-doped NdFeAsO | 10.1103/physrevb.96.100503 | A Adamski, C Krellner, M Abdel-Hafiez | American Physical Society (APS) | Physical Review B | 2017
61ba9d97c2c99830dec511ec | Ba(Fe 1âˆ’x Co x ) 2 As 2 | 1170306062 |  | Ba(Fe 1âˆ’x Co x ) 2 As 2 |  |  | Iron-pnictides, Pnictides |  |  |  | 30 K |  |  | body | paragraph | d0cd2d263c | Signature of multigap nodeless superconductivity in fluorine-doped NdFeAsO | 10.1103/physrevb.96.100503 | A Adamski, C Krellner, M Abdel-Hafiez | American Physical Society (APS) | Physical Review B | 2017
61ba9d97c2c99830dec511ed | x= 0.1 and 0.2 | 281132326 | [7 empty] | x=0.1, 0.2 | 52.5 K |  |  | body | paragraph | d0cd2d263c | Signature of multigap nodeless superconductivity in fluorine-doped NdFeAsO | 10.1103/physrevb.96.100503 | A Adamski, C Krellner, M Abdel-Hafiez | American Physical Society (APS) | Physical Review B | 2017
61ba9d987ecf8b73e6c511d1 | x = 0.05 | 815289126 | [7 empty] | x=0.05 | 452 mK |  |  | body | paragraph | 4599c4e348 | Pseudo-gap as a signature of inhomogeneous superconductivity in oxide interfaces | 10.1088/0953-2048/28/4/045004 | D Bucheli, S Caprara, M Grilli | IOP Publishing | Superconductor Science and Technology | 2014
61ba9d987ecf8b73e6c511d2 | x = 0.05 | 955911622 | [7 empty] | x=0.05 | 235 mK |  |  | body | figure | 4599c4e348 | Pseudo-gap as a signature of inhomogeneous superconductivity in oxide interfaces | 10.1088/0953-2048/28/4/045004 | D Bucheli, S Caprara, M Grilli | IOP Publishing | Superconductor Science and Technology | 2014
61ba9d987ecf8b73e6c511d3 | x = 0.2 | -1905214990 | [7 empty] | x=0.2 | 383 mK |  |  | body | paragraph | 4599c4e348 | Pseudo-gap as a signature of inhomogeneous superconductivity in oxide interfaces | 10.1088/0953-2048/28/4/045004 | D Bucheli, S Caprara, M Grilli | IOP Publishing | Superconductor Science and Technology | 2014
61ba9d987ecf8b73e6c511d4 | bulk doped STO | -1344459861 | STO | [7 empty] | 450 mK |  |  | body | paragraph | 4599c4e348 | Pseudo-gap as a signature of inhomogeneous superconductivity in oxide interfaces | 10.1088/0953-2048/28/4/045004 | D Bucheli, S Caprara, M Grilli | IOP Publishing | Superconductor Science and Technology | 2014
61ba9d987ecf8b73e6c511d5 | x = 0.05 | 821109966 | [7 empty] | x=0.05 | 394 mK |  |  | body | paragraph | 4599c4e348 | Pseudo-gap as a signature of inhomogeneous superconductivity in oxide interfaces | 10.1088/0953-2048/28/4/045004 | D Bucheli, S Caprara, M Grilli | IOP Publishing | Superconductor Science and Technology | 2014
61ba9d987ecf8b73e6c511d6 | x = 0.05 | 817213940 | [7 empty] | x=0.05 | 580 mK |  |  | body | paragraph | 4599c4e348 | Pseudo-gap as a signature of inhomogeneous superconductivity in oxide interfaces | 10.1088/0953-2048/28/4/045004 | D Bucheli, S Caprara, M Grilli | IOP Publishing | Superconductor Science and Technology | 2014
61ba9d987ecf8b73e6c511d7 | x = 0.1 | 203401253 | [7 empty] | x=0.1 | 466 mK |  |  | body | paragraph | 4599c4e348 | Pseudo-gap as a signature of inhomogeneous superconductivity in oxide interfaces | 10.1088/0953-2048/28/4/045004 | D Bucheli, S Caprara, M Grilli | IOP Publishing | Superconductor Science and Technology | 2014
61ba9d987ecf8b73e6c511d8 | x = 0.1 | -251062939 | [7 empty] | x=0.1 | 336 mK |  |  | body | paragraph | 4599c4e348 | Pseudo-gap as a signature of inhomogeneous superconductivity in oxide interfaces | 10.1088/0953-2048/28/4/045004 | D Bucheli, S Caprara, M Grilli | IOP Publishing | Superconductor Science and Technology | 2014
61ba9d987ecf8b73e6c511d9 | x = 0.15 | -891439385 | [7 empty] | x=0.15 | 452 mK |  |  | body | paragraph | 4599c4e348 | Pseudo-gap as a signature of inhomogeneous superconductivity in oxide interfaces | 10.1088/0953-2048/28/4/045004 | D Bucheli, S Caprara, M Grilli | IOP Publishing | Superconductor Science and Technology | 2014
61ba9d987ecf8b73e6c511da | x = 0.1 | 41663449 | [7 empty] | x=0.1 | 244 mK |  |  | body | paragraph | 4599c4e348 | Pseudo-gap as a signature of inhomogeneous superconductivity in oxide interfaces | 10.1088/0953-2048/28/4/045004 | D Bucheli, S Caprara, M Grilli | IOP Publishing | Superconductor Science and Technology | 2014
61ba9d987ecf8b73e6c511db | x = 0.05 | 851909802 | [7 empty] | x=0.05 | 465 mK |  |  | body | figure | 4599c4e348 | Pseudo-gap as a signature of inhomogeneous superconductivity in oxide interfaces | 10.1088/0953-2048/28/4/045004 | D Bucheli, S Caprara, M Grilli | IOP Publishing | Superconductor Science and Technology | 2014
61ba9d987ecf8b73e6c511dc | x = 0.1 | -216409257 | [7 empty] | x=0.1 | 400 mK |  |  | body | figure | 4599c4e348 | Pseudo-gap as a signature of inhomogeneous superconductivity in oxide interfaces | 10.1088/0953-2048/28/4/045004 | D Bucheli, S Caprara, M Grilli | IOP Publishing | Superconductor Science and Technology | 2014
61ba9d987ecf8b73e6c511dd | x = 0.1 | 137852127 | [7 empty] | x=0.1 | 237 mK |  |  | body | figure | 4599c4e348 | Pseudo-gap as a signature of inhomogeneous superconductivity in oxide interfaces | 10.1088/0953-2048/28/4/045004 | D Bucheli, S Caprara, M Grilli | IOP Publishing | Superconductor Science and Technology | 2014
61ba9d987ecf8b73e6c511de | x = 0.1 | 85920111 | [7 empty] | x=0.1 | 661 mK |  |  | body | paragraph | 4599c4e348 | Pseudo-gap as a signature of inhomogeneous superconductivity in oxide interfaces | 10.1088/0953-2048/28/4/045004 | D Bucheli, S Caprara, M Grilli | IOP Publishing | Superconductor Science and Technology | 2014
61ba9d987ecf8b73e6c511df | x = 0.1 | -150952927 | [7 empty] | x=0.1 | 237 mK |  |  | body | paragraph | 4599c4e348 | Pseudo-gap as a signature of inhomogeneous superconductivity in oxide interfaces | 10.1088/0953-2048/28/4/045004 | D Bucheli, S Caprara, M Grilli | IOP Publishing | Superconductor Science and Technology | 2014
61ba9d987ecf8b73e6c511e0 | x = 0.1 | -70043251 | [7 empty] | x=0.1 | 383 mK |  |  | body | paragraph | 4599c4e348 | Pseudo-gap as a signature of inhomogeneous superconductivity in oxide interfaces | 10.1088/0953-2048/28/4/045004 | D Bucheli, S Caprara, M Grilli | IOP Publishing | Superconductor Science and Technology | 2014
61ba9d987ecf8b73e6c511e1 | x = 0.05 | 934741480 | [7 empty] | x=0.05 | 209 mK |  |  | body | paragraph | 4599c4e348 | Pseudo-gap as a signature of inhomogeneous superconductivity in oxide interfaces | 10.1088/0953-2048/28/4/045004 | D Bucheli, S Caprara, M Grilli | IOP Publishing | Superconductor Science and Technology | 2014
61ba9d9811af647618c5119c | 9.5 nm thick film of NbTiN | -1397380093 |  | 9.5 |  | film | Alloys |  |  |  | 10.5 K |  |  | body | paragraph | 91b517c237 | A near-ideal degenerate parametric amplifier |  | Daniel J Parker, Mykhailo Savytskyi, Wyatt Vine, Arne Laucht, Timothy Duty, Andrea Morello, Arne L Grimsmo, Jarryd J Pla |  |  | 2021
61ba9d9811af647618c5119d | 9.5 nm thick film of NbTiN |  |  | NbTiN |  | film | Nitrides |  |  |  | 10.5 K |  |  | body | paragraph | 91b517c237 | A near-ideal degenerate parametric amplifier |  | Daniel J Parker, Mykhailo Savytskyi, Wyatt Vine, Arne Laucht, Timothy Duty, Andrea Morello, Arne L Grimsmo, Jarryd J Pla |  |  | 2021
61ba9d98a5c5381c2ec51202 | optimally-doped Bi2212 | 937124592 | Bi2212 | Bi2212Bi2212 | optimally-doped | [5 empty] | 88K |  |  | body | paragraph | 26c870fee2 | Superconductivity-induced self-energy evolution of the nodal electron of optimally dopedBi2Sr2Ca0.92Y0.08Cu2O8+Î´ | 10.1103/physrevb.77.140504 | W S Lee, W Meevasana, S Johnston, D H Lu, I M Vishik, R G Moore, H Eisaki, N Kaneko, T P Devereaux, Z X Shen | American Physical Society (APS) | Physical Review B | 2008
61ba9d982227d4ac07c511a8 | LNSCO | 52603883 | LNSCO | [7 empty] | 24.7 K |  |  | body | paragraph | eb05f2be57 | Electronic reconstruction and enhanced superconductivity at La 1.6âˆ’x Nd 0.4 Sr x CuO 4 /La 1.55 Sr 0.45 CuO 4 bilayer interface | 10.1209/0295-5075/98/67007 | P K Rout, P C Joshi, Rajni Porwal, R C Budhani | IOP Publishing | EPL (Europhysics Letters) | 2012
61ba9d982227d4ac07c511a9 | x = 0.06 | -964025045 | [7 empty] | x=0.06 | 18.5 K |  |  | body | figure | eb05f2be57 | Electronic reconstruction and enhanced superconductivity at La 1.6âˆ’x Nd 0.4 Sr x CuO 4 /La 1.55 Sr 0.45 CuO 4 bilayer interface | 10.1209/0295-5075/98/67007 | P K Rout, P C Joshi, Rajni Porwal, R C Budhani | IOP Publishing | EPL (Europhysics Letters) | 2012
61ba9d982227d4ac07c511aa | LNSCO | -32123083 | LNSCO | [7 empty] | 9.0 K |  |  | body | paragraph | eb05f2be57 | Electronic reconstruction and enhanced superconductivity at La 1.6âˆ’x Nd 0.4 Sr x CuO 4 /La 1.55 Sr 0.45 CuO 4 bilayer interface | 10.1209/0295-5075/98/67007 | P K Rout, P C Joshi, Rajni Porwal, R C Budhani | IOP Publishing | EPL (Europhysics Letters) | 2012
61ba9d982227d4ac07c511ab | x = 0.06 | -950540099 | [7 empty] | x=0.06 | 18.5 K |  |  | body |  | eb05f2be57 | Electronic reconstruction and enhanced superconductivity at La 1.6âˆ’x Nd 0.4 Sr x CuO 4 /La 1.55 Sr 0.45 CuO 4 bilayer interface | 10.1209/0295-5075/98/67007 | P K Rout, P C Joshi, Rajni Porwal, R C Budhani | IOP Publishing | EPL (Europhysics Letters) | 2012
61ba9d982227d4ac07c511ac | bare Nd-doped films | 89678603 |  |  | bare Nd | films |  |  |  |  | 18.5 K |  |  | body | paragraph | eb05f2be57 | Electronic reconstruction and enhanced superconductivity at La 1.6âˆ’x Nd 0.4 Sr x CuO 4 /La 1.55 Sr 0.45 CuO 4 bilayer interface | 10.1209/0295-5075/98/67007 | P K Rout, P C Joshi, Rajni Porwal, R C Budhani | IOP Publishing | EPL (Europhysics Letters) | 2012
61ba9d9885b12ae79ac511b5 | Î´ = 0.11 | 443231085 | [7 empty] | Î´=0.11 | 75 K |  |  | body | figure | 651d6ff50e | Possible competing order-induced Fermi arcs in cuprate superconductors | 10.1016/j.ssc.2008.12.018 | B-L Yu, J C F Wang, A D Beyer, M L Teague, G P Lockhart, J S A Horng, S-P Lee, N-C Yeh | Elsevier BV | Solid State Communications | 2009
61ba9d9885b12ae79ac511b6 | Î´ = 0.15 | -1997737043 | [7 empty] | Î´=0.15 | 92 K |  |  | body | figure | 651d6ff50e | Possible competing order-induced Fermi arcs in cuprate superconductors | 10.1016/j.ssc.2008.12.018 | B-L Yu, J C F Wang, A D Beyer, M L Teague, G P Lockhart, J S A Horng, S-P Lee, N-C Yeh | Elsevier BV | Solid State Communications | 2009
61ba9d9914d91e0862c511e2 | A 4 (aged A 2 | -1089678870 |  | A 4 |  |  | Alloys |  |  |  | 2.4 K |  |  | body | paragraph | 35dbadcdcf | Confinement of superconducting fluctuations due to emergent electronic inhomogeneities | 10.1103/physrevb.93.144509 | C Carbillet, S Caprara, M Grilli, C Brun, T Cren, F Debontridder, B Vignolle, W Tabis, D Demaille, L Largeau, K Ilin, M Siegel, D Roditchev, B Leridon | American Physical Society (APS) | Physical Review B | 2015
61ba9d9914d91e0862c511e3 | A 4 (aged A 2 |  |  | A 2 |  |  | Alloys |  |  |  | 2.4 K |  |  | body | paragraph | 35dbadcdcf | Confinement of superconducting fluctuations due to emergent electronic inhomogeneities | 10.1103/physrevb.93.144509 | C Carbillet, S Caprara, M Grilli, C Brun, T Cren, F Debontridder, B Vignolle, W Tabis, D Demaille, L Largeau, K Ilin, M Siegel, D Roditchev, B Leridon | American Physical Society (APS) | Physical Review B | 2015
61ba9d9914d91e0862c511e4 | C 1 | 1452448482 |  | C 1 |  |  | Carbides |  |  |  | 9.4 K |  |  | body | paragraph | 35dbadcdcf | Confinement of superconducting fluctuations due to emergent electronic inhomogeneities | 10.1103/physrevb.93.144509 | C Carbillet, S Caprara, M Grilli, C Brun, T Cren, F Debontridder, B Vignolle, W Tabis, D Demaille, L Largeau, K Ilin, M Siegel, D Roditchev, B Leridon | American Physical Society (APS) | Physical Review B | 2015
61ba9d9914d91e0862c511e5 | B 2 | -671020390 |  | B 2 |  |  | Alloys, Borides |  |  |  | 7.1 K |  |  | body | paragraph | 35dbadcdcf | Confinement of superconducting fluctuations due to emergent electronic inhomogeneities | 10.1103/physrevb.93.144509 | C Carbillet, S Caprara, M Grilli, C Brun, T Cren, F Debontridder, B Vignolle, W Tabis, D Demaille, L Largeau, K Ilin, M Siegel, D Roditchev, B Leridon | American Physical Society (APS) | Physical Review B | 2015
61ba9d9914d91e0862c511e6 | A 2 | -1090225965 |  | A 2 |  |  | Alloys |  |  |  | 4.5 K |  |  | body | paragraph | 35dbadcdcf | Confinement of superconducting fluctuations due to emergent electronic inhomogeneities | 10.1103/physrevb.93.144509 | C Carbillet, S Caprara, M Grilli, C Brun, T Cren, F Debontridder, B Vignolle, W Tabis, D Demaille, L Largeau, K Ilin, M Siegel, D Roditchev, B Leridon | American Physical Society (APS) | Physical Review B | 2015
61ba9d9914d91e0862c511e7 | A 2 | -1138367405 |  | A 2 |  |  | Alloys |  |  |  | 4.5 K |  |  | body | paragraph | 35dbadcdcf | Confinement of superconducting fluctuations due to emergent electronic inhomogeneities | 10.1103/physrevb.93.144509 | C Carbillet, S Caprara, M Grilli, C Brun, T Cren, F Debontridder, B Vignolle, W Tabis, D Demaille, L Largeau, K Ilin, M Siegel, D Roditchev, B Leridon | American Physical Society (APS) | Physical Review B | 2015
61ba9d9914d91e0862c511e8 | X 0 | 1697612233 |  | X 0 |  |  | Alloys |  |  |  | 4.5 K |  |  | body | figure | 35dbadcdcf | Confinement of superconducting fluctuations due to emergent electronic inhomogeneities | 10.1103/physrevb.93.144509 | C Carbillet, S Caprara, M Grilli, C Brun, T Cren, F Debontridder, B Vignolle, W Tabis, D Demaille, L Largeau, K Ilin, M Siegel, D Roditchev, B Leridon | American Physical Society (APS) | Physical Review B | 2015
61ba9d9914d91e0862c511e9 | A 4 | -390430357 |  | A 4 |  |  | Alloys |  |  |  | 3.8 K |  |  | body | figure | 35dbadcdcf | Confinement of superconducting fluctuations due to emergent electronic inhomogeneities | 10.1103/physrevb.93.144509 | C Carbillet, S Caprara, M Grilli, C Brun, T Cren, F Debontridder, B Vignolle, W Tabis, D Demaille, L Largeau, K Ilin, M Siegel, D Roditchev, B Leridon | American Physical Society (APS) | Physical Review B | 2015
61ba9d9914d91e0862c511ea | Y 0 | 2095643485 |  | Y 0 |  |  | Alloys |  |  |  | 4.3 K | resistance |  | body | paragraph | 35dbadcdcf | Confinement of superconducting fluctuations due to emergent electronic inhomogeneities | 10.1103/physrevb.93.144509 | C Carbillet, S Caprara, M Grilli, C Brun, T Cren, F Debontridder, B Vignolle, W Tabis, D Demaille, L Largeau, K Ilin, M Siegel, D Roditchev, B Leridon | American Physical Society (APS) | Physical Review B | 2015
61ba9d9914d91e0862c511eb | A 4 | -236404463 |  | A 4 |  |  | Alloys |  |  |  | 2.4K |  |  | body | paragraph | 35dbadcdcf | Confinement of superconducting fluctuations due to emergent electronic inhomogeneities | 10.1103/physrevb.93.144509 | C Carbillet, S Caprara, M Grilli, C Brun, T Cren, F Debontridder, B Vignolle, W Tabis, D Demaille, L Largeau, K Ilin, M Siegel, D Roditchev, B Leridon | American Physical Society (APS) | Physical Review B | 2015
61ba9d9914d91e0862c511ec | C 1 | 1257988840 |  | C 1 |  |  | Carbides |  |  |  | 9.4 K | resistance |  | body | paragraph | 35dbadcdcf | Confinement of superconducting fluctuations due to emergent electronic inhomogeneities | 10.1103/physrevb.93.144509 | C Carbillet, S Caprara, M Grilli, C Brun, T Cren, F Debontridder, B Vignolle, W Tabis, D Demaille, L Largeau, K Ilin, M Siegel, D Roditchev, B Leridon | American Physical Society (APS) | Physical Review B | 2015
61ba9d9914d91e0862c511ed | A 2 | -1205780887 |  | A 2 |  |  | Alloys |  |  |  | 4.9 K |  |  | body | paragraph | 35dbadcdcf | Confinement of superconducting fluctuations due to emergent electronic inhomogeneities | 10.1103/physrevb.93.144509 | C Carbillet, S Caprara, M Grilli, C Brun, T Cren, F Debontridder, B Vignolle, W Tabis, D Demaille, L Largeau, K Ilin, M Siegel, D Roditchev, B Leridon | American Physical Society (APS) | Physical Review B | 2015
61ba9d9914d91e0862c511ee | Y 0 | 2001320569 |  | Y 0 |  |  | Alloys |  |  |  | 4.3 K |  |  | body | figure | 35dbadcdcf | Confinement of superconducting fluctuations due to emergent electronic inhomogeneities | 10.1103/physrevb.93.144509 | C Carbillet, S Caprara, M Grilli, C Brun, T Cren, F Debontridder, B Vignolle, W Tabis, D Demaille, L Largeau, K Ilin, M Siegel, D Roditchev, B Leridon | American Physical Society (APS) | Physical Review B | 2015
61ba9d9914d91e0862c511ef | Y 0 | 2049428265 |  | Y 0 |  |  | Alloys |  |  |  | 4.3 K |  |  | body | paragraph | 35dbadcdcf | Confinement of superconducting fluctuations due to emergent electronic inhomogeneities | 10.1103/physrevb.93.144509 | C Carbillet, S Caprara, M Grilli, C Brun, T Cren, F Debontridder, B Vignolle, W Tabis, D Demaille, L Largeau, K Ilin, M Siegel, D Roditchev, B Leridon | American Physical Society (APS) | Physical Review B | 2015
61ba9d9914d91e0862c511f0 | nominally 2.14 nm-thick sample X 0 | 1463576594 |  | X 0 |  |  | Alloys |  |  |  | 3.8 K |  |  | body | paragraph | 35dbadcdcf | Confinement of superconducting fluctuations due to emergent electronic inhomogeneities | 10.1103/physrevb.93.144509 | C Carbillet, S Caprara, M Grilli, C Brun, T Cren, F Debontridder, B Vignolle, W Tabis, D Demaille, L Largeau, K Ilin, M Siegel, D Roditchev, B Leridon | American Physical Society (APS) | Physical Review B | 2015
61ba9d9914d91e0862c511f1 | B 2 | -865480032 |  | B 2 |  |  | Alloys, Borides |  |  |  | 7.1 K |  |  | body | paragraph | 35dbadcdcf | Confinement of superconducting fluctuations due to emergent electronic inhomogeneities | 10.1103/physrevb.93.144509 | C Carbillet, S Caprara, M Grilli, C Brun, T Cren, F Debontridder, B Vignolle, W Tabis, D Demaille, L Largeau, K Ilin, M Siegel, D Roditchev, B Leridon | American Physical Society (APS) | Physical Review B | 2015
61ba9d99a01e2beb09c511f7 | MgCNi 3 | -1844426775 |  | MgCNi 3 |  |  | Carbides |  |  |  | 8 K |  |  | body | paragraph | 54df68c491 | Vacancies, disorder-induced smearing of the electronic structure, and its implications for the superconductivity of anti-perovskite MgC0.93Ni2.85 | 10.1038/s41598-017-09997-2 | David Ernsting, David Billington, Thomas E Millichamp, Rebecca A Edwards, Hazel A Sparkes, Nikolai D Zhigadlo, Sean R Giblin, Jonathan W Taylor, Jonathan A Duffy, Stephen B Dugdale | Springer Science and Business Media LLC | Scientific Reports | 2017
61ba9d99a01e2beb09c511f8 | C 0.93 | 1795479486 |  | C 0.93 |  |  | Carbides |  |  |  | 4.5 K |  |  | body | paragraph | 54df68c491 | Vacancies, disorder-induced smearing of the electronic structure, and its implications for the superconductivity of anti-perovskite MgC0.93Ni2.85 | 10.1038/s41598-017-09997-2 | David Ernsting, David Billington, Thomas E Millichamp, Rebecca A Edwards, Hazel A Sparkes, Nikolai D Zhigadlo, Sean R Giblin, Jonathan W Taylor, Jonathan A Duffy, Stephen B Dugdale | Springer Science and Business Media LLC | Scientific Reports | 2017
61ba9d99a01e2beb09c511f9 | MgCNi 2.8 single crystals | -993215233 |  | MgCNi 2.8 |  | single crystals | Carbides |  |  |  | 6.7 K |  |  | body | paragraph | 54df68c491 | Vacancies, disorder-induced smearing of the electronic structure, and its implications for the superconductivity of anti-perovskite MgC0.93Ni2.85 | 10.1038/s41598-017-09997-2 | David Ernsting, David Billington, Thomas E Millichamp, Rebecca A Edwards, Hazel A Sparkes, Nikolai D Zhigadlo, Sean R Giblin, Jonathan W Taylor, Jonathan A Duffy, Stephen B Dugdale | Springer Science and Business Media LLC | Scientific Reports | 2017
61ba9d99a01e2beb09c511fa | MgCNi 2.8 single crystals | -993215233 |  | MgCNi 2.8 |  | single crystals | Carbides |  |  |  | 7.3 K |  |  | body | paragraph | 54df68c491 | Vacancies, disorder-induced smearing of the electronic structure, and its implications for the superconductivity of anti-perovskite MgC0.93Ni2.85 | 10.1038/s41598-017-09997-2 | David Ernsting, David Billington, Thomas E Millichamp, Rebecca A Edwards, Hazel A Sparkes, Nikolai D Zhigadlo, Sean R Giblin, Jonathan W Taylor, Jonathan A Duffy, Stephen B Dugdale | Springer Science and Business Media LLC | Scientific Reports | 2017
61ba9d9971dd2853b1c511d3 | undoped Gd 2 CuO 4 | -1598180110 |  | Gd 2 CuO 4 | undoped |  | Oxides, Cuprates |  |  |  | 19.0 K |  |  | body | paragraph | 698a95152f | Superconductivity in undoped Tâ€™-RE2CuO4 with Tc over 30K | 10.1016/j.physc.2008.05.019 | Osamu Matsumoto, Aya Utsuki, Akio Tsukada, Hideki Yamamoto, Takaaki Manabe, Michio Naito | Elsevier BV | Physica C: Superconductivity | 2008
61ba9d9971dd2853b1c511d4 | four-layered Ba 2 Ca 3 Cu 4 O 8 F 2 | -1943287148 |  | Ba 2 Ca 3 Cu 4 O 8 F 2 |  |  | Oxides, Cuprates, Fluorides |  |  |  | 60 K |  |  | body | figure | 698a95152f | Superconductivity in undoped Tâ€™-RE2CuO4 with Tc over 30K | 10.1016/j.physc.2008.05.019 | Osamu Matsumoto, Aya Utsuki, Akio Tsukada, Hideki Yamamoto, Takaaki Manabe, Michio Naito | Elsevier BV | Physica C: Superconductivity | 2008
61ba9d9971dd2853b1c511d5 | undoped T'-RE 2 CuO 4 | 1452826790 |  | T'-RE 2 CuO 4 | undoped |  | Alloys |  |  |  | 30 K |  |  | header | abstract | 698a95152f | Superconductivity in undoped Tâ€™-RE2CuO4 with Tc over 30K | 10.1016/j.physc.2008.05.019 | Osamu Matsumoto, Aya Utsuki, Akio Tsukada, Hideki Yamamoto, Takaaki Manabe, Michio Naito | Elsevier BV | Physica C: Superconductivity | 2008
61ba9d9971dd2853b1c511d6 | "undoped" T'-(La,RE) 2 CuO 4 | 707377899 |  | RE) 2 CuO 4 | undoped" T'-(La |  | Alloys |  |  |  | 25 K |  |  | body | paragraph | 698a95152f | Superconductivity in undoped Tâ€™-RE2CuO4 with Tc over 30K | 10.1016/j.physc.2008.05.019 | Osamu Matsumoto, Aya Utsuki, Akio Tsukada, Hideki Yamamoto, Takaaki Manabe, Michio Naito | Elsevier BV | Physica C: Superconductivity | 2008
61ba9d9971dd2853b1c511d7 | Nd 2 CuO 4 | 1458327880 |  | Nd 2 CuO 4 |  |  | Oxides, Cuprates |  |  |  | 32.5 K |  |  | body | paragraph | 698a95152f | Superconductivity in undoped Tâ€™-RE2CuO4 with Tc over 30K | 10.1016/j.physc.2008.05.019 | Osamu Matsumoto, Aya Utsuki, Akio Tsukada, Hideki Yamamoto, Takaaki Manabe, Michio Naito | Elsevier BV | Physica C: Superconductivity | 2008
61ba9d9971dd2853b1c511d8 | T'-RE 2 CuO 4 (RE = Pr, Nd, Sm, Eu, and Gd) | -1202806429 |  | T'-RE 2 CuO 4 |  |  | Alloys |  |  | RE=Pr, Nd, Sm, Eu, Gd | 30 K |  |  | body | paragraph | 698a95152f | Superconductivity in undoped Tâ€™-RE2CuO4 with Tc over 30K | 10.1016/j.physc.2008.05.019 | Osamu Matsumoto, Aya Utsuki, Akio Tsukada, Hideki Yamamoto, Takaaki Manabe, Michio Naito | Elsevier BV | Physica C: Superconductivity | 2008
61ba9d9971dd2853b1c511d9 | Gd 2 CuO 4 | -203368953 |  | Gd 2 CuO 4 |  |  | Oxides, Cuprates |  |  |  | 20 K |  |  | header | abstract | 698a95152f | Superconductivity in undoped Tâ€™-RE2CuO4 with Tc over 30K | 10.1016/j.physc.2008.05.019 | Osamu Matsumoto, Aya Utsuki, Akio Tsukada, Hideki Yamamoto, Takaaki Manabe, Michio Naito | Elsevier BV | Physica C: Superconductivity | 2008
61ba9d99a013f06956c511c2 | Bi2212 | -1814728058 | Bi2212 | Bi2212Bi2212 | [6 empty] | 0 K |  |  | body | paragraph | 4b51d39b48 | Energy gaps in high-transition-temperature cuprate superconductors | 10.1038/nphys3009 | Makoto Hashimoto, Inna M Vishik, Rui-Hua He, Thomas P Devereaux, Zhi-Xun Shen | Springer Science and Business Media LLC | Nature Physics | 2014
61ba9d99a013f06956c511c3 | Bi2212 | -1799295802 | Bi2212 | Bi2212Bi2212 | [6 empty] | 92 K |  |  | body | paragraph | 4b51d39b48 | Energy gaps in high-transition-temperature cuprate superconductors | 10.1038/nphys3009 | Makoto Hashimoto, Inna M Vishik, Rui-Hua He, Thomas P Devereaux, Zhi-Xun Shen | Springer Science and Business Media LLC | Nature Physics | 2014
61ba9d99a013f06956c511c4 | optimally-doped Bi2201 12 | -884185451 | Bi2201 12 | Bi2201 | optimally-doped | [5 empty] | 35 K |  |  | body | paragraph | 4b51d39b48 | Energy gaps in high-transition-temperature cuprate superconductors | 10.1038/nphys3009 | Makoto Hashimoto, Inna M Vishik, Rui-Hua He, Thomas P Devereaux, Zhi-Xun Shen | Springer Science and Business Media LLC | Nature Physics | 2014
61ba9d99783c1e8128c512cb | x = 0.15 | -1274698076 | [7 empty] | x=0.15 | 60 K |  |  | body | figure | 1d4ad24718 | Effect of a magnetic field on the spin-and charge-density wave order in |  | La 1 45 Nd, Cuo, S Wakimoto, R J Birgeneau, N Ichikawa, Y J Kim, K M Kojima, S.-H Lee, J M Tranquada, S Uchida, M V Zimmermann |  |  | 2014
61ba9d99783c1e8128c512cc | LSCO | -1071082804 | LSCO | [7 empty] | 5 K |  |  | body | paragraph | 1d4ad24718 | Effect of a magnetic field on the spin-and charge-density wave order in |  | La 1 45 Nd, Cuo, S Wakimoto, R J Birgeneau, N Ichikawa, Y J Kim, K M Kojima, S.-H Lee, J M Tranquada, S Uchida, M V Zimmermann |  |  | 2014
61ba9d99783c1e8128c512cd | LCO(Î´) | 768339309 | LCO | [7 empty] | 15 K |  |  | body | paragraph | 1d4ad24718 | Effect of a magnetic field on the spin-and charge-density wave order in |  | La 1 45 Nd, Cuo, S Wakimoto, R J Birgeneau, N Ichikawa, Y J Kim, K M Kojima, S.-H Lee, J M Tranquada, S Uchida, M V Zimmermann |  |  | 2014
61ba9d993136e52869c511f6 | x = 0.016 | 803749810 | [7 empty] | x=0.016 | 11 K | In-plane resistivity |  | body | figure | 0914d8a453 | A Mott insulator continuously connected to iron pnictide superconductors | 10.1038/ncomms13879 | Yu Song, Zahra Yamani, Chongde Cao, Yu Li, Chenglin Zhang, Justin S Chen, Qingzhen Huang, Hui Wu, Jing Tao, Yimei Zhu, Wei Tian, Songxue Chi, Huibo Cao, Yao-Bo Huang, Marcus Dantz, Thorsten Schmitt, Rong Yu, Andriy H Nevidomskyy, Emilia Morosan, Qimiao Si, Pengcheng Dai | Springer Science and Business Media LLC | Nature Communications | 2016
61ba9d9985fc223534c51180 | x = 0.11 | 1516731018 | [7 empty] | x=0.11 | 26 K |  |  | body | paragraph | a612957dcc | Growth and anisotropy of La(O, F)FeAs thin films deposited by pulsed laser deposition | 10.1088/0953-2048/21/12/122001 | E Backen, S Haindl, T Niemeier, R HÃ¼hne, T Freudenberg, J Werner, G Behr, L Schultz, B Holzapfel | IOP Publishing | Superconductor Science and Technology | 2008
61ba9d9985fc223534c51181 | x = 0.25 | 1122839305 | [7 empty] | x=0.25 | 3.6 K | resistance |  | body | paragraph | a612957dcc | Growth and anisotropy of La(O, F)FeAs thin films deposited by pulsed laser deposition | 10.1088/0953-2048/21/12/122001 | E Backen, S Haindl, T Niemeier, R HÃ¼hne, T Freudenberg, J Werner, G Behr, L Schultz, B Holzapfel | IOP Publishing | Superconductor Science and Technology | 2008
61ba9d9985fc223534c51182 | x = 0.1 | -231834446 | [7 empty] | x=0.1 | 11 K |  |  | body | paragraph | a612957dcc | Growth and anisotropy of La(O, F)FeAs thin films deposited by pulsed laser deposition | 10.1088/0953-2048/21/12/122001 | E Backen, S Haindl, T Niemeier, R HÃ¼hne, T Freudenberg, J Werner, G Behr, L Schultz, B Holzapfel | IOP Publishing | Superconductor Science and Technology | 2008
61ba9d99e614176f2ec511bc | Bi 2 Sr 2 CaCu 2 O 8 (BSCCO) crystals | -2021428985 | BSCCO | Bi 2 Sr 2 CaCu 2 O 8 |  | crystals | Oxides, Cuprates |  |  |  | 88 K |  |  | header | abstract | 29a85a27ea | Where does the transport current flow in Bi 2 Sr 2 CaCu 2 O 8 crystals? |  | Dan T Fuchs, Eli Zeldov, Michael Rappaport, Tsuyoshi Tamegai, Shuuichi Ooi, Hadas Shtrikman
61ba9d993961c0f52fc511b9 | YBa 2 Cu 3 O 6.63 | 81761271 |  | YBa 2 Cu 3 O 6.63 |  |  | Oxides, Cuprates |  |  |  | 60 K |  |  | body | paragraph | 7d0c4cef6e | Effect of the pseudogap on the Hall conductivity in underdoped YBa 2 Cu 3 O 6+x |  | Z A Xu, Y Zhang, N P Ong |  |  | 2008
61ba9d9ae4dc5fe1bac51195 | Y 1 Ba 2 Cu 3 O x | -2023644589 |  | Y 1 Ba 2 Cu 3 O x |  |  | Oxides, Cuprates |  |  |  | 90 K |  |  | body | paragraph | 05bfc1a6f0 | Explanation of the phase diagram of high-temperature superconductors in terms of the model of negative-Ucentres superconductivity | 10.1088/0953-2048/19/4/012 | K D Tsendin, B P Popov, D V Denisov | IOP Publishing | Superconductor Science and Technology | 2006
61ba9d9a11af647618c5119e | single crystals of Ca(Fe 0.95 Co 0.05 ) 2 As 2 | -95925020 |  | Ca(Fe 0.95 Co 0.05 ) 2 As 2 |  | single crystals | Iron-pnictides, Pnictides |  |  |  | 23 K |  |  | body | paragraph | 21b213e4fd | Raman evidence for the superconducting gap and spinâ€“phonon coupling in the superconductor Ca(Fe0.95Co0.05)2As2 | 10.1088/0953-8984/23/25/255403 | Pradeep Kumar, Achintya Bera, D V S Muthu, Anil Kumar, U V Waghmare, L Harnagea, C Hess, S Wurmehl, S Singh, B BÃ¼chner, A K Sood | IOP Publishing | Journal of Physics: Condensed Matter | 2011
61ba9d9a11af647618c5119f | Single crystals of nominal composition Ca(Fe 0.95 Co 0.05 ) 2 As 2 | 78967238 |  | Ca(Fe 0.95 Co 0.05 ) 2 As 2 |  | Single crystals | Iron-pnictides, Pnictides |  |  |  | 23 K |  |  | body | paragraph | 21b213e4fd | Raman evidence for the superconducting gap and spinâ€“phonon coupling in the superconductor Ca(Fe0.95Co0.05)2As2 | 10.1088/0953-8984/23/25/255403 | Pradeep Kumar, Achintya Bera, D V S Muthu, Anil Kumar, U V Waghmare, L Harnagea, C Hess, S Wurmehl, S Singh, B BÃ¼chner, A K Sood | IOP Publishing | Journal of Physics: Condensed Matter | 2011
61ba9d9a1b5bc7b48bc51230 | AgInSnPbBiTe5 | 727544695 |  | AgInSnPbBiTe5 |  |  | Chalcogenides |  |  |  | 2.6 K |  |  | header | abstract | 4ceeef3a9b | Superconductivity in High-Entropy-Alloy Telluride AgInSnPbBiTe5 | 10.7566/jpsj.88.124708 | Yoshikazu Mizuguchi | Physical Society of Japan | Journal of the Physical Society of Japan | 2019
61ba9d9a1b5bc7b48bc51231 | Ta34Nb33Hf8Zr14Ti11 | 1492691995 |  | Ta34Nb33Hf8Zr14Ti11 |  |  | Alloys |  |  |  | 7.3 K |  |  | body | paragraph | 4ceeef3a9b | Superconductivity in High-Entropy-Alloy Telluride AgInSnPbBiTe5 | 10.7566/jpsj.88.124708 | Yoshikazu Mizuguchi | Physical Society of Japan | Journal of the Physical Society of Japan | 2019
61ba9d9a720b8b3d36c511bc | LaFeAs(O,F) | -1607093775 |  | LaFeAs(O,F |  |  | Alloys |  |  |  | 26 K |  |  | body | paragraph | a6e44aecf7 | Effects of Iodine Annealing on Fe 1+y Te 0.6 Se 0.4 |  | Jingting Chen, Yue Sun, Tatsuhiro Yamada, Sunseng Pyon, Tsuyoshi Tamegai
61ba9d9a720b8b3d36c511bd | iodine-annealed Fe 1+y Te 0.6 Se 0.4 crystal | 1872948557 |  | Fe 1+y Te 0.6 Se 0.4 |  | crystal | Alloys | crystal |  |  | 14.5 K |  |  | body | figure | a6e44aecf7 | Effects of Iodine Annealing on Fe 1+y Te 0.6 Se 0.4 |  | Jingting Chen, Yue Sun, Tatsuhiro Yamada, Sunseng Pyon, Tsuyoshi Tamegai
61ba9d9a720b8b3d36c511be | 6.7% iodine | 606579121 |  |  | 6.7% iodine | [5 empty] | 14.5 K |  |  | body | paragraph | a6e44aecf7 | Effects of Iodine Annealing on Fe 1+y Te 0.6 Se 0.4 |  | Jingting Chen, Yue Sun, Tatsuhiro Yamada, Sunseng Pyon, Tsuyoshi Tamegai
61ba9d9a2b9a12e3d2c51207 | optimally-doped ceramics YBa 2 Cu 3 O 6.95 (YBCO) | 498639054 | YBCO | YBa 2 Cu 3 O 6.95 | optimally-doped |  | Oxides, Cuprates |  |  |  | 93 K |  |  | body | paragraph | d2d3fc40d4 | Casimir forces and high- Tc superconductors | 10.1103/physreva.100.042504 | Carlos Villarreal, Santiago F Caballero-Benitez | American Physical Society (APS) | Physical Review A | 2019
61ba9d9a2b9a12e3d2c51208 | NbTiN | 1866247446 |  | NbTiN |  |  | Nitrides |  |  |  | 1 âˆ’ 10 K |  |  | body | paragraph | d2d3fc40d4 | Casimir forces and high- Tc superconductors | 10.1103/physreva.100.042504 | Carlos Villarreal, Santiago F Caballero-Benitez | American Physical Society (APS) | Physical Review A | 2019
61ba9d9adc085aa023c51180 | LiFeAs | -128093625 |  | LiFeAs |  |  | Iron-pnictides, Pnictides |  |  |  | 18 K |  |  | header | title | 133962cd12 | The superconductivity at 18 K in LiFeAs system | 10.1016/j.ssc.2008.09.057 | X C Wang, Q Q Liu, Y X Lv, W B Gao, L X Yang, R C Yu, F Y Li, Changqing Q Jin | Elsevier BV | Solid State Communications | 2008
61ba9d9adc085aa023c51181 | ReFeAsO | -797573517 |  | ReFeAsO |  |  | Iron-pnictides, Oxides, Pnictides |  |  |  | 50K |  |  | body | paragraph | 133962cd12 | The superconductivity at 18 K in LiFeAs system | 10.1016/j.ssc.2008.09.057 | X C Wang, Q Q Liu, Y X Lv, W B Gao, L X Yang, R C Yu, F Y Li, Changqing Q Jin | Elsevier BV | Solid State Communications | 2008
61ba9d9adc085aa023c51182 | Li 0.6 FeAs | -59659832 |  | Li 0.6 FeAs |  |  | Iron-pnictides, Pnictides |  |  |  | 18K | resistivity |  | body | figure | 133962cd12 | The superconductivity at 18 K in LiFeAs system | 10.1016/j.ssc.2008.09.057 | X C Wang, Q Q Liu, Y X Lv, W B Gao, L X Yang, R C Yu, F Y Li, Changqing Q Jin | Elsevier BV | Solid State Communications | 2008
61ba9d9adc085aa023c51183 | LaFeOAs | -794013985 |  | LaFeOAs |  |  | Iron-pnictides, Oxides, Pnictides |  |  |  | 26 K |  |  | body | paragraph | 133962cd12 | The superconductivity at 18 K in LiFeAs system | 10.1016/j.ssc.2008.09.057 | X C Wang, Q Q Liu, Y X Lv, W B Gao, L X Yang, R C Yu, F Y Li, Changqing Q Jin | Elsevier BV | Solid State Communications | 2008
61ba9d9adc085aa023c51184 | arsenide (Ba, K)Fe 2 As 2 | -833291535 | arsenide | (Ba, K)Fe 2 As 2 |  |  | Alloys |  |  |  | 38 K |  |  | body | paragraph | 133962cd12 | The superconductivity at 18 K in LiFeAs system | 10.1016/j.ssc.2008.09.057 | X C Wang, Q Q Liu, Y X Lv, W B Gao, L X Yang, R C Yu, F Y Li, Changqing Q Jin | Elsevier BV | Solid State Communications | 2008
61ba9d9adc085aa023c51185 | Li 1-x FeAs (x=0, 0.2, 0.4) | 2066871092 |  | Li 1-x FeAs |  |  | Iron-pnictides, Pnictides |  |  | x=0, 0.2, 0.4 | 16 K |  |  | body | paragraph | 133962cd12 | The superconductivity at 18 K in LiFeAs system | 10.1016/j.ssc.2008.09.057 | X C Wang, Q Q Liu, Y X Lv, W B Gao, L X Yang, R C Yu, F Y Li, Changqing Q Jin | Elsevier BV | Solid State Communications | 2008
61ba9d9a7f36ec6458c5117b | doped La 2 CuO 4 | 1836615219 |  | La 2 CuO 4 | doped |  | Oxides, Cuprates |  |  |  | 23 K |  |  | body | paragraph | c608d06b42 | A spin ladder compound doubles its superconducting T C under a gentle uniaxial pressure |  | D Mohan Radheep, R Thiyagarjan, S Esakkimuthu, Guochu Deng, E Pomjakushina, C L Prajapat, G Ravikumar, K Conder, G Baskaran, And S Arumugam
61ba9d9a7f36ec6458c5117c | thin films of La 1.9 Sr 0.1 CuO 4 | -1760453499 |  | La 1.9 Sr 0.1 CuO 4 |  | thin films | Oxides, Cuprates |  |  |  | 49 K | resistivity |  | body | paragraph | c608d06b42 | A spin ladder compound doubles its superconducting T C under a gentle uniaxial pressure |  | D Mohan Radheep, R Thiyagarjan, S Esakkimuthu, Guochu Deng, E Pomjakushina, C L Prajapat, G Ravikumar, K Conder, G Baskaran, And S Arumugam
61ba9d9a7f36ec6458c5117d | Sr 0.4 Ca 13.6 Cu 24 O 41 | -363793697 |  | Sr 0.4 Ca 13.6 Cu 24 O 41 |  |  | Oxides, Cuprates |  |  |  | 12 K |  | 3.0 -4.5 GPa | body | paragraph | c608d06b42 | A spin ladder compound doubles its superconducting T C under a gentle uniaxial pressure |  | D Mohan Radheep, R Thiyagarjan, S Esakkimuthu, Guochu Deng, E Pomjakushina, C L Prajapat, G Ravikumar, K Conder, G Baskaran, And S Arumugam
61ba9d9a7f36ec6458c5117e | single crystal Sr 3 Ca 11 Cu 24 O 41 | 1869260435 |  | Sr 3 Ca 11 Cu 24 O 41 |  | single crystal | Oxides, Cuprates |  |  |  | 12K |  | 0.06 GPa | header | abstract | c608d06b42 | A spin ladder compound doubles its superconducting T C under a gentle uniaxial pressure |  | D Mohan Radheep, R Thiyagarjan, S Esakkimuthu, Guochu Deng, E Pomjakushina, C L Prajapat, G Ravikumar, K Conder, G Baskaran, And S Arumugam
61ba9d9a5ad933a7cac51165 | underdoped YBa 2 Cu 3 O 6.6 | -1303329984 |  | YBa 2 Cu 3 O 6.6 | underdoped |  | Oxides, Cuprates |  |  |  | 58 (2)K |  |  | body | paragraph | d186b310f6 | Evidence of a Precursor Superconducting Phase at Temperatures as High as 180 K inRBa2Cu3O7âˆ’Î´ (R=Y,Gd,Eu)Superconducting Crystals from Infrared Spectroscopy | 10.1103/physrevlett.106.047006 | A Dubroka, M RÃ¶ssle, K W Kim, V K Malik, D Munzar, D N Basov, A A Schafgans, S J Moon, C T Lin, D Haug, V Hinkov, B Keimer, Th H Wolf, J G Storey, J L Tallon, C Bernhard | American Physical Society (APS) | Physical Review Letters | 2010
61ba9d9a5ad933a7cac51166 | underdoped Y-123 | 445911915 | Y-123 |  | underdoped | [5 empty] | 58 K |  |  | body | paragraph | d186b310f6 | Evidence of a Precursor Superconducting Phase at Temperatures as High as 180 K inRBa2Cu3O7âˆ’Î´ (R=Y,Gd,Eu)Superconducting Crystals from Infrared Spectroscopy | 10.1103/physrevlett.106.047006 | A Dubroka, M RÃ¶ssle, K W Kim, V K Malik, D Munzar, D N Basov, A A Schafgans, S J Moon, C T Lin, D Haug, V Hinkov, B Keimer, Th H Wolf, J G Storey, J L Tallon, C Bernhard | American Physical Society (APS) | Physical Review Letters | 2010
61ba9d9a5ad933a7cac51167 | underdoped Y-123 | -72037395 | Y-123 |  | underdoped | [5 empty] | 35 K |  |  | body | paragraph | d186b310f6 | Evidence of a Precursor Superconducting Phase at Temperatures as High as 180 K inRBa2Cu3O7âˆ’Î´ (R=Y,Gd,Eu)Superconducting Crystals from Infrared Spectroscopy | 10.1103/physrevlett.106.047006 | A Dubroka, M RÃ¶ssle, K W Kim, V K Malik, D Munzar, D N Basov, A A Schafgans, S J Moon, C T Lin, D Haug, V Hinkov, B Keimer, Th H Wolf, J G Storey, J L Tallon, C Bernhard | American Physical Society (APS) | Physical Review Letters | 2010
61ba9d9a5ad933a7cac51168 | Y-123 | 1248346786 | Y-123 | [7 empty] | 58 K |  |  | body | paragraph | d186b310f6 | Evidence of a Precursor Superconducting Phase at Temperatures as High as 180 K inRBa2Cu3O7âˆ’Î´ (R=Y,Gd,Eu)Superconducting Crystals from Infrared Spectroscopy | 10.1103/physrevlett.106.047006 | A Dubroka, M RÃ¶ssle, K W Kim, V K Malik, D Munzar, D N Basov, A A Schafgans, S J Moon, C T Lin, D Haug, V Hinkov, B Keimer, Th H Wolf, J G Storey, J L Tallon, C Bernhard | American Physical Society (APS) | Physical Review Letters | 2010
61ba9d9a5ad933a7cac51169 | underdoped Y-123 | 99345569 | Y-123 |  | underdoped | [5 empty] | 58 K |  |  | body |  | d186b310f6 | Evidence of a Precursor Superconducting Phase at Temperatures as High as 180 K inRBa2Cu3O7âˆ’Î´ (R=Y,Gd,Eu)Superconducting Crystals from Infrared Spectroscopy | 10.1103/physrevlett.106.047006 | A Dubroka, M RÃ¶ssle, K W Kim, V K Malik, D Munzar, D N Basov, A A Schafgans, S J Moon, C T Lin, D Haug, V Hinkov, B Keimer, Th H Wolf, J G Storey, J L Tallon, C Bernhard | American Physical Society (APS) | Physical Review Letters | 2010
61ba9d9b2a711de29cc511d9 | single crystal samples of underdoped BaFe 1.92 Co 0.08 As 2 | -532854862 |  | BaFe 1.92 Co 0.08 As 2 | underdoped | single crystal | Iron-pnictides, Pnictides |  |  |  | 11 K |  |  | body | paragraph | d2bdf400c6 | Static and Dynamic Magnetism in Underdoped SuperconductorBaFe1.92Co0.08As2 | 10.1103/physrevlett.103.087002 | A D Christianson, M D Lumsden, S E Nagler, G J Macdougall, M A Mcguire, A S Sefat, R Jin, B C Sales, D Mandrus | American Physical Society (APS) | Physical Review Letters | 2009
61ba9d9b4217bb9076c511df | LiFeAs | -158899085 |  | LiFeAs |  |  | Iron-pnictides, Pnictides |  |  |  | 18 K |  |  | body | paragraph | 4c3ba3a54c | Interplay between orbital-quantization effects and the Fulde-Ferrell-Larkin-Ovchinnikov instability in multiple-band layered superconductors | 10.1103/physrevb.97.224520 | Kok Wee Song, Alexei E Koshelev | American Physical Society (APS) | Physical Review B | 2018
61ba9d9b4217bb9076c511e0 | FeSe | 1423318042 |  | FeSe |  |  | Iron-chalcogenides, Chalcogenides |  |  |  | 8K |  |  | body | paragraph | 4c3ba3a54c | Interplay between orbital-quantization effects and the Fulde-Ferrell-Larkin-Ovchinnikov instability in multiple-band layered superconductors | 10.1103/physrevb.97.224520 | Kok Wee Song, Alexei E Koshelev | American Physical Society (APS) | Physical Review B | 2018
61ba9d9b4217bb9076c511e1 | FeSe | 1463746166 |  | FeSe |  |  | Iron-chalcogenides, Chalcogenides |  |  |  | 20 K |  | 25 kbar | body | paragraph | 4c3ba3a54c | Interplay between orbital-quantization effects and the Fulde-Ferrell-Larkin-Ovchinnikov instability in multiple-band layered superconductors | 10.1103/physrevb.97.224520 | Kok Wee Song, Alexei E Koshelev | American Physical Society (APS) | Physical Review B | 2018
61ba9d9b3af0453d0cc5120c | RuSr 2 GdCu 2 O 8 (Ru-1212) | -333070409 | Ru-1212 | RuSr 2 GdCu 2 O 8 |  |  | Oxides, Cuprates |  |  |  | 18-46K |  |  | body | paragraph | 0a2e772f7d | Heat capacity and transport studies of the ferromagnetic superconductorRuSr2GdCu2O8 | 10.1103/physrevb.61.r6471 | J L Tallon, J W Loram, G V M Williams, C Bernhard | American Physical Society (APS) | Physical Review B | 2000
61ba9d9b3af0453d0cc5120d | ErRh 4 B 4 | 1239118118 |  | ErRh 4 B 4 |  |  | Alloys, Borides |  |  |  | 8.7K |  |  | body | paragraph | 0a2e772f7d | Heat capacity and transport studies of the ferromagnetic superconductorRuSr2GdCu2O8 | 10.1103/physrevb.61.r6471 | J L Tallon, J W Loram, G V M Williams, C Bernhard | American Physical Society (APS) | Physical Review B | 2000
61ba9d9b07932c08a9c511f8 | underdoped Bi2212 | 740701975 | Bi2212 | Bi2212Bi2212 | underdoped | [5 empty] | 83 K |  |  | body | paragraph | 4ece3fcfba | Pseudogap phenomena in ultracold atomic Fermi gases | 10.1007/s11467-014-0448-7 | Qijin Chen, Jibiao Wang | Springer Science and Business Media LLC | Frontiers of Physics | 2014
61ba9d9b07932c08a9c511f9 | Bi2212 film | 1357080785 | Bi2212 | Bi2212Bi2212 |  | film |  |  |  |  | 80 K |  |  | body | paragraph | 4ece3fcfba | Pseudogap phenomena in ultracold atomic Fermi gases | 10.1007/s11467-014-0448-7 | Qijin Chen, Jibiao Wang | Springer Science and Business Media LLC | Frontiers of Physics | 2014
61ba9d9b85fc223534c51183 | FeSe | 1461835412 |  | FeSe |  |  | Iron-chalcogenides, Chalcogenides |  |  |  | 8 K |  |  | body | paragraph | 4865a4ac7f | Doping dependence of the spin excitations in the Fe-based superconductors Fe1+yTe1âˆ’xSex | 10.1103/physrevb.87.224410 | A D Christianson, M D Lumsden, K Marty, C H Wang, S Calder, D L Abernathy, M B Stone, H A Mook, M A Mcguire, A S Sefat, B C Sales, D Mandrus, E A Goremychkin | American Physical Society (APS) | Physical Review B | 2013
61ba9d9b85fc223534c51184 | xâˆ¼0.5 | 1774950715 | [7 empty] | x=0.5 | 15 K |  |  | body | paragraph | 4865a4ac7f | Doping dependence of the spin excitations in the Fe-based superconductors Fe1+yTe1âˆ’xSex | 10.1103/physrevb.87.224410 | A D Christianson, M D Lumsden, K Marty, C H Wang, S Calder, D L Abernathy, M B Stone, H A Mook, M A Mcguire, A S Sefat, B C Sales, D Mandrus, E A Goremychkin | American Physical Society (APS) | Physical Review B | 2013
61ba9d9b85fc223534c51185 | FeSe | 1380963698 |  | FeSe |  |  | Iron-chalcogenides, Chalcogenides |  |  |  | 8 K |  |  | body | paragraph | 4865a4ac7f | Doping dependence of the spin excitations in the Fe-based superconductors Fe1+yTe1âˆ’xSex | 10.1103/physrevb.87.224410 | A D Christianson, M D Lumsden, K Marty, C H Wang, S Calder, D L Abernathy, M B Stone, H A Mook, M A Mcguire, A S Sefat, B C Sales, D Mandrus, E A Goremychkin | American Physical Society (APS) | Physical Review B | 2013
61ba9d9b85fc223534c51186 | FeTe 0.51 Se 0.49 | 775141215 |  | FeTe 0.51 Se 0.49 |  |  | Iron-chalcogenides, Chalcogenides |  |  |  | 25 K |  |  | body | paragraph | 4865a4ac7f | Doping dependence of the spin excitations in the Fe-based superconductors Fe1+yTe1âˆ’xSex | 10.1103/physrevb.87.224410 | A D Christianson, M D Lumsden, K Marty, C H Wang, S Calder, D L Abernathy, M B Stone, H A Mook, M A Mcguire, A S Sefat, B C Sales, D Mandrus, E A Goremychkin | American Physical Society (APS) | Physical Review B | 2013
61ba9d9b3961c0f52fc511ba | x = 0.3 | 546889784 | [7 empty] | x=0.3 | 380K |  |  | header | abstract | 9570df6107 | Electronic specific heat of Ba1âˆ’xKxFe2As2from 2 to 380 K | 10.1103/physrevb.88.144502 | J G Storey, J W Loram, J R Cooper, Z Bukowski, J Karpinski | American Physical Society (APS) | Physical Review B | 2010
61ba9d9b3961c0f52fc511bb | x = 0.3) | -1945214173 | [7 empty] | x=0.3 | 35K |  |  | header | abstract | 9570df6107 | Electronic specific heat of Ba1âˆ’xKxFe2As2from 2 to 380 K | 10.1103/physrevb.88.144502 | J G Storey, J W Loram, J R Cooper, Z Bukowski, J Karpinski | American Physical Society (APS) | Physical Review B | 2010
61ba9d9bc2c99830dec511ef | ZrB 2 3 | 185020379 |  | ZrB 2 3 |  |  | Alloys |  |  |  | 7 K |  |  | body | paragraph | 19217b31de | Electron-phonon interaction in transition-metal diboridesTB2(T=Zr,Nb,Ta)studied by point-contact spectroscopy | 10.1103/physrevb.66.140301 | Yu. G Naidyuk, O E Kvitnitskaya, I K Yanson, S-L Drechsler, G Behr, S Otani | American Physical Society (APS) | Physical Review B | 2012
61ba9d9bc2c99830dec511f0 | TaB 2 | 950418487 |  | TaB 2 |  |  | Alloys, Borides |  |  |  | 9.5 K |  |  | body | paragraph | 19217b31de | Electron-phonon interaction in transition-metal diboridesTB2(T=Zr,Nb,Ta)studied by point-contact spectroscopy | 10.1103/physrevb.66.140301 | Yu. G Naidyuk, O E Kvitnitskaya, I K Yanson, S-L Drechsler, G Behr, S Otani | American Physical Society (APS) | Physical Review B | 2012
61ba9d9bc2c99830dec511f1 | NbB 2 | 1418371470 |  | NbB 2 |  |  | Alloys, Borides |  |  |  | < 1 K |  |  | body | paragraph | 19217b31de | Electron-phonon interaction in transition-metal diboridesTB2(T=Zr,Nb,Ta)studied by point-contact spectroscopy | 10.1103/physrevb.66.140301 | Yu. G Naidyuk, O E Kvitnitskaya, I K Yanson, S-L Drechsler, G Behr, S Otani | American Physical Society (APS) | Physical Review B | 2012
61ba9d9ce4552e90a8c511bb | FeSe | 1482999930 |  | FeSe |  |  | Iron-chalcogenides, Chalcogenides |  |  |  | 8 K |  |  | body | figure | a9159a67c1 | Comparison of band structure and superconductivity in FeSe 0.5 Te 0.5 and FeS | 10.1088/1674-1056/26/12/127401 | Yang Yang, Shi-Quan Feng, Yuan-Yuan Xiang, Hong-Yan Lu, Wan-Sheng Wang | IOP Publishing | Chinese Physics B | 2019
61ba9d9cdc085aa023c51186 | A 20 nm superconducting Nb film | 1447903005 | [8 empty] | 6 K | resistance |  | body | paragraph | d36cab18e1 | A broadband microwave Corbino spectrometer at3He temperatures and high magnetic fields | 10.1063/1.4895798 | Wei Liu, Lidong Pan, N P Armitage | AIP Publishing | Review of Scientific Instruments | 2014
61ba9d9c2227d4ac07c511ae | x=0.60) | 940512848 | [7 empty] | x=0.60 | 26 K |  |  | body | paragraph | 79d5384067 | Fermi surface pockets in angle-resolved photoemission of Bi 2 Sr 2âˆ’x La x CuO 6+Î´ " by King et al |  | X J Zhou, Jianqiao Meng, Yingying Peng, Junfeng He, Li Yu |  |  | 2010
61ba9d9c2227d4ac07c511af | La-Bi2201 | -1263700551 | La-Bi2201 | [7 empty] | 14.5 K |  |  | body | paragraph | 79d5384067 | Fermi surface pockets in angle-resolved photoemission of Bi 2 Sr 2âˆ’x La x CuO 6+Î´ " by King et al |  | X J Zhou, Jianqiao Meng, Yingying Peng, Junfeng He, Li Yu |  |  | 2010
61ba9d9c2227d4ac07c511b0 | x=0.40) | 48119771 | [7 empty] | x=0.40 | 32 K |  |  | body | paragraph | 79d5384067 | Fermi surface pockets in angle-resolved photoemission of Bi 2 Sr 2âˆ’x La x CuO 6+Î´ " by King et al |  | X J Zhou, Jianqiao Meng, Yingying Peng, Junfeng He, Li Yu |  |  | 2010
61ba9d9c2227d4ac07c511b1 | x=0.73) | -657545945 | [7 empty] | x=0.73 | 18 K |  |  | body | paragraph | 79d5384067 | Fermi surface pockets in angle-resolved photoemission of Bi 2 Sr 2âˆ’x La x CuO 6+Î´ " by King et al |  | X J Zhou, Jianqiao Meng, Yingying Peng, Junfeng He, Li Yu |  |  | 2010
61ba9d9c2227d4ac07c511b2 | OP30K La-Bi2201 | -1456291486 | La-Bi2201 | OP30K |  |  | Oxides, Pnictides |  |  |  | 30 K |  |  | body | paragraph | 79d5384067 | Fermi surface pockets in angle-resolved photoemission of Bi 2 Sr 2âˆ’x La x CuO 6+Î´ " by King et al |  | X J Zhou, Jianqiao Meng, Yingying Peng, Junfeng He, Li Yu |  |  | 2010
61ba9d9c2227d4ac07c511b3 | x=0.84) | 1841567514 | [7 empty] | x=0.84 | 3 K |  |  | body | paragraph | 79d5384067 | Fermi surface pockets in angle-resolved photoemission of Bi 2 Sr 2âˆ’x La x CuO 6+Î´ " by King et al |  | X J Zhou, Jianqiao Meng, Yingying Peng, Junfeng He, Li Yu |  |  | 2010
61ba9d9c20fc3eae4bc51233 | underdoped YBa 2 Cu 3 O 6.35 | -2106209987 |  | YBa 2 Cu 3 O 6.35 | underdoped |  | Oxides, Cuprates |  |  |  | 18 K |  |  | body | paragraph | 6768427b30 | Itinerant Magnetic Excitations in AntiferromagneticCaFe2As2 | 10.1103/physrevlett.102.187206 | S O Diallo, V P Antropov, T G Perring, C Broholm, J J Pulikkotil, N Ni, S L Budâ€™ko, P C Canfield, A Kreyssig, A I Goldman, R J Mcqueeney | American Physical Society (APS) | Physical Review Letters | 2013
61ba9d9c71dd2853b1c511db | pure sample, sample A | -962426006 |  | A | pure |  | Alloys |  |  |  | 15.5 K |  |  | body | paragraph | 443c241149 | Evidence for the Coexistence of an Anisotropic Superconducting Gap and Nonlocal Effects in the Nonmagnetic SuperconductorLuNi2B2C | 10.1103/physrevlett.92.237002 | Tuson Park, Elbert E M Chia, M B Salamon, E D Bauer, I Vekhter, J D Thompson, Eun Mi Choi, Heon Jung Kim, Sung-Ik Lee, P C Canfield | American Physical Society (APS) | Physical Review Letters | 2008
61ba9d9d3136e52869c511f8 | FeSe monolayers | 1630202914 |  | FeSe |  | monolayers | Iron-chalcogenides, Chalcogenides |  |  |  | 100 K |  |  | body | paragraph | 2d1c5171d9 | Effect of the Additional Se Layer on the Electronic Structure of Iron-Based Superconductor FeSe/SrTiO3 | 10.1007/s10948-019-05253-y | L V Tikhonova, M M Korshunov | Springer Science and Business Media LLC | Journal of Superconductivity and Novel Magnetism | 2019
61ba9d9d3af0453d0cc5120e | UND x =0.13 film | 1776592496 |  |  |  | film |  |  |  | x=0.13 | 11 K |  |  | body | figure | bbb7190047 | High-Field Hall Resistivity and Magnetoresistance of Electron-DopedPr2âˆ’xCexCuO4âˆ’Î´ | 10.1103/physrevlett.99.047003 | Pengcheng Li, F F Balakirev, R L Greene | American Physical Society (APS) | Physical Review Letters | 2014
61ba9d9d07932c08a9c511fa | 600 nm Tl 2 Ba 2 CaCu 2 O 8 film grown on LaO substrate | 29255956 |  | Tl 2 Ba 2 CaCu 2 O 8 |  | film | Oxides, Cuprates | film | LaO |  | 105 K |  |  | body | paragraph | cad9e8f00e | Josephson plasma resonance observed in Tl/sub 2/Ba/sub 2/CaCu/sub 2/O/sub 8/ superconducting thin films using terahertz time-domain spectroscopy | 10.1109/qels.2001.962013 | V K Thorsmolle, R D Averitt, M P Maley, A J Taylor, L N Bulaevskii, C Helm | Opt. Soc. America |  | 2001
61ba9d9dfa2141a3e5c5117e | rare earth is Pr, Nd, Sm and Gd | -907542298 | [8 empty] | 40 K |  |  | body | paragraph | d9a2ead04c | Combined microstructural and magneto-optical study of current flow in polycrystalline forms of Nd and Sm Fe-oxypnictides | 10.1088/0953-2048/22/1/015010 | Fumitake Kametani, A A Polyanskii, A Yamamoto, J Jiang, E E Hellstrom, A Gurevich, D C Larbalestier, Z A Ren, J Yang, X L Dong, W Lu, Z X Zhao | IOP Publishing | Superconductor Science and Technology | 2008
61ba9d9d7ecf8b73e6c511e4 | x=0, through op- timally doped, x=0.33 | -1540871515 |  |  | #NAME? |  |  |  |  | x=0.33 | 30 K |  |  | body | figure | 8d954f94dc | Interplane resistivity of isovalent doped BaFe2(As1âˆ’xPx)2 | 10.1103/physrevb.87.104506 | M A Tanatar, K Hashimoto, S Kasahara, T Shibauchi, Y Matsuda, R Prozorov | American Physical Society (APS) | Physical Review B | 2013
61ba9d9d7ecf8b73e6c511e5 | x opt =0.33 | -524610774 | [7 empty] | x opt=0.33 | 30 K | resistivity |  | body | paragraph | 8d954f94dc | Interplane resistivity of isovalent doped BaFe2(As1âˆ’xPx)2 | 10.1103/physrevb.87.104506 | M A Tanatar, K Hashimoto, S Kasahara, T Shibauchi, Y Matsuda, R Prozorov | American Physical Society (APS) | Physical Review B | 2013
61ba9d9d7ecf8b73e6c511e6 | x=0.60 | 1358300872 | [7 empty] | x=0.60 | 10 K |  |  | body | figure | 8d954f94dc | Interplane resistivity of isovalent doped BaFe2(As1âˆ’xPx)2 | 10.1103/physrevb.87.104506 | M A Tanatar, K Hashimoto, S Kasahara, T Shibauchi, Y Matsuda, R Prozorov | American Physical Society (APS) | Physical Review B | 2013
61ba9d9d7ecf8b73e6c511e7 | x â‰ˆ0.60 | -33260251 | [7 empty] | x=0.60 | 10 K |  |  | body | paragraph | 8d954f94dc | Interplane resistivity of isovalent doped BaFe2(As1âˆ’xPx)2 | 10.1103/physrevb.87.104506 | M A Tanatar, K Hashimoto, S Kasahara, T Shibauchi, Y Matsuda, R Prozorov | American Physical Society (APS) | Physical Review B | 2013
61ba9d9d7ecf8b73e6c511e8 | x=0 to x=0.60 | 816519838 | [7 empty] | x=0.60 | 10 K | Ïc(T ) |  | header | abstract | 8d954f94dc | Interplane resistivity of isovalent doped BaFe2(As1âˆ’xPx)2 | 10.1103/physrevb.87.104506 | M A Tanatar, K Hashimoto, S Kasahara, T Shibauchi, Y Matsuda, R Prozorov | American Physical Society (APS) | Physical Review B | 2013
61ba9d9de4552e90a8c511bc | APt 3 P (A=Sr,Ca,La) | -787546666 |  | APt 3 P |  |  | Pnictides |  |  | A=Sr, Ca, La | 8.4K |  |  | body | paragraph | 6645671320 | Electronic Structure of New Multiple Band Pt-Pnictide |  | Superconductors Apt, I A Nekrasov, M V Sadovskii |  |  | 2012
61ba9d9de4552e90a8c511bd | LaPt 3 P | -1476332378 |  | LaPt 3 P |  |  | Pnictides |  |  |  | 5.6K |  |  | body | paragraph | 6645671320 | Electronic Structure of New Multiple Band Pt-Pnictide |  | Superconductors Apt, I A Nekrasov, M V Sadovskii |  |  | 2012
61ba9d9de4552e90a8c511be | SrPt 3 P | -541372459 |  | SrPt 3 P |  |  | Pnictides |  |  |  | 5.4K |  |  | body | paragraph | 6645671320 | Electronic Structure of New Multiple Band Pt-Pnictide |  | Superconductors Apt, I A Nekrasov, M V Sadovskii |  |  | 2012
61ba9d9de4552e90a8c511bf | LaPt 3 P | -1262621747 |  | LaPt 3 P |  |  | Pnictides |  |  |  | 4K |  |  | body | paragraph | 6645671320 | Electronic Structure of New Multiple Band Pt-Pnictide |  | Superconductors Apt, I A Nekrasov, M V Sadovskii |  |  | 2012
61ba9d9eab9e3e9324c511c9 | slightly under- doped Bi 2 Sr 2 CaCu 2 O 8+Î´ single crystals | -1370937010 |  | Bi 2 Sr 2 CaCu 2 O 8+Î´ | slightly under- doped | single crystals | Alloys |  |  |  | 82.5 K |  |  | body | figure | 836b5bf229 | Abrupt Change of Josephson Plasma Frequency at the Phase Boundary of the Bragg Glass inBi2Sr2CaCu2O8+Î´ | 10.1103/physrevlett.84.2945 | M B Gaifullin, Yuji Matsuda, N Chikumoto, J Shimoyama, K Kishio | American Physical Society (APS) | Physical Review Letters | 2001
61ba9d9eab9e3e9324c511ca | Bi 2 Sr 2 CaCu 2 O 8+Î´ | -2124891269 |  | Bi 2 Sr 2 CaCu 2 O 8+Î´ |  |  | Alloys |  |  |  | 40 K |  |  | body | paragraph | 836b5bf229 | Abrupt Change of Josephson Plasma Frequency at the Phase Boundary of the Bragg Glass inBi2Sr2CaCu2O8+Î´ | 10.1103/physrevlett.84.2945 | M B Gaifullin, Yuji Matsuda, N Chikumoto, J Shimoyama, K Kishio | American Physical Society (APS) | Physical Review Letters | 2001
61ba9d9e2b9a12e3d2c5120a | F eSe 0.5 T e 0.5 | -2030832716 |  | F eSe 0.5 T e 0.5 |  |  | Alloys |  |  |  | 8 to 15 K |  |  | body | paragraph | 67c0977da4 | Superconducting Properties of F e S e 0.5 T e 0.5 Under High Pressure | 10.1007/s10948-015-3363-4 | Esmeralda MartÃ­nez-PiÃ±eiro, Roberto Escudero | Springer Science and Business Media LLC | Journal of Superconductivity and Novel Magnetism | 2016
61ba9d9e2b9a12e3d2c5120b | F eSe 0.44 T e 0.56 | -1166814747 |  | F eSe 0.44 T e 0.56 |  |  | Alloys |  |  |  | 14 K |  |  | body | figure | 67c0977da4 | Superconducting Properties of F e S e 0.5 T e 0.5 Under High Pressure | 10.1007/s10948-015-3363-4 | Esmeralda MartÃ­nez-PiÃ±eiro, Roberto Escudero | Springer Science and Business Media LLC | Journal of Superconductivity and Novel Magnetism | 2016
61ba9d9e7b1a7abb24c511ae | Bi2212 | -1433461632 | Bi2212 | Bi2212Bi2212 | [6 empty] | 96 K |  |  | body | paragraph | 60cc017d8b | Role of the inner copper oxide plane in interlayer Josephson effects in multilayered cuprate superconductors | 10.1103/physrevb.100.144515 | Yoshiki Nomura, Riku Okamoto, Taka-Aki Mizuno, Shintaro Adachi, Takao Watanabe, Minoru Suzuki, Itsuhiro Kakeya | American Physical Society (APS) | Physical Review B | 2019
61ba9d9e7c13e4f711c5119c | x = 0.072 | -264184802 | [7 empty] | x=0.072 | 7.5 K |  |  | body | figure | c950a13069 | London penetration depth in iron-based superconductors | 10.1088/0034-4885/74/12/124505 | Ruslan Prozorov, Vladimir G Kogan | IOP Publishing | Reports on Progress in Physics | 2011
61ba9d9e7c13e4f711c5119d | LaFePO | 1962509642 |  | LaFePO |  |  | Iron-pnictides, Oxides, Pnictides |  |  |  | 4 K |  |  | body | paragraph | c950a13069 | London penetration depth in iron-based superconductors | 10.1088/0034-4885/74/12/124505 | Ruslan Prozorov, Vladimir G Kogan | IOP Publishing | Reports on Progress in Physics | 2011
61ba9d9e7c13e4f711c5119e | underdoped x=0.033 | -181961701 |  |  | underdoped |  |  |  |  | x=0.033 | 7.5 K |  |  | body | paragraph | c950a13069 | London penetration depth in iron-based superconductors | 10.1088/0034-4885/74/12/124505 | Ruslan Prozorov, Vladimir G Kogan | IOP Publishing | Reports on Progress in Physics | 2011
61ba9d9e7c13e4f711c5119f | x = 0.072 | -279562261 | [7 empty] | x=0.072 | 7.5 K |  |  | body | figure | c950a13069 | London penetration depth in iron-based superconductors | 10.1088/0034-4885/74/12/124505 | Ruslan Prozorov, Vladimir G Kogan | IOP Publishing | Reports on Progress in Physics | 2011
61ba9d9e7c13e4f711c511a0 | x = 0.033 | 2133100809 | [7 empty] | x=0.033 | 15 K |  |  | body | figure | c950a13069 | London penetration depth in iron-based superconductors | 10.1088/0034-4885/74/12/124505 | Ruslan Prozorov, Vladimir G Kogan | IOP Publishing | Reports on Progress in Physics | 2011
61ba9d9e7c13e4f711c511a1 | LaFeAs(O 1âˆ’x F x ) | 1768331470 |  | LaFeAs(O 1âˆ’x F x |  |  | Alloys |  |  |  | 26 K |  |  | body | paragraph | c950a13069 | London penetration depth in iron-based superconductors | 10.1088/0034-4885/74/12/124505 | Ruslan Prozorov, Vladimir G Kogan | IOP Publishing | Reports on Progress in Physics | 2011
61ba9d9e7c13e4f711c511a2 | x = 0.033 | 1859682982 | [7 empty] | x=0.033 | 15 K |  |  | body | figure | c950a13069 | London penetration depth in iron-based superconductors | 10.1088/0034-4885/74/12/124505 | Ruslan Prozorov, Vladimir G Kogan | IOP Publishing | Reports on Progress in Physics | 2011
61ba9d9e7c13e4f711c511a3 | SmFeAs(O 1âˆ’x F x ) | -1633327109 |  | SmFeAs(O 1âˆ’x F x |  |  | Alloys |  |  |  | 55 K |  |  | body | paragraph | c950a13069 | London penetration depth in iron-based superconductors | 10.1088/0034-4885/74/12/124505 | Ruslan Prozorov, Vladimir G Kogan | IOP Publishing | Reports on Progress in Physics | 2011
61ba9d9e2227d4ac07c511b4 | x=0.115 | 2058222843 | [7 empty] | x=0.115 | 4.2 K |  |  | body | figure | 4298c7d11b | Phase diagram of La<sub>2Â–<i>x</i></sub><i>M</i><sub><i>x</i></sub>CuO<sub>4</sub> as the key to understanding the nature of high-<i>T</i><sub>c</sub> superconductors | 10.3367/ufnr.0174.200405c.0545 | Kirill V Mitsen, Ol'ga M Ivanenko | Uspekhi Fizicheskikh Nauk (UFN) Journal | Uspekhi Fizicheskih Nauk | 2004
61ba9d9e7f36ec6458c51180 | MgB 2 | 1375043572 |  | MgB 2 |  |  | Alloys, Borides |  |  |  | 39 K |  |  | body | paragraph | 0f06433c52 | Band structure ofMgB2with different lattice constants | 10.1103/physrevb.65.012502 | Xiangang Wan, Jinming Dong, Hongming Weng, D Y Xing | American Physical Society (APS) | Physical Review B | 2001
61ba9d9f56f16aed29c511ec | CeCoIn 5 | -344795495 |  | CeCoIn 5 |  |  | Alloys |  |  |  | 2.3 K |  |  | body | paragraph | 48697d8d59 | Band-dependent emergence of heavy quasiparticles in CeCoIn5 | 10.1103/physrevb.88.035124 | A Koitzsch, T K Kim, U Treske, M Knupfer, B BÃ¼chner, M Richter, I Opahle, R Follath, E D Bauer, J L Sarrao | American Physical Society (APS) | Physical Review B | 2013
61ba9d9f56f16aed29c511ed | CeCoIn5 | 143072488 |  | CeCoIn5 |  |  | Alloys |  |  |  | 2.3 K |  |  | header | abstract | 48697d8d59 | Band-dependent emergence of heavy quasiparticles in CeCoIn5 | 10.1103/physrevb.88.035124 | A Koitzsch, T K Kim, U Treske, M Knupfer, B BÃ¼chner, M Richter, I Opahle, R Follath, E D Bauer, J L Sarrao | American Physical Society (APS) | Physical Review B | 2013
61ba9d9f6a35f302ddc511de | Ca 3 Ir 4 Sn 13 | -627964171 |  | Ca 3 Ir 4 Sn 13 |  |  | Alloys |  |  |  | 7 K |  |  | body | paragraph | 4c2e55c429 | Ca3Ir4Sn13: A weakly correlated nodeless superconductor | 10.1103/physrevb.86.024522 | Kefeng Wang, C Petrovic | American Physical Society (APS) | Physical Review B | 2016
61ba9d9ffa2141a3e5c5117f | underdoped ( x = 0.092 ) | -1408274578 |  |  | underdoped |  |  |  |  | x=0.092 | 26 K |  |  | body | paragraph | da265e8eb6 | Same Superconducting Criticality for Underdoped and Overdoped La2-xSrxCuO4 Single Crystals | 10.1103/physrevlett.85.2805 | H H Wen, X H Chen, W L Yang, Z X Zhao | American Physical Society (APS) | Physical Review Letters | 2000
61ba9d9ffa2141a3e5c51180 | x = 0.24 | -1687407376 | [7 empty] | x=0.24 | 25 K |  |  | body | paragraph | da265e8eb6 | Same Superconducting Criticality for Underdoped and Overdoped La2-xSrxCuO4 Single Crystals | 10.1103/physrevlett.85.2805 | H H Wen, X H Chen, W L Yang, Z X Zhao | American Physical Society (APS) | Physical Review Letters | 2000
61ba9d9f11af647618c511a2 | hole doped C 60 /CHCl 3 | -1226988674 |  | C 60 /CHCl 3 |  |  | Alloys |  |  |  | 80 K |  |  | body | paragraph | 59453490ae | Model of Strongly Correlated 2D Fermi Liquids Based on Fermion-Condensation Quantum Phase Transition | 10.1007/978-94-010-0078-9_22 | V R Shaginyan | Springer Netherlands |  | 2002
61ba9d9f11af647618c511a3 | CHBr 3 | -765220637 |  | CHBr 3 |  |  | Hydrides, Carbides |  |  |  | 11 K |  |  | body | paragraph | 59453490ae | Model of Strongly Correlated 2D Fermi Liquids Based on Fermion-Condensation Quantum Phase Transition | 10.1007/978-94-010-0078-9_22 | V R Shaginyan | Springer Netherlands |  | 2002
61ba9d9f11af647618c511a4 | C 60 crystals | 1991659524 |  | C 60 |  | crystals | Carbides |  |  |  | 52 K |  |  | body | paragraph | 59453490ae | Model of Strongly Correlated 2D Fermi Liquids Based on Fermion-Condensation Quantum Phase Transition | 10.1007/978-94-010-0078-9_22 | V R Shaginyan | Springer Netherlands |  | 2002
61ba9d9f11af647618c511a5 | C 60 crystals | 1982043853 |  | C 60 |  | crystals | Carbides |  |  |  | 18 K |  |  | body | paragraph | 59453490ae | Model of Strongly Correlated 2D Fermi Liquids Based on Fermion-Condensation Quantum Phase Transition | 10.1007/978-94-010-0078-9_22 | V R Shaginyan | Springer Netherlands |  | 2002
61ba9d9f11af647618c511a6 | CHCl 3 | -580057994 |  | CHCl 3 |  |  | Hydrides, Carbides |  |  |  | 26 K |  |  | body | paragraph | 59453490ae | Model of Strongly Correlated 2D Fermi Liquids Based on Fermion-Condensation Quantum Phase Transition | 10.1007/978-94-010-0078-9_22 | V R Shaginyan | Springer Netherlands |  | 2002
61ba9d9f720b8b3d36c511c1 | Boron 11 isotope Mg 11 B 2 | 947374011 |  | Mg 11 B 2 | Boron |  | Alloys, Borides |  |  |  | 39 K | specific heat |  | body | paragraph | c26009eba7 | Fluctuation study of the specific heat ofMg11B2 | 10.1103/physrevb.66.134515 | Tuson Park, M B Salamon, C U Jung, Min-Seok Park, Kyunghee Kim, Sung-Ik Lee | American Physical Society (APS) | Physical Review B | 2002
61ba9d9f5cc438644dc511ca | pristine Co-doped film | 559329201 |  |  | pristine Co | film |  |  |  |  | 19.7 K |  |  | body | paragraph | 17a430009e | Electrodynamics of superconducting pnictide superlattices | 10.1063/1.4880939 | A Perucchi, F Capitani, P Di Pietro, S Lupi, S Lee, J H Kang, J Jiang, J D Weiss, E E Hellstrom, C B Eom, P Dore | AIP Publishing | Applied Physics Letters | 2014
61ba9d9fa5c5381c2ec51206 | x=0.15 single crystal | 1499819623 |  |  |  | single crystal |  |  |  | x=0.15 | 37.5K |  |  | body | figure | 5ddbf03eba | Weak Magnetic Order in the Normal State of the High-TcSuperconductorLa2âˆ’xSrxCuO4 | 10.1103/physrevlett.96.047002 | C Panagopoulos, M Majoros, T Nishizaki, H Iwasaki | American Physical Society (APS) | Physical Review Letters | 2006
61ba9da0dc085aa023c51188 | Sample S1 | -64894862 | [8 empty] | 2.55 K |  |  | body | paragraph | bbba23e029 | Vortex motion noise in micrometer-sized thin films of the amorphousNb0.7Ge0.3weak-pinning superconductor | 10.1103/physrevb.66.014537 | D BabiÄ‡, T Nussbaumer, C Strunk, C SchÃ¶nenberger, C SÃ¼rgers | American Physical Society (APS) | Physical Review B | 2002
61ba9da07c13e4f711c511a4 | Î±-(BEDT-TTF) 2 I 3 | 2125174994 |  | Î±-(BEDT-TTF) 2 I 3 |  |  | Alloys |  |  |  | 135 K |  |  | body | paragraph | 7f6833c1fc | RECENT ADVANCES IN UNCONVENTIONAL DENSITY WAVES | 10.1142/s0217984904006925 | BalÃ¡zs DÃ³ra, Kazumi Maki, Attila Virosztek | World Scientific Pub Co Pte Lt | Modern Physics Letters B | 2004
61ba9da13136e52869c511fa | x = 0.1 | -233731177 | [7 empty] | x=0.1 | 19 K |  |  | body | paragraph | e351dc991b | BCS d -wave behavior in the THz electrodynamic response of electron-doped cuprate superconductors |  | Zhenisbek Tagay, Fahad Mahmood, Anaelle Legros, Tarapada Sarkar, Richard L Greene, N P Armitage |  |  | 2021
61ba9da13136e52869c511fb | x = 0.13 | 2077904831 | [7 empty] | x=0.13 | 21 K |  |  | body | paragraph | e351dc991b | BCS d -wave behavior in the THz electrodynamic response of electron-doped cuprate superconductors |  | Zhenisbek Tagay, Fahad Mahmood, Anaelle Legros, Tarapada Sarkar, Richard L Greene, N P Armitage |  |  | 2021
61ba9da13136e52869c511fc | LCCO films with x = 0.13 | -1656978838 | LCCO |  |  | films |  |  |  | x=0.13 | 21 K |  |  | body | paragraph | e351dc991b | BCS d -wave behavior in the THz electrodynamic response of electron-doped cuprate superconductors |  | Zhenisbek Tagay, Fahad Mahmood, Anaelle Legros, Tarapada Sarkar, Richard L Greene, N P Armitage |  |  | 2021
61ba9da13136e52869c511fd | overdoped LCCO sample (x = 0.13) | 993803002 | LCCO |  | overdoped |  |  |  |  | x=0.13 | 20 K |  |  | body | paragraph | e351dc991b | BCS d -wave behavior in the THz electrodynamic response of electron-doped cuprate superconductors |  | Zhenisbek Tagay, Fahad Mahmood, Anaelle Legros, Tarapada Sarkar, Richard L Greene, N P Armitage |  |  | 2021
61ba9da13136e52869c511fe | x = 0.10 | -1224191427 | [7 empty] | x=0.10 | 19 K |  |  | body | paragraph | e351dc991b | BCS d -wave behavior in the THz electrodynamic response of electron-doped cuprate superconductors |  | Zhenisbek Tagay, Fahad Mahmood, Anaelle Legros, Tarapada Sarkar, Richard L Greene, N P Armitage |  |  | 2021
61ba9da13136e52869c511ff | x = 0.135 | -1191126635 | [7 empty] | x=0.135 | 21.7 K |  |  | body | paragraph | e351dc991b | BCS d -wave behavior in the THz electrodynamic response of electron-doped cuprate superconductors |  | Zhenisbek Tagay, Fahad Mahmood, Anaelle Legros, Tarapada Sarkar, Richard L Greene, N P Armitage |  |  | 2021
61ba9da14217bb9076c511e4 | Y 2 O 2 S | -639173165 |  | Y 2 O 2 S |  |  | Chalcogenides, Oxides |  |  |  | 2 K |  |  | body | paragraph | 80d6b23f37 | Effect of yttrium substitution on the superconducting properties ofLa1âˆ’xYxO0.5F0.5BiS2 | 10.1103/physrevb.90.054510 | I Jeon, D Yazici, B D White, A J Friedman, M B Maple | American Physical Society (APS) | Physical Review B | 2014
61ba9da14217bb9076c511e5 | Bi 4 O 4 S 3 | -959272087 |  | Bi 4 O 4 S 3 |  |  | Chalcogenides, Oxides |  |  |  | 8.6 K |  |  | body | paragraph | 80d6b23f37 | Effect of yttrium substitution on the superconducting properties ofLa1âˆ’xYxO0.5F0.5BiS2 | 10.1103/physrevb.90.054510 | I Jeon, D Yazici, B D White, A J Friedman, M B Maple | American Physical Society (APS) | Physical Review B | 2014
61ba9da14217bb9076c511e6 | x = 0.10 | -1270395399 | [7 empty] | x=0.10 | 2.8 K |  |  | body | figure | 80d6b23f37 | Effect of yttrium substitution on the superconducting properties ofLa1âˆ’xYxO0.5F0.5BiS2 | 10.1103/physrevb.90.054510 | I Jeon, D Yazici, B D White, A J Friedman, M B Maple | American Physical Society (APS) | Physical Review B | 2014
61ba9da14217bb9076c511e7 | x = 0.25 | 801311007 | [7 empty] | x=0.25 | 3.0 K | specific heat |  | body | paragraph | 80d6b23f37 | Effect of yttrium substitution on the superconducting properties ofLa1âˆ’xYxO0.5F0.5BiS2 | 10.1103/physrevb.90.054510 | I Jeon, D Yazici, B D White, A J Friedman, M B Maple | American Physical Society (APS) | Physical Review B | 2014
61ba9da14217bb9076c511e8 | x = 0.25 | 1400127776 | [7 empty] | x=0.25 | 3.0 K | electrical resistivity |  | body | paragraph | 80d6b23f37 | Effect of yttrium substitution on the superconducting properties ofLa1âˆ’xYxO0.5F0.5BiS2 | 10.1103/physrevb.90.054510 | I Jeon, D Yazici, B D White, A J Friedman, M B Maple | American Physical Society (APS) | Physical Review B | 2014
61ba9da14217bb9076c511e9 | x = 0.05 | 697822081 | [7 empty] | x=0.05 | 2.5(1) K |  |  | body | paragraph | 80d6b23f37 | Effect of yttrium substitution on the superconducting properties ofLa1âˆ’xYxO0.5F0.5BiS2 | 10.1103/physrevb.90.054510 | I Jeon, D Yazici, B D White, A J Friedman, M B Maple | American Physical Society (APS) | Physical Review B | 2014
61ba9da14217bb9076c511ea | fluorine-doped LnO 1âˆ’x F x BiS 2 (Ln = La, Ce, Pr, Nd, Yb) | 893167322 |  | LnO 1âˆ’x F x BiS 2 | fluorine |  | Alloys |  |  | Ln=La, Ce, Pr, Nd, Yb | 10.6 K |  |  | body | paragraph | 80d6b23f37 | Effect of yttrium substitution on the superconducting properties ofLa1âˆ’xYxO0.5F0.5BiS2 | 10.1103/physrevb.90.054510 | I Jeon, D Yazici, B D White, A J Friedman, M B Maple | American Physical Society (APS) | Physical Review B | 2014
61ba9da14217bb9076c511eb | x = 0.05 | 1011662371 | [7 empty] | x=0.05 | 2.5 K | specific heat |  | body | paragraph | 80d6b23f37 | Effect of yttrium substitution on the superconducting properties ofLa1âˆ’xYxO0.5F0.5BiS2 | 10.1103/physrevb.90.054510 | I Jeon, D Yazici, B D White, A J Friedman, M B Maple | American Physical Society (APS) | Physical Review B | 2014
61ba9da185fc223534c51189 | x=0.10 | -1488797202 | [7 empty] | x=0.10 | 11K | resistivity |  | body | figure | 334f2820ff | Oxygen isotope effect on the superconductivity and stripe phase in La 1.6âˆ’x Nd 0.4 Sr x CuO 4 |  | G Y Wang, J D Zhang, R L Yang, X H Chen |  |  | 2013
61ba9da2e614176f2ec511c0 | T l 2 Ba 2 CuO 6 | 1824331877 |  | T l 2 Ba 2 CuO 6 |  |  | Alloys |  |  |  | 85K |  |  | body | paragraph | 24423d0646 | Charge Complementarity and Interlayer Coupling Between Charge Ordered Layers of Cuprates | 10.1023/b:josc.0000011842.21466.e5 | P SÃ¼le | Springer Science and Business Media LLC | Journal of Superconductivity | 2018
61ba9da2e614176f2ec511c1 | BSCCO | 599656809 | BSCCO | [7 empty] | 20K |  |  | body | paragraph | 24423d0646 | Charge Complementarity and Interlayer Coupling Between Charge Ordered Layers of Cuprates | 10.1023/b:josc.0000011842.21466.e5 | P SÃ¼le | Springer Science and Business Media LLC | Journal of Superconductivity | 2018
61ba9da2e614176f2ec511c2 | Y (CuO 2 ) âˆ’2 2 bilayer | 136402747 |  | Y (CuO 2 ) âˆ’2 2 |  | bilayer | Alloys |  |  |  | 20K |  |  | body | paragraph | 24423d0646 | Charge Complementarity and Interlayer Coupling Between Charge Ordered Layers of Cuprates | 10.1023/b:josc.0000011842.21466.e5 | P SÃ¼le | Springer Science and Business Media LLC | Journal of Superconductivity | 2018
61ba9da2e614176f2ec511c3 | Bi2201 (Bi 2 Sr 2 CuO 6 | 946612641 | Bi2201 | Bi 2 Sr 2 CuO 6 |  |  | Oxides, Cuprates |  |  |  | 20K |  |  | body | paragraph | 24423d0646 | Charge Complementarity and Interlayer Coupling Between Charge Ordered Layers of Cuprates | 10.1023/b:josc.0000011842.21466.e5 | P SÃ¼le | Springer Science and Business Media LLC | Journal of Superconductivity | 2018
61ba9da2e614176f2ec511c4 | Ta- ble 1. (Ca(CuO 2 ) 2 | -1633560236 |  | Ta- ble 1. (Ca(CuO 2 ) 2 |  |  | Alloys |  |  |  | 89K |  |  | body | paragraph | 24423d0646 | Charge Complementarity and Interlayer Coupling Between Charge Ordered Layers of Cuprates | 10.1023/b:josc.0000011842.21466.e5 | P SÃ¼le | Springer Science and Business Media LLC | Journal of Superconductivity | 2018
61ba9da2e614176f2ec511c5 | Y Ba 2 Cu 3 O 7âˆ’Î´ /P rBa 2 Cu 7âˆ’Î´ | -1077099381 |  | Y Ba 2 Cu 3 O 7âˆ’Î´ /P rBa 2 Cu 7âˆ’Î´ |  |  | Alloys |  |  |  | 30K |  |  | body | paragraph | 24423d0646 | Charge Complementarity and Interlayer Coupling Between Charge Ordered Layers of Cuprates | 10.1023/b:josc.0000011842.21466.e5 | P SÃ¼le | Springer Science and Business Media LLC | Journal of Superconductivity | 2018
61ba9da2e614176f2ec511c6 | YBCO (Y Ba 2 Cu 3 O 7 | 1409672581 | YBCO | Y Ba 2 Cu 3 O 7 |  |  | Oxides, Cuprates |  |  |  | 93K |  |  | body | paragraph | 24423d0646 | Charge Complementarity and Interlayer Coupling Between Charge Ordered Layers of Cuprates | 10.1023/b:josc.0000011842.21466.e5 | P SÃ¼le | Springer Science and Business Media LLC | Journal of Superconductivity | 2018
61ba9da211af647618c511a7 | doped SrTiO 3 | 1249294028 |  | SrTiO 3 | doped |  | Oxides |  |  |  | 600 mK |  |  | body | figure | f8c3f70bff | Possible signatures of mixed-parity superconductivity in doped polar SrTiO3 films | 10.1103/physrevb.101.100503 | Timo Schumann, Luca Galletti, Hanbyeol Jeong, Kaveh Ahadi, William M Strickland, Salva Salmani-Rezaie, Susanne Stemmer | American Physical Society (APS) | Physical Review B | 2020
61ba9da211af647618c511a8 | SrTiO 3 | -753997476 |  | SrTiO 3 |  |  | Oxides |  |  |  | 300 mK |  |  | body | paragraph | f8c3f70bff | Possible signatures of mixed-parity superconductivity in doped polar SrTiO3 films | 10.1103/physrevb.101.100503 | Timo Schumann, Luca Galletti, Hanbyeol Jeong, Kaveh Ahadi, William M Strickland, Salva Salmani-Rezaie, Susanne Stemmer | American Physical Society (APS) | Physical Review B | 2020
61ba9da2a5c5381c2ec51207 | Ce 2 PdIn 8 | 1924341045 |  | Ce 2 PdIn 8 |  |  | Alloys |  |  |  | 0.64 K |  |  | body |  | ee72c9f024 | Nodal superconductivity and non-Fermi-liquid behavior in Ce2PdIn8studied by115In nuclear quadrupole resonance | 10.1103/physrevb.86.094508 | H Fukazawa, R Nagashima, S Shimatani, Y Kohori, D Kaczorowski | American Physical Society (APS) | Physical Review B | 2012
61ba9da31b93c0c6bec511fe | FeSe 1âˆ’x | -1045063603 |  | FeSe 1âˆ’x |  |  | Iron-chalcogenides, Chalcogenides |  |  |  | 36âˆ¼37 K |  |  | body | paragraph | a910874b2a | Direct Observation of Nodes and Twofold Symmetry in FeSe Superconductor | 10.1126/science.1202226 | C-L Song, Y-L Wang, P Cheng, Y-P Jiang, W Li, T Zhang, Z Li, K He, L Wang, J-F Jia, H-H Hung, C Wu, X Ma, X Chen, Q-K Xue | American Association for the Advancement of Science (AAAS) | Science | 2010
61ba9da31b93c0c6bec511ff | x=0.12 | -717770785 | [7 empty] | x=0.12 | 8 K |  |  | body | paragraph | a910874b2a | Direct Observation of Nodes and Twofold Symmetry in FeSe Superconductor | 10.1126/science.1202226 | C-L Song, Y-L Wang, P Cheng, Y-P Jiang, W Li, T Zhang, Z Li, K He, L Wang, J-F Jia, H-H Hung, C Wu, X Ma, X Chen, Q-K Xue | American Association for the Advancement of Science (AAAS) | Science | 2010
61ba9da31b93c0c6bec51200 | FeSe | 1432944924 |  | FeSe |  |  | Iron-chalcogenides, Chalcogenides |  |  |  | 9.4 K |  |  | header | title | a910874b2a | Direct Observation of Nodes and Twofold Symmetry in FeSe Superconductor | 10.1126/science.1202226 | C-L Song, Y-L Wang, P Cheng, Y-P Jiang, W Li, T Zhang, Z Li, K He, L Wang, J-F Jia, H-H Hung, C Wu, X Ma, X Chen, Q-K Xue | American Association for the Advancement of Science (AAAS) | Science | 2010
61ba9da31b93c0c6bec51201 | FeSe | 1438724953 |  | FeSe |  |  | Iron-chalcogenides, Chalcogenides |  |  |  | 9.4 K |  |  | body | paragraph | a910874b2a | Direct Observation of Nodes and Twofold Symmetry in FeSe Superconductor | 10.1126/science.1202226 | C-L Song, Y-L Wang, P Cheng, Y-P Jiang, W Li, T Zhang, Z Li, K He, L Wang, J-F Jia, H-H Hung, C Wu, X Ma, X Chen, Q-K Xue | American Association for the Advancement of Science (AAAS) | Science | 2010
61ba9da31b93c0c6bec51202 | FeSe | 1413691160 |  | FeSe |  |  | Iron-chalcogenides, Chalcogenides |  |  |  | 9.4 K |  |  | body |  | a910874b2a | Direct Observation of Nodes and Twofold Symmetry in FeSe Superconductor | 10.1126/science.1202226 | C-L Song, Y-L Wang, P Cheng, Y-P Jiang, W Li, T Zhang, Z Li, K He, L Wang, J-F Jia, H-H Hung, C Wu, X Ma, X Chen, Q-K Xue | American Association for the Advancement of Science (AAAS) | Science | 2010
61ba9da31b93c0c6bec51203 | FeSe 1âˆ’x | -1224130357 |  | FeSe 1âˆ’x |  |  | Iron-chalcogenides, Chalcogenides |  |  |  | 8 K |  |  | body | paragraph | a910874b2a | Direct Observation of Nodes and Twofold Symmetry in FeSe Superconductor | 10.1126/science.1202226 | C-L Song, Y-L Wang, P Cheng, Y-P Jiang, W Li, T Zhang, Z Li, K He, L Wang, J-F Jia, H-H Hung, C Wu, X Ma, X Chen, Q-K Xue | American Association for the Advancement of Science (AAAS) | Science | 2010
61ba9da31b93c0c6bec51204 | FeSe 1âˆ’x | -1129796193 |  | FeSe 1âˆ’x |  |  | Iron-chalcogenides, Chalcogenides |  |  |  | 8.5 K |  | ambient pressure | body | paragraph | a910874b2a | Direct Observation of Nodes and Twofold Symmetry in FeSe Superconductor | 10.1126/science.1202226 | C-L Song, Y-L Wang, P Cheng, Y-P Jiang, W Li, T Zhang, Z Li, K He, L Wang, J-F Jia, H-H Hung, C Wu, X Ma, X Chen, Q-K Xue | American Association for the Advancement of Science (AAAS) | Science | 2010
61ba9da31b93c0c6bec51205 | FeSe | 1598528138 |  | FeSe |  |  | Iron-chalcogenides, Chalcogenides |  |  |  | 300 K |  |  | body | figure | a910874b2a | Direct Observation of Nodes and Twofold Symmetry in FeSe Superconductor | 10.1126/science.1202226 | C-L Song, Y-L Wang, P Cheng, Y-P Jiang, W Li, T Zhang, Z Li, K He, L Wang, J-F Jia, H-H Hung, C Wu, X Ma, X Chen, Q-K Xue | American Association for the Advancement of Science (AAAS) | Science | 2010
61ba9da32227d4ac07c511b6 | 1%Zn-doped La 1.85 Sr 0.15 Cu O 4 | -1796504784 |  | La 1.85 Sr 0.15 Cu O 4 | 1%Zn |  | Oxides, Cuprates |  |  |  | 20 K |  |  | body | paragraph | 2b14e2df1a | Temperature dependent polarized XANES spectra for Zn-doped LSCO system | 10.1016/s0921-4534(02)01386-2 | Sher Alam, A T M N Islam, I Tanaka, P Badica, H Oyanagi, H Kawanaka, M O Rahman, T Yanagisawa | Elsevier BV | Physica C: Superconductivity | 2002
61ba9da32227d4ac07c511b7 | LSCO | -1223178260 | LSCO | [7 empty] | 20 K |  |  | body | paragraph | 2b14e2df1a | Temperature dependent polarized XANES spectra for Zn-doped LSCO system | 10.1016/s0921-4534(02)01386-2 | Sher Alam, A T M N Islam, I Tanaka, P Badica, H Oyanagi, H Kawanaka, M O Rahman, T Yanagisawa | Elsevier BV | Physica C: Superconductivity | 2002
61ba9da320fc3eae4bc51236 | B-doped diamond films grown homoepitaxially on intrinsic single crystals | 1925014710 |  |  | B | films, single crystals |  |  |  |  | 3 K |  |  | body | paragraph | da2833cf00 | Two-dimensional hole transport in ion-gated diamond surfaces: A brief review (Review article) | 10.1063/10.0000122 | Erik Piatti, Davide Romanin, Dario Daghero, Renato S Gonnelli | AIP Publishing | Low Temperature Physics | 2019
61ba9da3783c1e8128c512d2 | bulk-like FeSe films | 917828531 |  | FeSe |  | films | Iron-chalcogenides, Chalcogenides |  |  |  | 15 K |  |  | body | paragraph | 97b2fe2175 | Tunable critical temperature for superconductivity in FeSe thin films by pulsed laser deposition | 10.1038/s41598-018-22291-z | Zhongpei Feng, Jie Yuan, Ge He, Wei Hu, Zefeng Lin, Dong Li, Xingyu Jiang, Yulong Huang, Shunli Ni, Jun Li, Beiyi Zhu, Xiaoli Dong, Fang Zhou, Huabing Wang, Zhongxian Zhao, Kui Jin | Springer Science and Business Media LLC | Scientific Reports | 2017
61ba9da3783c1e8128c512d3 | FeSe | 1459897944 |  | FeSe |  |  | Iron-chalcogenides, Chalcogenides |  |  |  | 15 to < 2 K |  |  | header | abstract | 97b2fe2175 | Tunable critical temperature for superconductivity in FeSe thin films by pulsed laser deposition | 10.1038/s41598-018-22291-z | Zhongpei Feng, Jie Yuan, Ge He, Wei Hu, Zefeng Lin, Dong Li, Xingyu Jiang, Yulong Huang, Shunli Ni, Jun Li, Beiyi Zhu, Xiaoli Dong, Fang Zhou, Huabing Wang, Zhongxian Zhao, Kui Jin | Springer Science and Business Media LLC | Scientific Reports | 2017
61ba9da3783c1e8128c512d4 | FeSe films | 158699303 |  | FeSe |  | films | Iron-chalcogenides, Chalcogenides |  |  |  | 15 K |  |  | body | figure | 97b2fe2175 | Tunable critical temperature for superconductivity in FeSe thin films by pulsed laser deposition | 10.1038/s41598-018-22291-z | Zhongpei Feng, Jie Yuan, Ge He, Wei Hu, Zefeng Lin, Dong Li, Xingyu Jiang, Yulong Huang, Shunli Ni, Jun Li, Beiyi Zhu, Xiaoli Dong, Fang Zhou, Huabing Wang, Zhongxian Zhao, Kui Jin | Springer Science and Business Media LLC | Scientific Reports | 2017
61ba9da3783c1e8128c512d5 | FeSe | -1959055465 |  | FeSe |  |  | Iron-chalcogenides, Chalcogenides |  |  |  | 38 K |  |  | body | paragraph | 97b2fe2175 | Tunable critical temperature for superconductivity in FeSe thin films by pulsed laser deposition | 10.1038/s41598-018-22291-z | Zhongpei Feng, Jie Yuan, Ge He, Wei Hu, Zefeng Lin, Dong Li, Xingyu Jiang, Yulong Huang, Shunli Ni, Jun Li, Beiyi Zhu, Xiaoli Dong, Fang Zhou, Huabing Wang, Zhongxian Zhao, Kui Jin | Springer Science and Business Media LLC | Scientific Reports | 2017
61ba9da3783c1e8128c512d6 | FeSe/CaF 2 films | -259702904 |  | FeSe/CaF 2 |  | films | Alloys |  |  |  | < 2 K to 15 K |  |  | body |  | 97b2fe2175 | Tunable critical temperature for superconductivity in FeSe thin films by pulsed laser deposition | 10.1038/s41598-018-22291-z | Zhongpei Feng, Jie Yuan, Ge He, Wei Hu, Zefeng Lin, Dong Li, Xingyu Jiang, Yulong Huang, Shunli Ni, Jun Li, Beiyi Zhu, Xiaoli Dong, Fang Zhou, Huabing Wang, Zhongxian Zhao, Kui Jin | Springer Science and Business Media LLC | Scientific Reports | 2017
61ba9da3783c1e8128c512d7 | FeSe thin films | -998799751 |  | FeSe |  | thin films | Iron-chalcogenides, Chalcogenides |  |  |  | 300 K | resistance |  | body | paragraph | 97b2fe2175 | Tunable critical temperature for superconductivity in FeSe thin films by pulsed laser deposition | 10.1038/s41598-018-22291-z | Zhongpei Feng, Jie Yuan, Ge He, Wei Hu, Zefeng Lin, Dong Li, Xingyu Jiang, Yulong Huang, Shunli Ni, Jun Li, Beiyi Zhu, Xiaoli Dong, Fang Zhou, Huabing Wang, Zhongxian Zhao, Kui Jin | Springer Science and Business Media LLC | Scientific Reports | 2017
61ba9da3783c1e8128c512d8 | CaF2 substrate | -1554415379 |  | CaF2 |  |  | Fluorides |  |  |  | 15 K |  |  | header | abstract | 97b2fe2175 | Tunable critical temperature for superconductivity in FeSe thin films by pulsed laser deposition | 10.1038/s41598-018-22291-z | Zhongpei Feng, Jie Yuan, Ge He, Wei Hu, Zefeng Lin, Dong Li, Xingyu Jiang, Yulong Huang, Shunli Ni, Jun Li, Beiyi Zhu, Xiaoli Dong, Fang Zhou, Huabing Wang, Zhongxian Zhao, Kui Jin | Springer Science and Business Media LLC | Scientific Reports | 2017
61ba9da3783c1e8128c512d9 | FeSe bulk crystals | 98981729 |  | FeSe |  | bulk crystals | Iron-chalcogenides, Chalcogenides |  |  |  | 9 K |  |  | body | paragraph | 97b2fe2175 | Tunable critical temperature for superconductivity in FeSe thin films by pulsed laser deposition | 10.1038/s41598-018-22291-z | Zhongpei Feng, Jie Yuan, Ge He, Wei Hu, Zefeng Lin, Dong Li, Xingyu Jiang, Yulong Huang, Shunli Ni, Jun Li, Beiyi Zhu, Xiaoli Dong, Fang Zhou, Huabing Wang, Zhongxian Zhao, Kui Jin | Springer Science and Business Media LLC | Scientific Reports | 2017
61ba9da3783c1e8128c512da | CaF 2 | 610483934 |  | CaF 2 |  |  | Fluorides |  |  |  | 11.4 K |  |  | body | paragraph | 97b2fe2175 | Tunable critical temperature for superconductivity in FeSe thin films by pulsed laser deposition | 10.1038/s41598-018-22291-z | Zhongpei Feng, Jie Yuan, Ge He, Wei Hu, Zefeng Lin, Dong Li, Xingyu Jiang, Yulong Huang, Shunli Ni, Jun Li, Beiyi Zhu, Xiaoli Dong, Fang Zhou, Huabing Wang, Zhongxian Zhao, Kui Jin | Springer Science and Business Media LLC | Scientific Reports | 2017
61ba9da3783c1e8128c512db | FeSe thin films | -1087360879 |  | FeSe |  | thin films | Iron-chalcogenides, Chalcogenides |  |  |  | 10 K |  | ambient pressure | header | abstract | 97b2fe2175 | Tunable critical temperature for superconductivity in FeSe thin films by pulsed laser deposition | 10.1038/s41598-018-22291-z | Zhongpei Feng, Jie Yuan, Ge He, Wei Hu, Zefeng Lin, Dong Li, Xingyu Jiang, Yulong Huang, Shunli Ni, Jun Li, Beiyi Zhu, Xiaoli Dong, Fang Zhou, Huabing Wang, Zhongxian Zhao, Kui Jin | Springer Science and Business Media LLC | Scientific Reports | 2017
61ba9da34217bb9076c511ec | x = 0 | -1146880051 | [7 empty] | x=0 | 5.0 K |  |  | body | paragraph | 017b2004f0 | Superconducting parameters of BaPt4âˆ’xAuxGe12filled skutterudite | 10.1103/physrevb.86.174513 | A Maisuradze, R Gumeniuk, W Schnelle, M Nicklas, C Baines, R Khasanov, A Amato, A Leithe-Jasper | American Physical Society (APS) | Physical Review B | 2013
61ba9da34217bb9076c511ed | BaPt 4 Ge 12 | 1798255753 |  | BaPt 4 Ge 12 |  |  | Alloys |  |  |  | 5.35 K | resistivity |  | body | paragraph | 017b2004f0 | Superconducting parameters of BaPt4âˆ’xAuxGe12filled skutterudite | 10.1103/physrevb.86.174513 | A Maisuradze, R Gumeniuk, W Schnelle, M Nicklas, C Baines, R Khasanov, A Amato, A Leithe-Jasper | American Physical Society (APS) | Physical Review B | 2013
61ba9da34217bb9076c511ee | x = 0, 0.5 | 1168394475 | [7 empty] | x=0, 0.5 | 6.95(5) K |  |  | body | paragraph | 017b2004f0 | Superconducting parameters of BaPt4âˆ’xAuxGe12filled skutterudite | 10.1103/physrevb.86.174513 | A Maisuradze, R Gumeniuk, W Schnelle, M Nicklas, C Baines, R Khasanov, A Amato, A Leithe-Jasper | American Physical Society (APS) | Physical Review B | 2013
61ba9da34217bb9076c511ef | x = 0, 0.5 | 1168394475 | [7 empty] | x=0, 0.5 | 6.25 |  |  | body | paragraph | 017b2004f0 | Superconducting parameters of BaPt4âˆ’xAuxGe12filled skutterudite | 10.1103/physrevb.86.174513 | A Maisuradze, R Gumeniuk, W Schnelle, M Nicklas, C Baines, R Khasanov, A Amato, A Leithe-Jasper | American Physical Society (APS) | Physical Review B | 2013
61ba9da34217bb9076c511f0 | LaPt 4 Ge 12 | 1547350967 |  | LaPt 4 Ge 12 |  |  | Alloys |  |  |  | 8.3 K |  |  | body | paragraph | 017b2004f0 | Superconducting parameters of BaPt4âˆ’xAuxGe12filled skutterudite | 10.1103/physrevb.86.174513 | A Maisuradze, R Gumeniuk, W Schnelle, M Nicklas, C Baines, R Khasanov, A Amato, A Leithe-Jasper | American Physical Society (APS) | Physical Review B | 2013
61ba9da34217bb9076c511f1 | PrPt 4 Ge 12 | -133445416 |  | PrPt 4 Ge 12 |  |  | Alloys |  |  |  | 7.9 K |  |  | body | paragraph | 017b2004f0 | Superconducting parameters of BaPt4âˆ’xAuxGe12filled skutterudite | 10.1103/physrevb.86.174513 | A Maisuradze, R Gumeniuk, W Schnelle, M Nicklas, C Baines, R Khasanov, A Amato, A Leithe-Jasper | American Physical Society (APS) | Physical Review B | 2013
61ba9da34217bb9076c511f2 | PtGe 2 | -1454861583 |  | PtGe 2 |  |  | Alloys |  |  |  | 0.4 K | resistivity |  | body | paragraph | 017b2004f0 | Superconducting parameters of BaPt4âˆ’xAuxGe12filled skutterudite | 10.1103/physrevb.86.174513 | A Maisuradze, R Gumeniuk, W Schnelle, M Nicklas, C Baines, R Khasanov, A Amato, A Leithe-Jasper | American Physical Society (APS) | Physical Review B | 2013
61ba9da34217bb9076c511f3 | PrOs 4 Sb 12 | 1392810291 |  | PrOs 4 Sb 12 |  |  | Alloys |  |  |  | 5 K |  |  | body | paragraph | 017b2004f0 | Superconducting parameters of BaPt4âˆ’xAuxGe12filled skutterudite | 10.1103/physrevb.86.174513 | A Maisuradze, R Gumeniuk, W Schnelle, M Nicklas, C Baines, R Khasanov, A Amato, A Leithe-Jasper | American Physical Society (APS) | Physical Review B | 2013
61ba9da34217bb9076c511f4 | BaPtGe 3 | 492184925 |  | BaPtGe 3 |  |  | Alloys |  |  |  | above 1.8 K |  |  | body | paragraph | 017b2004f0 | Superconducting parameters of BaPt4âˆ’xAuxGe12filled skutterudite | 10.1103/physrevb.86.174513 | A Maisuradze, R Gumeniuk, W Schnelle, M Nicklas, C Baines, R Khasanov, A Amato, A Leithe-Jasper | American Physical Society (APS) | Physical Review B | 2013
61ba9da34217bb9076c511f5 | BaPt 4âˆ’x Au x Ge 12 | -1715986664 |  | BaPt 4âˆ’x Au x Ge 12 |  |  | Alloys |  |  |  | 4.9 |  |  | body | paragraph | 017b2004f0 | Superconducting parameters of BaPt4âˆ’xAuxGe12filled skutterudite | 10.1103/physrevb.86.174513 | A Maisuradze, R Gumeniuk, W Schnelle, M Nicklas, C Baines, R Khasanov, A Amato, A Leithe-Jasper | American Physical Society (APS) | Physical Review B | 2013
61ba9da34217bb9076c511f6 | 0.75 | -856710312 | [8 empty] | 5.3 |  |  | body | paragraph | 017b2004f0 | Superconducting parameters of BaPt4âˆ’xAuxGe12filled skutterudite | 10.1103/physrevb.86.174513 | A Maisuradze, R Gumeniuk, W Schnelle, M Nicklas, C Baines, R Khasanov, A Amato, A Leithe-Jasper | American Physical Society (APS) | Physical Review B | 2013
61ba9da34217bb9076c511f7 | ThPt 4 Ge 12 | -613072096 |  | ThPt 4 Ge 12 |  |  | Alloys |  |  |  | below 4.62 K |  |  | body | paragraph | 017b2004f0 | Superconducting parameters of BaPt4âˆ’xAuxGe12filled skutterudite | 10.1103/physrevb.86.174513 | A Maisuradze, R Gumeniuk, W Schnelle, M Nicklas, C Baines, R Khasanov, A Amato, A Leithe-Jasper | American Physical Society (APS) | Physical Review B | 2013
61ba9da34217bb9076c511f8 | x = 1. 28 | 1446884430 | [7 empty] | x=1. 28 | 7.0 K |  |  | body | paragraph | 017b2004f0 | Superconducting parameters of BaPt4âˆ’xAuxGe12filled skutterudite | 10.1103/physrevb.86.174513 | A Maisuradze, R Gumeniuk, W Schnelle, M Nicklas, C Baines, R Khasanov, A Amato, A Leithe-Jasper | American Physical Society (APS) | Physical Review B | 2013
61ba9da485fc223534c5118a | BaFe 2 As 2 4 | -554105588 |  | BaFe 2 As 2 4 |  |  | Alloys |  |  |  | 10K |  |  | body | paragraph | 7c064f95d6 | Epitaxial-strain-induced insulator-superconductor transition in undoped and lightly doped La2CuO4 | 10.1063/1.1338966 | Weidong Si, X X Xi | AIP Publishing | Applied Physics Letters | 2020
61ba9da485fc223534c5118b | SnSe 2 films grown on SrTiO 3 substrates 2 | -1408601593 |  | SnSe 2 |  | films | Chalcogenides |  | SrTiO 3 |  | 8.3K |  |  | body | paragraph | 7c064f95d6 | Epitaxial-strain-induced insulator-superconductor transition in undoped and lightly doped La2CuO4 | 10.1063/1.1338966 | Weidong Si, X X Xi | AIP Publishing | Applied Physics Letters | 2020
61ba9da41b5bc7b48bc51236 | Rb 3 C 60 | -1217429342 |  | Rb 3 C 60 |  |  | Carbides |  |  |  | 28 K |  |  | body | paragraph | 25d25545ed | Giant microwave absorption in fine powders of superconductors | 10.1038/s41598-018-29750-7 | G CsÅ‘sz, B G MÃ¡rkus, A JÃ¡nossy, N M Nemes, F MurÃ¡nyi, G Klupp, K KamarÃ¡s, V G Kogan, S L Budâ€™ko, P C Canfield, F Simon | Springer Science and Business Media LLC | Scientific Reports | 2018
61ba9da4c0bff55f4cc511d1 | CeCoIn 5 | -473795995 |  | CeCoIn 5 |  |  | Alloys |  |  |  | 2.3 K |  |  | header | abstract | c0f4c581ec | Andreev reflection and order parameter symmetry in heavy-fermion superconductors: the case of CeCoIn5 | 10.1088/0953-8984/21/10/103203 | W K Park, L H Greene | IOP Publishing | Journal of Physics: Condensed Matter | 2009
61ba9da47b1a7abb24c511b1 | x = 0.05 | 745970514 | [7 empty] | x=0.05 | 3.5 K |  |  | body | paragraph | 257466721c | Tuning the charge density wave and superconductivity inCuxTaS2 | 10.1103/physrevb.78.104520 | K E Wagner, E Morosan, Y S Hor, J Tao, Y Zhu, T Sanders, T M Mcqueen, H W Zandbergen, A J Williams, D V West, R J Cava | American Physical Society (APS) | Physical Review B | 2008
61ba9da47b1a7abb24c511b2 | 2H-TaS 2 | -1150309687 |  | 2H-TaS 2 |  |  | Alloys |  |  |  | 1 K to above 2.5 K |  |  | body | paragraph | 257466721c | Tuning the charge density wave and superconductivity inCuxTaS2 | 10.1103/physrevb.78.104520 | K E Wagner, E Morosan, Y S Hor, J Tao, Y Zhu, T Sanders, T M Mcqueen, H W Zandbergen, A J Williams, D V West, R J Cava | American Physical Society (APS) | Physical Review B | 2008
61ba9da47b1a7abb24c511b3 | TaS 2 " | -1746102694 |  | TaS 2 |  |  | Chalcogenides |  |  |  | 1 K |  |  | body | paragraph | 257466721c | Tuning the charge density wave and superconductivity inCuxTaS2 | 10.1103/physrevb.78.104520 | K E Wagner, E Morosan, Y S Hor, J Tao, Y Zhu, T Sanders, T M Mcqueen, H W Zandbergen, A J Williams, D V West, R J Cava | American Physical Society (APS) | Physical Review B | 2008
61ba9da47b1a7abb24c511b4 | x = 0.01, 0.04, and 0.08 | 1719164533 | [7 empty] | x=0.01, 0.04, 0.08 | 5 K | resistivity |  | body | paragraph | 257466721c | Tuning the charge density wave and superconductivity inCuxTaS2 | 10.1103/physrevb.78.104520 | K E Wagner, E Morosan, Y S Hor, J Tao, Y Zhu, T Sanders, T M Mcqueen, H W Zandbergen, A J Williams, D V West, R J Cava | American Physical Society (APS) | Physical Review B | 2008
61ba9da47b1a7abb24c511b5 | x = 0.04 | -1721576321 | [7 empty] | x=0.04 | 4.7 K |  |  | body | paragraph | 257466721c | Tuning the charge density wave and superconductivity inCuxTaS2 | 10.1103/physrevb.78.104520 | K E Wagner, E Morosan, Y S Hor, J Tao, Y Zhu, T Sanders, T M Mcqueen, H W Zandbergen, A J Williams, D V West, R J Cava | American Physical Society (APS) | Physical Review B | 2008
61ba9da47b1a7abb24c511b6 | doping 2H-TaS 2 | 1812933057 |  | doping 2H-TaS 2 |  |  | Alloys |  |  |  | 2.5 K |  |  | body | paragraph | 257466721c | Tuning the charge density wave and superconductivity inCuxTaS2 | 10.1103/physrevb.78.104520 | K E Wagner, E Morosan, Y S Hor, J Tao, Y Zhu, T Sanders, T M Mcqueen, H W Zandbergen, A J Williams, D V West, R J Cava | American Physical Society (APS) | Physical Review B | 2008
61ba9da47b1a7abb24c511b7 | Na x TaS 2 (0 < x < 0.10) | -691044408 |  | Na x TaS 2 |  |  | Alloys |  |  | x=< 0.10, 0 < | 4.4 K |  |  | body | paragraph | 257466721c | Tuning the charge density wave and superconductivity inCuxTaS2 | 10.1103/physrevb.78.104520 | K E Wagner, E Morosan, Y S Hor, J Tao, Y Zhu, T Sanders, T M Mcqueen, H W Zandbergen, A J Williams, D V West, R J Cava | American Physical Society (APS) | Physical Review B | 2008
61ba9da47b1a7abb24c511b8 | nominally pure 2H-TaS 2 | -639241591 | nominally pure 2H-TaS 2 | (nominallypure2)H-TaS2 |  |  | Alloys |  |  |  | above 1 K |  |  | body | paragraph | 257466721c | Tuning the charge density wave and superconductivity inCuxTaS2 | 10.1103/physrevb.78.104520 | K E Wagner, E Morosan, Y S Hor, J Tao, Y Zhu, T Sanders, T M Mcqueen, H W Zandbergen, A J Williams, D V West, R J Cava | American Physical Society (APS) | Physical Review B | 2008
61ba9da47b1a7abb24c511b9 | undoped 2H-TaS 2 | -1360710110 |  | 2H-TaS 2 | undoped |  | Alloys |  |  |  | 2.5 K |  |  | header | abstract | 257466721c | Tuning the charge density wave and superconductivity inCuxTaS2 | 10.1103/physrevb.78.104520 | K E Wagner, E Morosan, Y S Hor, J Tao, Y Zhu, T Sanders, T M Mcqueen, H W Zandbergen, A J Williams, D V West, R J Cava | American Physical Society (APS) | Physical Review B | 2008
61ba9da47b1a7abb24c511ba | TaS 2 | -1798596024 |  | TaS 2 |  |  | Chalcogenides |  |  |  | 2.5 K |  |  | body | paragraph | 257466721c | Tuning the charge density wave and superconductivity inCuxTaS2 | 10.1103/physrevb.78.104520 | K E Wagner, E Morosan, Y S Hor, J Tao, Y Zhu, T Sanders, T M Mcqueen, H W Zandbergen, A J Williams, D V West, R J Cava | American Physical Society (APS) | Physical Review B | 2008
61ba9da47b1a7abb24c511bb | 2H-TaS 2 | -1211920607 |  | 2H-TaS 2 |  |  | Alloys |  |  |  | 2 K |  |  | body | paragraph | 257466721c | Tuning the charge density wave and superconductivity inCuxTaS2 | 10.1103/physrevb.78.104520 | K E Wagner, E Morosan, Y S Hor, J Tao, Y Zhu, T Sanders, T M Mcqueen, H W Zandbergen, A J Williams, D V West, R J Cava | American Physical Society (APS) | Physical Review B | 2008
61ba9da41b93c0c6bec51206 | Bi2212 | -1704986946 | Bi2212 | Bi2212Bi2212 | [6 empty] | 91 K |  |  | body | figure | c6df0da733 | Nonequilibrium electron dynamics in a solid with a changing nodal excitation gap | 10.1103/physrevb.93.235107 | Christopher L Smallwood, Tristan L Miller, Wentao Zhang, Robert A Kaindl, Alessandra Lanzara | American Physical Society (APS) | Physical Review B | 2016
61ba9da585b12ae79ac511bc | PrOs 4 Sb 12 | 412750961 |  | PrOs 4 Sb 12 |  |  | Alloys |  |  |  | 1.82 K |  |  | body | paragraph | 921e19f7bd | Unconventional superconductivity in the cage-type compound Sc5Rh6Sn18 | 10.1103/physrevb.98.024511 | A Bhattacharyya, D T Adroja, N Kase, A D Hillier, A M Strydom, J Akimitsu | American Physical Society (APS) | Physical Review B | 2019
61ba9da585b12ae79ac511bd | Sc5Rh6Sn18 | 383662927 |  | Sc5Rh6Sn18 |  |  | Alloys |  |  |  | 4.4 K |  |  | body | paragraph | 921e19f7bd | Unconventional superconductivity in the cage-type compound Sc5Rh6Sn18 | 10.1103/physrevb.98.024511 | A Bhattacharyya, D T Adroja, N Kase, A D Hillier, A M Strydom, J Akimitsu | American Physical Society (APS) | Physical Review B | 2019
61ba9da585b12ae79ac511be | Tm 5 Rh 6 Sn 18 | 768382718 |  | Tm 5 Rh 6 Sn 18 |  |  | Alloys |  |  |  | 2.2 K |  |  | body | paragraph | 921e19f7bd | Unconventional superconductivity in the cage-type compound Sc5Rh6Sn18 | 10.1103/physrevb.98.024511 | A Bhattacharyya, D T Adroja, N Kase, A D Hillier, A M Strydom, J Akimitsu | American Physical Society (APS) | Physical Review B | 2019
61ba9da585b12ae79ac511bf | PrV 2 Al 20 | -972431069 |  | PrV 2 Al 20 |  |  | Alloys |  |  |  | 50 mK |  | ambient pressure | body | paragraph | 921e19f7bd | Unconventional superconductivity in the cage-type compound Sc5Rh6Sn18 | 10.1103/physrevb.98.024511 | A Bhattacharyya, D T Adroja, N Kase, A D Hillier, A M Strydom, J Akimitsu | American Physical Society (APS) | Physical Review B | 2019
61ba9da585b12ae79ac511c0 | R 5 Rh 6 Sn 18 (R = Sc, Y, Lu) | 1498247564 |  | R 5 Rh 6 Sn 18 |  |  | Alloys |  |  | R=Sc, Y, Lu | 4.4 K |  |  | body | paragraph | 921e19f7bd | Unconventional superconductivity in the cage-type compound Sc5Rh6Sn18 | 10.1103/physrevb.98.024511 | A Bhattacharyya, D T Adroja, N Kase, A D Hillier, A M Strydom, J Akimitsu | American Physical Society (APS) | Physical Review B | 2019
61ba9da55ad933a7cac5116e | CLBLCO | -2147429558 | CLBLCO | [7 empty] | 33.1 K |  |  | body | paragraph | 02ffc8c73c | Common energy scale for magnetism and superconductivity in cuprates | 10.1103/physrevb.68.012507 | Amit Keren, Amit Kanigel | American Physical Society (APS) | Physical Review B | 2014
61ba9da52a711de29cc511de | pyrolitic graphite (HOPG) 8 | -749485224 |  | (HOPG) 8 |  |  | Hydrides, Oxides, Pnictides |  |  |  | 25 K |  |  | body | paragraph | 881821800b | Superconductivity in graphene stacks: From the bilayer to graphite | 10.1016/j.ssc.2012.08.019 | Lizardo H C M Nunes, A L Mota, E C Marino | Elsevier BV | Solid State Communications | 2011
61ba9da52a711de29cc511df | KC 8 | -2108147 |  | KC 8 |  |  | Carbides |  |  |  | 11.5 K |  |  | body | paragraph | 881821800b | Superconductivity in graphene stacks: From the bilayer to graphite | 10.1016/j.ssc.2012.08.019 | Lizardo H C M Nunes, A L Mota, E C Marino | Elsevier BV | Solid State Communications | 2011
61ba9da52a711de29cc511e0 | CaC 6 3-6 | 1158175743 |  | CaC 6 3-6 |  |  | Alloys |  |  |  | 33 K |  |  | body | paragraph | 881821800b | Superconductivity in graphene stacks: From the bilayer to graphite | 10.1016/j.ssc.2012.08.019 | Lizardo H C M Nunes, A L Mota, E C Marino | Elsevier BV | Solid State Communications | 2011
61ba9da6c0bff55f4cc511d2 | PLCCO | 2121968021 | PLCCO | [7 empty] | 27 K |  |  | body | paragraph | 8ae748aa52 | Destruction of NÃ©el order and appearance of superconductivity in electron-doped cuprates by oxygen annealing process |  | Shiliang Li, Songxue Chi, Jun Zhao, H.-H Wen, M B Stone, J W Lynn, Pengcheng Dai |  |  | 2008
61ba9da6c0bff55f4cc511d3 | PLCCO | 2102708596 | PLCCO | [7 empty] | 27 K |  |  | body | paragraph | 8ae748aa52 | Destruction of NÃ©el order and appearance of superconductivity in electron-doped cuprates by oxygen annealing process |  | Shiliang Li, Songxue Chi, Jun Zhao, H.-H Wen, M B Stone, J W Lynn, Pengcheng Dai |  |  | 2008
61ba9da6c0bff55f4cc511d4 | PLCCO | -1832153943 | PLCCO | [7 empty] | 24 K |  |  | body | paragraph | 8ae748aa52 | Destruction of NÃ©el order and appearance of superconductivity in electron-doped cuprates by oxygen annealing process |  | Shiliang Li, Songxue Chi, Jun Zhao, H.-H Wen, M B Stone, J W Lynn, Pengcheng Dai |  |  | 2008
61ba9da6c0bff55f4cc511d5 | PLCCO | 2041094901 | PLCCO | [7 empty] | 24 K |  |  | body | figure | 8ae748aa52 | Destruction of NÃ©el order and appearance of superconductivity in electron-doped cuprates by oxygen annealing process |  | Shiliang Li, Songxue Chi, Jun Zhao, H.-H Wen, M B Stone, J W Lynn, Pengcheng Dai |  |  | 2008
61ba9da6c0bff55f4cc511d6 | PLCCO | -2026674043 | PLCCO | [7 empty] | 27 K |  |  | body | paragraph | 8ae748aa52 | Destruction of NÃ©el order and appearance of superconductivity in electron-doped cuprates by oxygen annealing process |  | Shiliang Li, Songxue Chi, Jun Zhao, H.-H Wen, M B Stone, J W Lynn, Pengcheng Dai |  |  | 2008
61ba9da6c0bff55f4cc511d7 | PLCCO (x = 0.12) | -97198517 | PLCCO | [6 empty] | x=0.12 | 27 K | specific heat |  | body | paragraph | 8ae748aa52 | Destruction of NÃ©el order and appearance of superconductivity in electron-doped cuprates by oxygen annealing process |  | Shiliang Li, Songxue Chi, Jun Zhao, H.-H Wen, M B Stone, J W Lynn, Pengcheng Dai |  |  | 2008
61ba9da6c0bff55f4cc511d8 | PLCCO | -2051662918 | PLCCO | [7 empty] | 21 K |  |  | body | paragraph | 8ae748aa52 | Destruction of NÃ©el order and appearance of superconductivity in electron-doped cuprates by oxygen annealing process |  | Shiliang Li, Songxue Chi, Jun Zhao, H.-H Wen, M B Stone, J W Lynn, Pengcheng Dai |  |  | 2008
61ba9da6c0bff55f4cc511d9 | 1.6 | 303633718 |  | 1.6 |  |  | Alloys |  |  |  | 21 K |  |  | body | paragraph | 8ae748aa52 | Destruction of NÃ©el order and appearance of superconductivity in electron-doped cuprates by oxygen annealing process |  | Shiliang Li, Songxue Chi, Jun Zhao, H.-H Wen, M B Stone, J W Lynn, Pengcheng Dai |  |  | 2008
61ba9da67c13e4f711c511a7 | x = 0.02 | 1912114180 | [7 empty] | x=0.02 | 99 K |  |  | header | abstract | 2a5f154356 | Critical behavior of the spin density wave transition in underdopedBa(Fe1âˆ’xCox)2As2(xâ‰¤0.05):As75NMR investigation | 10.1103/physrevb.89.214511 | F L Ning, M Fu, D A Torchetti, T Imai, A S Sefat, P Cheng, B Shen, H-H Wen | American Physical Society (APS) | Physical Review B | 2014
61ba9da65ad933a7cac5116f | InAs NWs | -1239823106 |  | InAs NWs |  |  | Alloys |  |  |  | 9.3 K |  |  | body | paragraph | 5c2084a8c6 | Pb/InAs Nanowire Josephson Junction with High Critical Current and Magnetic Flux Focusing | 10.1021/nl504544s | J Paajaste, M Amado, S Roddaro, F S Bergeret, D Ercolani, L Sorba, F Giazotto | American Chemical Society (ACS) | Nano Letters | 2015
61ba9da65ad933a7cac51170 | InAs NWs | -1393856030 |  | InAs NWs |  |  | Alloys |  |  |  | 4.6 K |  |  | body | paragraph | 5c2084a8c6 | Pb/InAs Nanowire Josephson Junction with High Critical Current and Magnetic Flux Focusing | 10.1021/nl504544s | J Paajaste, M Amado, S Roddaro, F S Bergeret, D Ercolani, L Sorba, F Giazotto | American Chemical Society (ACS) | Nano Letters | 2015
61ba9da7a01e2beb09c51201 | Sr 2 RuO 4 | 1570985692 |  | Sr 2 RuO 4 |  |  | Oxides |  |  |  | 0.5 K |  |  | body | paragraph | 793a5ef635 | Anomalous superconductivity and superfluidity in repulsive fermion systems | 10.3367/ufne.0185.201508a.0785 | M Yu Kagan, V A Mitskan, M M Korovushkin | Uspekhi Fizicheskikh Nauk (UFN) Journal | Physics-Uspekhi | 2015
61ba9da7a01e2beb09c51202 | Sr 2 RuO 4 | 1570985692 |  | Sr 2 RuO 4 |  |  | Oxides |  |  |  | 1 K |  |  | body | paragraph | 793a5ef635 | Anomalous superconductivity and superfluidity in repulsive fermion systems | 10.3367/ufne.0185.201508a.0785 | M Yu Kagan, V A Mitskan, M M Korovushkin | Uspekhi Fizicheskikh Nauk (UFN) Journal | Physics-Uspekhi | 2015
61ba9da7a01e2beb09c51203 | PbTe- SnTe | -1639762104 |  | PbTe- SnTe |  |  | Alloys |  |  |  | 36 K |  |  | body | paragraph | 793a5ef635 | Anomalous superconductivity and superfluidity in repulsive fermion systems | 10.3367/ufne.0185.201508a.0785 | M Yu Kagan, V A Mitskan, M M Korovushkin | Uspekhi Fizicheskikh Nauk (UFN) Journal | Physics-Uspekhi | 2015
61ba9da7a01e2beb09c51204 | SrTiO 3 /LaAlO 3 | -1575157747 |  | SrTiO 3 /LaAlO 3 |  |  | Alloys |  |  |  | 0.2 K |  |  | body | paragraph | 793a5ef635 | Anomalous superconductivity and superfluidity in repulsive fermion systems | 10.3367/ufne.0185.201508a.0785 | M Yu Kagan, V A Mitskan, M M Korovushkin | Uspekhi Fizicheskikh Nauk (UFN) Journal | Physics-Uspekhi | 2015
61ba9da7a01e2beb09c51205 | InAs-GaSb | -1926586334 |  | InAs-GaSb |  |  | Alloys |  |  |  | 160 K |  |  | body | paragraph | 793a5ef635 | Anomalous superconductivity and superfluidity in repulsive fermion systems | 10.3367/ufne.0185.201508a.0785 | M Yu Kagan, V A Mitskan, M M Korovushkin | Uspekhi Fizicheskikh Nauk (UFN) Journal | Physics-Uspekhi | 2015
61ba9da7a01e2beb09c51206 | U 1âˆ’x Th x Be 13 | 727238274 |  | U 1âˆ’x Th x Be 13 |  |  | Alloys |  |  |  | 5 K |  |  | body | paragraph | 793a5ef635 | Anomalous superconductivity and superfluidity in repulsive fermion systems | 10.3367/ufne.0185.201508a.0785 | M Yu Kagan, V A Mitskan, M M Korovushkin | Uspekhi Fizicheskikh Nauk (UFN) Journal | Physics-Uspekhi | 2015
61ba9da7a01e2beb09c51207 | U 1âˆ’x Th x Be 13 | 644451588 |  | U 1âˆ’x Th x Be 13 |  |  | Alloys |  |  |  | 0.5 âˆ’ 1 K |  |  | body | paragraph | 793a5ef635 | Anomalous superconductivity and superfluidity in repulsive fermion systems | 10.3367/ufne.0185.201508a.0785 | M Yu Kagan, V A Mitskan, M M Korovushkin | Uspekhi Fizicheskikh Nauk (UFN) Journal | Physics-Uspekhi | 2015
61ba9da7a01e2beb09c51208 | Î±âˆ’(BEDT-TTF) 2 I 3 | -412663063 |  | Î±âˆ’(BEDT-TTF) 2 I 3 |  |  | Alloys |  |  |  | 5 K |  |  | body | paragraph | 793a5ef635 | Anomalous superconductivity and superfluidity in repulsive fermion systems | 10.3367/ufne.0185.201508a.0785 | M Yu Kagan, V A Mitskan, M M Korovushkin | Uspekhi Fizicheskikh Nauk (UFN) Journal | Physics-Uspekhi | 2015
61ba9da7a01e2beb09c51209 | UPt 3 | -2025486686 |  | UPt 3 |  |  | Alloys |  |  |  | 0.5 K |  |  | body | paragraph | 793a5ef635 | Anomalous superconductivity and superfluidity in repulsive fermion systems | 10.3367/ufne.0185.201508a.0785 | M Yu Kagan, V A Mitskan, M M Korovushkin | Uspekhi Fizicheskikh Nauk (UFN) Journal | Physics-Uspekhi | 2015
61ba9da771dd2853b1c511e0 | SmO 0.65 F 0.35 FeAs | -204741308 |  | SmO 0.65 F 0.35 FeAs |  |  | Iron-pnictides, Pnictides, Oxides, Fluorides |  |  |  | 52 K | magnetization |  | header | abstract | 89c1452a3d | Superconducting properties of granular SmFeAsO1âˆ’xFxwires withTc= 52 K prepared by the powder-in-tube method | 10.1088/0953-2048/21/11/112001 | Zhaoshun Gao, Lei Wang, Yanpeng Qi, Dongliang Wang, Xianping Zhang, Yanwei Ma, Huan Yang, Haihu Wen | IOP Publishing | Superconductor Science and Technology | 2008
61ba9da771dd2853b1c511e1 | MgBB 2 | 814279995 |  | MgBB 2 |  |  | Alloys, Borides |  |  |  | 51 K |  |  | body | paragraph | 89c1452a3d | Superconducting properties of granular SmFeAsO1âˆ’xFxwires withTc= 52 K prepared by the powder-in-tube method | 10.1088/0953-2048/21/11/112001 | Zhaoshun Gao, Lei Wang, Yanpeng Qi, Dongliang Wang, Xianping Zhang, Yanwei Ma, Huan Yang, Haihu Wen | IOP Publishing | Superconductor Science and Technology | 2008
61ba9da771dd2853b1c511e2 | La(O 1-x F x )FeAs | 1146518036 |  | La(O 1-x F x )FeAs |  |  | Iron-pnictides, Pnictides, Oxides, Fluorides |  |  |  | 26 K |  |  | body | paragraph | 89c1452a3d | Superconducting properties of granular SmFeAsO1âˆ’xFxwires withTc= 52 K prepared by the powder-in-tube method | 10.1088/0953-2048/21/11/112001 | Zhaoshun Gao, Lei Wang, Yanpeng Qi, Dongliang Wang, Xianping Zhang, Yanwei Ma, Huan Yang, Haihu Wen | IOP Publishing | Superconductor Science and Technology | 2008
61ba9da771dd2853b1c511e3 | SmO 1-x F x FeAs | 1043505201 |  | SmO 1-x F x FeAs |  |  | Iron-pnictides, Pnictides, Oxides, Fluorides |  |  |  | 52 K |  |  | header | title | 89c1452a3d | Superconducting properties of granular SmFeAsO1âˆ’xFxwires withTc= 52 K prepared by the powder-in-tube method | 10.1088/0953-2048/21/11/112001 | Zhaoshun Gao, Lei Wang, Yanpeng Qi, Dongliang Wang, Xianping Zhang, Yanwei Ma, Huan Yang, Haihu Wen | IOP Publishing | Superconductor Science and Technology | 2008
61ba9da761d1c9d20fc511ec | LaFeAsO 1âˆ’x F x | 223672106 |  | LaFeAsO 1âˆ’x F x |  |  | Iron-pnictides, Pnictides, Oxides, Fluorides |  |  |  | 26 K |  |  | body | paragraph | 6ec5e31013 | Upper critical field, anisotropy, and superconducting properties ofBa1âˆ’xKxFe2As2single crystals | 10.1103/physrevb.78.140501 | Zhao-Sheng Wang, Hui-Qian Luo, Cong Ren, Hai-Hu Wen | American Physical Society (APS) | Physical Review B | 2008
61ba9da761d1c9d20fc511ed | x = 0.4 | -1201603461 | [7 empty] | x=0.4 | 36.5 K | resis- tivity |  | body | paragraph | 6ec5e31013 | Upper critical field, anisotropy, and superconducting properties ofBa1âˆ’xKxFe2As2single crystals | 10.1103/physrevb.78.140501 | Zhao-Sheng Wang, Hui-Qian Luo, Cong Ren, Hai-Hu Wen | American Physical Society (APS) | Physical Review B | 2008
61ba9da72a711de29cc511e1 | SmFeAsO 1âˆ’x F x | 739846945 |  | SmFeAsO 1âˆ’x F x |  |  | Iron-pnictides, Pnictides, Oxides, Fluorides |  |  |  | 55 K |  |  | body | paragraph | f7d0b253a7 | Superconductivity induced by hydrogen anion substitution in 1111-type iron arsenides | 10.1016/j.cossms.2013.03.004 | Hideo Hosono, Satoru Matsuishi | Elsevier BV | Current Opinion in Solid State and Materials Science | 2013
61ba9da72a711de29cc511e2 | AeFeAsF | 59434751 |  | AeFeAsF |  |  | Iron-pnictides, Pnictides, Fluorides |  |  |  | up to 56 K |  |  | body | paragraph | f7d0b253a7 | Superconductivity induced by hydrogen anion substitution in 1111-type iron arsenides | 10.1016/j.cossms.2013.03.004 | Hideo Hosono, Satoru Matsuishi | Elsevier BV | Current Opinion in Solid State and Materials Science | 2013
61ba9da72a711de29cc511e3 | x êžŠ 0.21 | 1832725208 | [7 empty] | x=0.21 | 46 K |  | ambient pressure | body | paragraph | f7d0b253a7 | Superconductivity induced by hydrogen anion substitution in 1111-type iron arsenides | 10.1016/j.cossms.2013.03.004 | Hideo Hosono, Satoru Matsuishi | Elsevier BV | Current Opinion in Solid State and Materials Science | 2013
61ba9da72a711de29cc511e4 | x ~ 0.36 | -680337399 | [7 empty] | x=0.36 | 36 K |  |  | body | figure | f7d0b253a7 | Superconductivity induced by hydrogen anion substitution in 1111-type iron arsenides | 10.1016/j.cossms.2013.03.004 | Hideo Hosono, Satoru Matsuishi | Elsevier BV | Current Opinion in Solid State and Materials Science | 2013
61ba9da72a711de29cc511e5 | LaFeAsO 1âˆ’x F x | 150509490 |  | LaFeAsO 1âˆ’x F x |  |  | Iron-pnictides, Pnictides, Oxides, Fluorides |  |  |  | 29 K |  |  | body | paragraph | f7d0b253a7 | Superconductivity induced by hydrogen anion substitution in 1111-type iron arsenides | 10.1016/j.cossms.2013.03.004 | Hideo Hosono, Satoru Matsuishi | Elsevier BV | Current Opinion in Solid State and Materials Science | 2013
61ba9da72a711de29cc511e6 | x = 0.15 | -1370954279 | [7 empty] | x=0.15 | 3.7 K |  |  | body | paragraph | f7d0b253a7 | Superconductivity induced by hydrogen anion substitution in 1111-type iron arsenides | 10.1016/j.cossms.2013.03.004 | Hideo Hosono, Satoru Matsuishi | Elsevier BV | Current Opinion in Solid State and Materials Science | 2013
61ba9da72a711de29cc511e7 | x = 0.35 | -870842558 | [7 empty] | x=0.35 | 36 K |  |  | body | paragraph | f7d0b253a7 | Superconductivity induced by hydrogen anion substitution in 1111-type iron arsenides | 10.1016/j.cossms.2013.03.004 | Hideo Hosono, Satoru Matsuishi | Elsevier BV | Current Opinion in Solid State and Materials Science | 2013
61ba9da72a711de29cc511e8 | x ~ 0.2 | -786398757 | [7 empty] | x=0.2 | 55 K |  |  | body | paragraph | f7d0b253a7 | Superconductivity induced by hydrogen anion substitution in 1111-type iron arsenides | 10.1016/j.cossms.2013.03.004 | Hideo Hosono, Satoru Matsuishi | Elsevier BV | Current Opinion in Solid State and Materials Science | 2013
61ba9da72a711de29cc511e9 | x = 0.73 | -1660166067 | [7 empty] | x=0.73 | 264 K |  |  | body | paragraph | f7d0b253a7 | Superconductivity induced by hydrogen anion substitution in 1111-type iron arsenides | 10.1016/j.cossms.2013.03.004 | Hideo Hosono, Satoru Matsuishi | Elsevier BV | Current Opinion in Solid State and Materials Science | 2013
61ba9da72a711de29cc511ea | x = ~ 0.2 to ~0.5 | -920160126 | [7 empty] | x=~ 0.2 to ~0.5 | 36 K |  |  | header | abstract | f7d0b253a7 | Superconductivity induced by hydrogen anion substitution in 1111-type iron arsenides | 10.1016/j.cossms.2013.03.004 | Hideo Hosono, Satoru Matsuishi | Elsevier BV | Current Opinion in Solid State and Materials Science | 2013
61ba9da72a711de29cc511eb | x ~0.08 | -335181095 | [7 empty] | x=0.08 | 29 K |  |  | header | abstract | f7d0b253a7 | Superconductivity induced by hydrogen anion substitution in 1111-type iron arsenides | 10.1016/j.cossms.2013.03.004 | Hideo Hosono, Satoru Matsuishi | Elsevier BV | Current Opinion in Solid State and Materials Science | 2013
61ba9da72a711de29cc511ec | LaNiAsO | 120085609 |  | LaNiAsO |  |  | Oxides, Pnictides |  |  |  | 2.4 K |  |  | body | paragraph | f7d0b253a7 | Superconductivity induced by hydrogen anion substitution in 1111-type iron arsenides | 10.1016/j.cossms.2013.03.004 | Hideo Hosono, Satoru Matsuishi | Elsevier BV | Current Opinion in Solid State and Materials Science | 2013
61ba9da72a711de29cc511ed | x ~ 0.35 | 858290699 | [7 empty] | x=0.35 | 36 K |  |  | body | paragraph | f7d0b253a7 | Superconductivity induced by hydrogen anion substitution in 1111-type iron arsenides | 10.1016/j.cossms.2013.03.004 | Hideo Hosono, Satoru Matsuishi | Elsevier BV | Current Opinion in Solid State and Materials Science | 2013
61ba9da72a711de29cc511ee | AeFeAsF | 20931441 |  | AeFeAsF |  |  | Iron-pnictides, Pnictides, Fluorides |  |  |  | 22 K |  |  | body | paragraph | f7d0b253a7 | Superconductivity induced by hydrogen anion substitution in 1111-type iron arsenides | 10.1016/j.cossms.2013.03.004 | Hideo Hosono, Satoru Matsuishi | Elsevier BV | Current Opinion in Solid State and Materials Science | 2013
61ba9da72a711de29cc511ef | x = 0.08 | -13951558 | [7 empty] | x=0.08 | 29 K |  |  | body | paragraph | f7d0b253a7 | Superconductivity induced by hydrogen anion substitution in 1111-type iron arsenides | 10.1016/j.cossms.2013.03.004 | Hideo Hosono, Satoru Matsuishi | Elsevier BV | Current Opinion in Solid State and Materials Science | 2013
61ba9da72a711de29cc511f0 | LnFeAsO | -232027767 |  | LnFeAsO |  |  | Iron-pnictides, Oxides, Pnictides |  |  |  | 22 K |  |  | body | paragraph | f7d0b253a7 | Superconductivity induced by hydrogen anion substitution in 1111-type iron arsenides | 10.1016/j.cossms.2013.03.004 | Hideo Hosono, Satoru Matsuishi | Elsevier BV | Current Opinion in Solid State and Materials Science | 2013
61ba9da705e6aa6710c51233 | Ba)Fe 2 As 2 | -218197008 |  | Ba)Fe 2 As 2 |  |  | Alloys |  |  |  | 38K |  |  | body | paragraph | 5465bc2fa1 | Electronic structure and doping inBaFe2As2and LiFeAs: Density functional calculations | 10.1103/physrevb.78.094511 | D J Singh | American Physical Society (APS) | Physical Review B | 2008
61ba9da705e6aa6710c51234 | Li 1âˆ’y FeAs | -1065694142 |  | Li 1âˆ’y FeAs |  |  | Iron-pnictides, Pnictides |  |  |  | 18K |  |  | body | paragraph | 5465bc2fa1 | Electronic structure and doping inBaFe2As2and LiFeAs: Density functional calculations | 10.1103/physrevb.78.094511 | D J Singh | American Physical Society (APS) | Physical Review B | 2008
61ba9da73af0453d0cc51213 | MgB 2 | 1384685920 |  | MgB 2 |  |  | Alloys, Borides |  |  |  | 40 K |  |  | body | paragraph | 3c71321e27 | Dimensionality, nematicity and superconductivity in Fe-based systems | 10.1140/epjb/e2018-90359-2 | Khadiza Ali, Kalobaran Maiti | Springer Science and Business Media LLC | The European Physical Journal B | 2017
61ba9da785fc223534c5118d | YBa2Cu3O 7âˆ’Î´ | -344731598 |  | YBa2Cu3O 7âˆ’Î´ |  |  | Oxides, Cuprates |  |  |  | 85 K |  |  | body | figure | 069f4f75ed | Pseudogap and conduction dimensionalities in high-Tc superconductors | 10.1016/s0921-4526(02)01518-1 | Andrew Das Arulsamy, P C Ong, M T Ong | Elsevier BV | Physica B: Condensed Matter | 2002
61ba9da7fa2141a3e5c51184 | Hg1201 | -1594022821 | Hg1201 | Hg1201Hg1201 | [6 empty] | 71 K |  |  | body | figure | c09cf4f893 | Charge order and its connection with Fermi-liquid charge transport in a pristine high-Tc cuprate | 10.1038/ncomms6875 | W Tabis, Y Li, M Le Tacon, L Braicovich, A Kreyssig, M Minola, G Dellea, E Weschke, M J Veit, M Ramazanoglu, A I Goldman, T Schmitt, G Ghiringhelli, N BariÅ¡iÄ‡, M K Chan, C J Dorow, G Yu, X Zhao, B Keimer, M Greven | Springer Science and Business Media LLC | Nature Communications | 2014
61ba9da7fa2141a3e5c51185 | Hg1201 | -1542041595 | Hg1201 | Hg1201Hg1201 | [6 empty] | 72 K |  |  | body |  | c09cf4f893 | Charge order and its connection with Fermi-liquid charge transport in a pristine high-Tc cuprate | 10.1038/ncomms6875 | W Tabis, Y Li, M Le Tacon, L Braicovich, A Kreyssig, M Minola, G Dellea, E Weschke, M J Veit, M Ramazanoglu, A I Goldman, T Schmitt, G Ghiringhelli, N BariÅ¡iÄ‡, M K Chan, C J Dorow, G Yu, X Zhao, B Keimer, M Greven | Springer Science and Business Media LLC | Nature Communications | 2014
61ba9da7fa2141a3e5c51186 | Hg1201 | -1497762437 | Hg1201 | Hg1201Hg1201 | [6 empty] | 72 K |  |  | body | paragraph | c09cf4f893 | Charge order and its connection with Fermi-liquid charge transport in a pristine high-Tc cuprate | 10.1038/ncomms6875 | W Tabis, Y Li, M Le Tacon, L Braicovich, A Kreyssig, M Minola, G Dellea, E Weschke, M J Veit, M Ramazanoglu, A I Goldman, T Schmitt, G Ghiringhelli, N BariÅ¡iÄ‡, M K Chan, C J Dorow, G Yu, X Zhao, B Keimer, M Greven | Springer Science and Business Media LLC | Nature Communications | 2014
61ba9da7fa2141a3e5c51187 | Hg1201 | -1568997427 | Hg1201 | Hg1201Hg1201 | [6 empty] | 72 K |  |  | header | abstract | c09cf4f893 | Charge order and its connection with Fermi-liquid charge transport in a pristine high-Tc cuprate | 10.1038/ncomms6875 | W Tabis, Y Li, M Le Tacon, L Braicovich, A Kreyssig, M Minola, G Dellea, E Weschke, M J Veit, M Ramazanoglu, A I Goldman, T Schmitt, G Ghiringhelli, N BariÅ¡iÄ‡, M K Chan, C J Dorow, G Yu, X Zhao, B Keimer, M Greven | Springer Science and Business Media LLC | Nature Communications | 2014
61ba9da77ecf8b73e6c511ed | Li 0.2 P 0.8 | -1764568420 |  | Li 0.2 P 0.8 |  |  | Pnictides |  |  |  | 20.4 K |  |  | body | paragraph | c3402e8ff8 | Prediction of above 20 K superconductivity of blue phosphorus bilayer with metal intercalations | 10.1088/2053-1583/3/3/035006 | Jun-Jie Zhang, Shuai Dong | IOP Publishing | 2D Materials | 2016
61ba9da77ecf8b73e6c511ee | bilayer Blue-P with monolayer X (X=Li, Na and Mg) | 1858442141 | [7 empty] | X=Li, Na, Mg | 20 K |  |  | body | paragraph | c3402e8ff8 | Prediction of above 20 K superconductivity of blue phosphorus bilayer with metal intercalations | 10.1088/2053-1583/3/3/035006 | Jun-Jie Zhang, Shuai Dong | IOP Publishing | 2D Materials | 2016
61ba9da77ecf8b73e6c511ef | Na 0.2 P 0.8 | -848157262 |  | Na 0.2 P 0.8 |  |  | Pnictides |  |  |  | 14.4 K |  |  | body | paragraph | c3402e8ff8 | Prediction of above 20 K superconductivity of blue phosphorus bilayer with metal intercalations | 10.1088/2053-1583/3/3/035006 | Jun-Jie Zhang, Shuai Dong | IOP Publishing | 2D Materials | 2016
61ba9da77ecf8b73e6c511f0 | Ca-and K-intercalated few-layer graphene | 698588029 | [8 empty] | 7 K |  |  | body | paragraph | c3402e8ff8 | Prediction of above 20 K superconductivity of blue phosphorus bilayer with metal intercalations | 10.1088/2053-1583/3/3/035006 | Jun-Jie Zhang, Shuai Dong | IOP Publishing | 2D Materials | 2016
61ba9da71b5bc7b48bc51238 | YBCO/SrTiO3 | 1520469959 | YBCO | SrTiO3 |  |  | Oxides |  |  |  | 86 K |  |  | body | figure | cfa16d18bc | Experimental evidence for hotspot and phase-slip mechanisms of voltage switching in ultrathin YBa2Cu3O7â€“x nanowires | 10.1103/physrevb.98.054505 | M Lyatti, M A Wolff, A Savenko, M Kruth, S Ferrari, U Poppe, W Pernice, R E Dunin-Borkowski, C Schuck | American Physical Society (APS) | Physical Review B | 2018
61ba9da7720b8b3d36c511c5 | underdoped Bi2212 | 1016053015 | Bi2212 | Bi2212Bi2212 | underdoped | [5 empty] | 84K |  |  | body | figure | 005cd8f2f4 | Evidence for ubiquitous strong electronâ€“phonon coupling in high-temperature superconductors | 10.1038/35087518 | A Lanzara, P V Bogdanov, X J Zhou, S A Kellar, D L Feng, E D Lu, T Yoshida, H Eisaki, A Fujimori, K Kishio, J-I Shimoyama, T Noda, S Uchida, Z Hussain, Z-X Shen | Springer Science and Business Media LLC | Nature | 2001
61ba9da7720b8b3d36c511c6 | overdoped Pb-Bi2212 | -861948038 | Pb-Bi2212 |  | overdoped | [5 empty] | 70K |  |  | body | figure | 005cd8f2f4 | Evidence for ubiquitous strong electronâ€“phonon coupling in high-temperature superconductors | 10.1038/35087518 | A Lanzara, P V Bogdanov, X J Zhou, S A Kellar, D L Feng, E D Lu, T Yoshida, H Eisaki, A Fujimori, K Kishio, J-I Shimoyama, T Noda, S Uchida, Z Hussain, Z-X Shen | Springer Science and Business Media LLC | Nature | 2001
61ba9da7720b8b3d36c511c7 | overdoped Pb- Bi2201 | -306730818 | Pb- Bi2201 |  | overdoped | [5 empty] | 30K |  |  | body | paragraph | 005cd8f2f4 | Evidence for ubiquitous strong electronâ€“phonon coupling in high-temperature superconductors | 10.1038/35087518 | A Lanzara, P V Bogdanov, X J Zhou, S A Kellar, D L Feng, E D Lu, T Yoshida, H Eisaki, A Fujimori, K Kishio, J-I Shimoyama, T Noda, S Uchida, Z Hussain, Z-X Shen | Springer Science and Business Media LLC | Nature | 2001
61ba9da7720b8b3d36c511c8 | Bi2201 | 1910142002 | Bi2201 | Bi2201Bi2201 | [6 empty] | 7K |  |  | header | abstract | 005cd8f2f4 | Evidence for ubiquitous strong electronâ€“phonon coupling in high-temperature superconductors | 10.1038/35087518 | A Lanzara, P V Bogdanov, X J Zhou, S A Kellar, D L Feng, E D Lu, T Yoshida, H Eisaki, A Fujimori, K Kishio, J-I Shimoyama, T Noda, S Uchida, Z Hussain, Z-X Shen | Springer Science and Business Media LLC | Nature | 2001
61ba9da7720b8b3d36c511c9 | optimally doped Bi2212 | 1453177389 | Bi2212 | Bi2212Bi2212 | optimally doped | [5 empty] | 91K |  |  | body | figure | 005cd8f2f4 | Evidence for ubiquitous strong electronâ€“phonon coupling in high-temperature superconductors | 10.1038/35087518 | A Lanzara, P V Bogdanov, X J Zhou, S A Kellar, D L Feng, E D Lu, T Yoshida, H Eisaki, A Fujimori, K Kishio, J-I Shimoyama, T Noda, S Uchida, Z Hussain, Z-X Shen | Springer Science and Business Media LLC | Nature | 2001
61ba9da7720b8b3d36c511ca | Pb-doped Bi2212 | 920774519 | Bi2212 | Bi2212Bi2212 | Pb | [5 empty] | 100K |  |  | body | paragraph | 005cd8f2f4 | Evidence for ubiquitous strong electronâ€“phonon coupling in high-temperature superconductors | 10.1038/35087518 | A Lanzara, P V Bogdanov, X J Zhou, S A Kellar, D L Feng, E D Lu, T Yoshida, H Eisaki, A Fujimori, K Kishio, J-I Shimoyama, T Noda, S Uchida, Z Hussain, Z-X Shen | Springer Science and Business Media LLC | Nature | 2001
61ba9da8ab9e3e9324c511cf | YBCO single crystal | 461012767 | YBCO |  |  | single crystal |  |  |  |  | 91 K |  |  | body | paragraph | 5fac53edd1 | Determination of the Coherence Length and the Cooper-Pair Size in Unconventional Superconductors by Tunneling Spectroscopy | 10.1007/s10948-004-0831-7 | A Mourachkine | Springer Science and Business Media LLC | Journal of Superconductivity | 2004
61ba9da8ab9e3e9324c511d0 | underdoped Bi2212 | 750320421 | Bi2212 | Bi2212Bi2212 | underdoped | [5 empty] | 83 K |  |  | body | figure | 5fac53edd1 | Determination of the Coherence Length and the Cooper-Pair Size in Unconventional Superconductors by Tunneling Spectroscopy | 10.1007/s10948-004-0831-7 | A Mourachkine | Springer Science and Business Media LLC | Journal of Superconductivity | 2004
61ba9da812cb23f3dfc51204 | x =0 | -1770148873 | [7 empty] | x=0 | 14.0 K |  |  | body | figure | 88844edddd | Effect of Co Impurities on Superconductivity of FeSe$_{0.4}$Te$_{0.6}$ Single Crystals | 10.1143/jjap.51.010102 | Fuyuki Nabeshima, Yusuke Kobayashi, Yoshinori Imai, Ichiro Tsukada, Atsutaka Maeda | Japan Society of Applied Physics | Japanese Journal of Applied Physics | 2011
61ba9da85ad933a7cac51171 | Star 20 | -356896853 | Star 20 | [7 empty] | 600 and 1.240 K | resistance |  | body | paragraph | 4e4d0f46d8 | Magnetic Field Induced Localization in a Two-Dimensional Superconducting Wire Network | 10.1103/physrevlett.83.5102 | C C Abilio, P Butaud, Th H Fournier, B Pannetier, J Vidal, S Tedesco, B Dalzotto | American Physical Society (APS) | Physical Review Letters | 2000
61ba9da8a013f06956c511cc | PrOs 4 Sb 12 | 826688609 |  | PrOs 4 Sb 12 |  |  | Alloys |  |  |  | 1.85 K | specific heat |  | body | paragraph | a0ade0ad32 | Sb-NQR Probe for Multipole Degree of Freedom in the First Pr-Based Heavy-Fermion Superconductor PrOs4Sb12 | 10.1143/jpsj.74.2695 | Hideki Tou, Masahiro Doi, Masafumi Sera, Mamoru Yogi, Hitoshi Sugawara, Ryousuke Shiina, Hideyuki Sato | Physical Society of Japan | Journal of the Physical Society of Japan | 2005
61ba9da871dd2853b1c511e4 | Co-0 | 641544921 |  | Co-0 |  |  | Alloys |  |  |  | 178.9 K |  |  | body | paragraph | b6c8d0dfe8 | Lack of superconductivity in the phase diagram of single-crystalline Eu(Fe1âˆ’xCox)2As2 grown by transition metal arsenide flux | 10.1103/physrevmaterials.2.104801 | Gang Wang, William R Meier, Warren E Straszheim, Joshua Slagle, Sergey L Budâ€™ko, Paul C Canfield | American Physical Society (APS) | Physical Review Materials | 2018
61ba9da871dd2853b1c511e5 | TMA-flux-grown Eu(Fe1âˆ’xCox)2As2 crystals | -1712508599 |  | Eu(Fe1âˆ’xCox)2As2 | TMA-flux-grown | crystals | Iron-pnictides, Pnictides |  |  |  | 20 K |  |  | body | paragraph | b6c8d0dfe8 | Lack of superconductivity in the phase diagram of single-crystalline Eu(Fe1âˆ’xCox)2As2 grown by transition metal arsenide flux | 10.1103/physrevmaterials.2.104801 | Gang Wang, William R Meier, Warren E Straszheim, Joshua Slagle, Sergey L Budâ€™ko, Paul C Canfield | American Physical Society (APS) | Physical Review Materials | 2018
61ba9da871dd2853b1c511e6 | Co-doped Eu-122 | -1122168418 | Eu-122 |  | Co | [5 empty] | 21 K |  |  | body | paragraph | b6c8d0dfe8 | Lack of superconductivity in the phase diagram of single-crystalline Eu(Fe1âˆ’xCox)2As2 grown by transition metal arsenide flux | 10.1103/physrevmaterials.2.104801 | Gang Wang, William R Meier, Warren E Straszheim, Joshua Slagle, Sergey L Budâ€™ko, Paul C Canfield | American Physical Society (APS) | Physical Review Materials | 2018
61ba9da871dd2853b1c511e7 | Eu(Fe0.89Co0.11)2As2 | 558441576 |  | Eu(Fe0.89Co0.11)2As2 |  |  | Iron-pnictides, Pnictides |  |  |  | 21 K |  |  | body | paragraph | b6c8d0dfe8 | Lack of superconductivity in the phase diagram of single-crystalline Eu(Fe1âˆ’xCox)2As2 grown by transition metal arsenide flux | 10.1103/physrevmaterials.2.104801 | Gang Wang, William R Meier, Warren E Straszheim, Joshua Slagle, Sergey L Budâ€™ko, Paul C Canfield | American Physical Society (APS) | Physical Review Materials | 2018
61ba9da871dd2853b1c511e8 | 0.15 â‰¤ x â‰¤ 0.20 | 116663202 | [7 empty] | x=â‰¤ 0.20 | 10 K |  |  | body | paragraph | b6c8d0dfe8 | Lack of superconductivity in the phase diagram of single-crystalline Eu(Fe1âˆ’xCox)2As2 grown by transition metal arsenide flux | 10.1103/physrevmaterials.2.104801 | Gang Wang, William R Meier, Warren E Straszheim, Joshua Slagle, Sergey L Budâ€™ko, Paul C Canfield | American Physical Society (APS) | Physical Review Materials | 2018
61ba9da871dd2853b1c511e9 | crystals with x ranging from 0.15 to 0.20 | 1050778566 |  |  |  | crystals |  |  |  | x=ranging from 0.15 to 0.20 | 7.5 K |  |  | body | paragraph | b6c8d0dfe8 | Lack of superconductivity in the phase diagram of single-crystalline Eu(Fe1âˆ’xCox)2As2 grown by transition metal arsenide flux | 10.1103/physrevmaterials.2.104801 | Gang Wang, William R Meier, Warren E Straszheim, Joshua Slagle, Sergey L Budâ€™ko, Paul C Canfield | American Physical Society (APS) | Physical Review Materials | 2018
61ba9da949d0b378c6c511da | under- doped sample | 1408675666 |  |  | under- doped | [5 empty] | 70 K |  |  | body | figure | 6ac6f0e922 | Sum Rules and Energy Scales in BiSrCaCuO | 10.1007/1-4020-3085-1_4 | A F Santander-Syro, R P S M Lobo, N Bontemps | Springer-Verlag |  | 2004
61ba9da93961c0f52fc511c2 | La | 1266566080 |  | La |  |  | Alloys |  |  |  | 40 K |  |  | body | paragraph | 4f047f558a | First-principles band structure and FLEX approach to the pressure effect onTcof the cuprate superconductors | 10.1088/1742-6596/454/1/012021 | Hirofumi Sakakibara, Katsuhiro Suzuki, Hidetomo Usui, Kazuhiko Kuroki, Ryotaro Arita, Douglas J Scalapino, Hideo Aoki | IOP Publishing | Journal of Physics: Conference Series | 2012
61ba9da9720b8b3d36c511cb | niobium | -1416644117 | niobium | Nb | [6 empty] | 9.7 K |  |  | body | paragraph | 3b54c28af8 | Microwave response of a metallic superconductor subject to a high-voltage gate electrode |  | Giacomo Catto, Wei Liu, Suman Kundu, Valtteri Lahtinen, Visa Vesterinen, Mikko M Ã–tt Ã–nen |  |  | 2021
61ba9da9a5c5381c2ec5120b | Mo 3 Al 2 C | 1596595573 |  | Mo 3 Al 2 C |  |  | Carbides |  |  |  | 9 K | elec- tronic heat capacity |  | body | paragraph | c519c4d9ed | Multigap superconductivity in chiral noncentrosymmetric TaRh2B2 | 10.1103/physrevb.98.014502 | D A Mayoh, A D Hillier, K GÃ¶tze, D Mck. Paul, G Balakrishnan, M R Lees | American Physical Society (APS) | Physical Review B | 2018
61ba9da9a5c5381c2ec5120c | Nb 2 Pd 0.81 S 5 | -414079696 |  | Nb 2 Pd 0.81 S 5 |  |  | Chalcogenides |  |  |  | 6.6 K |  |  | body | paragraph | c519c4d9ed | Multigap superconductivity in chiral noncentrosymmetric TaRh2B2 | 10.1103/physrevb.98.014502 | D A Mayoh, A D Hillier, K GÃ¶tze, D Mck. Paul, G Balakrishnan, M R Lees | American Physical Society (APS) | Physical Review B | 2018
61ba9da9ab9e3e9324c511d1 | A x Fe 2âˆ’y Se 2 (A = Rb, Cs) | -1090481337 |  | A x Fe 2âˆ’y Se 2 |  |  | Alloys |  |  | A=Rb, Cs | 30-46 K |  |  | body | paragraph | 6354ed4639 | Origin of Pressure-induced Superconducting Phase in KxFe2âˆ’ySe2 studied by Synchrotron X-ray Diffraction and Spectroscopy | 10.1038/srep30946 | Yoshiya Yamamoto, Hitoshi Yamaoka, Masashi Tanaka, Hiroyuki Okazaki, Toshinori Ozaki, Yoshihiko Takano, Jung-Fu Lin, Hidenori Fujita, Tomoko Kagayama, Katsuya Shimizu, Nozomu Hiraoka, Hirofumi Ishii, Yen-Fa Liao, Ku-Ding Tsuei, Junâ€™ichiro Mizuki | Springer Science and Business Media LLC | Scientific Reports | 2016
61ba9da9ab9e3e9324c511d2 | single FeSe layer on SrTiO 3 | 1913690444 |  |  |  | single FeSe |  |  | SrTiO 3 |  | 65-100 K |  |  | body | paragraph | 6354ed4639 | Origin of Pressure-induced Superconducting Phase in KxFe2âˆ’ySe2 studied by Synchrotron X-ray Diffraction and Spectroscopy | 10.1038/srep30946 | Yoshiya Yamamoto, Hitoshi Yamaoka, Masashi Tanaka, Hiroyuki Okazaki, Toshinori Ozaki, Yoshihiko Takano, Jung-Fu Lin, Hidenori Fujita, Tomoko Kagayama, Katsuya Shimizu, Nozomu Hiraoka, Hirofumi Ishii, Yen-Fa Liao, Ku-Ding Tsuei, Junâ€™ichiro Mizuki | Springer Science and Business Media LLC | Scientific Reports | 2016
61ba9da9ab9e3e9324c511d3 | FeSe | 1429095296 |  | FeSe |  |  | Iron-chalcogenides, Chalcogenides |  |  |  | 8K |  |  | body | paragraph | 6354ed4639 | Origin of Pressure-induced Superconducting Phase in KxFe2âˆ’ySe2 studied by Synchrotron X-ray Diffraction and Spectroscopy | 10.1038/srep30946 | Yoshiya Yamamoto, Hitoshi Yamaoka, Masashi Tanaka, Hiroyuki Okazaki, Toshinori Ozaki, Yoshihiko Takano, Jung-Fu Lin, Hidenori Fujita, Tomoko Kagayama, Katsuya Shimizu, Nozomu Hiraoka, Hirofumi Ishii, Yen-Fa Liao, Ku-Ding Tsuei, Junâ€™ichiro Mizuki | Springer Science and Business Media LLC | Scientific Reports | 2016
61ba9da9dc085aa023c5118b | CeCoIn 5 | -674025861 |  | CeCoIn 5 |  |  | Alloys |  |  |  | 2.3 K |  |  | body | paragraph | 9ff007838f | Hybridization effects inCeCoIn5observed by angle-resolved photoemission | 10.1103/physrevb.77.155128 | A Koitzsch, S V Borisenko, D Inosov, J Geck, V B Zabolotnyy, H Shiozawa, M Knupfer, J Fink, B BÃ¼chner, E D Bauer, J L Sarrao, R Follath | American Physical Society (APS) | Physical Review B | 2008
61ba9daa20fc3eae4bc5123a | Bi 2 Sr 2âˆ’x La x CuO 6âˆ’Î´ (Bi-2201) | -2003880715 | Bi-2201 | Bi 2 Sr 2âˆ’x La x CuO 6âˆ’Î´ |  |  | Oxides, Cuprates |  |  |  | 29 K |  |  | body | figure | f4f07caa20 | Scattering Rate Gap in the IR Response of HgBa 2 Ca 2 Cu 3 O 8+Î´ |  | J J Mcguire, M Windt, T Startseva, T Timusk, D Colson, V Viallet-Guillen |  |  | 1999
61ba9daa20fc3eae4bc5123b | Hg-1212 | -1839459265 | Hg-1212 | [7 empty] | 93 K |  |  | body | paragraph | f4f07caa20 | Scattering Rate Gap in the IR Response of HgBa 2 Ca 2 Cu 3 O 8+Î´ |  | J J Mcguire, M Windt, T Startseva, T Timusk, D Colson, V Viallet-Guillen |  |  | 1999
61ba9daa20fc3eae4bc5123c | three- layer underdoped HgBa 2 Ca 2 Cu 3 O 8+Î´ (Hg-1223) | 2073295336 | Hg-1223 | HgBa 2 Ca 2 Cu 3 O 8+Î´ | underdoped |  | Alloys |  |  |  | 320 K | resistivity |  | body | paragraph | f4f07caa20 | Scattering Rate Gap in the IR Response of HgBa 2 Ca 2 Cu 3 O 8+Î´ |  | J J Mcguire, M Windt, T Startseva, T Timusk, D Colson, V Viallet-Guillen |  |  | 1999
61ba9daa20fc3eae4bc5123d | optimally doped crystal of Hg-1223 | -340744141 | Hg-1223 |  | optimally doped | crystal |  |  |  |  | 130 K |  |  | body | paragraph | f4f07caa20 | Scattering Rate Gap in the IR Response of HgBa 2 Ca 2 Cu 3 O 8+Î´ |  | J J Mcguire, M Windt, T Startseva, T Timusk, D Colson, V Viallet-Guillen |  |  | 1999
61ba9daa7f36ec6458c51186 | Mg 0.9 (AlLi) 0.1 B 2 | 438303147 |  | Mg 0.9 (AlLi) 0.1 B 2 |  |  | Alloys, Borides |  |  |  | 2 K |  |  | body | paragraph | 40425e3509 | Role of charge doping and lattice distortions in codoped Mg1âˆ’x(AlLi)xB2 compounds | 10.1016/j.physc.2007.04.111 | M Monni, M Affronte, C Bernini, D Di Castro, C Ferdeghini, M Lavagnini, P Manfrinetti, A Orecchini, A Palenzona, C Petrillo, P Postorino, A Sacchetti, F Sacchetti, M Putti | Elsevier BV | Physica C: Superconductivity and its Applications | 2007
61ba9daa7f36ec6458c51187 | Mg 0.9 (AlLi) 0.1 B 2 | 438303147 |  | Mg 0.9 (AlLi) 0.1 B 2 |  |  | Alloys, Borides |  |  |  | 1 K |  |  | body | paragraph | 40425e3509 | Role of charge doping and lattice distortions in codoped Mg1âˆ’x(AlLi)xB2 compounds | 10.1016/j.physc.2007.04.111 | M Monni, M Affronte, C Bernini, D Di Castro, C Ferdeghini, M Lavagnini, P Manfrinetti, A Orecchini, A Palenzona, C Petrillo, P Postorino, A Sacchetti, F Sacchetti, M Putti | Elsevier BV | Physica C: Superconductivity and its Applications | 2007
61ba9daa7f36ec6458c51188 | MgB 2 | 1355794026 |  | MgB 2 |  |  | Alloys, Borides |  |  |  | 39K |  |  | body | paragraph | 40425e3509 | Role of charge doping and lattice distortions in codoped Mg1âˆ’x(AlLi)xB2 compounds | 10.1016/j.physc.2007.04.111 | M Monni, M Affronte, C Bernini, D Di Castro, C Ferdeghini, M Lavagnini, P Manfrinetti, A Orecchini, A Palenzona, C Petrillo, P Postorino, A Sacchetti, F Sacchetti, M Putti | Elsevier BV | Physica C: Superconductivity and its Applications | 2007
61ba9daaa013f06956c511cd | tetra- graphene allotrope | -1042369136 | tetra- graphene allotrope | [7 empty] | 20.8 K |  |  | body | paragraph | da4ac54e70 | Orbital susceptibility of T-graphene: Interplay of high-order van Hove singularities and Dirac cones |  | D O Oriekhov, V P Gusynin, V M Loktev |  |  | 2021
61ba9daa783c1e8128c512df | R0 3 | 702812109 |  | R0 3 |  |  | Alloys |  |  |  | 1.1K |  |  | body | paragraph | 32a331d09b | Consistency of Superconducting Correlations with One-Dimensional Electron Interactions in Carbon Nanotubes | 10.1103/physrevlett.87.136401 | J GonzÃ¡lez | American Physical Society (APS) | Physical Review Letters | 2013
61ba9daa61d1c9d20fc511ef | Pr247 | -2138098250 | Pr247 | Pr247Pr247 | [6 empty] | 12K |  | 3GPa | body | paragraph | f461c60d8f | Double-chain superconductivity in perovskite copper-oxide with insulating CuO 2 plane |  | M Matsukawa, Yuh Yamada, M Chiba, H Ogasawara, T Shibata, A Matsushita, Y Takano, N Kobayashi |  |  | 2013
61ba9daa4217bb9076c511fc | KBi2 | 424121662 |  | KBi2 |  |  | Alloys |  |  |  | 3.573 K |  |  | header | abstract | 17b6eba873 | Type-I superconductivity in KBi2single crystals | 10.1088/0953-8984/28/8/085701 | Shanshan Sun, Kai Liu, Hechang Lei | IOP Publishing | Journal of Physics: Condensed Matter | 2015
61ba9daa4217bb9076c511fd | KBi 2 | 464167602 |  | KBi 2 |  |  | Alloys |  |  |  | 3.573 K | specific heat |  | body | figure | 17b6eba873 | Type-I superconductivity in KBi2single crystals | 10.1088/0953-8984/28/8/085701 | Shanshan Sun, Kai Liu, Hechang Lei | IOP Publishing | Journal of Physics: Condensed Matter | 2015
61ba9daa4217bb9076c511fe | KBi 2 single crystal for H (111) | 1437699182 |  | KBi 2 |  | single crystal | Alloys |  |  |  | 3.517 K | magnetic sus- ceptibility |  | body | figure | 17b6eba873 | Type-I superconductivity in KBi2single crystals | 10.1088/0953-8984/28/8/085701 | Shanshan Sun, Kai Liu, Hechang Lei | IOP Publishing | Journal of Physics: Condensed Matter | 2015
61ba9daa56f16aed29c511f3 | Bi 2 Se 3 | 1025468736 |  | Bi 2 Se 3 |  |  | Chalcogenides |  |  |  | 3 âˆ¼ 5 K |  |  | body | paragraph | 79dc661d41 | Turning a band insulator into an exotic superconductor | 10.1038/ncomms5144 | Xiangang Wan, Sergey Y Savrasov | Springer Science and Business Media LLC | Nature Communications | 2014
61ba9daa56f16aed29c511f4 | x âˆ¼ 0.12 | 1646255896 | [7 empty] | x=0.12 | 3.8 K |  |  | body | paragraph | 79dc661d41 | Turning a band insulator into an exotic superconductor | 10.1038/ncomms5144 | Xiangang Wan, Sergey Y Savrasov | Springer Science and Business Media LLC | Nature Communications | 2014
61ba9daa85fc223534c5118f | BaFe 2 As 2 | -195912490 |  | BaFe 2 As 2 |  |  | Iron-pnictides, Pnictides |  |  |  | 98 K |  |  | body | paragraph | 1e6efd30db | Combined effects of pressure and Ru substitution on BaFe2As2 | 10.1103/physrevb.84.134525 | S K Kim, M S Torikachvili, E Colombier, A Thaler, S L Bud'ko, P C Canfield | American Physical Society (APS) | Physical Review B | 2014
61ba9daa85fc223534c51190 | Ba(Fe 0.72 Ru 0.28 ) 2 As 2 Ba(Fe 0.72 Ru 0.28 ) 2 As 2 | 77097108 |  | Ba(Fe 0.72 Ru 0.28 ) 2 As 2 Ba(Fe 0.72 Ru 0.28 ) 2 As 2 |  |  | Iron-pnictides, Pnictides |  |  |  | 16 K |  | ambient pressure | body | paragraph | 1e6efd30db | Combined effects of pressure and Ru substitution on BaFe2As2 | 10.1103/physrevb.84.134525 | S K Kim, M S Torikachvili, E Colombier, A Thaler, S L Bud'ko, P C Canfield | American Physical Society (APS) | Physical Review B | 2014
61ba9daa85fc223534c51191 | x = 0.09 | -1891442491 | [7 empty] | x=0.09 | 35 K |  |  | body | paragraph | 1e6efd30db | Combined effects of pressure and Ru substitution on BaFe2As2 | 10.1103/physrevb.84.134525 | S K Kim, M S Torikachvili, E Colombier, A Thaler, S L Bud'ko, P C Canfield | American Physical Society (APS) | Physical Review B | 2014
61ba9daa3961c0f52fc511c3 | CaPtAs | 21308665 |  | CaPtAs |  |  | Pnictides |  |  |  | 1.47 K | electrical resistivity |  | header | abstract | ed8dbebedd | CaPtAs: A new noncentrosymmetric superconductor | 10.1007/s11433-019-1488-5 | Wu Xie, Peiran Zhang, Bin Shen, Wenbing Jiang, Guiming Pang, Tian Shang, Chao Cao, Michael Smidman, Huiqiu Yuan | Springer Science and Business Media LLC | Science China Physics, Mechanics & Astronomy | 2019
61ba9daa3961c0f52fc511c4 | CaPtAs | 235003793 |  | CaPtAs |  |  | Pnictides |  |  |  | 1.47 K | specific heat, Zero-field resistivity |  | body | paragraph | ed8dbebedd | CaPtAs: A new noncentrosymmetric superconductor | 10.1007/s11433-019-1488-5 | Wu Xie, Peiran Zhang, Bin Shen, Wenbing Jiang, Guiming Pang, Tian Shang, Chao Cao, Michael Smidman, Huiqiu Yuan | Springer Science and Business Media LLC | Science China Physics, Mechanics & Astronomy | 2019
61ba9daa3961c0f52fc511c5 | sin- gle crystals | -1529900134 |  |  |  | sin- gle crystals |  |  |  |  | 1.34 K | Ï(T ) |  | body | figure | ed8dbebedd | CaPtAs: A new noncentrosymmetric superconductor | 10.1007/s11433-019-1488-5 | Wu Xie, Peiran Zhang, Bin Shen, Wenbing Jiang, Guiming Pang, Tian Shang, Chao Cao, Michael Smidman, Huiqiu Yuan | Springer Science and Business Media LLC | Science China Physics, Mechanics & Astronomy | 2019
61ba9dab0a416aa3d9c511a8 | x â‰ˆ 0.35 | -1799811253 | [7 empty] | x=0.35 | 5K |  |  | body | paragraph | 2c273735d2 | Ferromagnetism and Superconductivity in the Multi-orbital Hubbard Model: Hund's Rule Coupling versus Crystal-Field Splitting | 10.1143/jpsj.72.1847 | Kazuhiro Sano, Yoshiaki ÅŒno | Physical Society of Japan | Journal of the Physical Society of Japan | 2003
61ba9dab2b9a12e3d2c51212 | CeCoIn 5 | -545018331 |  | CeCoIn 5 |  |  | Alloys |  |  |  | 2.3 K |  |  | body | paragraph | eb1264d872 | Point-contact spectroscopy in heavy-fermion superconductors | 10.1103/physrevb.82.014527 | Mikael FogelstrÃ¶m, W K Park, L H Greene, G Goll, Matthias J Graf | American Physical Society (APS) | Physical Review B | 2010
61ba9dab7b1a7abb24c511bf | Ba 2 CuO 3+Î´ (Î´ â‰ˆ 0.2) | 763177590 |  | Ba 2 CuO 3+Î´ |  |  | Alloys |  |  | Î´=0.2 | 70 K |  |  | body | paragraph | e98a63d80b | Crystalline and magnetic structure of Ba 2 CuO 3+Î´ investigated by x-ray absorption spectroscopy and resonant inelastic x-ray scattering |  | Roberto Fumagalli, Abhishek Nag, Stefano Agrestini, Mirian Garcia-Fernandez, Andrew C Walters, Davide Betto, Nicholas B Brookes, Lucio Braicovich, Ke-Jin Zhou, Giacomo Ghiringhelli, Marco Moretti Sala |  |  | 2020
61ba9dab85b12ae79ac511c4 | x â‰ˆ 0.25 | 284369169 | [7 empty] | x=0.25 | 13K |  |  | body | paragraph | 2cd7d1581a | A quantum simulation approach for a three-dimensional Ising spin modelâ€”Comparison to mean field theory | 10.1063/1.4983212 | Zhaosen Liu, Orion Ciftja | AIP Publishing | AIP Advances | 2008
61ba9dab85b12ae79ac511c5 | Ba x K 1âˆ’x BiO 3 | 549594113 |  | Ba x K 1âˆ’x BiO 3 |  |  | Oxides |  |  |  | 30K |  |  | body | paragraph | 2cd7d1581a | A quantum simulation approach for a three-dimensional Ising spin modelâ€”Comparison to mean field theory | 10.1063/1.4983212 | Zhaosen Liu, Orion Ciftja | AIP Publishing | AIP Advances | 2008
61ba9dab5ad933a7cac51173 | single crystals of Bi2201 | 1402084775 | Bi2201 | Bi2201Bi2201 |  | single crystals |  |  |  |  | 33 K |  |  | body | paragraph | 1362907061 | Bond Stretching Phonon Softening and Kinks in the Angle-Resolved Photoemission Spectra of Optimally DopedBi2Sr1.6La0.4Cu2O6+Î´Superconductors | 10.1103/physrevlett.100.227002 | J Graf, M Dâ€™astuto, C Jozwiak, D R Garcia, N L Saini, M Krisch, K Ikeuchi, A Q R Baron, H Eisaki, A Lanzara | American Physical Society (APS) | Physical Review Letters | 2013
61ba9dace720aae5f4c511c3 | 100 nm MgB 2 thin films | -524372356 |  | MgB 2 |  | thin films | Alloys, Borides | thin films |  |  | 34 K |  |  | body | paragraph | 757297a650 | Pair-Breaking and Superconducting State Recovery Dynamics inMgB2 | 10.1103/physrevlett.91.267002 | J Demsar, R D Averitt, A J Taylor, V V Kabanov, W N Kang, H J Kim, E M Choi, S I Lee | American Physical Society (APS) | Physical Review Letters | 2003
61ba9dace720aae5f4c511c4 | MgB 2 | 1386602298 |  | MgB 2 |  |  | Alloys, Borides |  |  |  | below 39 K |  |  | body | paragraph | 757297a650 | Pair-Breaking and Superconducting State Recovery Dynamics inMgB2 | 10.1103/physrevlett.91.267002 | J Demsar, R D Averitt, A J Taylor, V V Kabanov, W N Kang, H J Kim, E M Choi, S I Lee | American Physical Society (APS) | Physical Review Letters | 2003
61ba9dac71dd2853b1c511eb | film C | 592053062 |  |  |  | film C |  |  |  |  | 85.9 Â± 0.2 K |  |  | body | paragraph | 3b998e2375 | Critical dynamics of superconducting BSCCO films |  | K D Osborn, D J Van Harlingen, Vivek Aji, Nigel Goldenfeld, S Oh, J N Eckstein |  |  | 2008
61ba9dac71dd2853b1c511ec | film C | 592053062 |  |  |  | film C |  |  |  |  | 85.2 Â± 0.1K |  |  | body | paragraph | 3b998e2375 | Critical dynamics of superconducting BSCCO films |  | K D Osborn, D J Van Harlingen, Vivek Aji, Nigel Goldenfeld, S Oh, J N Eckstein |  |  | 2008
61ba9dac07932c08a9c51201 | slightly underdoped Bi2212 single crystal | 484347807 | Bi2212 | Bi2212Bi2212 | slightly underdoped | single crystal |  |  |  |  | 92 K |  |  | body | paragraph | 672a5f8f3c | Bogoliubov angle, particle-hole mixture, and angle-resolved photoemission spectroscopy in superconductors | 10.1103/physrevb.79.020505 | Alexander V Balatsky, W S Lee, Z X Shen | American Physical Society (APS) | Physical Review B | 2013
61ba9dac7ce09aab2ac511d8 | RbCs 2 C 60 | -1267883787 |  | RbCs 2 C 60 |  |  | Carbides |  |  |  | 33 K |  |  | body | paragraph | 4921c736ad | High-TcSuperconductivity in Superhard DiamondlikeBC5 | 10.1103/physrevlett.101.016401 | Matteo Calandra, Francesco Mauri | American Physical Society (APS) | Physical Review Letters | 2013
61ba9dac7ce09aab2ac511d9 | BC 5 | 1427612909 |  | BC 5 |  |  | Carbides, Borides |  |  |  | 4K |  |  | body | paragraph | 4921c736ad | High-TcSuperconductivity in Superhard DiamondlikeBC5 | 10.1103/physrevlett.101.016401 | Matteo Calandra, Francesco Mauri | American Physical Society (APS) | Physical Review Letters | 2013
61ba9dac7ce09aab2ac511da | superhard BC 5 | -1726361367 |  | BC 5 |  |  | Carbides, Borides |  |  |  | 45 K |  |  | body | paragraph | 4921c736ad | High-TcSuperconductivity in Superhard DiamondlikeBC5 | 10.1103/physrevlett.101.016401 | Matteo Calandra, Francesco Mauri | American Physical Society (APS) | Physical Review Letters | 2013
61ba9dac7ce09aab2ac511db | MgB 2 | 1623450028 |  | MgB 2 |  |  | Alloys, Borides |  |  |  | 45 K |  |  | body | paragraph | 4921c736ad | High-TcSuperconductivity in Superhard DiamondlikeBC5 | 10.1103/physrevlett.101.016401 | Matteo Calandra, Francesco Mauri | American Physical Society (APS) | Physical Review Letters | 2013
61ba9dac11af647618c511ae | Ru-1212 | 1641461824 | Ru-1212 | [7 empty] | 30 K | resistivity |  | body | figure | 6f029855aa | SQUID magnetometry of superconducting samples: The case of RuSr 2 GdCu 2 O 8 |  | Thomas P Papageorgiou, Ludwig Bauernfeind, Hans F Braun |  |  | 2013
61ba9dac11af647618c511af | Ru-1212 | 1158191504 | Ru-1212 | [7 empty] | 30 K |  |  | body | paragraph | 6f029855aa | SQUID magnetometry of superconducting samples: The case of RuSr 2 GdCu 2 O 8 |  | Thomas P Papageorgiou, Ludwig Bauernfeind, Hans F Braun |  |  | 2013
61ba9dad14d91e0862c511fc | underdoped YBCO | -2059854419 | YBCO |  | underdoped | [5 empty] | 63K | susceptibility |  | body | figure | 21a756b8de |  |  | A Lascialfari, A Rigamonti, L Romano', P Tedesco, A Varlamov, D Embriaco |  |  | 2012
61ba9dad14d91e0862c511fd | Y Ba 2 Cu 3 O 6.5 single crystal | 1681874206 |  | Y Ba 2 Cu 3 O 6.5 |  | single crystal | Oxides, Cuprates |  |  |  | 45K | magnetization |  | body | paragraph | 21a756b8de |  |  | A Lascialfari, A Rigamonti, L Romano', P Tedesco, A Varlamov, D Embriaco |  |  | 2012
61ba9dad14d91e0862c511fe | x = 0 | -1460744243 | [7 empty] | x=0 | 62.3K |  |  | body | figure | 21a756b8de |  |  | A Lascialfari, A Rigamonti, L Romano', P Tedesco, A Varlamov, D Embriaco |  |  | 2012
61ba9dad14d91e0862c511ff | y = 6.98 | 1996941124 | [7 empty] | y=6.98 | 49.5K | diamagnetic magnetization |  | body | figure | 21a756b8de |  |  | A Lascialfari, A Rigamonti, L Romano', P Tedesco, A Varlamov, D Embriaco |  |  | 2012
61ba9daea01e2beb09c5120d | Rb 2 Cr 3 As 3 | -1496016614 |  | Rb 2 Cr 3 As 3 |  |  | Pnictides |  |  |  | 6.1 and 4.8 K | Resistivity |  | body | paragraph | 4e8a426a5a | Tuning the Distance to a Possible Ferromagnetic Quantum Critical Point in A2Cr3As3 | 10.1103/physrevlett.123.047001 | J Luo, J Yang, R Zhou, Q G Mu, T Liu, Zhi-An Ren, C J Yi, Y G Shi, Guo-Qing Zheng | American Physical Society (APS) | Physical Review Letters | 2019
61ba9daea01e2beb09c5120e | Na 2 Cr 3 As 3 | 1263174455 |  | Na 2 Cr 3 As 3 |  |  | Pnictides |  |  |  | 8.0 K |  |  | header | abstract | 4e8a426a5a | Tuning the Distance to a Possible Ferromagnetic Quantum Critical Point in A2Cr3As3 | 10.1103/physrevlett.123.047001 | J Luo, J Yang, R Zhou, Q G Mu, T Liu, Zhi-An Ren, C J Yi, Y G Shi, Guo-Qing Zheng | American Physical Society (APS) | Physical Review Letters | 2019
61ba9daea01e2beb09c5120f | K 2 Cr 3 As 3 | 363896910 |  | K 2 Cr 3 As 3 |  |  | Pnictides |  |  |  | 5.7 K |  |  | body | paragraph | 4e8a426a5a | Tuning the Distance to a Possible Ferromagnetic Quantum Critical Point in A2Cr3As3 | 10.1103/physrevlett.123.047001 | J Luo, J Yang, R Zhou, Q G Mu, T Liu, Zhi-An Ren, C J Yi, Y G Shi, Guo-Qing Zheng | American Physical Society (APS) | Physical Review Letters | 2019
61ba9daed52116ffe1c511dd | NbN films | 1076744724 |  | NbN |  | films | Nitrides |  |  |  | 6 K |  |  | body | paragraph | 61b593f380 | Phase Fluctuations in a Strongly Disordereds-Wave NbN Superconductor Close to the Metal-Insulator Transition | 10.1103/physrevlett.106.047001 | Mintu Mondal, Anand Kamlapure, Madhavi Chand, Garima Saraswat, Sanjeev Kumar, John Jesudasan, Lara Benfatto, Vikram Tripathi, Pratap Raychaudhuri | American Physical Society (APS) | Physical Review Letters | 2013
61ba9daed52116ffe1c511de | NbSe 3 | -1467673688 |  | NbSe 3 |  |  | Chalcogenides |  |  |  | 18 K |  |  | body | paragraph | 61b593f380 | Phase Fluctuations in a Strongly Disordereds-Wave NbN Superconductor Close to the Metal-Insulator Transition | 10.1103/physrevlett.106.047001 | Mintu Mondal, Anand Kamlapure, Madhavi Chand, Garima Saraswat, Sanjeev Kumar, John Jesudasan, Lara Benfatto, Vikram Tripathi, Pratap Raychaudhuri | American Physical Society (APS) | Physical Review Letters | 2013
61ba9daed52116ffe1c511df | NbN film | 26838799 |  | NbN |  | film | Nitrides |  |  |  | 3.14 K |  |  | body | figure | 61b593f380 | Phase Fluctuations in a Strongly Disordereds-Wave NbN Superconductor Close to the Metal-Insulator Transition | 10.1103/physrevlett.106.047001 | Mintu Mondal, Anand Kamlapure, Madhavi Chand, Garima Saraswat, Sanjeev Kumar, John Jesudasan, Lara Benfatto, Vikram Tripathi, Pratap Raychaudhuri | American Physical Society (APS) | Physical Review Letters | 2013
61ba9daed52116ffe1c511e0 | NbN film | 211678589 |  | NbN |  | film | Nitrides |  |  |  | 16.5k |  |  | body | paragraph | 61b593f380 | Phase Fluctuations in a Strongly Disordereds-Wave NbN Superconductor Close to the Metal-Insulator Transition | 10.1103/physrevlett.106.047001 | Mintu Mondal, Anand Kamlapure, Madhavi Chand, Garima Saraswat, Sanjeev Kumar, John Jesudasan, Lara Benfatto, Vikram Tripathi, Pratap Raychaudhuri | American Physical Society (APS) | Physical Review Letters | 2013
61ba9daed52116ffe1c511e1 | nm thick film | -1127824728 |  |  |  | thick film |  |  |  |  | 15.87 K |  |  | body | paragraph | 61b593f380 | Phase Fluctuations in a Strongly Disordereds-Wave NbN Superconductor Close to the Metal-Insulator Transition | 10.1103/physrevlett.106.047001 | Mintu Mondal, Anand Kamlapure, Madhavi Chand, Garima Saraswat, Sanjeev Kumar, John Jesudasan, Lara Benfatto, Vikram Tripathi, Pratap Raychaudhuri | American Physical Society (APS) | Physical Review Letters | 2013
61ba9daed52116ffe1c511e2 | 3nm thick film | -1693345138 | [8 empty] | 13.37 K |  |  | body | figure | 61b593f380 | Phase Fluctuations in a Strongly Disordereds-Wave NbN Superconductor Close to the Metal-Insulator Transition | 10.1103/physrevlett.106.047001 | Mintu Mondal, Anand Kamlapure, Madhavi Chand, Garima Saraswat, Sanjeev Kumar, John Jesudasan, Lara Benfatto, Vikram Tripathi, Pratap Raychaudhuri | American Physical Society (APS) | Physical Review Letters | 2013
61ba9daed52116ffe1c511e3 | disordered film of W | -72590068 |  | W |  | film | Alloys |  |  |  | 6 K |  |  | body | figure | 61b593f380 | Phase Fluctuations in a Strongly Disordereds-Wave NbN Superconductor Close to the Metal-Insulator Transition | 10.1103/physrevlett.106.047001 | Mintu Mondal, Anand Kamlapure, Madhavi Chand, Garima Saraswat, Sanjeev Kumar, John Jesudasan, Lara Benfatto, Vikram Tripathi, Pratap Raychaudhuri | American Physical Society (APS) | Physical Review Letters | 2013
61ba9daed52116ffe1c511e4 | NbN | -1249795322 |  | NbN |  |  | Nitrides |  |  |  | 16.5 K |  |  | body | paragraph | 61b593f380 | Phase Fluctuations in a Strongly Disordereds-Wave NbN Superconductor Close to the Metal-Insulator Transition | 10.1103/physrevlett.106.047001 | Mintu Mondal, Anand Kamlapure, Madhavi Chand, Garima Saraswat, Sanjeev Kumar, John Jesudasan, Lara Benfatto, Vikram Tripathi, Pratap Raychaudhuri | American Physical Society (APS) | Physical Review Letters | 2013
61ba9daed52116ffe1c511e5 | 3D NbN films | 1624378328 |  | 3D NbN |  | films | Alloys |  |  |  | 16 K to 2.27 K |  |  | body | figure | 61b593f380 | Phase Fluctuations in a Strongly Disordereds-Wave NbN Superconductor Close to the Metal-Insulator Transition | 10.1103/physrevlett.106.047001 | Mintu Mondal, Anand Kamlapure, Madhavi Chand, Garima Saraswat, Sanjeev Kumar, John Jesudasan, Lara Benfatto, Vikram Tripathi, Pratap Raychaudhuri | American Physical Society (APS) | Physical Review Letters | 2013
61ba9daed52116ffe1c511e6 | NbN thin films | 853411299 |  | NbN |  | thin films | Nitrides |  |  |  | 6K |  |  | body | paragraph | 61b593f380 | Phase Fluctuations in a Strongly Disordereds-Wave NbN Superconductor Close to the Metal-Insulator Transition | 10.1103/physrevlett.106.047001 | Mintu Mondal, Anand Kamlapure, Madhavi Chand, Garima Saraswat, Sanjeev Kumar, John Jesudasan, Lara Benfatto, Vikram Tripathi, Pratap Raychaudhuri | American Physical Society (APS) | Physical Review Letters | 2013
61ba9daed52116ffe1c511e7 | NbN films | 1284672477 |  | NbN |  | films | Nitrides |  |  |  | 8.1 K |  |  | body | paragraph | 61b593f380 | Phase Fluctuations in a Strongly Disordereds-Wave NbN Superconductor Close to the Metal-Insulator Transition | 10.1103/physrevlett.106.047001 | Mintu Mondal, Anand Kamlapure, Madhavi Chand, Garima Saraswat, Sanjeev Kumar, John Jesudasan, Lara Benfatto, Vikram Tripathi, Pratap Raychaudhuri | American Physical Society (APS) | Physical Review Letters | 2013
61ba9daed52116ffe1c511e8 | NbN films | 1176857585 |  | NbN |  | films | Nitrides |  |  |  | 6K |  |  | body | figure | 61b593f380 | Phase Fluctuations in a Strongly Disordereds-Wave NbN Superconductor Close to the Metal-Insulator Transition | 10.1103/physrevlett.106.047001 | Mintu Mondal, Anand Kamlapure, Madhavi Chand, Garima Saraswat, Sanjeev Kumar, John Jesudasan, Lara Benfatto, Vikram Tripathi, Pratap Raychaudhuri | American Physical Society (APS) | Physical Review Letters | 2013
61ba9daed52116ffe1c511e9 | 3D NbN films | 1653264598 |  | 3D NbN |  | films | Alloys |  |  |  | 16 K to 2.27 K |  |  | body | paragraph | 61b593f380 | Phase Fluctuations in a Strongly Disordereds-Wave NbN Superconductor Close to the Metal-Insulator Transition | 10.1103/physrevlett.106.047001 | Mintu Mondal, Anand Kamlapure, Madhavi Chand, Garima Saraswat, Sanjeev Kumar, John Jesudasan, Lara Benfatto, Vikram Tripathi, Pratap Raychaudhuri | American Physical Society (APS) | Physical Review Letters | 2013
61ba9daed52116ffe1c511ea | NbN film | 169336899 |  | NbN |  | film | Nitrides |  |  |  | 3.14 K |  |  | body | paragraph | 61b593f380 | Phase Fluctuations in a Strongly Disordereds-Wave NbN Superconductor Close to the Metal-Insulator Transition | 10.1103/physrevlett.106.047001 | Mintu Mondal, Anand Kamlapure, Madhavi Chand, Garima Saraswat, Sanjeev Kumar, John Jesudasan, Lara Benfatto, Vikram Tripathi, Pratap Raychaudhuri | American Physical Society (APS) | Physical Review Letters | 2013
61ba9daed52116ffe1c511eb | NbN films | 1117177103 |  | NbN |  | films | Nitrides |  |  |  | 15 K to 2.27 K |  |  | body | figure | 61b593f380 | Phase Fluctuations in a Strongly Disordereds-Wave NbN Superconductor Close to the Metal-Insulator Transition | 10.1103/physrevlett.106.047001 | Mintu Mondal, Anand Kamlapure, Madhavi Chand, Garima Saraswat, Sanjeev Kumar, John Jesudasan, Lara Benfatto, Vikram Tripathi, Pratap Raychaudhuri | American Physical Society (APS) | Physical Review Letters | 2013
61ba9daed52116ffe1c511ec | NbN thin film | 1434251543 |  | NbN |  | thin film | Nitrides |  |  |  | 2.27 K |  |  | body | paragraph | 61b593f380 | Phase Fluctuations in a Strongly Disordereds-Wave NbN Superconductor Close to the Metal-Insulator Transition | 10.1103/physrevlett.106.047001 | Mintu Mondal, Anand Kamlapure, Madhavi Chand, Garima Saraswat, Sanjeev Kumar, John Jesudasan, Lara Benfatto, Vikram Tripathi, Pratap Raychaudhuri | American Physical Society (APS) | Physical Review Letters | 2013
61ba9daed52116ffe1c511ed | epitaxial NbN thin films | -1699468604 |  | NbN |  | thin films | Nitrides |  |  |  | 15.7 - 3.14 K |  |  | body | paragraph | 61b593f380 | Phase Fluctuations in a Strongly Disordereds-Wave NbN Superconductor Close to the Metal-Insulator Transition | 10.1103/physrevlett.106.047001 | Mintu Mondal, Anand Kamlapure, Madhavi Chand, Garima Saraswat, Sanjeev Kumar, John Jesudasan, Lara Benfatto, Vikram Tripathi, Pratap Raychaudhuri | American Physical Society (APS) | Physical Review Letters | 2013
61ba9daed52116ffe1c511ee | disordered NbN films | 1842090595 |  | NbN |  | films | Nitrides |  |  |  | 8 K |  |  | body | figure | 61b593f380 | Phase Fluctuations in a Strongly Disordereds-Wave NbN Superconductor Close to the Metal-Insulator Transition | 10.1103/physrevlett.106.047001 | Mintu Mondal, Anand Kamlapure, Madhavi Chand, Garima Saraswat, Sanjeev Kumar, John Jesudasan, Lara Benfatto, Vikram Tripathi, Pratap Raychaudhuri | American Physical Society (APS) | Physical Review Letters | 2013
61ba9daed52116ffe1c511ef | epitaxial NbN thin films | -1682139654 |  | NbN |  | thin films | Nitrides |  |  |  | 15.7 to 3.14 K |  |  | body | figure | 61b593f380 | Phase Fluctuations in a Strongly Disordereds-Wave NbN Superconductor Close to the Metal-Insulator Transition | 10.1103/physrevlett.106.047001 | Mintu Mondal, Anand Kamlapure, Madhavi Chand, Garima Saraswat, Sanjeev Kumar, John Jesudasan, Lara Benfatto, Vikram Tripathi, Pratap Raychaudhuri | American Physical Society (APS) | Physical Review Letters | 2013
61ba9daed52116ffe1c511f0 | k F l ~ 1.23 | -1587566307 |  | k F l ~ 1.23 |  |  | Alloys |  |  |  | 0.6 K |  |  | body | paragraph | 61b593f380 | Phase Fluctuations in a Strongly Disordereds-Wave NbN Superconductor Close to the Metal-Insulator Transition | 10.1103/physrevlett.106.047001 | Mintu Mondal, Anand Kamlapure, Madhavi Chand, Garima Saraswat, Sanjeev Kumar, John Jesudasan, Lara Benfatto, Vikram Tripathi, Pratap Raychaudhuri | American Physical Society (APS) | Physical Review Letters | 2013
61ba9daed52116ffe1c511f1 | NbN thin film | 1384182477 |  | NbN |  | thin film | Nitrides |  |  |  | 2.27 K |  |  | body | figure | 61b593f380 | Phase Fluctuations in a Strongly Disordereds-Wave NbN Superconductor Close to the Metal-Insulator Transition | 10.1103/physrevlett.106.047001 | Mintu Mondal, Anand Kamlapure, Madhavi Chand, Garima Saraswat, Sanjeev Kumar, John Jesudasan, Lara Benfatto, Vikram Tripathi, Pratap Raychaudhuri | American Physical Society (APS) | Physical Review Letters | 2013
61ba9daed52116ffe1c511f2 | NbN thin films | 993971931 |  | NbN |  | thin films | Nitrides |  |  |  | 2.27 K |  |  | body | figure | 61b593f380 | Phase Fluctuations in a Strongly Disordereds-Wave NbN Superconductor Close to the Metal-Insulator Transition | 10.1103/physrevlett.106.047001 | Mintu Mondal, Anand Kamlapure, Madhavi Chand, Garima Saraswat, Sanjeev Kumar, John Jesudasan, Lara Benfatto, Vikram Tripathi, Pratap Raychaudhuri | American Physical Society (APS) | Physical Review Letters | 2013
61ba9daed52116ffe1c511f3 | NbN films | 1161450637 |  | NbN |  | films | Nitrides |  |  |  | 16.5 K |  |  | body | paragraph | 61b593f380 | Phase Fluctuations in a Strongly Disordereds-Wave NbN Superconductor Close to the Metal-Insulator Transition | 10.1103/physrevlett.106.047001 | Mintu Mondal, Anand Kamlapure, Madhavi Chand, Garima Saraswat, Sanjeev Kumar, John Jesudasan, Lara Benfatto, Vikram Tripathi, Pratap Raychaudhuri | American Physical Society (APS) | Physical Review Letters | 2013
61ba9daed52116ffe1c511f4 | NbN thin films | 805285325 |  | NbN |  | thin films | Nitrides |  |  |  | 15.5 K |  |  | body | paragraph | 61b593f380 | Phase Fluctuations in a Strongly Disordereds-Wave NbN Superconductor Close to the Metal-Insulator Transition | 10.1103/physrevlett.106.047001 | Mintu Mondal, Anand Kamlapure, Madhavi Chand, Garima Saraswat, Sanjeev Kumar, John Jesudasan, Lara Benfatto, Vikram Tripathi, Pratap Raychaudhuri | American Physical Society (APS) | Physical Review Letters | 2013
61ba9dae71dd2853b1c511ed | Y 0.78 Ca 0.22 Ba 2 Cu 3 O 6.50 | 998229372 |  | Y 0.78 Ca 0.22 Ba 2 Cu 3 O 6.50 |  |  | Oxides, Cuprates |  |  |  | 59 K |  |  | body | paragraph | 81ea12b211 | Systematic 63 Cu NQR and 89 Y NMR Study of Spin Dynamics in Y 1âˆ’z Ca z Ba 2 Cu 3 O y Across Superconductor-Insulator Boundary |  | P M Singer, T Imai |  |  | 2014
61ba9dae71dd2853b1c511ee | y â‰ƒ 6.9 | -155969002 | [7 empty] | y=6.9 | 90 K |  |  | body | paragraph | 81ea12b211 | Systematic 63 Cu NQR and 89 Y NMR Study of Spin Dynamics in Y 1âˆ’z Ca z Ba 2 Cu 3 O y Across Superconductor-Insulator Boundary |  | P M Singer, T Imai |  |  | 2014
61ba9dae71dd2853b1c511ef | Y 1âˆ’z Ca z Ba 2 Cu 3 O 6.0 | -1163091840 |  | Y 1âˆ’z Ca z Ba 2 Cu 3 O 6.0 |  |  | Oxides, Cuprates |  |  |  | 30 K |  |  | body | paragraph | 81ea12b211 | Systematic 63 Cu NQR and 89 Y NMR Study of Spin Dynamics in Y 1âˆ’z Ca z Ba 2 Cu 3 O y Across Superconductor-Insulator Boundary |  | P M Singer, T Imai |  |  | 2014
61ba9daf3961c0f52fc511c7 | Bi-2212 | -1981525007 | Bi-2212 | [7 empty] | 55 K |  |  | body | figure | efc98e2565 | Raman Scattering in Cuprate Superconductors | 10.1142/s0217979297001088 | Thomas Peter Devereaux, Arno Paul Kampf | World Scientific Pub Co Pte Lt | International Journal of Modern Physics B | 1997
61ba9daf3961c0f52fc511c8 | slightly overdoped O 2 annealed Bi 2212 | 1243714147 | Bi 2212 | Bi | slightly overdoped O 2 annealed | [5 empty] | 79 K |  |  | body | figure | efc98e2565 | Raman Scattering in Cuprate Superconductors | 10.1142/s0217979297001088 | Thomas Peter Devereaux, Arno Paul Kampf | World Scientific Pub Co Pte Lt | International Journal of Modern Physics B | 1997
61ba9daf3961c0f52fc511c9 | doped Bi 2212 | 1956766116 | Bi 2212 | Bi | doped | [5 empty] | 55 K |  |  | body | paragraph | efc98e2565 | Raman Scattering in Cuprate Superconductors | 10.1142/s0217979297001088 | Thomas Peter Devereaux, Arno Paul Kampf | World Scientific Pub Co Pte Lt | International Journal of Modern Physics B | 1997
61ba9daf3961c0f52fc511ca | as-grown Bi 2212 | 763915327 | Bi 2212 | Bi | [6 empty] | 86 K |  |  | body | figure | efc98e2565 | Raman Scattering in Cuprate Superconductors | 10.1142/s0217979297001088 | Thomas Peter Devereaux, Arno Paul Kampf | World Scientific Pub Co Pte Lt | International Journal of Modern Physics B | 1997
61ba9daf6a35f302ddc511e6 | PrOs 4 Sb 12 | 547510437 |  | PrOs 4 Sb 12 |  |  | Alloys |  |  |  | 1.85 K |  |  | body | paragraph | 815f02ff8a | Muon spin rotation and relaxation in Pr 1âˆ’x Nd x Os 4 Sb 12 : superconductivity and magnetism in Pr-rich alloys |  | P.-C Ho, D E Maclaughlin, M B Maple, Lei Shu, A D Hillier, O O Bernal, T Yanagisawa, P K Biswas, Jian Zhang, Cheng Tan, S D Hishida, T Mccullough-Hunter |  |  | 2019
61ba9daf0cb3d3a5e6c51181 | Ba 0.4 K 0.6 (FeAs) 2 single crystals | 463876505 |  | Ba 0.4 K 0.6 (FeAs) 2 |  | single crystals | Iron-pnictides, Pnictides |  |  |  | 30 K |  |  | body | figure | d84fd31a4e | Josephson current in Fe-based superconducting junctions: Theory and experiment | 10.1103/physrevb.91.214501 | A V Burmistrova, I A Devyatov, Alexander A Golubov, Keiji Yada, Yukio Tanaka, M Tortello, R S Gonnelli, V A Stepanov, Xiaxin Ding, Hai-Hu Wen, L H Greene | American Physical Society (APS) | Physical Review B | 2015
61ba9daf0cb3d3a5e6c51182 | Pb 0.7 In 0.3 | 530554363 |  | Pb 0.7 In 0.3 |  |  | Alloys |  |  |  | 6.5 K |  |  | body | paragraph | d84fd31a4e | Josephson current in Fe-based superconducting junctions: Theory and experiment | 10.1103/physrevb.91.214501 | A V Burmistrova, I A Devyatov, Alexander A Golubov, Keiji Yada, Yukio Tanaka, M Tortello, R S Gonnelli, V A Stepanov, Xiaxin Ding, Hai-Hu Wen, L H Greene | American Physical Society (APS) | Physical Review B | 2015
61ba9daf0cb3d3a5e6c51183 | PbIn/Ba 1âˆ’x K x (FeAs) 2 | -6108890 |  | PbIn/Ba 1âˆ’x K x (FeAs) 2 |  |  | Alloys |  |  |  | 6.5 K |  |  | body | paragraph | d84fd31a4e | Josephson current in Fe-based superconducting junctions: Theory and experiment | 10.1103/physrevb.91.214501 | A V Burmistrova, I A Devyatov, Alexander A Golubov, Keiji Yada, Yukio Tanaka, M Tortello, R S Gonnelli, V A Stepanov, Xiaxin Ding, Hai-Hu Wen, L H Greene | American Physical Society (APS) | Physical Review B | 2015
61ba9daffa2141a3e5c5118c | LaFeAsO 1âˆ’y | 1033887767 |  | LaFeAsO 1âˆ’y |  |  | Iron-pnictides, Oxides, Pnictides |  |  |  | 28 K |  |  | body | paragraph | ab737df711 | First-Principles Studies for the Hydrogen Doping Effects on Iron-Based Superconductors | 10.1143/jpsj.80.073705 | Hiroki Nakamura, Masahiko Machida | Physical Society of Japan | Journal of the Physical Society of Japan | 2013
61ba9daf1b5bc7b48bc5123c | x = 30 % | 377788098 | [7 empty] | x=30 % | 4 K |  |  | body | figure | 02d172176a | Ferromagnetism and superconductivity in CeFeAs1âˆ’xPxO (0â‰¤xâ‰¤40%) | 10.1103/physrevb.86.020501 | A Jesche, T FÃ¶rster, J Spehling, M Nicklas, M De Souza, R Gumeniuk, H Luetkens, T Goltz, C Krellner, M Lang, J Sichelschmidt, H-H Klauss, C Geibel | American Physical Society (APS) | Physical Review B | 2012
61ba9daf1b5bc7b48bc5123d | x = 90 % | 1430333113 | [7 empty] | x=90 % | 2.7 K |  |  | body | paragraph | 02d172176a | Ferromagnetism and superconductivity in CeFeAs1âˆ’xPxO (0â‰¤xâ‰¤40%) | 10.1103/physrevb.86.020501 | A Jesche, T FÃ¶rster, J Spehling, M Nicklas, M De Souza, R Gumeniuk, H Luetkens, T Goltz, C Krellner, M Lang, J Sichelschmidt, H-H Klauss, C Geibel | American Physical Society (APS) | Physical Review B | 2012
61ba9daf1b5bc7b48bc5123e | x = 30 % | 570314490 | [7 empty] | x=30 % | 4 K |  |  | body | paragraph | 02d172176a | Ferromagnetism and superconductivity in CeFeAs1âˆ’xPxO (0â‰¤xâ‰¤40%) | 10.1103/physrevb.86.020501 | A Jesche, T FÃ¶rster, J Spehling, M Nicklas, M De Souza, R Gumeniuk, H Luetkens, T Goltz, C Krellner, M Lang, J Sichelschmidt, H-H Klauss, C Geibel | American Physical Society (APS) | Physical Review B | 2012
61ba9dafdc085aa023c5118e | PuCoGa 5 | -1056905287 |  | PuCoGa 5 |  |  | Alloys |  |  |  | 30 K |  |  | body | figure | db5ed96bf8 | The nuclear spinâ€“lattice relaxation rate in the materials | 10.1016/j.jmmm.2006.10.277 | Yunkyu Bang, M J Graf, N J Curro, A V Balatsky | Elsevier BV | Journal of Magnetism and Magnetic Materials | 2013
61ba9dafdc085aa023c5118f | PuRhGa 5 | -1904936343 |  | PuRhGa 5 |  |  | Alloys |  |  |  | 8.5 K |  |  | body | paragraph | db5ed96bf8 | The nuclear spinâ€“lattice relaxation rate in the materials | 10.1016/j.jmmm.2006.10.277 | Yunkyu Bang, M J Graf, N J Curro, A V Balatsky | Elsevier BV | Journal of Magnetism and Magnetic Materials | 2013
61ba9dafdc085aa023c51190 | PuRhGa 5 | -1475597371 |  | PuRhGa 5 |  |  | Alloys |  |  |  | 0.5 K |  |  | body | paragraph | db5ed96bf8 | The nuclear spinâ€“lattice relaxation rate in the materials | 10.1016/j.jmmm.2006.10.277 | Yunkyu Bang, M J Graf, N J Curro, A V Balatsky | Elsevier BV | Journal of Magnetism and Magnetic Materials | 2013
61ba9dafdc085aa023c51191 | YBa 2 Cu 3 O 7âˆ’Î´ | -231459212 |  | YBa 2 Cu 3 O 7âˆ’Î´ |  |  | Oxides, Cuprates |  |  |  | 8.5 K |  |  | body | paragraph | db5ed96bf8 | The nuclear spinâ€“lattice relaxation rate in the materials | 10.1016/j.jmmm.2006.10.277 | Yunkyu Bang, M J Graf, N J Curro, A V Balatsky | Elsevier BV | Journal of Magnetism and Magnetic Materials | 2013
61ba9dafdc085aa023c51192 | PuRhGa 5 | -1781713097 |  | PuRhGa 5 |  |  | Alloys |  |  |  | 25 K |  |  | body | paragraph | db5ed96bf8 | The nuclear spinâ€“lattice relaxation rate in the materials | 10.1016/j.jmmm.2006.10.277 | Yunkyu Bang, M J Graf, N J Curro, A V Balatsky | Elsevier BV | Journal of Magnetism and Magnetic Materials | 2013
61ba9dafdc085aa023c51193 | PuMGa 5 | 1720570297 |  | PuMGa 5 |  |  | Alloys |  |  |  | 15 K |  |  | body |  | db5ed96bf8 | The nuclear spinâ€“lattice relaxation rate in the materials | 10.1016/j.jmmm.2006.10.277 | Yunkyu Bang, M J Graf, N J Curro, A V Balatsky | Elsevier BV | Journal of Magnetism and Magnetic Materials | 2013
61ba9dafdc085aa023c51194 | PuCoGa 5 | -1416967827 |  | PuCoGa 5 |  |  | Alloys |  |  |  | 7.6 K |  |  | body | paragraph | db5ed96bf8 | The nuclear spinâ€“lattice relaxation rate in the materials | 10.1016/j.jmmm.2006.10.277 | Yunkyu Bang, M J Graf, N J Curro, A V Balatsky | Elsevier BV | Journal of Magnetism and Magnetic Materials | 2013
61ba9dafdc085aa023c51195 | PuCoGa 5 | -1120464923 |  | PuCoGa 5 |  |  | Alloys |  |  |  | 18.6 K |  |  | body | paragraph | db5ed96bf8 | The nuclear spinâ€“lattice relaxation rate in the materials | 10.1016/j.jmmm.2006.10.277 | Yunkyu Bang, M J Graf, N J Curro, A V Balatsky | Elsevier BV | Journal of Magnetism and Magnetic Materials | 2013
61ba9daf2b9a12e3d2c51214 | optimally-doped Bi2223 | 1434052182 | Bi2223 | Bi2223Bi2223 | optimally-doped | [5 empty] | 110 K |  |  | body | figure | 657528c64d | Distinct Superconducting Gap on Two Bilayer-Split Fermi Surface Sheets in Bi2Sr2CaCu2O8+Î´ Superconductor | 10.1088/0256-307x/36/6/067402 | Ping Ai, Qiang Gao, Jing Liu, Yuxiao Zhang, Cong Li, Jianwei Huang, Chunyao Song, Hongtao Yan, Lin Zhao, Guo-Dong Liu, Gen-Da Gu, Feng-Feng Zhang, Feng Yang, Qin-Jun Peng, Zu-Yan Xu, Xing-Jiang Zhou | IOP Publishing | Chinese Physics Letters | 2019
61ba9daf2b9a12e3d2c51215 | overdoped Bi2212 | 1918488086 | Bi2212 | Bi2212Bi2212 | overdoped | [5 empty] | 75 K |  |  | body | figure | 657528c64d | Distinct Superconducting Gap on Two Bilayer-Split Fermi Surface Sheets in Bi2Sr2CaCu2O8+Î´ Superconductor | 10.1088/0256-307x/36/6/067402 | Ping Ai, Qiang Gao, Jing Liu, Yuxiao Zhang, Cong Li, Jianwei Huang, Chunyao Song, Hongtao Yan, Lin Zhao, Guo-Dong Liu, Gen-Da Gu, Feng-Feng Zhang, Feng Yang, Qin-Jun Peng, Zu-Yan Xu, Xing-Jiang Zhou | IOP Publishing | Chinese Physics Letters | 2019
61ba9daf2b9a12e3d2c51216 | overdoped Bi 2 Sr 2 CaCu 2 O 8+Î´ | 1216577211 |  | Bi 2 Sr 2 CaCu 2 O 8+Î´ | overdoped |  | Alloys |  |  |  | 75 K |  |  | header | abstract | 657528c64d | Distinct Superconducting Gap on Two Bilayer-Split Fermi Surface Sheets in Bi2Sr2CaCu2O8+Î´ Superconductor | 10.1088/0256-307x/36/6/067402 | Ping Ai, Qiang Gao, Jing Liu, Yuxiao Zhang, Cong Li, Jianwei Huang, Chunyao Song, Hongtao Yan, Lin Zhao, Guo-Dong Liu, Gen-Da Gu, Feng-Feng Zhang, Feng Yang, Qin-Jun Peng, Zu-Yan Xu, Xing-Jiang Zhou | IOP Publishing | Chinese Physics Letters | 2019
61ba9daf2b9a12e3d2c51217 | overdoped Bi2212 | 1891532254 | Bi2212 | Bi2212Bi2212 | overdoped | [5 empty] | 75 K |  |  | body | figure | 657528c64d | Distinct Superconducting Gap on Two Bilayer-Split Fermi Surface Sheets in Bi2Sr2CaCu2O8+Î´ Superconductor | 10.1088/0256-307x/36/6/067402 | Ping Ai, Qiang Gao, Jing Liu, Yuxiao Zhang, Cong Li, Jianwei Huang, Chunyao Song, Hongtao Yan, Lin Zhao, Guo-Dong Liu, Gen-Da Gu, Feng-Feng Zhang, Feng Yang, Qin-Jun Peng, Zu-Yan Xu, Xing-Jiang Zhou | IOP Publishing | Chinese Physics Letters | 2019
61ba9daf2b9a12e3d2c51218 | overdoped Bi2212 single crystals | 1796661233 | Bi2212 | Bi2212Bi2212 | overdoped | single crystals |  |  |  |  | 75 K |  |  | body | figure | 657528c64d | Distinct Superconducting Gap on Two Bilayer-Split Fermi Surface Sheets in Bi2Sr2CaCu2O8+Î´ Superconductor | 10.1088/0256-307x/36/6/067402 | Ping Ai, Qiang Gao, Jing Liu, Yuxiao Zhang, Cong Li, Jianwei Huang, Chunyao Song, Hongtao Yan, Lin Zhao, Guo-Dong Liu, Gen-Da Gu, Feng-Feng Zhang, Feng Yang, Qin-Jun Peng, Zu-Yan Xu, Xing-Jiang Zhou | IOP Publishing | Chinese Physics Letters | 2019
61ba9daf2b9a12e3d2c51219 | overdoped Bi2212 | 2095615966 | Bi2212 | Bi2212Bi2212 | overdoped | [5 empty] | 75 K |  |  | body | figure | 657528c64d | Distinct Superconducting Gap on Two Bilayer-Split Fermi Surface Sheets in Bi2Sr2CaCu2O8+Î´ Superconductor | 10.1088/0256-307x/36/6/067402 | Ping Ai, Qiang Gao, Jing Liu, Yuxiao Zhang, Cong Li, Jianwei Huang, Chunyao Song, Hongtao Yan, Lin Zhao, Guo-Dong Liu, Gen-Da Gu, Feng-Feng Zhang, Feng Yang, Qin-Jun Peng, Zu-Yan Xu, Xing-Jiang Zhou | IOP Publishing | Chinese Physics Letters | 2019
61ba9daf2b9a12e3d2c5121a | single-layer Bi 2 Sr 2 CuO 6+Î´ (Bi2201) | -2107345494 | Bi2201 | Bi 2 Sr 2 CuO 6+Î´ |  |  | Alloys |  |  |  | 32 K |  |  | body | figure | 657528c64d | Distinct Superconducting Gap on Two Bilayer-Split Fermi Surface Sheets in Bi2Sr2CaCu2O8+Î´ Superconductor | 10.1088/0256-307x/36/6/067402 | Ping Ai, Qiang Gao, Jing Liu, Yuxiao Zhang, Cong Li, Jianwei Huang, Chunyao Song, Hongtao Yan, Lin Zhao, Guo-Dong Liu, Gen-Da Gu, Feng-Feng Zhang, Feng Yang, Qin-Jun Peng, Zu-Yan Xu, Xing-Jiang Zhou | IOP Publishing | Chinese Physics Letters | 2019
61ba9daf2c886f0fe6c511ad | L4 | 1782624398 |  | L4 |  |  | Alloys |  |  |  | 0.07 (12 K |  |  | body | figure | 2684006f8d | The onset of the vortex-like Nernst signal above T c in La |  | Sr, Cuo, La Y Cuo, Yayu Wang, Z A Xu, T Kakeshita, S Uchida, S Ono, Yoichi Ando, N P Ong |  |  | 2001
61ba9daf2c886f0fe6c511ae | B3 | -1683690077 |  | B3 |  |  | Alloys, Borides |  |  |  | 0.6 (17 K |  |  | body | paragraph | 2684006f8d | The onset of the vortex-like Nernst signal above T c in La |  | Sr, Cuo, La Y Cuo, Yayu Wang, Z A Xu, T Kakeshita, S Uchida, S Ono, Yoichi Ando, N P Ong |  |  | 2001
61ba9daf2c886f0fe6c511af | y = 0.4 | 893418350 | [7 empty] | y=0.4 | 35 K |  |  | body | paragraph | 2684006f8d | The onset of the vortex-like Nernst signal above T c in La |  | Sr, Cuo, La Y Cuo, Yayu Wang, Z A Xu, T Kakeshita, S Uchida, S Ono, Yoichi Ando, N P Ong |  |  | 2001
61ba9daf2c886f0fe6c511b0 | Bi 2201 | -291253171 | Bi 2201 | Bi | [6 empty] | 80 K |  |  | body | paragraph | 2684006f8d | The onset of the vortex-like Nernst signal above T c in La |  | Sr, Cuo, La Y Cuo, Yayu Wang, Z A Xu, T Kakeshita, S Uchida, S Ono, Yoichi Ando, N P Ong |  |  | 2001
61ba9daf2c886f0fe6c511b1 | L5 | 66864239 |  | L5 |  |  | Alloys |  |  |  | 28.9 K |  |  | body | figure | 2684006f8d | The onset of the vortex-like Nernst signal above T c in La |  | Sr, Cuo, La Y Cuo, Yayu Wang, Z A Xu, T Kakeshita, S Uchida, S Ono, Yoichi Ando, N P Ong |  |  | 2001
61ba9daf2c886f0fe6c511b2 | L2 | 930729079 |  | L2 |  |  | Alloys |  |  |  | 0.03 (0 K |  |  | body | figure | 2684006f8d | The onset of the vortex-like Nernst signal above T c in La |  | Sr, Cuo, La Y Cuo, Yayu Wang, Z A Xu, T Kakeshita, S Uchida, S Ono, Yoichi Ando, N P Ong |  |  | 2001
61ba9daf2c886f0fe6c511b3 | La2âˆ’xSrxCuO4 (Sample L4, x = 0.12) | -1788548021 |  | La2âˆ’xSrxCuO4 (Sample L4 |  |  | Alloys |  |  | x=0.12 | 28.9K |  |  | body | paragraph | 2684006f8d | The onset of the vortex-like Nernst signal above T c in La |  | Sr, Cuo, La Y Cuo, Yayu Wang, Z A Xu, T Kakeshita, S Uchida, S Ono, Yoichi Ando, N P Ong |  |  | 2001
61ba9daf2c886f0fe6c511b4 | L3 | -790806928 |  | L3 |  |  | Alloys |  |  |  | 0.05 (< 4 K |  |  | body | figure | 2684006f8d | The onset of the vortex-like Nernst signal above T c in La |  | Sr, Cuo, La Y Cuo, Yayu Wang, Z A Xu, T Kakeshita, S Uchida, S Ono, Yoichi Ando, N P Ong |  |  | 2001
61ba9daf2c886f0fe6c511b5 | L2 | 778622375 |  | L2 |  |  | Alloys |  |  |  | below 4 K |  |  | body | figure | 2684006f8d | The onset of the vortex-like Nernst signal above T c in La |  | Sr, Cuo, La Y Cuo, Yayu Wang, Z A Xu, T Kakeshita, S Uchida, S Ono, Yoichi Ando, N P Ong |  |  | 2001
61ba9daf2c886f0fe6c511b6 | L1-L3 | 1052339862 |  | L1-L3 |  |  | Alloys |  |  |  | 32.5 K |  |  | body | figure | 2684006f8d | The onset of the vortex-like Nernst signal above T c in La |  | Sr, Cuo, La Y Cuo, Yayu Wang, Z A Xu, T Kakeshita, S Uchida, S Ono, Yoichi Ando, N P Ong |  |  | 2001
61ba9daf1b93c0c6bec5120c | 90% Te substitution for Se in polycrystalline samples) | 640342035 |  |  | 90% Te substitution for Se | polycrystalline |  |  |  |  | 15 K |  |  | body | paragraph | f614b0b893 | Effect of 3d Metal (Co and Ni) Doping on the Superconductivity of FeSe$_{0.5}$Te$_{0.5}$ | 10.1109/tmag.2012.2201215 | Anuj Kumar, R P Tandon, V P S Awana | Institute of Electrical and Electronics Engineers (IEEE) | IEEE Transactions on Magnetics | 2012
61ba9daf1b93c0c6bec5120d | pristine | -1389996035 | pristine | [7 empty] | 14 K | AC magnetic susceptibility |  | body | figure | f614b0b893 | Effect of 3d Metal (Co and Ni) Doping on the Superconductivity of FeSe$_{0.5}$Te$_{0.5}$ | 10.1109/tmag.2012.2201215 | Anuj Kumar, R P Tandon, V P S Awana | Institute of Electrical and Electronics Engineers (IEEE) | IEEE Transactions on Magnetics | 2012
61ba9daf1b93c0c6bec5120e | FeSe | 1488784214 |  | FeSe |  |  | Iron-chalcogenides, Chalcogenides |  |  |  | 8 K |  |  | body | paragraph | f614b0b893 | Effect of 3d Metal (Co and Ni) Doping on the Superconductivity of FeSe$_{0.5}$Te$_{0.5}$ | 10.1109/tmag.2012.2201215 | Anuj Kumar, R P Tandon, V P S Awana | Institute of Electrical and Electronics Engineers (IEEE) | IEEE Transactions on Magnetics | 2012
61ba9daf1b93c0c6bec5120f | 2at% and 5at% samples | -1088933018 |  |  | 2at% and 5at% | [5 empty] | 12 K |  |  | body | figure | f614b0b893 | Effect of 3d Metal (Co and Ni) Doping on the Superconductivity of FeSe$_{0.5}$Te$_{0.5}$ | 10.1109/tmag.2012.2201215 | Anuj Kumar, R P Tandon, V P S Awana | Institute of Electrical and Electronics Engineers (IEEE) | IEEE Transactions on Magnetics | 2012
61ba9daf1b93c0c6bec51210 | 2at% doping and 5at% Ni doped sample | -1379250183 |  |  | 2at% doping and 5at% Ni | [5 empty] | 4 K |  |  | body | figure | f614b0b893 | Effect of 3d Metal (Co and Ni) Doping on the Superconductivity of FeSe$_{0.5}$Te$_{0.5}$ | 10.1109/tmag.2012.2201215 | Anuj Kumar, R P Tandon, V P S Awana | Institute of Electrical and Electronics Engineers (IEEE) | IEEE Transactions on Magnetics | 2012
61ba9db05ad933a7cac51175 | underdoped Bi2212 single crystal | 2077723452 | Bi2212 | Bi2212Bi2212 | underdoped | single crystal |  |  |  |  | 83 K |  |  | body | paragraph | fdafb273fd | MECHANISM OF HIGH-Tc SUPERCONDUCTIVITY BASED MAINLY ON TUNNELING MEASUREMENTS IN CUPRATES | 10.1142/s0217984905008815 | A Mourachkine | World Scientific Pub Co Pte Lt | Modern Physics Letters B | 2005
61ba9db05ad933a7cac51176 | Bi2212 single crystal | 1104031759 | Bi2212 | Bi2212Bi2212 |  | single crystal |  |  |  |  | 88 K |  |  | body | paragraph | fdafb273fd | MECHANISM OF HIGH-Tc SUPERCONDUCTIVITY BASED MAINLY ON TUNNELING MEASUREMENTS IN CUPRATES | 10.1142/s0217984905008815 | A Mourachkine | World Scientific Pub Co Pte Lt | Modern Physics Letters B | 2005
61ba9db05ad933a7cac51177 | slightly overdoped Bi2212 single crystal | -1034430610 | Bi2212 | Bi2212Bi2212 | slightly overdoped | single crystal |  |  |  |  | 88 K |  |  | body | paragraph | fdafb273fd | MECHANISM OF HIGH-Tc SUPERCONDUCTIVITY BASED MAINLY ON TUNNELING MEASUREMENTS IN CUPRATES | 10.1142/s0217984905008815 | A Mourachkine | World Scientific Pub Co Pte Lt | Modern Physics Letters B | 2005
61ba9db05ad933a7cac51178 | optimally doped Bi2212 | 1587934053 | Bi2212 | Bi2212Bi2212 | optimally doped | [5 empty] | 91 K |  |  | body | paragraph | fdafb273fd | MECHANISM OF HIGH-Tc SUPERCONDUCTIVITY BASED MAINLY ON TUNNELING MEASUREMENTS IN CUPRATES | 10.1142/s0217984905008815 | A Mourachkine | World Scientific Pub Co Pte Lt | Modern Physics Letters B | 2005
61ba9db05ad933a7cac51179 | optimally doped YBCO | 790974501 | YBCO |  | optimally doped | [5 empty] | 92 K |  |  | body | paragraph | fdafb273fd | MECHANISM OF HIGH-Tc SUPERCONDUCTIVITY BASED MAINLY ON TUNNELING MEASUREMENTS IN CUPRATES | 10.1142/s0217984905008815 | A Mourachkine | World Scientific Pub Co Pte Lt | Modern Physics Letters B | 2005
61ba9db05ad933a7cac5117a | optimally doped Bi2212 | 1364602201 | Bi2212 | Bi2212Bi2212 | optimally doped | [5 empty] | 92 K |  |  | body | paragraph | fdafb273fd | MECHANISM OF HIGH-Tc SUPERCONDUCTIVITY BASED MAINLY ON TUNNELING MEASUREMENTS IN CUPRATES | 10.1142/s0217984905008815 | A Mourachkine | World Scientific Pub Co Pte Lt | Modern Physics Letters B | 2005
61ba9db05ad933a7cac5117b | Zn-doped | 398017176 |  |  | Zn | [5 empty] | 75 K |  |  | body | paragraph | fdafb273fd | MECHANISM OF HIGH-Tc SUPERCONDUCTIVITY BASED MAINLY ON TUNNELING MEASUREMENTS IN CUPRATES | 10.1142/s0217984905008815 | A Mourachkine | World Scientific Pub Co Pte Lt | Modern Physics Letters B | 2005
61ba9db05ad933a7cac5117c | overdoped Bi2212 | -2024094836 | Bi2212 | Bi2212Bi2212 | overdoped | [5 empty] | 87.5 K |  |  | body | paragraph | fdafb273fd | MECHANISM OF HIGH-Tc SUPERCONDUCTIVITY BASED MAINLY ON TUNNELING MEASUREMENTS IN CUPRATES | 10.1142/s0217984905008815 | A Mourachkine | World Scientific Pub Co Pte Lt | Modern Physics Letters B | 2005
61ba9db05ad933a7cac5117d | Ni-doped Bi2212 | 1850957829 | Bi2212 | Bi2212Bi2212 | Ni | [5 empty] | 75-77 K |  |  | body | paragraph | fdafb273fd | MECHANISM OF HIGH-Tc SUPERCONDUCTIVITY BASED MAINLY ON TUNNELING MEASUREMENTS IN CUPRATES | 10.1142/s0217984905008815 | A Mourachkine | World Scientific Pub Co Pte Lt | Modern Physics Letters B | 2005
61ba9db05ad933a7cac5117e | Ni-doped Bi2212 single crystal | 1916855300 | Bi2212 | Bi2212Bi2212 | Ni | single crystal |  |  |  |  | 75 K |  |  | body | paragraph | fdafb273fd | MECHANISM OF HIGH-Tc SUPERCONDUCTIVITY BASED MAINLY ON TUNNELING MEASUREMENTS IN CUPRATES | 10.1142/s0217984905008815 | A Mourachkine | World Scientific Pub Co Pte Lt | Modern Physics Letters B | 2005
61ba9db05ad933a7cac5117f | underdoped Bi2212 | 858143749 | Bi2212 | Bi2212Bi2212 | underdoped | [5 empty] | 83 K |  |  | body | paragraph | fdafb273fd | MECHANISM OF HIGH-Tc SUPERCONDUCTIVITY BASED MAINLY ON TUNNELING MEASUREMENTS IN CUPRATES | 10.1142/s0217984905008815 | A Mourachkine | World Scientific Pub Co Pte Lt | Modern Physics Letters B | 2005
61ba9db05ad933a7cac51180 | LSCO (x = 0) | -510053140 | LSCO | [6 empty] | x=0 | 42 K |  |  | body | paragraph | fdafb273fd | MECHANISM OF HIGH-Tc SUPERCONDUCTIVITY BASED MAINLY ON TUNNELING MEASUREMENTS IN CUPRATES | 10.1142/s0217984905008815 | A Mourachkine | World Scientific Pub Co Pte Lt | Modern Physics Letters B | 2005
61ba9db05ad933a7cac51181 | underdoped Bi2212 singlecrystal | -1931756114 | Bi2212 | Bi2212Bi2212 | underdoped | singlecrystal |  |  |  |  | 51 K |  |  | body | paragraph | fdafb273fd | MECHANISM OF HIGH-Tc SUPERCONDUCTIVITY BASED MAINLY ON TUNNELING MEASUREMENTS IN CUPRATES | 10.1142/s0217984905008815 | A Mourachkine | World Scientific Pub Co Pte Lt | Modern Physics Letters B | 2005
61ba9db05ad933a7cac51182 | YBCO | 1576347102 | YBCO | [7 empty] | 92.5 K |  |  | body | paragraph | fdafb273fd | MECHANISM OF HIGH-Tc SUPERCONDUCTIVITY BASED MAINLY ON TUNNELING MEASUREMENTS IN CUPRATES | 10.1142/s0217984905008815 | A Mourachkine | World Scientific Pub Co Pte Lt | Modern Physics Letters B | 2005
61ba9db05ad933a7cac51183 | Bi2212 | -1485478045 | Bi2212 | Bi2212Bi2212 | [6 empty] | 77 K |  |  | body | paragraph | fdafb273fd | MECHANISM OF HIGH-Tc SUPERCONDUCTIVITY BASED MAINLY ON TUNNELING MEASUREMENTS IN CUPRATES | 10.1142/s0217984905008815 | A Mourachkine | World Scientific Pub Co Pte Lt | Modern Physics Letters B | 2005
61ba9db05ad933a7cac51184 | overdoped Bi2212 | -2083817498 | Bi2212 | Bi2212Bi2212 | overdoped | [5 empty] | 82 K |  |  | body | paragraph | fdafb273fd | MECHANISM OF HIGH-Tc SUPERCONDUCTIVITY BASED MAINLY ON TUNNELING MEASUREMENTS IN CUPRATES | 10.1142/s0217984905008815 | A Mourachkine | World Scientific Pub Co Pte Lt | Modern Physics Letters B | 2005
61ba9db05ad933a7cac51185 | Bi2212 single crystals | -1610287479 | Bi2212 | Bi2212Bi2212 |  | single crystals |  |  |  |  | 87-90 K |  |  | body | paragraph | fdafb273fd | MECHANISM OF HIGH-Tc SUPERCONDUCTIVITY BASED MAINLY ON TUNNELING MEASUREMENTS IN CUPRATES | 10.1142/s0217984905008815 | A Mourachkine | World Scientific Pub Co Pte Lt | Modern Physics Letters B | 2005
61ba9db05ad933a7cac51186 | underdoped Bi2212 single crystal | -1691647300 | Bi2212 | Bi2212Bi2212 | underdoped | single crystal |  |  |  |  | 51 K |  |  | body | paragraph | fdafb273fd | MECHANISM OF HIGH-Tc SUPERCONDUCTIVITY BASED MAINLY ON TUNNELING MEASUREMENTS IN CUPRATES | 10.1142/s0217984905008815 | A Mourachkine | World Scientific Pub Co Pte Lt | Modern Physics Letters B | 2005
61ba9db05ad933a7cac51187 | overdoped Bi2212 single crystal | -749260885 | Bi2212 | Bi2212Bi2212 | overdoped | single crystal |  |  |  |  | 88 K |  |  | body | paragraph | fdafb273fd | MECHANISM OF HIGH-Tc SUPERCONDUCTIVITY BASED MAINLY ON TUNNELING MEASUREMENTS IN CUPRATES | 10.1142/s0217984905008815 | A Mourachkine | World Scientific Pub Co Pte Lt | Modern Physics Letters B | 2005
61ba9db05ad933a7cac51188 | Bi2212 single crystal | 1003906281 | Bi2212 | Bi2212Bi2212 |  | single crystal |  |  |  |  | 88.5 K |  |  | body | paragraph | fdafb273fd | MECHANISM OF HIGH-Tc SUPERCONDUCTIVITY BASED MAINLY ON TUNNELING MEASUREMENTS IN CUPRATES | 10.1142/s0217984905008815 | A Mourachkine | World Scientific Pub Co Pte Lt | Modern Physics Letters B | 2005
61ba9db05ad933a7cac51189 | Bi2212 single crystal | 1419768743 | Bi2212 | Bi2212Bi2212 |  | single crystal |  |  |  |  | 89.5 K |  |  | body | paragraph | fdafb273fd | MECHANISM OF HIGH-Tc SUPERCONDUCTIVITY BASED MAINLY ON TUNNELING MEASUREMENTS IN CUPRATES | 10.1142/s0217984905008815 | A Mourachkine | World Scientific Pub Co Pte Lt | Modern Physics Letters B | 2005
61ba9db05ad933a7cac5118a | Zn-doped Bi2212 | -831695977 | Bi2212 | Bi2212Bi2212 | Zn | [5 empty] | 76-78 K |  |  | body | paragraph | fdafb273fd | MECHANISM OF HIGH-Tc SUPERCONDUCTIVITY BASED MAINLY ON TUNNELING MEASUREMENTS IN CUPRATES | 10.1142/s0217984905008815 | A Mourachkine | World Scientific Pub Co Pte Lt | Modern Physics Letters B | 2005
61ba9db05ad933a7cac5118b | pristine | -1132025967 | pristine | [7 empty] | 75 K |  |  | body | paragraph | fdafb273fd | MECHANISM OF HIGH-Tc SUPERCONDUCTIVITY BASED MAINLY ON TUNNELING MEASUREMENTS IN CUPRATES | 10.1142/s0217984905008815 | A Mourachkine | World Scientific Pub Co Pte Lt | Modern Physics Letters B | 2005
61ba9db05ad933a7cac5118c | optimally doped Bi2212 | 1472414281 | Bi2212 | Bi2212Bi2212 | optimally doped | [5 empty] | 95 K |  |  | body | paragraph | fdafb273fd | MECHANISM OF HIGH-Tc SUPERCONDUCTIVITY BASED MAINLY ON TUNNELING MEASUREMENTS IN CUPRATES | 10.1142/s0217984905008815 | A Mourachkine | World Scientific Pub Co Pte Lt | Modern Physics Letters B | 2005
61ba9db05ad933a7cac5118d | p â‰ƒ 0.19), Ni-doped ( | -755650075 |  |  | Ni |  |  |  |  | p=â‰ƒ 0.19 | 89 K |  |  | body | paragraph | fdafb273fd | MECHANISM OF HIGH-Tc SUPERCONDUCTIVITY BASED MAINLY ON TUNNELING MEASUREMENTS IN CUPRATES | 10.1142/s0217984905008815 | A Mourachkine | World Scientific Pub Co Pte Lt | Modern Physics Letters B | 2005
61ba9db05ad933a7cac5118e | La-Ba-Cu-O ceramics | -182449971 | La-Ba-Cu-O ceramics | [7 empty] | 135 K |  |  | body | paragraph | fdafb273fd | MECHANISM OF HIGH-Tc SUPERCONDUCTIVITY BASED MAINLY ON TUNNELING MEASUREMENTS IN CUPRATES | 10.1142/s0217984905008815 | A Mourachkine | World Scientific Pub Co Pte Lt | Modern Physics Letters B | 2005
61ba9db05ad933a7cac5118f | slightly overdoped Bi2212 single crystal | -820700332 | Bi2212 | Bi2212Bi2212 | slightly overdoped | single crystal |  |  |  |  | 91 K |  |  | body | paragraph | fdafb273fd | MECHANISM OF HIGH-Tc SUPERCONDUCTIVITY BASED MAINLY ON TUNNELING MEASUREMENTS IN CUPRATES | 10.1142/s0217984905008815 | A Mourachkine | World Scientific Pub Co Pte Lt | Modern Physics Letters B | 2005
61ba9db05ad933a7cac51190 | p â‰ƒ 0.19) | 301365469 | [7 empty] | p=â‰ƒ 0.19 | 89.5 K |  |  | body | paragraph | fdafb273fd | MECHANISM OF HIGH-Tc SUPERCONDUCTIVITY BASED MAINLY ON TUNNELING MEASUREMENTS IN CUPRATES | 10.1142/s0217984905008815 | A Mourachkine | World Scientific Pub Co Pte Lt | Modern Physics Letters B | 2005
61ba9db05ad933a7cac51191 | Bi2212 | -1774294310 | Bi2212 | Bi2212Bi2212 | [6 empty] | 88 K |  |  | body | paragraph | fdafb273fd | MECHANISM OF HIGH-Tc SUPERCONDUCTIVITY BASED MAINLY ON TUNNELING MEASUREMENTS IN CUPRATES | 10.1142/s0217984905008815 | A Mourachkine | World Scientific Pub Co Pte Lt | Modern Physics Letters B | 2005
61ba9db07f36ec6458c5118b | Pr 0.88 LaCe 0.12 CuO 4-Î´ | -1871249770 |  | Pr 0.88 LaCe 0.12 CuO 4-Î´ |  |  | Oxides, Cuprates |  |  |  | 24 K |  |  | header | abstract | 17c50877d4 | Resonance in the electron-doped high-transition-temperature superconductor Pr0.88LaCe0.12CuO4-Î´ | 10.1038/nature04857 | Stephen D Wilson, Pengcheng Dai, Shiliang Li, Songxue Chi, H J Kang, J W Lynn | Springer Science and Business Media LLC | Nature | 2006
61ba9db07f36ec6458c5118c | single crystals of Pr 0.88 LaCe 0.12 CuO 4-Î´ (PLCCO) | 1109943007 | PLCCO | Pr 0.88 LaCe 0.12 CuO 4-Î´ |  | single crystals | Oxides, Cuprates |  |  |  | 24 K |  |  | body | paragraph | 17c50877d4 | Resonance in the electron-doped high-transition-temperature superconductor Pr0.88LaCe0.12CuO4-Î´ | 10.1038/nature04857 | Stephen D Wilson, Pengcheng Dai, Shiliang Li, Songxue Chi, H J Kang, J W Lynn | Springer Science and Business Media LLC | Nature | 2006
61ba9db07f36ec6458c5118d | PLCCO | -1905368581 | PLCCO | [7 empty] | 24 K |  |  | body | paragraph | 17c50877d4 | Resonance in the electron-doped high-transition-temperature superconductor Pr0.88LaCe0.12CuO4-Î´ | 10.1038/nature04857 | Stephen D Wilson, Pengcheng Dai, Shiliang Li, Songxue Chi, H J Kang, J W Lynn | Springer Science and Business Media LLC | Nature | 2006
61ba9db0d7a99c43e8c511f2 | Nd 1.90 Ce 0.10 CuO 4 | -1875036706 |  | Nd 1.90 Ce 0.10 CuO 4 |  |  | Oxides, Cuprates |  |  |  | 2.4 K |  |  | body | paragraph | 695e49d780 | Simulation of a hump structure in the optical scattering rate within a generalized Allen formalism and its application to copper oxide systems | 10.1088/0953-8984/25/29/295701 | Jungseek Hwang | IOP Publishing | Journal of Physics: Condensed Matter | 2013
61ba9db0d7a99c43e8c511f3 | La 1.875 Ba 0.125 CuO 4 | -95123738 |  | La 1.875 Ba 0.125 CuO 4 |  |  | Oxides, Cuprates |  |  |  | 2.4 K |  |  | body | paragraph | 695e49d780 | Simulation of a hump structure in the optical scattering rate within a generalized Allen formalism and its application to copper oxide systems | 10.1088/0953-8984/25/29/295701 | Jungseek Hwang | IOP Publishing | Journal of Physics: Condensed Matter | 2013
61ba9db156f16aed29c511f7 | liquid N 2 | -663915493 |  | N 2 |  |  | Nitrides |  |  |  | 77 K |  |  | body | paragraph | 6cc56db624 | Design and market considerations for axial flux superconducting electric machine design | 10.1088/1742-6596/507/3/032002 | Mark D Ainslie, Ashley George, Robert Shaw, Lewis Dawson, Andy Winfield, Marina Steketee, Simon Stockley | IOP Publishing | Journal of Physics: Conference Series | 2014
61ba9db17ecf8b73e6c511f5 | H 3 S | -461242687 |  | H 3 S |  |  | Hydrides, Chalcogenides |  |  |  | 250 K |  |  | body | figure | 023b6762fc | Possible Fano resonance for high-Tc multi-gap superconductivity in p-Terphenyl doped by K at the Lifshitz transition | 10.1209/0295-5075/118/37003 | Maria Vittoria Mazziotti, Antonio Valletta, Gaetano Campi, Davide Innocenti, Andrea Perali, Antonio Bianconi | IOP Publishing | EPL (Europhysics Letters) | 2021
61ba9db17ecf8b73e6c511f6 | H 3 S | -617194764 |  | H 3 S |  |  | Hydrides, Chalcogenides |  |  |  | 203K |  | 162 GPa | body | paragraph | 023b6762fc | Possible Fano resonance for high-Tc multi-gap superconductivity in p-Terphenyl doped by K at the Lifshitz transition | 10.1209/0295-5075/118/37003 | Maria Vittoria Mazziotti, Antonio Valletta, Gaetano Campi, Davide Innocenti, Andrea Perali, Antonio Bianconi | IOP Publishing | EPL (Europhysics Letters) | 2021
61ba9db17ecf8b73e6c511f7 | sulfur hydride H 3 S | 838078610 | sulfur hydride H 3 S | H3S | [6 empty] | 203 K |  | 162 GPa | body | paragraph | 023b6762fc | Possible Fano resonance for high-Tc multi-gap superconductivity in p-Terphenyl doped by K at the Lifshitz transition | 10.1209/0295-5075/118/37003 | Maria Vittoria Mazziotti, Antonio Valletta, Gaetano Campi, Davide Innocenti, Andrea Perali, Antonio Bianconi | IOP Publishing | EPL (Europhysics Letters) | 2021
61ba9db1fa2141a3e5c5118d | Nd 1.85 Ce 0.15 CuO 4 | -1389274061 |  | Nd 1.85 Ce 0.15 CuO 4 |  |  | Oxides, Cuprates |  |  |  | 24K |  |  | body | paragraph | 22a0b2f867 | Electron-doping versus hole-doping in the 2D t-t' Hubbard model | 10.1007/pl00011117 | Carsten Honerkamp | Springer Science and Business Media LLC | The European Physical Journal B | 2008
61ba9db1e4dc5fe1bac511a1 | 2 x 10 5 A/cm 2 | 595865884 |  | 2 x 10 5 A/cm 2 |  |  | Alloys |  |  |  | 52.5 K |  |  | body | paragraph | 40392db7c7 | Synthesis, Crystal Growth and Epitaxial Layers Growth of FeSe0,88 Superconductor and Other Poison Materials by Use of High Gas Pressure Trap System | 10.1007/s10948-009-0457-x | O Tkachenko, A Morawski, A J Zaleski, P Przyslupski, T Dietl, R Diduszko, A Presz, K Werner-Malento | Springer Science and Business Media LLC | Journal of Superconductivity and Novel Magnetism | 2009
61ba9db1e4dc5fe1bac511a2 | FeSe 0.88 | -117731135 |  | FeSe 0.88 |  |  | Iron-chalcogenides, Chalcogenides |  |  |  | 8 and 12 K |  |  | header | abstract | 40392db7c7 | Synthesis, Crystal Growth and Epitaxial Layers Growth of FeSe0,88 Superconductor and Other Poison Materials by Use of High Gas Pressure Trap System | 10.1007/s10948-009-0457-x | O Tkachenko, A Morawski, A J Zaleski, P Przyslupski, T Dietl, R Diduszko, A Presz, K Werner-Malento | Springer Science and Business Media LLC | Journal of Superconductivity and Novel Magnetism | 2009
61ba9db1e4dc5fe1bac511a3 | LaFeAsO 1-x F x | 1546522119 |  | LaFeAsO 1-x F x |  |  | Iron-pnictides, Pnictides, Oxides, Fluorides |  |  |  | 26 K |  |  | body | paragraph | 40392db7c7 | Synthesis, Crystal Growth and Epitaxial Layers Growth of FeSe0,88 Superconductor and Other Poison Materials by Use of High Gas Pressure Trap System | 10.1007/s10948-009-0457-x | O Tkachenko, A Morawski, A J Zaleski, P Przyslupski, T Dietl, R Diduszko, A Presz, K Werner-Malento | Springer Science and Business Media LLC | Journal of Superconductivity and Novel Magnetism | 2009
61ba9db1e4dc5fe1bac511a4 | FeSe | 1800701096 |  | FeSe |  |  | Iron-chalcogenides, Chalcogenides |  |  |  | 8 K |  |  | body | paragraph | 40392db7c7 | Synthesis, Crystal Growth and Epitaxial Layers Growth of FeSe0,88 Superconductor and Other Poison Materials by Use of High Gas Pressure Trap System | 10.1007/s10948-009-0457-x | O Tkachenko, A Morawski, A J Zaleski, P Przyslupski, T Dietl, R Diduszko, A Presz, K Werner-Malento | Springer Science and Business Media LLC | Journal of Superconductivity and Novel Magnetism | 2009
61ba9db1e4dc5fe1bac511a5 | SmFeAsO 0.8 F 0.2 tantalum wire | -1457648571 |  | SmFeAsO 0.8 F 0.2 tantalum |  | wire | Alloys |  |  |  | 52.5 K |  |  | body | paragraph | 40392db7c7 | Synthesis, Crystal Growth and Epitaxial Layers Growth of FeSe0,88 Superconductor and Other Poison Materials by Use of High Gas Pressure Trap System | 10.1007/s10948-009-0457-x | O Tkachenko, A Morawski, A J Zaleski, P Przyslupski, T Dietl, R Diduszko, A Presz, K Werner-Malento | Springer Science and Business Media LLC | Journal of Superconductivity and Novel Magnetism | 2009
61ba9db1a5c5381c2ec51210 | 2H-NbSe2 | -1401971842 |  | 2H-NbSe2 |  |  | Alloys |  |  |  | 7.3 K |  |  | body | paragraph | 316f354819 | NbSeTeâ€”a new layered transition metal dichalcogenide superconductor | 10.1088/1361-648x/ab46d0 | Dong Yan, Shu Wang, Yishi Lin, Guohua Wang, Yijie Zeng, Mebrouka Boubeche, Yuan He, Jie Ma, Yihua Wang, Dao-Xin Yao, Huixia Luo | IOP Publishing | Journal of Physics: Condensed Matter | 2019
61ba9db1a5c5381c2ec51211 | 1T-NbSeTe | 635061702 |  | 1T-NbSeTe |  |  | Alloys |  |  |  | 1.3 K | Resistivity |  | body | paragraph | 316f354819 | NbSeTeâ€”a new layered transition metal dichalcogenide superconductor | 10.1088/1361-648x/ab46d0 | Dong Yan, Shu Wang, Yishi Lin, Guohua Wang, Yijie Zeng, Mebrouka Boubeche, Yuan He, Jie Ma, Yihua Wang, Dao-Xin Yao, Huixia Luo | IOP Publishing | Journal of Physics: Condensed Matter | 2019
61ba9db1a5c5381c2ec51212 | Zn, Al, Co, Ni, Fe) into 2H-NbSe2 | -270069606 |  | Zn, Al, Co, Ni, Fe) into 2H-NbSe2 |  |  | Alloys |  |  |  | < 1 K |  |  | body | paragraph | 316f354819 | NbSeTeâ€”a new layered transition metal dichalcogenide superconductor | 10.1088/1361-648x/ab46d0 | Dong Yan, Shu Wang, Yishi Lin, Guohua Wang, Yijie Zeng, Mebrouka Boubeche, Yuan He, Jie Ma, Yihua Wang, Dao-Xin Yao, Huixia Luo | IOP Publishing | Journal of Physics: Condensed Matter | 2019
61ba9db1a5c5381c2ec51213 | pure 1T-NbSeTe | 145040397 |  |  | pure 1T-NbSeTe | [5 empty] | 1.3 K | specific heat |  | header | abstract | 316f354819 | NbSeTeâ€”a new layered transition metal dichalcogenide superconductor | 10.1088/1361-648x/ab46d0 | Dong Yan, Shu Wang, Yishi Lin, Guohua Wang, Yijie Zeng, Mebrouka Boubeche, Yuan He, Jie Ma, Yihua Wang, Dao-Xin Yao, Huixia Luo | IOP Publishing | Journal of Physics: Condensed Matter | 2019
61ba9db1a5c5381c2ec51214 | pristine TMDC | 670378996 | TMDC | [7 empty] | 7.3K |  |  | header | abstract | 316f354819 | NbSeTeâ€”a new layered transition metal dichalcogenide superconductor | 10.1088/1361-648x/ab46d0 | Dong Yan, Shu Wang, Yishi Lin, Guohua Wang, Yijie Zeng, Mebrouka Boubeche, Yuan He, Jie Ma, Yihua Wang, Dao-Xin Yao, Huixia Luo | IOP Publishing | Journal of Physics: Condensed Matter | 2019
61ba9db1a5c5381c2ec51215 | 2H-NbSe2 | -1365387722 |  | 2H-NbSe2 |  |  | Alloys |  |  |  | 2 -4 K |  |  | body | paragraph | 316f354819 | NbSeTeâ€”a new layered transition metal dichalcogenide superconductor | 10.1088/1361-648x/ab46d0 | Dong Yan, Shu Wang, Yishi Lin, Guohua Wang, Yijie Zeng, Mebrouka Boubeche, Yuan He, Jie Ma, Yihua Wang, Dao-Xin Yao, Huixia Luo | IOP Publishing | Journal of Physics: Condensed Matter | 2019
61ba9db1a5c5381c2ec51216 | x = 0.03 | 96227137 | [7 empty] | x=0.03 | near 3 K |  |  | body | paragraph | 316f354819 | NbSeTeâ€”a new layered transition metal dichalcogenide superconductor | 10.1088/1361-648x/ab46d0 | Dong Yan, Shu Wang, Yishi Lin, Guohua Wang, Yijie Zeng, Mebrouka Boubeche, Yuan He, Jie Ma, Yihua Wang, Dao-Xin Yao, Huixia Luo | IOP Publishing | Journal of Physics: Condensed Matter | 2019
61ba9db1a5c5381c2ec51217 | 1T-NbSeTe | 812183958 |  | 1T-NbSeTe |  |  | Alloys |  |  |  | 1.3 K | heat capacity |  | body | paragraph | 316f354819 | NbSeTeâ€”a new layered transition metal dichalcogenide superconductor | 10.1088/1361-648x/ab46d0 | Dong Yan, Shu Wang, Yishi Lin, Guohua Wang, Yijie Zeng, Mebrouka Boubeche, Yuan He, Jie Ma, Yihua Wang, Dao-Xin Yao, Huixia Luo | IOP Publishing | Journal of Physics: Condensed Matter | 2019
61ba9db1c0bff55f4cc511df | x = 0.7 | -2059702332 | [7 empty] | x=0.7 | 84K |  |  | body | figure | 980185b337 | The magnetic field dependence of the electronic specific heat of Y 0.8 Ca 0.2 Ba 2 Cu 3 O 6+x |  | J L Luo, J W Loram, T Xiang, J R Cooper, J L Tallon |  |  | 2013
61ba9db1c0bff55f4cc511e0 | x = 0.7 | -2057766270 | [7 empty] | x=0.7 | 84K |  |  | body | figure | 980185b337 | The magnetic field dependence of the electronic specific heat of Y 0.8 Ca 0.2 Ba 2 Cu 3 O 6+x |  | J L Luo, J W Loram, T Xiang, J R Cooper, J L Tallon |  |  | 2013
61ba9db1c0bff55f4cc511e1 | x = 0.7 | -2063556178 | [7 empty] | x=0.7 | 84K |  |  | body | paragraph | 980185b337 | The magnetic field dependence of the electronic specific heat of Y 0.8 Ca 0.2 Ba 2 Cu 3 O 6+x |  | J L Luo, J W Loram, T Xiang, J R Cooper, J L Tallon |  |  | 2013
61ba9db1c0bff55f4cc511e2 | x = 0.79 | 882051742 | [7 empty] | x=0.79 | 80K |  |  | body | figure | 980185b337 | The magnetic field dependence of the electronic specific heat of Y 0.8 Ca 0.2 Ba 2 Cu 3 O 6+x |  | J L Luo, J W Loram, T Xiang, J R Cooper, J L Tallon |  |  | 2013
61ba9db1ab9e3e9324c511d7 | x = 1.5 | -2082245004 | [7 empty] | x=1.5 | 7.1 K |  |  | body | paragraph | 29875f04c8 | Superconductivity in the non-oxide perovskite MgCNi3 | 10.1038/35075014 | T He, Q Huang, A P Ramirez, Y Wang, K A Regan, N Rogado, M A Hayward, M K Haas, J S Slusky, K Inumara, H W Zandbergen, N P Ong, R J Cava | Springer Science and Business Media LLC | Nature | 2001
61ba9db1ab9e3e9324c511d8 | MgCNi 3 | -1630726023 |  | MgCNi 3 |  |  | Carbides |  |  |  | 8 K |  |  | body | paragraph | 29875f04c8 | Superconductivity in the non-oxide perovskite MgCNi3 | 10.1038/35075014 | T He, Q Huang, A P Ramirez, Y Wang, K A Regan, N Rogado, M A Hayward, M K Haas, J S Slusky, K Inumara, H W Zandbergen, N P Ong, R J Cava | Springer Science and Business Media LLC | Nature | 2001
61ba9db1ab9e3e9324c511d9 | MgC 1.25 Ni 3 | -1661097509 |  | MgC 1.25 Ni 3 |  |  | Carbides |  |  |  | â‰…7.3K |  |  | body | paragraph | 29875f04c8 | Superconductivity in the non-oxide perovskite MgCNi3 | 10.1038/35075014 | T He, Q Huang, A P Ramirez, Y Wang, K A Regan, N Rogado, M A Hayward, M K Haas, J S Slusky, K Inumara, H W Zandbergen, N P Ong, R J Cava | Springer Science and Business Media LLC | Nature | 2001
61ba9db20a416aa3d9c511ab | Na x (H 3 O) z CoO 2 yH 2 O Co- | -1327345354 |  | Na x (H 3 O) z CoO 2 yH 2 O Co- |  |  | Alloys |  |  |  | 4.7 K |  |  | body | paragraph | 2ca5256da5 | Unconventional Superconductivity Induced by Quantum Critical Fluctuations in Hydrate Cobaltate Nax(H3O)zCoO2Â·yH2O â€“Relationship between Magnetic Fluctuations and Superconductivity Revealed by Co Nuclear Quadrupole Resonanceâ€“ | 10.1143/jpsj.75.124714 | Y Ihara, H Takeya, K Ishida, H Ikeda, C Michioka, K Yoshimura, K Takada, T Sasaki, H Sakurai, E Takayama-Muromachi | Physical Society of Japan | Journal of the Physical Society of Japan | 2006
61ba9db27c13e4f711c511ad | UCoGe | 504894835 |  | UCoGe |  |  | Alloys |  |  |  | 0.8 K |  |  | body | paragraph | 250f37bee0 | Microscopic Coexistence of Ferromagnetism and Superconductivity in Single-Crystal UCoGe | 10.1143/jpsj.79.023707 | Tetsuya Ohta, Taisuke Hattori, Kenji Ishida, Yusuke Nakai, Eisuke Osaki, Kazuhiko Deguchi, Noriaki K. Sato, Isamu Satoh | Physical Society of Japan | Journal of the Physical Society of Japan | 2009
61ba9db27c13e4f711c511ae | polycrystalline UCoGe | -1044528995 |  | UCoGe |  | polycrystalline | Alloys |  |  |  | 0.7 K |  |  | body | paragraph | 250f37bee0 | Microscopic Coexistence of Ferromagnetism and Superconductivity in Single-Crystal UCoGe | 10.1143/jpsj.79.023707 | Tetsuya Ohta, Taisuke Hattori, Kenji Ishida, Yusuke Nakai, Eisuke Osaki, Kazuhiko Deguchi, Noriaki K. Sato, Isamu Satoh | Physical Society of Japan | Journal of the Physical Society of Japan | 2009
61ba9db27c13e4f711c511af | single-crystal sample | -836487932 |  |  |  | single-crystal |  |  |  |  | 0.70 and 0.57 K | suscep- tibility |  | body | figure | 250f37bee0 | Microscopic Coexistence of Ferromagnetism and Superconductivity in Single-Crystal UCoGe | 10.1143/jpsj.79.023707 | Tetsuya Ohta, Taisuke Hattori, Kenji Ishida, Yusuke Nakai, Eisuke Osaki, Kazuhiko Deguchi, Noriaki K. Sato, Isamu Satoh | Physical Society of Japan | Journal of the Physical Society of Japan | 2009
61ba9db22c886f0fe6c511b7 | overdoped Bi2201 | 1383038908 | Bi2201 | Bi2201Bi2201 | overdoped | [5 empty] | 2 K |  |  | body | paragraph | 10655430fc | Resonant inelastic x-ray scattering study of intraband charge excitations in hole-doped high-Tccuprates | 10.1103/physrevb.87.104511 | Shuichi Wakimoto, Kenji Ishii, Hiroyuki Kimura, Kazuhiko Ikeuchi, Masahiro Yoshida, Tadashi Adachi, Diego Casa, Masaki Fujita, Yasushi Fukunaga, Thomas Gog, Yoji Koike, Jun'ichiro Mizuki, Kazuyoshi Yamada | American Physical Society (APS) | Physical Review B | 2013
61ba9db22227d4ac07c511bf | underdoped Bi2212 films | 1659131093 | Bi2212 | Bi2212Bi2212 | underdoped | films |  |  |  |  | 80K |  |  | body | paragraph | dc81e2a9be | Protected Nodes and the Collapse of Fermi Arcs in High-TcCuprate Superconductors | 10.1103/physrevlett.99.157001 | A Kanigel, U Chatterjee, M Randeria, M R Norman, S Souma, M Shi, Z Z Li, H Raffy, J C Campuzano | American Physical Society (APS) | Physical Review Letters | 2013
61ba9db220fc3eae4bc51241 | BaFe 2 As 2 | -525154104 |  | BaFe 2 As 2 |  |  | Iron-pnictides, Pnictides |  |  |  | 29K |  | 0.8GPa | body | figure | 935ee96b29 | The electron pairing of K x Fe 2âˆ’ y Se 2 | 10.1209/0295-5075/93/57003 | Fa Wang, Fan Yang, Miao Gao, Zhong-Yi Lu, Tao Xiang, Dung-Hai Lee | IOP Publishing | EPL (Europhysics Letters) | 2011
61ba9db220fc3eae4bc51242 | Ba 0.8 K 0.2 Fe 2 As 2 | 26960388 |  | Ba 0.8 K 0.2 Fe 2 As 2 |  |  | Iron-pnictides, Pnictides |  |  |  | 18K |  |  | body | paragraph | 935ee96b29 | The electron pairing of K x Fe 2âˆ’ y Se 2 | 10.1209/0295-5075/93/57003 | Fa Wang, Fan Yang, Miao Gao, Zhong-Yi Lu, Tao Xiang, Dung-Hai Lee | IOP Publishing | EPL (Europhysics Letters) | 2011
61ba9db2a01e2beb09c51211 | optimally doped Bi 2 Sr 2 Ca 0.92 Y 0.08 Cu 2 O 8+Î´ (OP Bi-2212 | -1818099347 | Bi-2212 | Bi 2 Sr 2 Ca 0.92 Y 0.08 Cu 2 O 8+Î´ | optimally doped |  | Alloys |  |  |  | 96 K |  |  | body | figure | ba1850c26c | Inequivalence of Single-Particle and Population Lifetimes in a Cuprate Superconductor | 10.1103/physrevlett.114.247001 | S-L Yang, J A Sobota, D Leuenberger, Y He, M Hashimoto, D H Lu, H Eisaki, P S Kirchmann, Z-X Shen | American Physical Society (APS) | Physical Review Letters | 2015
61ba9db2a01e2beb09c51212 | optimally doped Bi-2212 | 311524382 | Bi-2212 |  | optimally doped | [5 empty] | 96 K |  |  | header | abstract | ba1850c26c | Inequivalence of Single-Particle and Population Lifetimes in a Cuprate Superconductor | 10.1103/physrevlett.114.247001 | S-L Yang, J A Sobota, D Leuenberger, Y He, M Hashimoto, D H Lu, H Eisaki, P S Kirchmann, Z-X Shen | American Physical Society (APS) | Physical Review Letters | 2015
61ba9db2a013f06956c511d1 | YBaCuO | -664911904 | YBaCuO | YBaCuO | [6 empty] | 371K |  |  | body | paragraph | f9d86220ba | Mechanism of the action of surfactants in the fine abrasive treatment of metals | 10.1007/bf00723007 | V N Bogomolov | Springer Science and Business Media LLC | Soviet Materials Science | 2013
61ba9db2a013f06956c511d2 | WO 3 (Na 0.05 WO 3 ) | 373203239 | [6 empty] | WO 3 (Na 0.05 WO 3 |  | 200 and 90K |  |  | body | paragraph | f9d86220ba | Mechanism of the action of surfactants in the fine abrasive treatment of metals | 10.1007/bf00723007 | V N Bogomolov | Springer Science and Business Media LLC | Soviet Materials Science | 2013
61ba9db2a013f06956c511d3 | sulfur | 1405525362 | sulfur | S | [6 empty] | below âˆ¼ 17K |  |  | body | figure | f9d86220ba | Mechanism of the action of surfactants in the fine abrasive treatment of metals | 10.1007/bf00723007 | V N Bogomolov | Springer Science and Business Media LLC | Soviet Materials Science | 2013
61ba9db2e720aae5f4c511c7 | N b 0.15 Si 0.85 films | -637352983 |  | N b 0.15 Si 0.85 |  | films | Alloys |  |  |  | 380mK |  |  | body | paragraph | ed27328057 | Quantum kinetic approach to the calculation of the Nernst effect | 10.1103/physrevb.80.214516 | Karen Michaeli, Alexander M Finkelâ€™stein | American Physical Society (APS) | Physical Review B | 2009
61ba9db2e720aae5f4c511c8 | N b 0.15 Si 0.85 films | -637352983 |  | N b 0.15 Si 0.85 |  | films | Alloys |  |  |  | 165mK |  |  | body | paragraph | ed27328057 | Quantum kinetic approach to the calculation of the Nernst effect | 10.1103/physrevb.80.214516 | Karen Michaeli, Alexander M Finkelâ€™stein | American Physical Society (APS) | Physical Review B | 2009
61ba9db261d1c9d20fc511f3 | Sr 2 RuO 4 | 1449681636 |  | Sr 2 RuO 4 |  |  | Oxides |  |  |  | 1.5 K |  |  | body | paragraph | 20c996ce15 | Spontaneous Hall effect in a chiralp-wave superconductor | 10.1103/physrevb.64.054514 | Akira Furusaki, Masashige Matsumoto, Manfred Sigrist | American Physical Society (APS) | Physical Review B | 2001
61ba9db23af0453d0cc51219 | fluorine doped LaFeAsO 1 | -916886481 |  | LaFeAsO 1 |  |  | Iron-pnictides, Oxides, Pnictides |  |  |  | 26 K |  |  | body | paragraph | 630dba344c | Coupling between the structural and magnetic transition in CeFeAsO | 10.1103/physrevb.81.134525 | A Jesche, C Krellner, M De Souza, M Lang, C Geibel | American Physical Society (APS) | Physical Review B | 2013
61ba9db3fa2141a3e5c5118e | SrTiO 3 | -611524684 |  | SrTiO 3 |  |  | Oxides |  |  |  | 105 K |  |  | body | paragraph | 094d9039a1 | Influence of defects on the critical behavior at the 105 K structural phase transition ofSrTiO3:On the origin of the two length scale critical fluctuations | 10.1103/physrevb.66.014113 | H HÃ¼nnefeld, T NiemÃ¶ller, J R Schneider, U RÃ¼tt, S Rodewald, J Fleig, G Shirane | American Physical Society (APS) | Physical Review B | 2000
61ba9db3fa2141a3e5c5118f | SrTiO 3 | -609602682 |  | SrTiO 3 |  |  | Oxides |  |  |  | 105 K |  |  | body | paragraph | 094d9039a1 | Influence of defects on the critical behavior at the 105 K structural phase transition ofSrTiO3:On the origin of the two length scale critical fluctuations | 10.1103/physrevb.66.014113 | H HÃ¼nnefeld, T NiemÃ¶ller, J R Schneider, U RÃ¼tt, S Rodewald, J Fleig, G Shirane | American Physical Society (APS) | Physical Review B | 2000
61ba9db32b9a12e3d2c5121c | SiC-MgB 2 | -455493320 |  | SiC-MgB 2 |  |  | Alloys |  |  |  | 37.8 K |  |  | body | paragraph | a5a9df8c36 | Thermal-strain-induced enhancement of electromagnetic properties of SiCâ€“MgB2 composites | 10.1063/1.3078396 | R Zeng, S X Dou, L Lu, W X Li, J H Kim, P Munroe, R K Zheng, S P Ringer | AIP Publishing | Applied Physics Letters | 2009
61ba9db32b9a12e3d2c5121d | SiC-doped sample | 509206448 |  |  | SiC | [5 empty] | 40 K |  |  | body | paragraph | a5a9df8c36 | Thermal-strain-induced enhancement of electromagnetic properties of SiCâ€“MgB2 composites | 10.1063/1.3078396 | R Zeng, S X Dou, L Lu, W X Li, J H Kim, P Munroe, R K Zheng, S P Ringer | AIP Publishing | Applied Physics Letters | 2009
61ba9db32b9a12e3d2c5121e | SiC + MgB 2 | -1858506880 |  | SiC |  |  | Carbides |  |  |  | 38.4 K |  |  | body | paragraph | a5a9df8c36 | Thermal-strain-induced enhancement of electromagnetic properties of SiCâ€“MgB2 composites | 10.1063/1.3078396 | R Zeng, S X Dou, L Lu, W X Li, J H Kim, P Munroe, R K Zheng, S P Ringer | AIP Publishing | Applied Physics Letters | 2009
61ba9db32b9a12e3d2c5121f | SiC + MgB 2 |  |  | MgB 2 |  |  | Alloys, Borides |  |  |  | 38.4 K |  |  | body | paragraph | a5a9df8c36 | Thermal-strain-induced enhancement of electromagnetic properties of SiCâ€“MgB2 composites | 10.1063/1.3078396 | R Zeng, S X Dou, L Lu, W X Li, J H Kim, P Munroe, R K Zheng, S P Ringer | AIP Publishing | Applied Physics Letters | 2009
61ba9db32b9a12e3d2c51220 | pure MgB 2 | -462607421 |  | MgB 2 | pure |  | Alloys, Borides |  |  |  | 38.4 K |  |  | body | paragraph | a5a9df8c36 | Thermal-strain-induced enhancement of electromagnetic properties of SiCâ€“MgB2 composites | 10.1063/1.3078396 | R Zeng, S X Dou, L Lu, W X Li, J H Kim, P Munroe, R K Zheng, S P Ringer | AIP Publishing | Applied Physics Letters | 2009
61ba9db32b9a12e3d2c51221 | SiC doped MgB 2 | 2106728553 |  | MgB 2 | SiC |  | Alloys, Borides |  |  |  | 1.5 to 2 K |  |  | body | paragraph | a5a9df8c36 | Thermal-strain-induced enhancement of electromagnetic properties of SiCâ€“MgB2 composites | 10.1063/1.3078396 | R Zeng, S X Dou, L Lu, W X Li, J H Kim, P Munroe, R K Zheng, S P Ringer | AIP Publishing | Applied Physics Letters | 2009
61ba9db41b93c0c6bec51212 | HgBa 2 Ca 2 Cu 3 O 8+Î´ | 1939551138 |  | HgBa 2 Ca 2 Cu 3 O 8+Î´ |  |  | Alloys |  |  |  | 115 K |  |  | body | figure | e7af08ce26 | Scaling of the superconducting transition temperature in underdoped high-Tccuprates with a pseudogap energy: Does this support the anyon model of their superfluidity? | 10.1080/00319100600568673 | G G N Angilella, N H March, R Pucci | Informa UK Limited | Physics and Chemistry of Liquids | 2005
61ba9db4d7a99c43e8c511f5 | x = 0.45 | 1172423560 | [7 empty] | x=0.45 | 2.8 K |  |  | body | paragraph | 72b25c536b | Hydrothermal synthesis and complete phase diagram of FeSe 1âˆ’x S x (0 â‰¤ x â‰¤ 1) single crystals |  | Xiaolei Yi, Xiangzhuo Xing, Lingyao Qin, Jiajia Feng, Meng Li, Yufeng Zhang, Yan Meng, Nan Zhou, Yue Sun, Zhixiang Shi |  |  | 2021
61ba9db4d7a99c43e8c511f6 | x = 0.45 | 1164717274 | [7 empty] | x=0.45 | 2.8 K |  |  | body | paragraph | 72b25c536b | Hydrothermal synthesis and complete phase diagram of FeSe 1âˆ’x S x (0 â‰¤ x â‰¤ 1) single crystals |  | Xiaolei Yi, Xiangzhuo Xing, Lingyao Qin, Jiajia Feng, Meng Li, Yufeng Zhang, Yan Meng, Nan Zhou, Yue Sun, Zhixiang Shi |  |  | 2021
61ba9db4d7a99c43e8c511f7 | x = 0.45 | 1209030213 | [7 empty] | x=0.45 | 2 K |  |  | body | paragraph | 72b25c536b | Hydrothermal synthesis and complete phase diagram of FeSe 1âˆ’x S x (0 â‰¤ x â‰¤ 1) single crystals |  | Xiaolei Yi, Xiangzhuo Xing, Lingyao Qin, Jiajia Feng, Meng Li, Yufeng Zhang, Yan Meng, Nan Zhou, Yue Sun, Zhixiang Shi |  |  | 2021
61ba9db4d7a99c43e8c511f8 | FeSe | 1380963698 |  | FeSe |  |  | Iron-chalcogenides, Chalcogenides |  |  |  | 9 K |  | ambient pressure | body | paragraph | 72b25c536b | Hydrothermal synthesis and complete phase diagram of FeSe 1âˆ’x S x (0 â‰¤ x â‰¤ 1) single crystals |  | Xiaolei Yi, Xiangzhuo Xing, Lingyao Qin, Jiajia Feng, Meng Li, Yufeng Zhang, Yan Meng, Nan Zhou, Yue Sun, Zhixiang Shi |  |  | 2021
61ba9db4d7a99c43e8c511f9 | undoped FeSe single crystals | -1963694351 |  | FeSe | undoped | single crystals | Iron-chalcogenides, Chalcogenides |  |  |  | 75 K | resistivity |  | body | figure | 72b25c536b | Hydrothermal synthesis and complete phase diagram of FeSe 1âˆ’x S x (0 â‰¤ x â‰¤ 1) single crystals |  | Xiaolei Yi, Xiangzhuo Xing, Lingyao Qin, Jiajia Feng, Meng Li, Yufeng Zhang, Yan Meng, Nan Zhou, Yue Sun, Zhixiang Shi |  |  | 2021
61ba9db4d7a99c43e8c511fa | FeS (x = 1) | -1852185630 |  | FeS |  |  | Iron-chalcogenides, Chalcogenides |  |  | x=1 | 4.6 K |  |  | body | paragraph | 72b25c536b | Hydrothermal synthesis and complete phase diagram of FeSe 1âˆ’x S x (0 â‰¤ x â‰¤ 1) single crystals |  | Xiaolei Yi, Xiangzhuo Xing, Lingyao Qin, Jiajia Feng, Meng Li, Yufeng Zhang, Yan Meng, Nan Zhou, Yue Sun, Zhixiang Shi |  |  | 2021
61ba9db4d7a99c43e8c511fb | monolayer FeSe film on a SrTiO 3 substrate | 1255813221 |  | FeSe |  | film | Iron-chalcogenides, Chalcogenides |  | SrTiO 3 |  | 65 K |  |  | body | paragraph | 72b25c536b | Hydrothermal synthesis and complete phase diagram of FeSe 1âˆ’x S x (0 â‰¤ x â‰¤ 1) single crystals |  | Xiaolei Yi, Xiangzhuo Xing, Lingyao Qin, Jiajia Feng, Meng Li, Yufeng Zhang, Yan Meng, Nan Zhou, Yue Sun, Zhixiang Shi |  |  | 2021
61ba9db4d7a99c43e8c511fc | x = 1 | 1339882549 | [7 empty] | x=1 | 4.6 K |  |  | body | paragraph | 72b25c536b | Hydrothermal synthesis and complete phase diagram of FeSe 1âˆ’x S x (0 â‰¤ x â‰¤ 1) single crystals |  | Xiaolei Yi, Xiangzhuo Xing, Lingyao Qin, Jiajia Feng, Meng Li, Yufeng Zhang, Yan Meng, Nan Zhou, Yue Sun, Zhixiang Shi |  |  | 2021
61ba9db4d7a99c43e8c511fd | FeSe | 1498415314 |  | FeSe |  |  | Iron-chalcogenides, Chalcogenides |  |  |  | 8.4 K |  |  | body | paragraph | 72b25c536b | Hydrothermal synthesis and complete phase diagram of FeSe 1âˆ’x S x (0 â‰¤ x â‰¤ 1) single crystals |  | Xiaolei Yi, Xiangzhuo Xing, Lingyao Qin, Jiajia Feng, Meng Li, Yufeng Zhang, Yan Meng, Nan Zhou, Yue Sun, Zhixiang Shi |  |  | 2021
61ba9db461d1c9d20fc511f4 | Polycrystalline samples with NdFeAsO 0.86 F 0.14 | -1808036933 |  | NdFeAsO 0.86 F 0.14 |  | Polycrystalline | Iron-pnictides, Pnictides, Oxides, Fluorides |  |  |  | 48 K |  |  | body | paragraph | f589352117 | Temperature and Spatial Dependence of the Superconducting and Pseudogap of NdFeAsO 0.86 F 0.14 |  | M H Pan, X B He, G R Li, J F Wendelken, R Jin, A S Sefat, M A Mcguire, B C Sales, D Mandrus, E W Plummer
61ba9db461d1c9d20fc511f5 | NdFeAsO 0.86 F 0.14 | -1682734455 |  | NdFeAsO 0.86 F 0.14 |  |  | Iron-pnictides, Pnictides, Oxides, Fluorides |  |  |  | 48 K |  |  | header | abstract | f589352117 | Temperature and Spatial Dependence of the Superconducting and Pseudogap of NdFeAsO 0.86 F 0.14 |  | M H Pan, X B He, G R Li, J F Wendelken, R Jin, A S Sefat, M A Mcguire, B C Sales, D Mandrus, E W Plummer
61ba9db461d1c9d20fc511f6 | LaFeAsO 0.92 F 0.8 | -454492913 |  | LaFeAsO 0.92 F 0.8 |  |  | Iron-pnictides, Pnictides, Oxides, Fluorides |  |  |  | 26 K |  |  | body | paragraph | f589352117 | Temperature and Spatial Dependence of the Superconducting and Pseudogap of NdFeAsO 0.86 F 0.14 |  | M H Pan, X B He, G R Li, J F Wendelken, R Jin, A S Sefat, M A Mcguire, B C Sales, D Mandrus, E W Plummer
61ba9db5e4dc5fe1bac511a7 | Cu 3 O 7 | 824462510 |  | Cu 3 O 7 |  |  | Oxides, Cuprates |  |  |  | 92 K |  |  | body | figure | f39bb8cf83 | On the Crossover from BCS Superconductivity to Bose Condensation | 10.12693/aphyspola.100.177 | R Micnas | Institute of Physics, Polish Academy of Sciences | Acta Physica Polonica A | 2003
61ba9db5c0bff55f4cc511e4 | Sr 2 RuO 4 | 1557527460 |  | Sr 2 RuO 4 |  |  | Oxides |  |  |  | 1.4K |  |  | body | paragraph | e52dd1113f | C13 NMR Investigation of the Superconductor MgCNi3 up to 800 K | 10.1103/physrevlett.87.257601 | P M Singer, T Imai, T He, M A Hayward, R J Cava | American Physical Society (APS) | Physical Review Letters | 2001
61ba9db5c0bff55f4cc511e5 | MgCNi 3 | -1802056965 |  | MgCNi 3 |  |  | Carbides |  |  |  | 7K |  |  | body | paragraph | e52dd1113f | C13 NMR Investigation of the Superconductor MgCNi3 up to 800 K | 10.1103/physrevlett.87.257601 | P M Singer, T Imai, T He, M A Hayward, R J Cava | American Physical Society (APS) | Physical Review Letters | 2001
61ba9db520fc3eae4bc51244 | Bi 2 Sr 2 CaCu 2 O 8+Î´ (Bi-2212) | 643357587 | Bi-2212 | Bi 2 Sr 2 CaCu 2 O 8+Î´ |  |  | Alloys |  |  |  | 78 K | electrical field |  | body | paragraph | 9f77bd0f52 | Current dependent fluctuations in a Bi2Sr2CuO6+Î´ thin film | 10.1140/epjb/e2005-00224-2 | I Sfar, Z Z Li, F Bouquet, H Raffy, L Fruchter | Springer Science and Business Media LLC | The European Physical Journal B | 2005
61ba9db520fc3eae4bc51245 | Tl 2 Ba 2 CuO 6 | 1147117104 |  | Tl 2 Ba 2 CuO 6 |  |  | Oxides, Cuprates |  |  |  | 90 K |  |  | body | paragraph | 9f77bd0f52 | Current dependent fluctuations in a Bi2Sr2CuO6+Î´ thin film | 10.1140/epjb/e2005-00224-2 | I Sfar, Z Z Li, F Bouquet, H Raffy, L Fruchter | Springer Science and Business Media LLC | The European Physical Journal B | 2005
61ba9db520fc3eae4bc51246 | HgBa 2 CuO 4 | -323217966 |  | HgBa 2 CuO 4 |  |  | Oxides, Cuprates |  |  |  | 90 K |  |  | body | paragraph | 9f77bd0f52 | Current dependent fluctuations in a Bi2Sr2CuO6+Î´ thin film | 10.1140/epjb/e2005-00224-2 | I Sfar, Z Z Li, F Bouquet, H Raffy, L Fruchter | Springer Science and Business Media LLC | The European Physical Journal B | 2005
61ba9db520fc3eae4bc51247 | HgBa 2 CuO 4 | -323217966 |  | HgBa 2 CuO 4 |  |  | Oxides, Cuprates |  |  |  | 20 K |  |  | body | paragraph | 9f77bd0f52 | Current dependent fluctuations in a Bi2Sr2CuO6+Î´ thin film | 10.1140/epjb/e2005-00224-2 | I Sfar, Z Z Li, F Bouquet, H Raffy, L Fruchter | Springer Science and Business Media LLC | The European Physical Journal B | 2005
61ba9db520fc3eae4bc51248 | Bi2Sr2CaCu2O 8+Î´ single crystal | 425262594 |  | Bi2Sr2CaCu2O 8+Î´ |  | single crystal | Alloys |  |  |  | 78 K |  |  | body | figure | 9f77bd0f52 | Current dependent fluctuations in a Bi2Sr2CuO6+Î´ thin film | 10.1140/epjb/e2005-00224-2 | I Sfar, Z Z Li, F Bouquet, H Raffy, L Fruchter | Springer Science and Business Media LLC | The European Physical Journal B | 2005
61ba9db5ef148cdddfc511ff | YBa 2 Cu 3 O 7 | 883453508 |  | YBa 2 Cu 3 O 7 |  |  | Oxides, Cuprates |  |  |  | 90 K |  |  | body | paragraph | a8a408c34a | High Temperature Superconducting Radio Frequency Coils for NMR Spectroscopy and Magnetic Resonance Imaging | 10.1007/978-94-010-0450-3_13 | Steven M Anlage | Springer Netherlands |  | 2000
61ba9db5a013f06956c511d5 | P-annealed crystals | -10918668 |  |  | P-annealed | crystals |  |  |  |  | 13.7 K |  |  | body | paragraph | 0dda431846 | Effects of Pnictogen Atmosphere Annealing on Fe1+yTe0.6Se0.4 | 10.7566/jpsj.85.024712 | Tatsuhiro Yamada, Yue Sun, Sunseng Pyon, Tsuyoshi Tamegai | Physical Society of Japan | Journal of the Physical Society of Japan | 2016
61ba9db5a013f06956c511d6 | annealed Fe 1+y Te 0.6 Se 0.4 | 1249057321 |  | Fe 1+y Te 0.6 Se 0.4 |  |  | Alloys |  |  |  | 14 K |  |  | body | paragraph | 0dda431846 | Effects of Pnictogen Atmosphere Annealing on Fe1+yTe0.6Se0.4 | 10.7566/jpsj.85.024712 | Tatsuhiro Yamada, Yue Sun, Sunseng Pyon, Tsuyoshi Tamegai | Physical Society of Japan | Journal of the Physical Society of Japan | 2016
61ba9db58452d931a5c5119f | Eu- LSCO (x = 0.21 | -6203040 | LSCO |  | Eu |  |  |  |  | x=0.21 | 15 K |  |  | body | paragraph | cef57b1043 | Three-Dimensional Fermi Surface of Overdoped La-Based Cuprates | 10.1103/physrevlett.121.077004 | M Horio, K Hauser, Y Sassa, Z Mingazheva, D Sutter, K Kramer, A Cook, E Nocerino, O K Forslund, O Tjernberg, M Kobayashi, A Chikina, N B M SchrÃ¶ter, J A Krieger, T Schmitt, V N Strocov, S Pyon, T Takayama, H Takagi, O J Lipscombe, S M Hayden, M Ishikado, H Eisaki, T Neupert, M MÃ¥nsson, C E Matt, J Chang | American Physical Society (APS) | Physical Review Letters | 2018
61ba9db58452d931a5c511a0 | Single crystals of LSCO (x = 0.22 | -903319078 | LSCO |  |  | Single crystals |  |  |  | x=0.22 | 22 K |  |  | body | paragraph | cef57b1043 | Three-Dimensional Fermi Surface of Overdoped La-Based Cuprates | 10.1103/physrevlett.121.077004 | M Horio, K Hauser, Y Sassa, Z Mingazheva, D Sutter, K Kramer, A Cook, E Nocerino, O K Forslund, O Tjernberg, M Kobayashi, A Chikina, N B M SchrÃ¶ter, J A Krieger, T Schmitt, V N Strocov, S Pyon, T Takayama, H Takagi, O J Lipscombe, S M Hayden, M Ishikado, H Eisaki, T Neupert, M MÃ¥nsson, C E Matt, J Chang | American Physical Society (APS) | Physical Review Letters | 2018
61ba9db58452d931a5c511a1 | Tl2201 | 858575689 | Tl2201 | Tl2201Tl2201 | [6 empty] | 20 K |  |  | body | paragraph | cef57b1043 | Three-Dimensional Fermi Surface of Overdoped La-Based Cuprates | 10.1103/physrevlett.121.077004 | M Horio, K Hauser, Y Sassa, Z Mingazheva, D Sutter, K Kramer, A Cook, E Nocerino, O K Forslund, O Tjernberg, M Kobayashi, A Chikina, N B M SchrÃ¶ter, J A Krieger, T Schmitt, V N Strocov, S Pyon, T Takayama, H Takagi, O J Lipscombe, S M Hayden, M Ishikado, H Eisaki, T Neupert, M MÃ¥nsson, C E Matt, J Chang | American Physical Society (APS) | Physical Review Letters | 2018
61ba9db6e614176f2ec511d2 | LSCO +O | -1820128776 | LSCO +O | [7 empty] | 40 K |  |  | body | paragraph | 8fb720730a | Magnetic ordering in electronically phase separated Sr/O co-doped La 2âˆ’x Sr x CuO 4+y |  | L Udby, N H Andersen, F C Chou, N B Christensen, S B Emery, K Lefmann, J W Lynn, H E Mohottala, Ch Niedermayer, B O Wells |  |  | 2014
61ba9db6e614176f2ec511d3 | LCO+O crystals | 1400110178 | LCO+O |  |  | crystals |  |  |  |  | 40 K |  |  | annex | paragraph | 8fb720730a | Magnetic ordering in electronically phase separated Sr/O co-doped La 2âˆ’x Sr x CuO 4+y |  | L Udby, N H Andersen, F C Chou, N B Christensen, S B Emery, K Lefmann, J W Lynn, H E Mohottala, Ch Niedermayer, B O Wells |  |  | 2014
61ba9db6e614176f2ec511d4 | co-doped LSCO +O | 1158134602 | LSCO +O |  | co-doped | [5 empty] | 40 K |  |  | body | paragraph | 8fb720730a | Magnetic ordering in electronically phase separated Sr/O co-doped La 2âˆ’x Sr x CuO 4+y |  | L Udby, N H Andersen, F C Chou, N B Christensen, S B Emery, K Lefmann, J W Lynn, H E Mohottala, Ch Niedermayer, B O Wells |  |  | 2014
61ba9db685fc223534c51197 | FeTe 0.6 Se 0.4 | 1663943046 |  | FeTe 0.6 Se 0.4 |  |  | Iron-chalcogenides, Chalcogenides |  |  |  | 14 K |  |  | body | figure | 370e4b64c4 | Temperature dependence of the resonance and low-energy spin excitations in superconducting FeTe0.6Se0.4 | 10.1103/physrevb.85.054511 | Leland W Harriger, O J Lipscombe, Chenglin Zhang, Huiqian Luo, Meng Wang, Karol Marty, M D Lumsden, Pengcheng Dai | American Physical Society (APS) | Physical Review B | 2012
61ba9db685fc223534c51198 | FeTe 0.6 Se 0.4 | 1556137996 |  | FeTe 0.6 Se 0.4 |  |  | Iron-chalcogenides, Chalcogenides |  |  |  | 20 K |  |  | body | paragraph | 370e4b64c4 | Temperature dependence of the resonance and low-energy spin excitations in superconducting FeTe0.6Se0.4 | 10.1103/physrevb.85.054511 | Leland W Harriger, O J Lipscombe, Chenglin Zhang, Huiqian Luo, Meng Wang, Karol Marty, M D Lumsden, Pengcheng Dai | American Physical Society (APS) | Physical Review B | 2012
61ba9db63961c0f52fc511ce | Y-substituted La 0.8 Y 0.2 1111 | 1181158931 | La 0.8 Y 0.2 1111 | La0.8Y0.21111 | Y-substituted | [5 empty] | 34 K |  |  | body | paragraph | b078ca6825 | Coherence Effect of Sign-ReversingsÂ±-Wave Cooper Pair State in Heavily Overdoped LaFeAsO-based Superconductor:75As-Nuclear Quadrupole Resonance | 10.1143/jpsj.79.113701 | Hidekazu Mukuda, Mariko Nitta, Mitsuharu Yashima, Yoshio Kitaoka, Parasharam M. Shirage, Hiroshi Eisaki, Akira Iyo | Physical Society of Japan | Journal of the Physical Society of Japan | 2010
61ba9db63961c0f52fc511cf | optimally doped La1111(OPT) | -458098878 | La1111 | La1111La1111 | optimally doped | [5 empty] | 28 K |  |  | body | paragraph | b078ca6825 | Coherence Effect of Sign-ReversingsÂ±-Wave Cooper Pair State in Heavily Overdoped LaFeAsO-based Superconductor:75As-Nuclear Quadrupole Resonance | 10.1143/jpsj.79.113701 | Hidekazu Mukuda, Mariko Nitta, Mitsuharu Yashima, Yoshio Kitaoka, Parasharam M. Shirage, Hiroshi Eisaki, Akira Iyo | Physical Society of Japan | Journal of the Physical Society of Japan | 2010
61ba9db63961c0f52fc511d0 | electron- doped La1111 | -1011863597 | La1111 | La1111La1111 | electron- doped | [5 empty] | 5 K |  |  | body |  | b078ca6825 | Coherence Effect of Sign-ReversingsÂ±-Wave Cooper Pair State in Heavily Overdoped LaFeAsO-based Superconductor:75As-Nuclear Quadrupole Resonance | 10.1143/jpsj.79.113701 | Hidekazu Mukuda, Mariko Nitta, Mitsuharu Yashima, Yoshio Kitaoka, Parasharam M. Shirage, Hiroshi Eisaki, Akira Iyo | Physical Society of Japan | Journal of the Physical Society of Japan | 2010
61ba9db63961c0f52fc511d1 | optimally doped La1111 | -1821105310 | La1111 | La1111La1111 | optimally doped | [5 empty] | 28 K |  |  | header | abstract | b078ca6825 | Coherence Effect of Sign-ReversingsÂ±-Wave Cooper Pair State in Heavily Overdoped LaFeAsO-based Superconductor:75As-Nuclear Quadrupole Resonance | 10.1143/jpsj.79.113701 | Hidekazu Mukuda, Mariko Nitta, Mitsuharu Yashima, Yoshio Kitaoka, Parasharam M. Shirage, Hiroshi Eisaki, Akira Iyo | Physical Society of Japan | Journal of the Physical Society of Japan | 2010
61ba9db63961c0f52fc511d2 | Nd1111 | 378753293 | Nd1111 | Nd1111Nd1111 | [6 empty] | 54 K |  |  | body | paragraph | b078ca6825 | Coherence Effect of Sign-ReversingsÂ±-Wave Cooper Pair State in Heavily Overdoped LaFeAsO-based Superconductor:75As-Nuclear Quadrupole Resonance | 10.1143/jpsj.79.113701 | Hidekazu Mukuda, Mariko Nitta, Mitsuharu Yashima, Yoshio Kitaoka, Parasharam M. Shirage, Hiroshi Eisaki, Akira Iyo | Physical Society of Japan | Journal of the Physical Society of Japan | 2010
61ba9db63961c0f52fc511d3 | LaFeAsO 1âˆ’x F x (La1111) | 464066628 | La1111 | LaFeAsO 1âˆ’x F x |  |  | Iron-pnictides, Pnictides, Oxides, Fluorides |  |  |  | 26 K |  |  | body | paragraph | b078ca6825 | Coherence Effect of Sign-ReversingsÂ±-Wave Cooper Pair State in Heavily Overdoped LaFeAsO-based Superconductor:75As-Nuclear Quadrupole Resonance | 10.1143/jpsj.79.113701 | Hidekazu Mukuda, Mariko Nitta, Mitsuharu Yashima, Yoshio Kitaoka, Parasharam M. Shirage, Hiroshi Eisaki, Akira Iyo | Physical Society of Japan | Journal of the Physical Society of Japan | 2010
61ba9db63961c0f52fc511d4 | hole-doped Ba 0.6 K 0.4 Fe 2 As 2 | 1804780130 |  | Ba 0.6 K 0.4 Fe 2 As 2 | hole-doped |  | Iron-pnictides, Pnictides |  |  |  | 38 K |  |  | body | paragraph | b078ca6825 | Coherence Effect of Sign-ReversingsÂ±-Wave Cooper Pair State in Heavily Overdoped LaFeAsO-based Superconductor:75As-Nuclear Quadrupole Resonance | 10.1143/jpsj.79.113701 | Hidekazu Mukuda, Mariko Nitta, Mitsuharu Yashima, Yoshio Kitaoka, Parasharam M. Shirage, Hiroshi Eisaki, Akira Iyo | Physical Society of Japan | Journal of the Physical Society of Japan | 2010
61ba9db63961c0f52fc511d5 | electron-doped LaFeAsO1âˆ’xFx(La1111) | 1994741676 | La1111 | LaFeAsO1âˆ’xFx | electron-doped |  | Iron-pnictides, Pnictides, Oxides, Fluorides |  |  |  | 5 K |  |  | header | abstract | b078ca6825 | Coherence Effect of Sign-ReversingsÂ±-Wave Cooper Pair State in Heavily Overdoped LaFeAsO-based Superconductor:75As-Nuclear Quadrupole Resonance | 10.1143/jpsj.79.113701 | Hidekazu Mukuda, Mariko Nitta, Mitsuharu Yashima, Yoshio Kitaoka, Parasharam M. Shirage, Hiroshi Eisaki, Akira Iyo | Physical Society of Japan | Journal of the Physical Society of Japan | 2010
61ba9db63961c0f52fc511d6 | heavily-electron-doped LaFeAsO 1âˆ’x F x | -810195743 |  | LaFeAsO 1âˆ’x F x | heavily-electron-doped |  | Iron-pnictides, Pnictides, Oxides, Fluorides |  |  |  | 5 K |  |  | body | paragraph | b078ca6825 | Coherence Effect of Sign-ReversingsÂ±-Wave Cooper Pair State in Heavily Overdoped LaFeAsO-based Superconductor:75As-Nuclear Quadrupole Resonance | 10.1143/jpsj.79.113701 | Hidekazu Mukuda, Mariko Nitta, Mitsuharu Yashima, Yoshio Kitaoka, Parasharam M. Shirage, Hiroshi Eisaki, Akira Iyo | Physical Society of Japan | Journal of the Physical Society of Japan | 2010
61ba9db63961c0f52fc511d7 | hole-doped Ba 0.6 K 0.4 Fe 2 As 2 | 2080119922 |  | Ba 0.6 K 0.4 Fe 2 As 2 | hole-doped |  | Iron-pnictides, Pnictides |  |  |  | 38 K |  |  | body | paragraph | b078ca6825 | Coherence Effect of Sign-ReversingsÂ±-Wave Cooper Pair State in Heavily Overdoped LaFeAsO-based Superconductor:75As-Nuclear Quadrupole Resonance | 10.1143/jpsj.79.113701 | Hidekazu Mukuda, Mariko Nitta, Mitsuharu Yashima, Yoshio Kitaoka, Parasharam M. Shirage, Hiroshi Eisaki, Akira Iyo | Physical Society of Japan | Journal of the Physical Society of Japan | 2010
61ba9db63961c0f52fc511d8 | opti- mally doped La1111 | 1318436382 | La1111 | La1111La1111 | opti- mally doped | [5 empty] | 28 K |  |  | body |  | b078ca6825 | Coherence Effect of Sign-ReversingsÂ±-Wave Cooper Pair State in Heavily Overdoped LaFeAsO-based Superconductor:75As-Nuclear Quadrupole Resonance | 10.1143/jpsj.79.113701 | Hidekazu Mukuda, Mariko Nitta, Mitsuharu Yashima, Yoshio Kitaoka, Parasharam M. Shirage, Hiroshi Eisaki, Akira Iyo | Physical Society of Japan | Journal of the Physical Society of Japan | 2010
61ba9db63961c0f52fc511d9 | LaFeAsO | 315033801 |  | LaFeAsO |  |  | Iron-pnictides, Oxides, Pnictides |  |  |  | 28 K |  |  | body |  | b078ca6825 | Coherence Effect of Sign-ReversingsÂ±-Wave Cooper Pair State in Heavily Overdoped LaFeAsO-based Superconductor:75As-Nuclear Quadrupole Resonance | 10.1143/jpsj.79.113701 | Hidekazu Mukuda, Mariko Nitta, Mitsuharu Yashima, Yoshio Kitaoka, Parasharam M. Shirage, Hiroshi Eisaki, Akira Iyo | Physical Society of Japan | Journal of the Physical Society of Japan | 2010
61ba9db63961c0f52fc511da | Ba 0.6 K 0.4 Fe 2 As 2 | -135618426 |  | Ba 0.6 K 0.4 Fe 2 As 2 |  |  | Iron-pnictides, Pnictides |  |  |  | 54 K |  |  | body | paragraph | b078ca6825 | Coherence Effect of Sign-ReversingsÂ±-Wave Cooper Pair State in Heavily Overdoped LaFeAsO-based Superconductor:75As-Nuclear Quadrupole Resonance | 10.1143/jpsj.79.113701 | Hidekazu Mukuda, Mariko Nitta, Mitsuharu Yashima, Yoshio Kitaoka, Parasharam M. Shirage, Hiroshi Eisaki, Akira Iyo | Physical Society of Japan | Journal of the Physical Society of Japan | 2010
61ba9db77b1a7abb24c511c5 | optimally doped Bi2212 | 1408888389 | Bi2212 | Bi2212Bi2212 | optimally doped | [5 empty] | 90K |  |  | body | paragraph | 3ac51b3ac7 | Temperature dependence of the collective mode and its influence on the band splitting in bilayer cuprates | 10.1103/physrevb.67.134503 | S Varlamov, G Seibold | American Physical Society (APS) | Physical Review B | 2014
61ba9db71b93c0c6bec51214 | 3. Li 1âˆ’x FeAs | 56110874 |  | 3. Li 1âˆ’x FeAs |  |  | Alloys |  |  |  | 38 K |  |  | body | paragraph | dd3d6fb1ef | Electronic structure of new AFFeAs prototype of iron arsenide superconductors | 10.1134/s0021364008220098 | I A Nekrasov, Z V Pchelkina, M V Sadovskii | Pleiades Publishing Ltd | JETP Letters | 2008
61ba9db71b93c0c6bec51215 | Re111 (Re=La,Ce,Pr,Nd,Sm) | 976517335 | Re111 | Re111Re111 | [5 empty] | Re=La, Ce, Pr, Nd, Sm | 18 K |  |  | body | paragraph | dd3d6fb1ef | Electronic structure of new AFFeAs prototype of iron arsenide superconductors | 10.1134/s0021364008220098 | I A Nekrasov, Z V Pchelkina, M V Sadovskii | Pleiades Publishing Ltd | JETP Letters | 2008
61ba9db71b93c0c6bec51216 | AFFeAs (A=Sr,Ca) | 690030563 |  | AFFeAs |  |  | Iron-pnictides, Pnictides, Fluorides |  |  | A=Sr, Ca | 36K |  |  | header | abstract | dd3d6fb1ef | Electronic structure of new AFFeAs prototype of iron arsenide superconductors | 10.1134/s0021364008220098 | I A Nekrasov, Z V Pchelkina, M V Sadovskii | Pleiades Publishing Ltd | JETP Letters | 2008
61ba9db71b93c0c6bec51217 | LaO 1âˆ’x F x FeAs | -572834045 |  | LaO 1âˆ’x F x FeAs |  |  | Iron-pnictides, Pnictides, Oxides, Fluorides |  |  |  | 40-55 K |  |  | body | paragraph | dd3d6fb1ef | Electronic structure of new AFFeAs prototype of iron arsenide superconductors | 10.1134/s0021364008220098 | I A Nekrasov, Z V Pchelkina, M V Sadovskii | Pleiades Publishing Ltd | JETP Letters | 2008
61ba9db71b93c0c6bec51218 | Ba 1âˆ’x | 658090882 |  | Ba 1âˆ’x |  |  | Alloys |  |  |  | 18 K |  |  | body | paragraph | dd3d6fb1ef | Electronic structure of new AFFeAs prototype of iron arsenide superconductors | 10.1134/s0021364008220098 | I A Nekrasov, Z V Pchelkina, M V Sadovskii | Pleiades Publishing Ltd | JETP Letters | 2008
61ba9db71b93c0c6bec51219 | Sr 1âˆ’x La x FFeAs | -1639956204 |  | Sr 1âˆ’x La x FFeAs |  |  | Iron-pnictides, Pnictides, Fluorides |  |  |  | 36 K |  |  | body | paragraph | dd3d6fb1ef | Electronic structure of new AFFeAs prototype of iron arsenide superconductors | 10.1134/s0021364008220098 | I A Nekrasov, Z V Pchelkina, M V Sadovskii | Pleiades Publishing Ltd | JETP Letters | 2008
61ba9db7ef148cdddfc51200 | single-crystal sample of (123)O 6.6 | 945350841 |  | (123)O 6.6 |  | single-crystal | Alloys |  |  |  | 62.7 K |  |  | body | figure | 18d6ec9575 | Incommensurate Magnetic Fluctuations in YBa2Cu3O6.6 | 10.1142/9789813273146_0007 | Pengcheng C Dai, H A Mook, F DoÄŸan | WORLD SCIENTIFIC |  | 1997
61ba9db7ef148cdddfc51201 | YBa 2 Cu 3 O 6.6 | -586417511 |  | YBa 2 Cu 3 O 6.6 |  |  | Oxides, Cuprates |  |  |  | 62.7 K |  |  | header | abstract | 18d6ec9575 | Incommensurate Magnetic Fluctuations in YBa2Cu3O6.6 | 10.1142/9789813273146_0007 | Pengcheng C Dai, H A Mook, F DoÄŸan | WORLD SCIENTIFIC |  | 1997
61ba9db75ad933a7cac51195 | x = 0.125 | 792950879 | [7 empty] | x=0.125 | 31 K |  |  | body | paragraph | 926b9f0ea8 | 63 Cu NQR Measurement of Stripe Order Parameter in La 2âˆ’x Sr x CuO 4 |  | A W Hunt, P M Singer, K R Thurber, T Imai |  |  | 2008
61ba9db75ad933a7cac51196 | x = 0.09 | -1887598487 | [7 empty] | x=0.09 | 29 K |  |  | body | paragraph | 926b9f0ea8 | 63 Cu NQR Measurement of Stripe Order Parameter in La 2âˆ’x Sr x CuO 4 |  | A W Hunt, P M Singer, K R Thurber, T Imai |  |  | 2008
61ba9db75ad933a7cac51197 | x=0.115 | 1877224282 | [7 empty] | x=0.115 | 31 K |  |  | body | paragraph | 926b9f0ea8 | 63 Cu NQR Measurement of Stripe Order Parameter in La 2âˆ’x Sr x CuO 4 |  | A W Hunt, P M Singer, K R Thurber, T Imai |  |  | 2008
61ba9db75ad933a7cac51198 | 0.135 | -1074730865 | [8 empty] | 35 K |  |  | body | paragraph | 926b9f0ea8 | 63 Cu NQR Measurement of Stripe Order Parameter in La 2âˆ’x Sr x CuO 4 |  | A W Hunt, P M Singer, K R Thurber, T Imai |  |  | 2008
61ba9db75ad933a7cac51199 | x = 0.15 | -1374815118 | [7 empty] | x=0.15 | 38 K |  |  | body | paragraph | 926b9f0ea8 | 63 Cu NQR Measurement of Stripe Order Parameter in La 2âˆ’x Sr x CuO 4 |  | A W Hunt, P M Singer, K R Thurber, T Imai |  |  | 2008
61ba9db75ad933a7cac5119a | (La,Nd,Eu) 1.88 Sr 0.12 CuO 4 | -1189231668 |  | (La,Nd,Eu) 1.88 Sr 0.12 CuO 4 |  |  | Alloys |  |  |  | 19 K |  |  | body | paragraph | 926b9f0ea8 | 63 Cu NQR Measurement of Stripe Order Parameter in La 2âˆ’x Sr x CuO 4 |  | A W Hunt, P M Singer, K R Thurber, T Imai |  |  | 2008
61ba9db7a01e2beb09c51215 | GaM 4 Se 8 (M = Nb, Ta) | -566831197 |  | GaM 4 Se 8 |  |  | Chalcogenides |  |  | M=Nb, Ta | 2.9 K |  | 11.5 GPa | body | paragraph | 377e78f5b7 | Transition from Mott Insulator to Superconductor inGaNb4Se8andGaTa4Se8under High Pressure | 10.1103/physrevlett.93.126403 | M M Abd-Elmeguid, B Ni, D I Khomskii, R Pocha, D Johrendt, X Wang, K Syassen | American Physical Society (APS) | Physical Review Letters | 2004
61ba9db7a013f06956c511d7 | Ba 0.6 K 0.4 BiO 3 (BKBO) | 987205146 | BKBO | Ba 0.6 K 0.4 BiO 3 |  |  | Oxides |  |  |  | 32K |  |  | body | paragraph | 83047b1d4c | Theory of a higher-order phase transition: The superconducting transition inBa0.6K0.4BiO3 | 10.1103/physrevb.68.064505 | Pradeep Kumar | American Physical Society (APS) | Physical Review B | 2013
61ba9db7a013f06956c511d8 | BP SO (Ba(P b, Sb)O 3 | -921632305 |  | Sb)O 3 | BP SO (Ba |  | Alloys |  |  |  | 3.5K |  |  | body | paragraph | 83047b1d4c | Theory of a higher-order phase transition: The superconducting transition inBa0.6K0.4BiO3 | 10.1103/physrevb.68.064505 | Pradeep Kumar | American Physical Society (APS) | Physical Review B | 2013
61ba9db7a013f06956c511d9 | BKBO | 321851963 | BKBO | [7 empty] | 32K |  |  | body | paragraph | 83047b1d4c | Theory of a higher-order phase transition: The superconducting transition inBa0.6K0.4BiO3 | 10.1103/physrevb.68.064505 | Pradeep Kumar | American Physical Society (APS) | Physical Review B | 2013
61ba9db7a013f06956c511da | Rb doped SrBiO 3 | -2083038537 |  | SrBiO 3 | Rb |  | Oxides |  |  |  | 12 âˆ’ 13K |  |  | body | paragraph | 83047b1d4c | Theory of a higher-order phase transition: The superconducting transition inBa0.6K0.4BiO3 | 10.1103/physrevb.68.064505 | Pradeep Kumar | American Physical Society (APS) | Physical Review B | 2013
61ba9db7a013f06956c511db | Rubidium-doped samples Ba 1âˆ’x Rb x BiO 3 (BRBO | 2042219150 | BRBO | Ba 1âˆ’x Rb x BiO 3 | Rubidium |  | Oxides |  |  |  | 25K |  |  | body | paragraph | 83047b1d4c | Theory of a higher-order phase transition: The superconducting transition inBa0.6K0.4BiO3 | 10.1103/physrevb.68.064505 | Pradeep Kumar | American Physical Society (APS) | Physical Review B | 2013
61ba9db7a013f06956c511dc | K 1âˆ’x Bi 1+x O 3 | -1754427712 |  | K 1âˆ’x Bi 1+x O 3 |  |  | Alloys |  |  |  | 10K |  |  | body | paragraph | 83047b1d4c | Theory of a higher-order phase transition: The superconducting transition inBa0.6K0.4BiO3 | 10.1103/physrevb.68.064505 | Pradeep Kumar | American Physical Society (APS) | Physical Review B | 2013
61ba9db7e720aae5f4c511cb | Bi 2.13 Sr 1.89 CuO 6+Î´ (denoted "La-free") | 184566729 |  | Bi 2.13 Sr 1.89 CuO 6+Î´ | denoted "La-free |  | Alloys |  |  |  | 9.1 K |  |  | body | paragraph | de8306de29 | Examination of thec-axis resistivity ofBi2Sr2âˆ’xLaxCuO6+Î´in magnetic fields up to 58 T | 10.1103/physrevb.70.224521 | S Ono, Yoichi Ando, F F Balakirev, J B Betts, G S Boebinger | American Physical Society (APS) | Physical Review B | 2011
61ba9db7e720aae5f4c511cc | Bi 2 Sr 2âˆ’x La x CuO 6+Î´ (BSLCO) | 560727884 | BSLCO | Bi 2 Sr 2âˆ’x La x CuO 6+Î´ |  |  | Alloys |  |  |  | 40 K | Ï c |  | body | paragraph | de8306de29 | Examination of thec-axis resistivity ofBi2Sr2âˆ’xLaxCuO6+Î´in magnetic fields up to 58 T | 10.1103/physrevb.70.224521 | S Ono, Yoichi Ando, F F Balakirev, J B Betts, G S Boebinger | American Physical Society (APS) | Physical Review B | 2011
61ba9db73136e52869c5120b | AFe x Se 2 (A= K, Tl, Cs) | -1322101537 |  | AFe x Se 2 |  |  | Alloys |  |  | A=K, Tl, Cs | 30 K |  |  | header | abstract | d79dc7f2e2 | Quasiparticle scattering interference in (K,Tl)Fe x Se 2 superconductors | 10.1209/0295-5075/100/37004 | Jian-Xin Zhu, A R Bishop | IOP Publishing | EPL (Europhysics Letters) | 2011
61ba9db7d7a99c43e8c511ff | LaFeAs(O, F) | -1740147009 |  | LaFeAs(O, F |  |  | Alloys |  |  |  | 26 K |  |  | body | paragraph | 0b04646dc5 | Two distinct superconducting states inKFe2As2under high pressure | 10.1103/physrevb.89.134520 | Taichi Terashima, Kunihiro Kihou, Kaori Sugii, Naoki Kikugawa, Takehiko Matsumoto, Shigeyuki Ishida, Chul-Ho Lee, Akira Iyo, Hiroshi Eisaki, Shinya Uji | American Physical Society (APS) | Physical Review B | 2014
61ba9db73af0453d0cc5121c | (Ba,K)Fe 2 As 2 (#A and #B) | -576134158 |  | (Ba,K)Fe 2 As 2 |  |  | Alloys |  |  | #=A, #B | 28K |  |  | body | paragraph | 3a7fee4082 | Nearly isotropic superconductivity in (Ba,K)Fe2As2 | 10.1038/nature07676 | H Q Yuan, J Singleton, F F Balakirev, S A Baily, G F Chen, J L Luo, N L Wang | Springer Science and Business Media LLC | Nature | 2009
61ba9db73af0453d0cc5121d | (Ba,K)Fe 2 As 2 | -1682489535 |  | (Ba,K)Fe 2 As 2 |  |  | Alloys |  |  |  | 10 K |  |  | body | paragraph | 3a7fee4082 | Nearly isotropic superconductivity in (Ba,K)Fe2As2 | 10.1038/nature07676 | H Q Yuan, J Singleton, F F Balakirev, S A Baily, G F Chen, J L Luo, N L Wang | Springer Science and Business Media LLC | Nature | 2009
61ba9db81b5bc7b48bc51243 | MgB 2 films | -2062399889 |  | MgB 2 |  | films | Alloys, Borides |  |  |  | 22 K |  |  | body | paragraph | 62254792b5 | Growth of superconducting MgB2 thin films via postannealing techniques | 10.1016/s0921-4534(02)02310-9 | W N Kang, Eun-Mi Choi, Hyeong-Jin Kim, Hyun-Jung Kim, Sung-Ik Lee | Elsevier BV | Physica C: Superconductivity | 2003
61ba9db81b5bc7b48bc51244 | MgB 2 films | 1934134065 |  | MgB 2 |  | films | Alloys, Borides |  |  |  | 39 K |  |  | header | abstract | 62254792b5 | Growth of superconducting MgB2 thin films via postannealing techniques | 10.1016/s0921-4534(02)02310-9 | W N Kang, Eun-Mi Choi, Hyeong-Jin Kim, Hyun-Jung Kim, Sung-Ik Lee | Elsevier BV | Physica C: Superconductivity | 2003
61ba9db81b5bc7b48bc51245 | MgB 2 | 1363496094 |  | MgB 2 |  |  | Alloys, Borides |  |  |  | 39 K |  |  | body | paragraph | 62254792b5 | Growth of superconducting MgB2 thin films via postannealing techniques | 10.1016/s0921-4534(02)02310-9 | W N Kang, Eun-Mi Choi, Hyeong-Jin Kim, Hyun-Jung Kim, Sung-Ik Lee | Elsevier BV | Physica C: Superconductivity | 2003
61ba9db8a5c5381c2ec5121b | MnSi | 1029525808 |  | MnSi |  |  | Alloys |  |  |  | 30K |  | 14kbar | body | paragraph | d5981c310d | S -wave superconductivity in weak ferromagnetic metals | 10.1080/095008398178165 | K B Blagoev, J R Engelbrecht, K S Bedell | Informa UK Limited | Philosophical Magazine Letters | 2011
61ba9db8e4552e90a8c511cd | Cu 0.43 Ni 0.57 | -1647513006 |  | Cu 0.43 Ni 0.57 |  |  | Alloys |  |  |  | 7 K |  |  | body |  | 5b224065fd | Critical temperature of superconductor/ferromagnet bilayers | 10.1134/1.1405893 | Ya. V Fominov, N M Chtchelkatchev, A A Golubov | Pleiades Publishing Ltd | Journal of Experimental and Theoretical Physics Letters | 2001
61ba9db8dc085aa023c5119a | CeIrIn 5 | 1164184142 |  | CeIrIn 5 |  |  | Alloys |  |  |  | 1.0 K |  |  | body | paragraph | a81bfd12dc | A new heavy-fermion superconductor CeIrIn 5 : A relative of the cuprates? | 10.1209/epl/i2001-00161-8 | C Petrovic, R Movshovich, M Jaime, P G Pagliuso, M F Hundley, J L Sarrao, Z Fisk, J D Thompson | IOP Publishing | Europhysics Letters (EPL) | 2001
61ba9db8dc085aa023c5119b | CeIr 0.5 Rh 0.5 In 5 | 2095607498 |  | CeIr 0.5 Rh 0.5 In 5 |  |  | Alloys |  |  |  | 0.86K |  |  | body | paragraph | a81bfd12dc | A new heavy-fermion superconductor CeIrIn 5 : A relative of the cuprates? | 10.1209/epl/i2001-00161-8 | C Petrovic, R Movshovich, M Jaime, P G Pagliuso, M F Hundley, J L Sarrao, Z Fisk, J D Thompson | IOP Publishing | Europhysics Letters (EPL) | 2001
61ba9db87b1a7abb24c511c6 | HgBa 2 Ca 2 Cu 3 O 8 | 1776921679 |  | HgBa 2 Ca 2 Cu 3 O 8 |  |  | Oxides, Cuprates |  |  |  | 134K |  | ambient pressure | body | paragraph | bf8c4311a2 | What makes the T c of FeSe/SrTiO 3 so high? | 10.1088/1674-1056/24/11/117405 | Dung-Hai Lee | IOP Publishing | Chinese Physics B | 2015
61ba9db87b1a7abb24c511c7 | SmO 1âˆ’x F x FeAs | -1175827104 |  | SmO 1âˆ’x F x FeAs |  |  | Iron-pnictides, Pnictides, Oxides, Fluorides |  |  |  | 55K |  |  | body | paragraph | bf8c4311a2 | What makes the T c of FeSe/SrTiO 3 so high? | 10.1088/1674-1056/24/11/117405 | Dung-Hai Lee | IOP Publishing | Chinese Physics B | 2015
61ba9db87b1a7abb24c511c8 | (Li 1âˆ’x Fe x )OHFe 1âˆ’y Se | 1583401772 |  | (Li 1âˆ’x Fe x )OHFe 1âˆ’y Se |  |  | Hydrides, Iron-chalcogenides, Chalcogenides, Oxides |  |  |  | 30K |  |  | body | figure | bf8c4311a2 | What makes the T c of FeSe/SrTiO 3 so high? | 10.1088/1674-1056/24/11/117405 | Dung-Hai Lee | IOP Publishing | Chinese Physics B | 2015
61ba9db87b1a7abb24c511c9 | bulk FeSe | 835813115 |  | FeSe |  |  | Iron-chalcogenides, Chalcogenides |  |  |  | 8K |  |  | body | paragraph | bf8c4311a2 | What makes the T c of FeSe/SrTiO 3 so high? | 10.1088/1674-1056/24/11/117405 | Dung-Hai Lee | IOP Publishing | Chinese Physics B | 2015
61ba9db87b1a7abb24c511ca | potassium (K) doped 3 UC FeSe/STO | -1431375666 | [6 empty] | potassium (K) doped 3 UC FeSe/STO |  | max âˆ¼ 48K |  |  | body | paragraph | bf8c4311a2 | What makes the T c of FeSe/SrTiO 3 so high? | 10.1088/1674-1056/24/11/117405 | Dung-Hai Lee | IOP Publishing | Chinese Physics B | 2015
61ba9db87b1a7abb24c511cb | K-doped 3 UC FeSe/STO | 499667239 |  |  | K |  |  |  | doped 3 UC FeSe/STO |  | 30K |  |  | body | paragraph | bf8c4311a2 | What makes the T c of FeSe/SrTiO 3 so high? | 10.1088/1674-1056/24/11/117405 | Dung-Hai Lee | IOP Publishing | Chinese Physics B | 2015
61ba9db87b1a7abb24c511cc | A x Fe 2âˆ’y Se 2 (where A=K,Cs,Rb,Tl..etc | -178261919 |  | A x Fe 2âˆ’y Se 2 |  |  | Alloys |  |  | A=K, Cs, Rb, Tl.. | 41K |  |  | body | figure | bf8c4311a2 | What makes the T c of FeSe/SrTiO 3 so high? | 10.1088/1674-1056/24/11/117405 | Dung-Hai Lee | IOP Publishing | Chinese Physics B | 2015
61ba9db87b1a7abb24c511cd | FeSe | 1571596208 |  | FeSe |  |  | Iron-chalcogenides, Chalcogenides |  |  |  | 8K to 41K |  |  | body | figure | bf8c4311a2 | What makes the T c of FeSe/SrTiO 3 so high? | 10.1088/1674-1056/24/11/117405 | Dung-Hai Lee | IOP Publishing | Chinese Physics B | 2015
61ba9db82c886f0fe6c511bb | Sn-grown CaFe | 833594944 |  | CaFe | Sn-grown |  | Alloys |  |  |  | 170 K |  |  | body | figure | 2d8ae4ca8c | Stabilization of an ambient-pressure collapsed tetragonal phase in CaFe2As2and tuning of the orthorhombic-antiferromagnetic transition temperature by over 70 K via control of nanoscale precipitates | 10.1103/physrevb.83.144517 | S Ran, S L Budâ€™ko, D K Pratt, A Kreyssig, M G Kim, M J Kramer, D H Ryan, W N Rowan-Weetaluktuk, Y Furukawa, B Roy, A I Goldman, P C Canfield | American Physical Society (APS) | Physical Review B | 2011
61ba9db9a01e2beb09c51216 | LiFeAs | 97189755 |  | LiFeAs |  |  | Iron-pnictides, Pnictides |  |  |  | 15.4 K |  |  | body | paragraph | 8b672dd228 | Evidence for multiple gaps in the specific heat of LiFeAs crystals | 10.1103/physrevb.81.134527 | F Wei, F Chen, K Sasmal, B Lv, Z J Tang, Y Y Xue, A M Guloy, C W Chu | American Physical Society (APS) | Physical Review B | 2010
61ba9db9d7a99c43e8c51201 | Nd-doped samples | -902312785 |  |  | Nd | [5 empty] | 15 K | resistivity |  | header | abstract | ead65f2141 | Neodymium-Doping Induced Superconductivity in 1111-SrFeAsF Iron-Pnictide System | 10.1007/s10948-010-0799-4 | S V Chong, S Hashimoto, H Yamaguchi, K Kadowaki | Springer Science and Business Media LLC | Journal of Superconductivity and Novel Magnetism | 2010
61ba9db9d7a99c43e8c51202 | SrFeAsF | -991444220 |  | SrFeAsF |  |  | Iron-pnictides, Pnictides, Fluorides |  |  |  | 52 K |  |  | body | figure | ead65f2141 | Neodymium-Doping Induced Superconductivity in 1111-SrFeAsF Iron-Pnictide System | 10.1007/s10948-010-0799-4 | S V Chong, S Hashimoto, H Yamaguchi, K Kadowaki | Springer Science and Business Media LLC | Journal of Superconductivity and Novel Magnetism | 2010
61ba9db9d7a99c43e8c51203 | Nd-doped CaFeAsF | 1977307745 |  | CaFeAsF | Nd |  | Iron-pnictides, Pnictides, Fluorides |  |  |  | 57.4 K |  |  | body | paragraph | ead65f2141 | Neodymium-Doping Induced Superconductivity in 1111-SrFeAsF Iron-Pnictide System | 10.1007/s10948-010-0799-4 | S V Chong, S Hashimoto, H Yamaguchi, K Kadowaki | Springer Science and Business Media LLC | Journal of Superconductivity and Novel Magnetism | 2010
61ba9db9d7a99c43e8c51204 | 0.40 Nd-doping | 1823794591 | [8 empty] | 52 K |  |  | header | abstract | ead65f2141 | Neodymium-Doping Induced Superconductivity in 1111-SrFeAsF Iron-Pnictide System | 10.1007/s10948-010-0799-4 | S V Chong, S Hashimoto, H Yamaguchi, K Kadowaki | Springer Science and Business Media LLC | Journal of Superconductivity and Novel Magnetism | 2010
61ba9db9d7a99c43e8c51205 | Nd-doping (x â‰¥ 0.46) | 7248126 |  |  | Nd-doping |  |  |  |  | x=â‰¥ 0.46 | 52 K |  |  | body | paragraph | ead65f2141 | Neodymium-Doping Induced Superconductivity in 1111-SrFeAsF Iron-Pnictide System | 10.1007/s10948-010-0799-4 | S V Chong, S Hashimoto, H Yamaguchi, K Kadowaki | Springer Science and Business Media LLC | Journal of Superconductivity and Novel Magnetism | 2010
61ba9db9d7a99c43e8c51206 | x = 0.43 Nd-doping | -438801734 | [7 empty] | x=0.43 | 43 K |  |  | body | paragraph | ead65f2141 | Neodymium-Doping Induced Superconductivity in 1111-SrFeAsF Iron-Pnictide System | 10.1007/s10948-010-0799-4 | S V Chong, S Hashimoto, H Yamaguchi, K Kadowaki | Springer Science and Business Media LLC | Journal of Superconductivity and Novel Magnetism | 2010
61ba9db94217bb9076c51206 | optimally-hole-doped pnictide Ba 0.6 K 0.4 Fe 2 As 2 35-37 | -733504658 |  | Ba 0.6 K 0.4 Fe 2 As 2 35-37 | optimally-hole |  | Alloys |  |  |  | 37 K |  |  | body | paragraph | 22c1456ff7 | Hybrid crystals of cuprates and iron-based superconductors | 10.1088/1674-1056/25/7/077402 | Xia Dai, Cong-Cong Le, Xian-Xin Wu, Jiang-Ping Hu | IOP Publishing | Chinese Physics B | 2016
61ba9db9e614176f2ec511d6 | Ce 2 RhIn 8 | 1958288923 |  | Ce 2 RhIn 8 |  |  | Alloys |  |  |  | 0.4 K |  |  | body | paragraph | 17a293d73f | Heavy-fermion superconductivity in | 10.1016/j.ssc.2009.12.007 | D Kaczorowski, D Gnida, A P Pikul, V H Tran | Elsevier BV | Solid State Communications | 2013
61ba9db9e614176f2ec511d7 | CeIrIn 5 | 900373550 |  | CeIrIn 5 |  |  | Alloys |  |  |  | 2.3 and 0.4 K |  |  | body | paragraph | 17a293d73f | Heavy-fermion superconductivity in | 10.1016/j.ssc.2009.12.007 | D Kaczorowski, D Gnida, A P Pikul, V H Tran | Elsevier BV | Solid State Communications | 2013
61ba9db9e614176f2ec511d8 | CeRhIn 5 | -1254405133 |  | CeRhIn 5 |  |  | Alloys |  |  |  | 2 K |  | 1.6 GPa | body | paragraph | 17a293d73f | Heavy-fermion superconductivity in | 10.1016/j.ssc.2009.12.007 | D Kaczorowski, D Gnida, A P Pikul, V H Tran | Elsevier BV | Solid State Communications | 2013
61ba9db9e614176f2ec511d9 | Ce 2 PdIn 8 | 2061046425 |  | Ce 2 PdIn 8 |  |  | Alloys |  |  |  | 0.7 K | specific heat |  | body | paragraph | 17a293d73f | Heavy-fermion superconductivity in | 10.1016/j.ssc.2009.12.007 | D Kaczorowski, D Gnida, A P Pikul, V H Tran | Elsevier BV | Solid State Communications | 2013
61ba9db9e614176f2ec511da | Single crystals of Ce 2 PdIn 8 | 941264830 |  | Ce 2 PdIn 8 |  | Single crystals | Alloys |  |  |  | 0.68 K |  |  | body | paragraph | 17a293d73f | Heavy-fermion superconductivity in | 10.1016/j.ssc.2009.12.007 | D Kaczorowski, D Gnida, A P Pikul, V H Tran | Elsevier BV | Solid State Communications | 2013
61ba9db9e614176f2ec511db | Ce 2 PdIn 8 | 1855032275 |  | Ce 2 PdIn 8 |  |  | Alloys |  |  |  | 0.7 K |  | ambient pres- sure | body | figure | 17a293d73f | Heavy-fermion superconductivity in | 10.1016/j.ssc.2009.12.007 | D Kaczorowski, D Gnida, A P Pikul, V H Tran | Elsevier BV | Solid State Communications | 2013
61ba9db93961c0f52fc511dc | x = 0.35 | -1138460598 | [7 empty] | x=0.35 | 5K |  |  | body | paragraph | ce3b17f854 | Cooperative effect of phonons and electronic correlations for superconductivity in cobaltates | 10.1103/physrevb.72.020504 | A Foussats, A Greco, M Bejas, A Muramatsu | American Physical Society (APS) | Physical Review B | 2008
61ba9db90cb3d3a5e6c51189 | Pr247 | -2138098250 | Pr247 | Pr247Pr247 | [6 empty] | 12K |  | 3GPa | body | paragraph | 2c47746ee1 | Double-chain superconductivity in perovskite copper-oxide with insulating CuO 2 plane |  | M Matsukawa, Yuh Yamada, M Chiba, H Ogasawara, T Shibata, A Matsushita, Y Takano, N Kobayashi |  |  | 2013
61ba9db9fa2141a3e5c51193 | x = 0.6 | -368971785 | [7 empty] | x=0.6 | 6 K |  |  | body | paragraph | 32d34f5270 | Coexistence of Bulk Superconductivity and Magnetism in CeO1âˆ’xFxBiS2 | 10.7566/jpsj.84.024709 | Satoshi Demura, Keita Deguchi, Yoshikazu Mizuguchi, Kazuki Sato, Ryota Honjyo, Aichi Yamashita, Takuma Yamaki, Hiroshi Hara, Tohru Watanabe, Saleem J Denholme, Masaya Fujioka, Hiroyuki Okazaki, Toshinori Ozaki, Osuke Miura, Takahide Yamaguchi, Hiroyuki Takeya, Yoshihiko Takano | Physical Society of Japan | Journal of the Physical Society of Japan | 2015
61ba9db9fa2141a3e5c51194 | x = 0.3 | 595026969 | [7 empty] | x=0.3 | 3 K |  |  | body | paragraph | 32d34f5270 | Coexistence of Bulk Superconductivity and Magnetism in CeO1âˆ’xFxBiS2 | 10.7566/jpsj.84.024709 | Satoshi Demura, Keita Deguchi, Yoshikazu Mizuguchi, Kazuki Sato, Ryota Honjyo, Aichi Yamashita, Takuma Yamaki, Hiroshi Hara, Tohru Watanabe, Saleem J Denholme, Masaya Fujioka, Hiroyuki Okazaki, Toshinori Ozaki, Osuke Miura, Takahide Yamaguchi, Hiroyuki Takeya, Yoshihiko Takano | Physical Society of Japan | Journal of the Physical Society of Japan | 2015
61ba9db9fa2141a3e5c51195 | x < 0.6 | 943139914 | [7 empty] | x=< 0.6 | 2 K |  |  | body | paragraph | 32d34f5270 | Coexistence of Bulk Superconductivity and Magnetism in CeO1âˆ’xFxBiS2 | 10.7566/jpsj.84.024709 | Satoshi Demura, Keita Deguchi, Yoshikazu Mizuguchi, Kazuki Sato, Ryota Honjyo, Aichi Yamashita, Takuma Yamaki, Hiroshi Hara, Tohru Watanabe, Saleem J Denholme, Masaya Fujioka, Hiroyuki Okazaki, Toshinori Ozaki, Osuke Miura, Takahide Yamaguchi, Hiroyuki Takeya, Yoshihiko Takano | Physical Society of Japan | Journal of the Physical Society of Japan | 2015
61ba9db9fa2141a3e5c51196 | x = 0.45 | 1078072524 | [7 empty] | x=0.45 | 2.5 K |  |  | body | paragraph | 32d34f5270 | Coexistence of Bulk Superconductivity and Magnetism in CeO1âˆ’xFxBiS2 | 10.7566/jpsj.84.024709 | Satoshi Demura, Keita Deguchi, Yoshikazu Mizuguchi, Kazuki Sato, Ryota Honjyo, Aichi Yamashita, Takuma Yamaki, Hiroshi Hara, Tohru Watanabe, Saleem J Denholme, Masaya Fujioka, Hiroyuki Okazaki, Toshinori Ozaki, Osuke Miura, Takahide Yamaguchi, Hiroyuki Takeya, Yoshihiko Takano | Physical Society of Japan | Journal of the Physical Society of Japan | 2015
61ba9db9fa2141a3e5c51197 | CeO 1-x F x BiS 2 | 1343940129 |  | CeO 1-x F x BiS 2 |  |  | Chalcogenides, Oxides, Fluorides |  |  |  | 4.5 K |  |  | header | abstract | 32d34f5270 | Coexistence of Bulk Superconductivity and Magnetism in CeO1âˆ’xFxBiS2 | 10.7566/jpsj.84.024709 | Satoshi Demura, Keita Deguchi, Yoshikazu Mizuguchi, Kazuki Sato, Ryota Honjyo, Aichi Yamashita, Takuma Yamaki, Hiroshi Hara, Tohru Watanabe, Saleem J Denholme, Masaya Fujioka, Hiroyuki Okazaki, Toshinori Ozaki, Osuke Miura, Takahide Yamaguchi, Hiroyuki Takeya, Yoshihiko Takano | Physical Society of Japan | Journal of the Physical Society of Japan | 2015
61ba9db9fa2141a3e5c51198 | As-grown LaO 0.5 F 0.5 BiS 2 | 1307004503 |  | LaO 0.5 F 0.5 BiS 2 |  |  | Chalcogenides, Oxides, Fluorides |  |  |  | 3 K |  |  | body | paragraph | 32d34f5270 | Coexistence of Bulk Superconductivity and Magnetism in CeO1âˆ’xFxBiS2 | 10.7566/jpsj.84.024709 | Satoshi Demura, Keita Deguchi, Yoshikazu Mizuguchi, Kazuki Sato, Ryota Honjyo, Aichi Yamashita, Takuma Yamaki, Hiroshi Hara, Tohru Watanabe, Saleem J Denholme, Masaya Fujioka, Hiroyuki Okazaki, Toshinori Ozaki, Osuke Miura, Takahide Yamaguchi, Hiroyuki Takeya, Yoshihiko Takano | Physical Society of Japan | Journal of the Physical Society of Japan | 2015
61ba9db9fa2141a3e5c51199 | x = 0.7 and 0.9 | 584245475 | [7 empty] | x=0.7, 0.9 | 8 K |  |  | body | paragraph | 32d34f5270 | Coexistence of Bulk Superconductivity and Magnetism in CeO1âˆ’xFxBiS2 | 10.7566/jpsj.84.024709 | Satoshi Demura, Keita Deguchi, Yoshikazu Mizuguchi, Kazuki Sato, Ryota Honjyo, Aichi Yamashita, Takuma Yamaki, Hiroshi Hara, Tohru Watanabe, Saleem J Denholme, Masaya Fujioka, Hiroyuki Okazaki, Toshinori Ozaki, Osuke Miura, Takahide Yamaguchi, Hiroyuki Takeya, Yoshihiko Takano | Physical Society of Japan | Journal of the Physical Society of Japan | 2015
61ba9db9fa2141a3e5c5119a | x = 0.7 | -2048153485 | [7 empty] | x=0.7 | 7.5 K |  |  | body | paragraph | 32d34f5270 | Coexistence of Bulk Superconductivity and Magnetism in CeO1âˆ’xFxBiS2 | 10.7566/jpsj.84.024709 | Satoshi Demura, Keita Deguchi, Yoshikazu Mizuguchi, Kazuki Sato, Ryota Honjyo, Aichi Yamashita, Takuma Yamaki, Hiroshi Hara, Tohru Watanabe, Saleem J Denholme, Masaya Fujioka, Hiroyuki Okazaki, Toshinori Ozaki, Osuke Miura, Takahide Yamaguchi, Hiroyuki Takeya, Yoshihiko Takano | Physical Society of Japan | Journal of the Physical Society of Japan | 2015
61ba9db9fa2141a3e5c5119b | CeO 1-x F x BiS 2 | 1417101339 |  | CeO 1-x F x BiS 2 |  |  | Chalcogenides, Oxides, Fluorides |  |  |  | 3 K |  |  | body | paragraph | 32d34f5270 | Coexistence of Bulk Superconductivity and Magnetism in CeO1âˆ’xFxBiS2 | 10.7566/jpsj.84.024709 | Satoshi Demura, Keita Deguchi, Yoshikazu Mizuguchi, Kazuki Sato, Ryota Honjyo, Aichi Yamashita, Takuma Yamaki, Hiroshi Hara, Tohru Watanabe, Saleem J Denholme, Masaya Fujioka, Hiroyuki Okazaki, Toshinori Ozaki, Osuke Miura, Takahide Yamaguchi, Hiroyuki Takeya, Yoshihiko Takano | Physical Society of Japan | Journal of the Physical Society of Japan | 2015
61ba9db9fa2141a3e5c5119c | x = 0.7 and 0.9 | 757533569 | [7 empty] | x=0.7, 0.9 | 3 K to 8 K |  |  | body | paragraph | 32d34f5270 | Coexistence of Bulk Superconductivity and Magnetism in CeO1âˆ’xFxBiS2 | 10.7566/jpsj.84.024709 | Satoshi Demura, Keita Deguchi, Yoshikazu Mizuguchi, Kazuki Sato, Ryota Honjyo, Aichi Yamashita, Takuma Yamaki, Hiroshi Hara, Tohru Watanabe, Saleem J Denholme, Masaya Fujioka, Hiroyuki Okazaki, Toshinori Ozaki, Osuke Miura, Takahide Yamaguchi, Hiroyuki Takeya, Yoshihiko Takano | Physical Society of Japan | Journal of the Physical Society of Japan | 2015
61ba9db9fa2141a3e5c5119d | x = 0.7 and 0.9 | 717084355 | [7 empty] | x=0.7, 0.9 | 6 K |  |  | body | paragraph | 32d34f5270 | Coexistence of Bulk Superconductivity and Magnetism in CeO1âˆ’xFxBiS2 | 10.7566/jpsj.84.024709 | Satoshi Demura, Keita Deguchi, Yoshikazu Mizuguchi, Kazuki Sato, Ryota Honjyo, Aichi Yamashita, Takuma Yamaki, Hiroshi Hara, Tohru Watanabe, Saleem J Denholme, Masaya Fujioka, Hiroyuki Okazaki, Toshinori Ozaki, Osuke Miura, Takahide Yamaguchi, Hiroyuki Takeya, Yoshihiko Takano | Physical Society of Japan | Journal of the Physical Society of Japan | 2015
61ba9db9a5c5381c2ec5121c | MgB 2 | 1428965078 |  | MgB 2 |  |  | Alloys, Borides |  |  |  | 40 K |  |  | body | paragraph | 3467fb3888 | Multigap superconductivity in locally noncentrosymmetric SrPtAs: AnAs75nuclear quadrupole resonance investigation | 10.1103/physrevb.90.220503 | F BrÃ¼ckner, R Sarkar, M GÃ¼nther, H KÃ¼hne, H Luetkens, T Neupert, A P Reyes, P L Kuhns, P K Biswas, T StÃ¼rzer, D Johrendt, H-H Klauss | American Physical Society (APS) | Physical Review B | 2013
61ba9db9a5c5381c2ec5121d | SrPtAs | -644387852 |  | SrPtAs |  |  | Pnictides |  |  |  | 2.4 K |  |  | body | paragraph | 3467fb3888 | Multigap superconductivity in locally noncentrosymmetric SrPtAs: AnAs75nuclear quadrupole resonance investigation | 10.1103/physrevb.90.220503 | F BrÃ¼ckner, R Sarkar, M GÃ¼nther, H KÃ¼hne, H Luetkens, T Neupert, A P Reyes, P L Kuhns, P K Biswas, T StÃ¼rzer, D Johrendt, H-H Klauss | American Physical Society (APS) | Physical Review B | 2013
61ba9db9a5c5381c2ec5121e | SrPtAs | -471125066 |  | SrPtAs |  |  | Pnictides |  |  |  | 2.0 K |  |  | body |  | 3467fb3888 | Multigap superconductivity in locally noncentrosymmetric SrPtAs: AnAs75nuclear quadrupole resonance investigation | 10.1103/physrevb.90.220503 | F BrÃ¼ckner, R Sarkar, M GÃ¼nther, H KÃ¼hne, H Luetkens, T Neupert, A P Reyes, P L Kuhns, P K Biswas, T StÃ¼rzer, D Johrendt, H-H Klauss | American Physical Society (APS) | Physical Review B | 2013
61ba9db9a5c5381c2ec5121f | SrPtAs | -634758195 |  | SrPtAs |  |  | Pnictides |  |  |  | 1.3 K |  |  | body | paragraph | 3467fb3888 | Multigap superconductivity in locally noncentrosymmetric SrPtAs: AnAs75nuclear quadrupole resonance investigation | 10.1103/physrevb.90.220503 | F BrÃ¼ckner, R Sarkar, M GÃ¼nther, H KÃ¼hne, H Luetkens, T Neupert, A P Reyes, P L Kuhns, P K Biswas, T StÃ¼rzer, D Johrendt, H-H Klauss | American Physical Society (APS) | Physical Review B | 2013
61ba9db9a5c5381c2ec51220 | sample B | -920293479 |  | B |  |  | Alloys, Borides |  |  |  | 2.0 K | AC susceptibility (ACS |  | body | paragraph | 3467fb3888 | Multigap superconductivity in locally noncentrosymmetric SrPtAs: AnAs75nuclear quadrupole resonance investigation | 10.1103/physrevb.90.220503 | F BrÃ¼ckner, R Sarkar, M GÃ¼nther, H KÃ¼hne, H Luetkens, T Neupert, A P Reyes, P L Kuhns, P K Biswas, T StÃ¼rzer, D Johrendt, H-H Klauss | American Physical Society (APS) | Physical Review B | 2013
61ba9db9a5c5381c2ec51221 | Î´ = 0.35 | 2005965032 | [7 empty] | Î´=0.35 | 2.0 K |  |  | body | paragraph | 3467fb3888 | Multigap superconductivity in locally noncentrosymmetric SrPtAs: AnAs75nuclear quadrupole resonance investigation | 10.1103/physrevb.90.220503 | F BrÃ¼ckner, R Sarkar, M GÃ¼nther, H KÃ¼hne, H Luetkens, T Neupert, A P Reyes, P L Kuhns, P K Biswas, T StÃ¼rzer, D Johrendt, H-H Klauss | American Physical Society (APS) | Physical Review B | 2013
61ba9dba12cb23f3dfc5120e | UCoAl | 639644552 |  | UCoAl |  |  | Alloys |  |  |  | 13 K |  |  | body | paragraph | 87e0d4f57d | Critical end-point and metamagnetic quantum criticality in Sr 3 Ru 2 O 7 |  | May Chiao, C Pfleiderer, R Daou, A Mccollam, S R Julian, G G Lonzarich, R S Perry, A P Mackenzie, Y Maeno |  |  | 2013
61ba9dbadc085aa023c5119c | Î´ between 0.125 and 0.15 | -2120044137 | [7 empty] | Î´=0.125, 0.15 | 108 K |  |  | body | paragraph | 7e08a699e2 | Pairing-fluctuation effect in d-wave superconductivity | 10.1088/0953-8984/15/21/103 | Xin-Zhong Yan | IOP Publishing | Journal of Physics: Condensed Matter | 2011
61ba9dbb07932c08a9c51209 | Pb 0.38 Bi 1.74 Sr 1.88 CuO 6+Î´ | -128361994 |  | Pb 0.38 Bi 1.74 Sr 1.88 CuO 6+Î´ |  |  | Alloys |  |  |  | < 4 K |  |  | body | paragraph | fa8ea709eb | Hierarchy of multiple many-body interaction scales in high-temperature superconductors | 10.1103/physrevb.75.174506 | W Meevasana, X J Zhou, S Sahrakorpi, W S Lee, W L Yang, K Tanaka, N Mannella, T Yoshida, D H Lu, Y L Chen, R H He, Hsin Lin, S Komiya, Y Ando, F Zhou, W X Ti, J W Xiong, Z X Zhao, T Sasagawa, T Kakeshita, K Fujita, S Uchida, H Eisaki, A Fujimori, Z Hussain, R S Markiewicz, A Bansil, N Nagaosa, J Zaanen, T P Devereaux, Z-X Shen | American Physical Society (APS) | Physical Review B | 2006
61ba9dbb07932c08a9c5120a | Bi2212 | -1916765696 | Bi2212 | Bi2212Bi2212 | [6 empty] | 92K |  |  | body | paragraph | fa8ea709eb | Hierarchy of multiple many-body interaction scales in high-temperature superconductors | 10.1103/physrevb.75.174506 | W Meevasana, X J Zhou, S Sahrakorpi, W S Lee, W L Yang, K Tanaka, N Mannella, T Yoshida, D H Lu, Y L Chen, R H He, Hsin Lin, S Komiya, Y Ando, F Zhou, W X Ti, J W Xiong, Z X Zhao, T Sasagawa, T Kakeshita, K Fujita, S Uchida, H Eisaki, A Fujimori, Z Hussain, R S Markiewicz, A Bansil, N Nagaosa, J Zaanen, T P Devereaux, Z-X Shen | American Physical Society (APS) | Physical Review B | 2006
61ba9dbb07932c08a9c5120b | F0234 | 1371094202 | F0234 | [7 empty] | 60K |  |  | body | paragraph | fa8ea709eb | Hierarchy of multiple many-body interaction scales in high-temperature superconductors | 10.1103/physrevb.75.174506 | W Meevasana, X J Zhou, S Sahrakorpi, W S Lee, W L Yang, K Tanaka, N Mannella, T Yoshida, D H Lu, Y L Chen, R H He, Hsin Lin, S Komiya, Y Ando, F Zhou, W X Ti, J W Xiong, Z X Zhao, T Sasagawa, T Kakeshita, K Fujita, S Uchida, H Eisaki, A Fujimori, Z Hussain, R S Markiewicz, A Bansil, N Nagaosa, J Zaanen, T P Devereaux, Z-X Shen | American Physical Society (APS) | Physical Review B | 2006
61ba9dbb07932c08a9c5120c | Bi2201 | 1965981292 | Bi2201 | Bi2201Bi2201 | [6 empty] | 35K |  |  | body | paragraph | fa8ea709eb | Hierarchy of multiple many-body interaction scales in high-temperature superconductors | 10.1103/physrevb.75.174506 | W Meevasana, X J Zhou, S Sahrakorpi, W S Lee, W L Yang, K Tanaka, N Mannella, T Yoshida, D H Lu, Y L Chen, R H He, Hsin Lin, S Komiya, Y Ando, F Zhou, W X Ti, J W Xiong, Z X Zhao, T Sasagawa, T Kakeshita, K Fujita, S Uchida, H Eisaki, A Fujimori, Z Hussain, R S Markiewicz, A Bansil, N Nagaosa, J Zaanen, T P Devereaux, Z-X Shen | American Physical Society (APS) | Physical Review B | 2006
61ba9dbb07932c08a9c5120d | OP Bi2201 | -435637896 | OP Bi2201 | Bi2201 | [6 empty] | 35K |  |  | body | paragraph | fa8ea709eb | Hierarchy of multiple many-body interaction scales in high-temperature superconductors | 10.1103/physrevb.75.174506 | W Meevasana, X J Zhou, S Sahrakorpi, W S Lee, W L Yang, K Tanaka, N Mannella, T Yoshida, D H Lu, Y L Chen, R H He, Hsin Lin, S Komiya, Y Ando, F Zhou, W X Ti, J W Xiong, Z X Zhao, T Sasagawa, T Kakeshita, K Fujita, S Uchida, H Eisaki, A Fujimori, Z Hussain, R S Markiewicz, A Bansil, N Nagaosa, J Zaanen, T P Devereaux, Z-X Shen | American Physical Society (APS) | Physical Review B | 2006
61ba9dbb07932c08a9c5120e | Bi2212 | -1793529796 | Bi2212 | Bi2212Bi2212 | [6 empty] | 65K |  |  | body | paragraph | fa8ea709eb | Hierarchy of multiple many-body interaction scales in high-temperature superconductors | 10.1103/physrevb.75.174506 | W Meevasana, X J Zhou, S Sahrakorpi, W S Lee, W L Yang, K Tanaka, N Mannella, T Yoshida, D H Lu, Y L Chen, R H He, Hsin Lin, S Komiya, Y Ando, F Zhou, W X Ti, J W Xiong, Z X Zhao, T Sasagawa, T Kakeshita, K Fujita, S Uchida, H Eisaki, A Fujimori, Z Hussain, R S Markiewicz, A Bansil, N Nagaosa, J Zaanen, T P Devereaux, Z-X Shen | American Physical Society (APS) | Physical Review B | 2006
61ba9dbb07932c08a9c5120f | OP Bi2212 | 165290108 | OP Bi2212 | Bi2212 | [6 empty] | 96K |  |  | body | paragraph | fa8ea709eb | Hierarchy of multiple many-body interaction scales in high-temperature superconductors | 10.1103/physrevb.75.174506 | W Meevasana, X J Zhou, S Sahrakorpi, W S Lee, W L Yang, K Tanaka, N Mannella, T Yoshida, D H Lu, Y L Chen, R H He, Hsin Lin, S Komiya, Y Ando, F Zhou, W X Ti, J W Xiong, Z X Zhao, T Sasagawa, T Kakeshita, K Fujita, S Uchida, H Eisaki, A Fujimori, Z Hussain, R S Markiewicz, A Bansil, N Nagaosa, J Zaanen, T P Devereaux, Z-X Shen | American Physical Society (APS) | Physical Review B | 2006
61ba9dbb07932c08a9c51210 | LSCO | -1382998317 | LSCO | [7 empty] | 38K |  |  | body | paragraph | fa8ea709eb | Hierarchy of multiple many-body interaction scales in high-temperature superconductors | 10.1103/physrevb.75.174506 | W Meevasana, X J Zhou, S Sahrakorpi, W S Lee, W L Yang, K Tanaka, N Mannella, T Yoshida, D H Lu, Y L Chen, R H He, Hsin Lin, S Komiya, Y Ando, F Zhou, W X Ti, J W Xiong, Z X Zhao, T Sasagawa, T Kakeshita, K Fujita, S Uchida, H Eisaki, A Fujimori, Z Hussain, R S Markiewicz, A Bansil, N Nagaosa, J Zaanen, T P Devereaux, Z-X Shen | American Physical Society (APS) | Physical Review B | 2006
61ba9dbb07932c08a9c51211 | F0234 | 1190087168 | F0234 | [7 empty] | 60K |  |  | body | paragraph | fa8ea709eb | Hierarchy of multiple many-body interaction scales in high-temperature superconductors | 10.1103/physrevb.75.174506 | W Meevasana, X J Zhou, S Sahrakorpi, W S Lee, W L Yang, K Tanaka, N Mannella, T Yoshida, D H Lu, Y L Chen, R H He, Hsin Lin, S Komiya, Y Ando, F Zhou, W X Ti, J W Xiong, Z X Zhao, T Sasagawa, T Kakeshita, K Fujita, S Uchida, H Eisaki, A Fujimori, Z Hussain, R S Markiewicz, A Bansil, N Nagaosa, J Zaanen, T P Devereaux, Z-X Shen | American Physical Society (APS) | Physical Review B | 2006
61ba9dbb07932c08a9c51212 | Bi2201 | 1887037204 | Bi2201 | Bi2201Bi2201 | [6 empty] | 35K |  |  | body | figure | fa8ea709eb | Hierarchy of multiple many-body interaction scales in high-temperature superconductors | 10.1103/physrevb.75.174506 | W Meevasana, X J Zhou, S Sahrakorpi, W S Lee, W L Yang, K Tanaka, N Mannella, T Yoshida, D H Lu, Y L Chen, R H He, Hsin Lin, S Komiya, Y Ando, F Zhou, W X Ti, J W Xiong, Z X Zhao, T Sasagawa, T Kakeshita, K Fujita, S Uchida, H Eisaki, A Fujimori, Z Hussain, R S Markiewicz, A Bansil, N Nagaosa, J Zaanen, T P Devereaux, Z-X Shen | American Physical Society (APS) | Physical Review B | 2006
61ba9dbb07932c08a9c51213 | OD Bi2212 | -1629770500 | Bi2212 | Bi2212Bi2212 | OD | [5 empty] | 65K |  |  | body | paragraph | fa8ea709eb | Hierarchy of multiple many-body interaction scales in high-temperature superconductors | 10.1103/physrevb.75.174506 | W Meevasana, X J Zhou, S Sahrakorpi, W S Lee, W L Yang, K Tanaka, N Mannella, T Yoshida, D H Lu, Y L Chen, R H He, Hsin Lin, S Komiya, Y Ando, F Zhou, W X Ti, J W Xiong, Z X Zhao, T Sasagawa, T Kakeshita, K Fujita, S Uchida, H Eisaki, A Fujimori, Z Hussain, R S Markiewicz, A Bansil, N Nagaosa, J Zaanen, T P Devereaux, Z-X Shen | American Physical Society (APS) | Physical Review B | 2006
61ba9dbb07932c08a9c51214 | Bi2201 | 2031433404 | Bi2201 | Bi2201Bi2201 | [6 empty] | 35K |  |  | body | paragraph | fa8ea709eb | Hierarchy of multiple many-body interaction scales in high-temperature superconductors | 10.1103/physrevb.75.174506 | W Meevasana, X J Zhou, S Sahrakorpi, W S Lee, W L Yang, K Tanaka, N Mannella, T Yoshida, D H Lu, Y L Chen, R H He, Hsin Lin, S Komiya, Y Ando, F Zhou, W X Ti, J W Xiong, Z X Zhao, T Sasagawa, T Kakeshita, K Fujita, S Uchida, H Eisaki, A Fujimori, Z Hussain, R S Markiewicz, A Bansil, N Nagaosa, J Zaanen, T P Devereaux, Z-X Shen | American Physical Society (APS) | Physical Review B | 2006
61ba9dbb3af0453d0cc5121f | detwinned crystal (y = 6.35) | 1017554671 |  |  |  | crystal |  |  |  | y=6.35 | 12 K |  |  | body | figure | d290a6825f | Particle-hole symmetry in the antiferromagnetic state of the cuprates | 10.1073/pnas.201228498 | Yayu Wang, N P Ong | Proceedings of the National Academy of Sciences | Proceedings of the National Academy of Sciences | 2013
61ba9dbb3af0453d0cc51220 | 6.30 < y < 6.40 | 803543491 |  | 6.30 < y < 6.40 |  |  | Alloys |  |  |  | below 4 K |  |  | body | paragraph | d290a6825f | Particle-hole symmetry in the antiferromagnetic state of the cuprates | 10.1073/pnas.201228498 | Yayu Wang, N P Ong | Proceedings of the National Academy of Sciences | Proceedings of the National Academy of Sciences | 2013
61ba9dbb3af0453d0cc51221 | y = 6.41 | -1453289741 | [7 empty] | y=6.41 | 13 to 27 K |  |  | body | paragraph | d290a6825f | Particle-hole symmetry in the antiferromagnetic state of the cuprates | 10.1073/pnas.201228498 | Yayu Wang, N P Ong | Proceedings of the National Academy of Sciences | Proceedings of the National Academy of Sciences | 2013
61ba9dbb3af0453d0cc51222 | Sample 3 (y = 6.36 | -2052759393 |  | Sample 3 |  |  | Alloys |  |  | y=6.36 | 30 K |  |  | body | figure | d290a6825f | Particle-hole symmetry in the antiferromagnetic state of the cuprates | 10.1073/pnas.201228498 | Yayu Wang, N P Ong | Proceedings of the National Academy of Sciences | Proceedings of the National Academy of Sciences | 2013
61ba9dbbd7a99c43e8c51207 | Cu 0.68 C 0.32 Ba 2 Ca 3 Cu 4 O 11 | -583362638 |  | Cu 0.68 C 0.32 Ba 2 Ca 3 Cu 4 O 11 |  |  | Carbides, Oxides, Cuprates |  |  |  | 117 K |  |  | body | paragraph | df4b8a9a27 | EXAFS study of Tl |  | Cu 25 Ba, Cu, C 32 Ba, Sher Alam, H Oyanagi, S B Mohamed, H Ihara, A Iyo, H Kito, P Badica, M O Rahman, T Yanagisawa |  |  | 2001
61ba9dbbd7a99c43e8c51208 | TlBa 2 (Ca 0.95 Tl 0.05 ) 2 Cu 2 O 6.75 | 860047085 |  | TlBa 2 (Ca 0.95 Tl 0.05 ) 2 Cu 2 O 6.75 |  |  | Oxides, Cuprates |  |  |  | 103 K |  |  | body | paragraph | df4b8a9a27 | EXAFS study of Tl |  | Cu 25 Ba, Cu, C 32 Ba, Sher Alam, H Oyanagi, S B Mohamed, H Ihara, A Iyo, H Kito, P Badica, M O Rahman, T Yanagisawa |  |  | 2001
61ba9dbbd7a99c43e8c51209 | Tl 0.75 Cu 0.25 Ba 2 Ca Cu 2 O 7 | 684190755 |  | Tl 0.75 Cu 0.25 Ba 2 Ca Cu 2 O 7 |  |  | Oxides, Cuprates |  |  |  | 100 K |  |  | body | paragraph | df4b8a9a27 | EXAFS study of Tl |  | Cu 25 Ba, Cu, C 32 Ba, Sher Alam, H Oyanagi, S B Mohamed, H Ihara, A Iyo, H Kito, P Badica, M O Rahman, T Yanagisawa |  |  | 2001
61ba9dbbd7a99c43e8c5120a | n=4 | -1640762185 | [7 empty] | n=4 | 127 K |  | 3.5 GPa | body | paragraph | df4b8a9a27 | EXAFS study of Tl |  | Cu 25 Ba, Cu, C 32 Ba, Sher Alam, H Oyanagi, S B Mohamed, H Ihara, A Iyo, H Kito, P Badica, M O Rahman, T Yanagisawa |  |  | 2001
61ba9dbbd7a99c43e8c5120b | Tl-1223 | 2073415219 | Tl-1223 | [7 empty] | 100 K |  |  | body | paragraph | df4b8a9a27 | EXAFS study of Tl |  | Cu 25 Ba, Cu, C 32 Ba, Sher Alam, H Oyanagi, S B Mohamed, H Ihara, A Iyo, H Kito, P Badica, M O Rahman, T Yanagisawa |  |  | 2001
61ba9dbbd7a99c43e8c5120c | TlBa 2 (Ca 0.83 Tl 0.17 )Cu 2 O 6.75 | -241112927 |  | TlBa 2 (Ca 0.83 Tl 0.17 )Cu 2 O 6.75 |  |  | Oxides, Cuprates |  |  |  | 103 K |  |  | body | paragraph | df4b8a9a27 | EXAFS study of Tl |  | Cu 25 Ba, Cu, C 32 Ba, Sher Alam, H Oyanagi, S B Mohamed, H Ihara, A Iyo, H Kito, P Badica, M O Rahman, T Yanagisawa |  |  | 2001
61ba9dbbd7a99c43e8c5120d | Tl-1234 | -1699579409 | Tl-1234 | [7 empty] | 120 K |  |  | body | paragraph | df4b8a9a27 | EXAFS study of Tl |  | Cu 25 Ba, Cu, C 32 Ba, Sher Alam, H Oyanagi, S B Mohamed, H Ihara, A Iyo, H Kito, P Badica, M O Rahman, T Yanagisawa |  |  | 2001
61ba9dbbd7a99c43e8c5120e | Tl-1212 | 1584178449 | Tl-1212 | [7 empty] | 100 K |  |  | body | paragraph | df4b8a9a27 | EXAFS study of Tl |  | Cu 25 Ba, Cu, C 32 Ba, Sher Alam, H Oyanagi, S B Mohamed, H Ihara, A Iyo, H Kito, P Badica, M O Rahman, T Yanagisawa |  |  | 2001
61ba9dbbd7a99c43e8c5120f | Tl 0.75 Cu 0.25 Ba 2 Ca 11 | -1062768045 |  | Tl 0.75 Cu 0.25 Ba 2 Ca 11 |  |  | Alloys |  |  |  | 127 K |  |  | body | paragraph | df4b8a9a27 | EXAFS study of Tl |  | Cu 25 Ba, Cu, C 32 Ba, Sher Alam, H Oyanagi, S B Mohamed, H Ihara, A Iyo, H Kito, P Badica, M O Rahman, T Yanagisawa |  |  | 2001
61ba9dbb4217bb9076c51207 | NbN films | 1099842529 |  | NbN |  | films | Nitrides |  |  |  | 15 K |  |  | body | paragraph | cf566f9b23 | Tantalum nitride superconducting single-photon detectors with low cut-off energy | 10.1063/1.3684243 | A Engel, A Aeschbacher, K Inderbitzin, A Schilling, K Ilâ€™in, M Hofherr, M Siegel, A Semenov, H-W HÃ¼bers | AIP Publishing | Applied Physics Letters | 2012
61ba9dbb4217bb9076c51208 | NbTiN | 1837379454 |  | NbTiN |  |  | Nitrides |  |  |  | 2 K |  |  | body | paragraph | cf566f9b23 | Tantalum nitride superconducting single-photon detectors with low cut-off energy | 10.1063/1.3684243 | A Engel, A Aeschbacher, K Inderbitzin, A Schilling, K Ilâ€™in, M Hofherr, M Siegel, A Semenov, H-W HÃ¼bers | AIP Publishing | Applied Physics Letters | 2012
61ba9dbb4217bb9076c51209 | a-W x Si 1âˆ’x | 692338519 |  | a-W x Si 1âˆ’x |  |  | Alloys |  |  |  | 3 K |  |  | body | paragraph | cf566f9b23 | Tantalum nitride superconducting single-photon detectors with low cut-off energy | 10.1063/1.3684243 | A Engel, A Aeschbacher, K Inderbitzin, A Schilling, K Ilâ€™in, M Hofherr, M Siegel, A Semenov, H-W HÃ¼bers | AIP Publishing | Applied Physics Letters | 2012
61ba9dbb7ce09aab2ac511e3 | FeSe 1âˆ’x | -977688083 |  | FeSe 1âˆ’x |  |  | Iron-chalcogenides, Chalcogenides |  |  |  | 37 K |  |  | body | paragraph | 419c20daf9 | Proximity-induced superconductivity within the insulating (Li0.84Fe0.16)OH layers in (Li0.84Fe0.16)OHFe0.98Se | 10.1103/physrevb.93.224512 | Rustem Khasanov, Huaxue Zhou, Alex Amato, Zurab Guguchia, Elvezio Morenzoni, Xiaoli Dong, Guangming Zhang, Zhongxian Zhao | American Physical Society (APS) | Physical Review B | 2016
61ba9dbb7ce09aab2ac511e4 | single layer FeSe film grown on a SrTiO 3 substrate | -1911568185 |  | FeSe |  | single layer, film | Iron-chalcogenides, Chalcogenides |  | SrTiO 3 |  | 100 K |  |  | body | paragraph | 419c20daf9 | Proximity-induced superconductivity within the insulating (Li0.84Fe0.16)OH layers in (Li0.84Fe0.16)OHFe0.98Se | 10.1103/physrevb.93.224512 | Rustem Khasanov, Huaxue Zhou, Alex Amato, Zurab Guguchia, Elvezio Morenzoni, Xiaoli Dong, Guangming Zhang, Zhongxian Zhao | American Physical Society (APS) | Physical Review B | 2016
61ba9dbb7ce09aab2ac511e5 | single crystals of (Li 1âˆ’x Fe x )OHFeSe | 317426108 |  | (Li 1âˆ’x Fe x )OHFeSe |  | single crystals | Hydrides, Iron-chalcogenides, Chalcogenides, Oxides |  |  |  | 42 K |  |  | body | paragraph | 419c20daf9 | Proximity-induced superconductivity within the insulating (Li0.84Fe0.16)OH layers in (Li0.84Fe0.16)OHFe0.98Se | 10.1103/physrevb.93.224512 | Rustem Khasanov, Huaxue Zhou, Alex Amato, Zurab Guguchia, Elvezio Morenzoni, Xiaoli Dong, Guangming Zhang, Zhongxian Zhao | American Physical Society (APS) | Physical Review B | 2016
61ba9dbb7ce09aab2ac511e6 | FeSe | 1492636654 |  | FeSe |  |  | Iron-chalcogenides, Chalcogenides |  |  |  | 30 K |  |  | body | paragraph | 419c20daf9 | Proximity-induced superconductivity within the insulating (Li0.84Fe0.16)OH layers in (Li0.84Fe0.16)OHFe0.98Se | 10.1103/physrevb.93.224512 | Rustem Khasanov, Huaxue Zhou, Alex Amato, Zurab Guguchia, Elvezio Morenzoni, Xiaoli Dong, Guangming Zhang, Zhongxian Zhao | American Physical Society (APS) | Physical Review B | 2016
61ba9dbbe614176f2ec511dc | Ba122 | 202911656 | Ba122 | Ba122Ba122 | [6 empty] | 31 K |  |  | body | paragraph | 815d6950e2 | Enhanced critical-current in P-doped BaFe2As2 thin films on metal substrates arising from poorly aligned grain boundaries | 10.1038/srep36828 | Hikaru Sato, Hidenori Hiramatsu, Toshio Kamiya, Hideo Hosono | Springer Science and Business Media LLC | Scientific Reports | 2016
61ba9dbb85fc223534c5119b | optimally doped Bi-2212 | 434754658 | Bi-2212 |  | optimally doped | [5 empty] | 92 K |  |  | body | figure | 61a3abcb4c | Pseudogap formation and unusual quasiparticle tunneling in cuprate superconductors: Polaronic and multiple-gap effects on the tunneling spectra | 10.1016/j.physb.2013.06.027 | S Dzhumanov, O K Ganiev, Sh. S Djumanov | Elsevier BV | Physica B: Condensed Matter | 2013
61ba9dbbc2c99830dec51202 | La 0.7 Sr 0.3 MnO 3 | -618876357 |  | La 0.7 Sr 0.3 MnO 3 |  |  | Oxides |  |  |  | 200 K |  |  | body | paragraph | a7c9b3fb9b | Optical Studies of a Layered Manganite La 1.2 Sr 1.8 Mn 2 O 7 : Polaron Correlation Effect |  | H J Lee, K H Kim, J H Jung, T W Noh, R Suryanarayanan, G Dhalenne, A Revcolevschi |  |  | 2013
61ba9dbbc2c99830dec51203 | La 1.2 Sr 1.8 Mn 2 O 7 | -2001944660 |  | La 1.2 Sr 1.8 Mn 2 O 7 |  |  | Oxides |  |  |  | 10 K |  |  | body |  | a7c9b3fb9b | Optical Studies of a Layered Manganite La 1.2 Sr 1.8 Mn 2 O 7 : Polaron Correlation Effect |  | H J Lee, K H Kim, J H Jung, T W Noh, R Suryanarayanan, G Dhalenne, A Revcolevschi |  |  | 2013
61ba9dbbc2c99830dec51204 | NSMO | -144390676 | NSMO | [7 empty] | 198 K |  |  | body | paragraph | a7c9b3fb9b | Optical Studies of a Layered Manganite La 1.2 Sr 1.8 Mn 2 O 7 : Polaron Correlation Effect |  | H J Lee, K H Kim, J H Jung, T W Noh, R Suryanarayanan, G Dhalenne, A Revcolevschi |  |  | 2013
61ba9dbbc2c99830dec51205 | La 1.2 Sr 1.8 Mn 2 O 7 | -2019266580 |  | La 1.2 Sr 1.8 Mn 2 O 7 |  |  | Oxides |  |  |  | 126 K |  |  | body | paragraph | a7c9b3fb9b | Optical Studies of a Layered Manganite La 1.2 Sr 1.8 Mn 2 O 7 : Polaron Correlation Effect |  | H J Lee, K H Kim, J H Jung, T W Noh, R Suryanarayanan, G Dhalenne, A Revcolevschi |  |  | 2013
61ba9dbb7ecf8b73e6c511fd | 1-UC FeSe films | -451506046 |  |  | 1-UC FeSe | films |  |  |  |  | 40 K | magnetic |  | header | abstract | e528cd284a | Direct Observation of High-Temperature Superconductivity in One-Unit-Cell FeSe Films | 10.1088/0256-307x/31/1/017401 | Wen-Hao Zhang, Yi Sun, Jin-Song Zhang, Fang-Sen Li, Ming-Hua Guo, Yan-Fei Zhao, Hui-Min Zhang, Jun-Ping Peng, Ying Xing, Hui-Chao Wang, Takeshi Fujita, Akihiko Hirata, Zhi Li, Hao Ding, Chen-Jia Tang, Meng Wang, Qing-Yan Wang, Ke He, Shuai-Hua Ji, Xi Chen, Jun-Feng Wang, Zheng-Cai Xia, Liang Li, Ya-Yu Wang, Jian Wang, Li-Li Wang, Ming-Wei Chen, Qi-Kun Xue, Xu-Cun Ma | IOP Publishing | Chinese Physics Letters | 2014
61ba9dbb7ecf8b73e6c511fe | bulk FeSe 12 | -1389236834 |  | FeSe 12 |  |  | Iron-chalcogenides, Chalcogenides |  |  |  | 8 K |  |  | body | paragraph | e528cd284a | Direct Observation of High-Temperature Superconductivity in One-Unit-Cell FeSe Films | 10.1088/0256-307x/31/1/017401 | Wen-Hao Zhang, Yi Sun, Jin-Song Zhang, Fang-Sen Li, Ming-Hua Guo, Yan-Fei Zhao, Hui-Min Zhang, Jun-Ping Peng, Ying Xing, Hui-Chao Wang, Takeshi Fujita, Akihiko Hirata, Zhi Li, Hao Ding, Chen-Jia Tang, Meng Wang, Qing-Yan Wang, Ke He, Shuai-Hua Ji, Xi Chen, Jun-Feng Wang, Zheng-Cai Xia, Liang Li, Ya-Yu Wang, Jian Wang, Li-Li Wang, Ming-Wei Chen, Qi-Kun Xue, Xu-Cun Ma | IOP Publishing | Chinese Physics Letters | 2014
61ba9dbb7ecf8b73e6c511ff | FeTe film grown on STO substrate | -1583623474 |  | FeTe |  | film | Iron-chalcogenides, Chalcogenides |  | STO |  | 1.8 K | resistance |  | body | figure | e528cd284a | Direct Observation of High-Temperature Superconductivity in One-Unit-Cell FeSe Films | 10.1088/0256-307x/31/1/017401 | Wen-Hao Zhang, Yi Sun, Jin-Song Zhang, Fang-Sen Li, Ming-Hua Guo, Yan-Fei Zhao, Hui-Min Zhang, Jun-Ping Peng, Ying Xing, Hui-Chao Wang, Takeshi Fujita, Akihiko Hirata, Zhi Li, Hao Ding, Chen-Jia Tang, Meng Wang, Qing-Yan Wang, Ke He, Shuai-Hua Ji, Xi Chen, Jun-Feng Wang, Zheng-Cai Xia, Liang Li, Ya-Yu Wang, Jian Wang, Li-Li Wang, Ming-Wei Chen, Qi-Kun Xue, Xu-Cun Ma | IOP Publishing | Chinese Physics Letters | 2014
61ba9dbb0cb3d3a5e6c5118a | UD1 (x = 0.051 | 1663972693 |  | UD1 |  |  | Alloys |  |  | x=0.051 | 18.25 K | diamagnetic susceptibility |  | body | figure | cb5fc33332 | Stripes of increased diamagnetic susceptibility in underdoped superconductingBa(Fe1âˆ’xCox)2As2single crystals: Evidence for an enhanced superfluid density at twin boundaries | 10.1103/physrevb.81.184513 | B Kalisky, J R Kirtley, J G Analytis, Jiun-Haw Chu, A Vailionis, I R Fisher, K A Moler | American Physical Society (APS) | Physical Review B | 2010
61ba9dbb0cb3d3a5e6c5118b | UD3 | -1652847316 |  | UD3 |  |  | Alloys |  |  |  | 18.5K |  |  | body | figure | cb5fc33332 | Stripes of increased diamagnetic susceptibility in underdoped superconductingBa(Fe1âˆ’xCox)2As2single crystals: Evidence for an enhanced superfluid density at twin boundaries | 10.1103/physrevb.81.184513 | B Kalisky, J R Kirtley, J G Analytis, Jiun-Haw Chu, A Vailionis, I R Fisher, K A Moler | American Physical Society (APS) | Physical Review B | 2010
61ba9dbb720b8b3d36c511d5 | Bi2212 single crystals | -1560228255 | Bi2212 | Bi2212Bi2212 |  | single crystals |  |  |  |  | 87 -90 K |  |  | body | paragraph | a46f8061be | Mechanism of high-Tc superconductivity based on tunneling measurements in cuprates | 10.1016/j.jpcs.2005.10.084 | A Mourachkine | Elsevier BV | Journal of Physics and Chemistry of Solids | 1999
61ba9dbb720b8b3d36c511d6 | Bi2212 | -1855157588 | Bi2212 | Bi2212Bi2212 | [6 empty] | 75 -76 K |  |  | body | paragraph | a46f8061be | Mechanism of high-Tc superconductivity based on tunneling measurements in cuprates | 10.1016/j.jpcs.2005.10.084 | A Mourachkine | Elsevier BV | Journal of Physics and Chemistry of Solids | 1999
61ba9dbb720b8b3d36c511d7 | (Ni-and Zn-doped) | 474775159 |  | (Ni-and | Zn |  | Alloys |  |  |  | 75 -76 K |  |  | body | paragraph | a46f8061be | Mechanism of high-Tc superconductivity based on tunneling measurements in cuprates | 10.1016/j.jpcs.2005.10.084 | A Mourachkine | Elsevier BV | Journal of Physics and Chemistry of Solids | 1999
61ba9dbb720b8b3d36c511d8 | Ni-doped Bi2212 single crystal | 1943813944 | Bi2212 | Bi2212Bi2212 | Ni | single crystal |  |  |  |  | 75 K |  |  | body | figure | a46f8061be | Mechanism of high-Tc superconductivity based on tunneling measurements in cuprates | 10.1016/j.jpcs.2005.10.084 | A Mourachkine | Elsevier BV | Journal of Physics and Chemistry of Solids | 1999
61ba9dbbe4dc5fe1bac511ac | CA films | 493010312 |  |  |  | films |  |  |  |  | 350K |  |  | body | paragraph | 8a460328c8 | Anomalous Electromagnetics of Carbon Condensates in the Light of Ideas of a High-Temperature Superconductivity |  | S G Lebedev
61ba9dbcc0bff55f4cc511e9 | x = 0.88 | 384595755 | [7 empty] | x=0.88 | 11.8 K / 3.4 K |  |  | body | figure | 5288e70183 | Preparation and superconductivity of iron selenide thin films | 10.1088/0953-8984/21/23/235702 | Y Han, W Y Li, L X Cao, S Zhang, B Xu, B R Zhao | IOP Publishing | Journal of Physics: Condensed Matter | 2009
61ba9dbcc0bff55f4cc511ea | 3Ã—10 -4 Pa | 480937355 |  | 3Ã—10 -4 Pa |  |  | Alloys |  |  |  | 11.8 K / 3.4 K |  |  | body | paragraph | 5288e70183 | Preparation and superconductivity of iron selenide thin films | 10.1088/0953-8984/21/23/235702 | Y Han, W Y Li, L X Cao, S Zhang, B Xu, B R Zhao | IOP Publishing | Journal of Physics: Condensed Matter | 2009
61ba9dbcc0bff55f4cc511eb | Co-doped SrFe 2 As 2 thin films | -537037329 |  | SrFe 2 As 2 | Co | thin films | Iron-pnictides, Pnictides |  |  |  | 20 K |  |  | body | paragraph | 5288e70183 | Preparation and superconductivity of iron selenide thin films | 10.1088/0953-8984/21/23/235702 | Y Han, W Y Li, L X Cao, S Zhang, B Xu, B R Zhao | IOP Publishing | Journal of Physics: Condensed Matter | 2009
61ba9dbcc0bff55f4cc511ec | x = 0.88 | 494363581 | [7 empty] | x=0.88 | 11.8 K |  |  | body | paragraph | 5288e70183 | Preparation and superconductivity of iron selenide thin films | 10.1088/0953-8984/21/23/235702 | Y Han, W Y Li, L X Cao, S Zhang, B Xu, B R Zhao | IOP Publishing | Journal of Physics: Condensed Matter | 2009
61ba9dbcc0bff55f4cc511ed | LaOFeAs thin film without F doping | 88903034 |  | LaOFeAs |  | thin film | Iron-pnictides, Oxides, Pnictides |  |  |  | 11 K |  |  | body | paragraph | 5288e70183 | Preparation and superconductivity of iron selenide thin films | 10.1088/0953-8984/21/23/235702 | Y Han, W Y Li, L X Cao, S Zhang, B Xu, B R Zhao | IOP Publishing | Journal of Physics: Condensed Matter | 2009
61ba9dbcc0bff55f4cc511ee | FeSe 0.88 thin films | -1094314122 |  | FeSe 0.88 |  | thin films | Iron-chalcogenides, Chalcogenides |  |  |  | 11.8 K |  |  | header | abstract | 5288e70183 | Preparation and superconductivity of iron selenide thin films | 10.1088/0953-8984/21/23/235702 | Y Han, W Y Li, L X Cao, S Zhang, B Xu, B R Zhao | IOP Publishing | Journal of Physics: Condensed Matter | 2009
61ba9dbcdc085aa023c5119d | x=0.15 | -1622075071 | [7 empty] | x=0.15 | 49 K |  |  | body | paragraph | 42a41f287e | Local structure study of the underdoped-overdoped transition in YBa2Cu3Ox (x=6.806â€“6.984) by yttrium EXAFS | 10.1016/s0921-4534(97)00188-3 | J RÃ¶hler, P W Loeffen, K Conder, E Kaldis | Elsevier BV | Physica C: Superconductivity | 1997
61ba9dbcdc085aa023c5119e | La 2âˆ’x Sr x CuO 4 | 728047259 |  | La 2âˆ’x Sr x CuO 4 |  |  | Oxides, Cuprates |  |  |  | 38 K |  |  | body | paragraph | 42a41f287e | Local structure study of the underdoped-overdoped transition in YBa2Cu3Ox (x=6.806â€“6.984) by yttrium EXAFS | 10.1016/s0921-4534(97)00188-3 | J RÃ¶hler, P W Loeffen, K Conder, E Kaldis | Elsevier BV | Physica C: Superconductivity | 1997
61ba9dbcdc085aa023c5119f | x opt = 6.92 Â± 0.01 | -794977502 | [7 empty] | x=6.92 Â± 0.01 | 92.5 K |  |  | body | paragraph | 42a41f287e | Local structure study of the underdoped-overdoped transition in YBa2Cu3Ox (x=6.806â€“6.984) by yttrium EXAFS | 10.1016/s0921-4534(97)00188-3 | J RÃ¶hler, P W Loeffen, K Conder, E Kaldis | Elsevier BV | Physica C: Superconductivity | 1997
61ba9dbc2c886f0fe6c511bd | underdoped YBCO | -2059854419 | YBCO |  | underdoped | [5 empty] | 63K | susceptibility |  | body | figure | 412224626c |  |  | A Lascialfari, A Rigamonti, L Romano', P Tedesco, A Varlamov, D Embriaco |  |  | 2012
61ba9dbc2c886f0fe6c511be | x = 0 | -1460744243 | [7 empty] | x=0 | 62.5K |  |  | body | figure | 412224626c |  |  | A Lascialfari, A Rigamonti, L Romano', P Tedesco, A Varlamov, D Embriaco |  |  | 2012
61ba9dbc2c886f0fe6c511bf | underdoped LASCO (Sr content x=0.1 | 1061548163 | LASCO |  | underdoped |  |  |  |  | x=0.1 | 27.1 K | magnetization |  | body | figure | 412224626c |  |  | A Lascialfari, A Rigamonti, L Romano', P Tedesco, A Varlamov, D Embriaco |  |  | 2012
61ba9dbc2c886f0fe6c511c0 | underdoped LASCO (Sr content x=0.1 |  | LASCO |  | Sr |  |  |  |  | x=0.1 | 27.1 K | magnetization |  | body | figure | 412224626c |  |  | A Lascialfari, A Rigamonti, L Romano', P Tedesco, A Varlamov, D Embriaco |  |  | 2012
61ba9dbc2c886f0fe6c511c1 | y = 6.98 | 1996941124 | [7 empty] | y=6.98 | 49.5K | diamagnetic magnetization |  | body | figure | 412224626c |  |  | A Lascialfari, A Rigamonti, L Romano', P Tedesco, A Varlamov, D Embriaco |  |  | 2012
61ba9dbc2c886f0fe6c511c2 | Y Ba 2 Cu 3 O 6.5 single crystal | 1606789588 |  | Y Ba 2 Cu 3 O 6.5 |  | single crystal | Oxides, Cuprates |  |  |  | 45K |  |  | body | paragraph | 412224626c |  |  | A Lascialfari, A Rigamonti, L Romano', P Tedesco, A Varlamov, D Embriaco |  |  | 2012
61ba9dbc7c13e4f711c511b6 | Bi2212 | -1843590463 | Bi2212 | Bi2212Bi2212 | [6 empty] | 10K |  |  | body | paragraph | 1f5deaf1e9 | Enhancement of the superconducting critical temperature in Bi 2 Sr 2 CaCu 2 O 8+Î´ by controlling disorder outside CuO 2 planes |  | H Hobou, S Ishida, K Fujita, M Ishikado, K M Kojima, H Eisaki, S Uchida |  |  | 2009
61ba9dbc7c13e4f711c511b7 | Bi2212 | -1843590463 | Bi2212 | Bi2212Bi2212 | [6 empty] | 98K |  |  | body | paragraph | 1f5deaf1e9 | Enhancement of the superconducting critical temperature in Bi 2 Sr 2 CaCu 2 O 8+Î´ by controlling disorder outside CuO 2 planes |  | H Hobou, S Ishida, K Fujita, M Ishikado, K M Kojima, H Eisaki, S Uchida |  |  | 2009
61ba9dbc7c13e4f711c511b8 | Bi2212 | -1789680205 | Bi2212 | Bi2212Bi2212 | [6 empty] | 98.0Â±0.5K |  |  | body | paragraph | 1f5deaf1e9 | Enhancement of the superconducting critical temperature in Bi 2 Sr 2 CaCu 2 O 8+Î´ by controlling disorder outside CuO 2 planes |  | H Hobou, S Ishida, K Fujita, M Ishikado, K M Kojima, H Eisaki, S Uchida |  |  | 2009
61ba9dbc7c13e4f711c511b9 | HgBa 2 CaCu 2 O 6+Î´ (Hg1212) | -1913054669 | Hg1212 | HgBa 2 CaCu 2 O 6+Î´ |  |  | Alloys |  |  |  | 127K |  |  | body | paragraph | 1f5deaf1e9 | Enhancement of the superconducting critical temperature in Bi 2 Sr 2 CaCu 2 O 8+Î´ by controlling disorder outside CuO 2 planes |  | H Hobou, S Ishida, K Fujita, M Ishikado, K M Kojima, H Eisaki, S Uchida |  |  | 2009
61ba9dbc7c13e4f711c511ba | y =0.08 | 302144739 | [7 empty] | y=0.08 | 95.0K |  |  | body | figure | 1f5deaf1e9 | Enhancement of the superconducting critical temperature in Bi 2 Sr 2 CaCu 2 O 8+Î´ by controlling disorder outside CuO 2 planes |  | H Hobou, S Ishida, K Fujita, M Ishikado, K M Kojima, H Eisaki, S Uchida |  |  | 2009
61ba9dbc7c13e4f711c511bb | 0 Bi 2-w+x Pb w Sr 2-x CaCu 2 O 8+Î´ | -171962448 |  | 0 Bi 2-w+x Pb w Sr 2-x CaCu 2 O 8+Î´ |  |  | Alloys |  |  |  | 96.0K |  |  | body | figure | 1f5deaf1e9 | Enhancement of the superconducting critical temperature in Bi 2 Sr 2 CaCu 2 O 8+Î´ by controlling disorder outside CuO 2 planes |  | H Hobou, S Ishida, K Fujita, M Ishikado, K M Kojima, H Eisaki, S Uchida |  |  | 2009
61ba9dbc7c13e4f711c511bc | isostructural Tl2201 | 1716498167 | Tl2201 | Tl2201Tl2201 | [6 empty] | 90-98K |  |  | body | paragraph | 1f5deaf1e9 | Enhancement of the superconducting critical temperature in Bi 2 Sr 2 CaCu 2 O 8+Î´ by controlling disorder outside CuO 2 planes |  | H Hobou, S Ishida, K Fujita, M Ishikado, K M Kojima, H Eisaki, S Uchida |  |  | 2009
61ba9dbc7c13e4f711c511bd | Bi 2+x Sr 2âˆ’x CaCu 2 O 8+Î´ | 324296826 |  | Bi 2+x Sr 2âˆ’x CaCu 2 O 8+Î´ |  |  | Alloys |  |  |  | 92K |  |  | body | paragraph | 1f5deaf1e9 | Enhancement of the superconducting critical temperature in Bi 2 Sr 2 CaCu 2 O 8+Î´ by controlling disorder outside CuO 2 planes |  | H Hobou, S Ishida, K Fujita, M Ishikado, K M Kojima, H Eisaki, S Uchida |  |  | 2009
61ba9dbc7c13e4f711c511be | y =0.12 | -15799844 | [7 empty] | y=0.12 | 91.5K |  |  | body | figure | 1f5deaf1e9 | Enhancement of the superconducting critical temperature in Bi 2 Sr 2 CaCu 2 O 8+Î´ by controlling disorder outside CuO 2 planes |  | H Hobou, S Ishida, K Fujita, M Ishikado, K M Kojima, H Eisaki, S Uchida |  |  | 2009
61ba9dbc7c13e4f711c511bf | Bi2212 | -1689567381 | Bi2212 | Bi2212Bi2212 | [6 empty] | 98K |  |  | header | abstract | 1f5deaf1e9 | Enhancement of the superconducting critical temperature in Bi 2 Sr 2 CaCu 2 O 8+Î´ by controlling disorder outside CuO 2 planes |  | H Hobou, S Ishida, K Fujita, M Ishikado, K M Kojima, H Eisaki, S Uchida |  |  | 2009
61ba9dbc7c13e4f711c511c0 | w=0.60-0.65 | 1805450333 | [7 empty] | w=0.60-0.65 | 98K |  |  | body | figure | 1f5deaf1e9 | Enhancement of the superconducting critical temperature in Bi 2 Sr 2 CaCu 2 O 8+Î´ by controlling disorder outside CuO 2 planes |  | H Hobou, S Ishida, K Fujita, M Ishikado, K M Kojima, H Eisaki, S Uchida |  |  | 2009
61ba9dbc7c13e4f711c511c1 | Sr 2 CuO 3+Î´ | 2027770621 |  | Sr 2 CuO 3+Î´ |  |  | Alloys |  |  |  | 95K |  |  | body | paragraph | 1f5deaf1e9 | Enhancement of the superconducting critical temperature in Bi 2 Sr 2 CaCu 2 O 8+Î´ by controlling disorder outside CuO 2 planes |  | H Hobou, S Ishida, K Fujita, M Ishikado, K M Kojima, H Eisaki, S Uchida |  |  | 2009
61ba9dbc7c13e4f711c511c2 | Bi2212 | -1839746422 | Bi2212 | Bi2212Bi2212 | [6 empty] | 98K |  |  | body |  | 1f5deaf1e9 | Enhancement of the superconducting critical temperature in Bi 2 Sr 2 CaCu 2 O 8+Î´ by controlling disorder outside CuO 2 planes |  | H Hobou, S Ishida, K Fujita, M Ishikado, K M Kojima, H Eisaki, S Uchida |  |  | 2009
61ba9dbc14d91e0862c51207 | Pr 2 Ba 4 Cu 7 O 15âˆ’Î´ | -1068709587 |  | Pr 2 Ba 4 Cu 7 O 15âˆ’Î´ |  |  | Oxides, Cuprates |  |  |  | 15 K |  |  | body | paragraph | 9cdb014750 | Enhanced superconducting properties of double-chain based superconductor Pr 2 Ba 4 Cu 7 O 15âˆ’Î´ synthesized by citrate pyrolysis technique |  | Kazuma Honnami, Michiaki Matsukawa, Tatsuya Senzaki, Tomoki Toyama, Haruka Taniguchi, Koichi Ui, Takahiko Sasaki, Kohki Takahashi, Makoto Hagiwara, Fumihiko Ishikawa |  |  | 2021
61ba9dbc14d91e0862c51208 | Pr 2 Ba 4 Cu 7 O 15âˆ’Î´ | -1010951107 |  | Pr 2 Ba 4 Cu 7 O 15âˆ’Î´ |  |  | Oxides, Cuprates |  |  |  | 22-24 K |  |  | body | figure | 9cdb014750 | Enhanced superconducting properties of double-chain based superconductor Pr 2 Ba 4 Cu 7 O 15âˆ’Î´ synthesized by citrate pyrolysis technique |  | Kazuma Honnami, Michiaki Matsukawa, Tatsuya Senzaki, Tomoki Toyama, Haruka Taniguchi, Koichi Ui, Takahiko Sasaki, Kohki Takahashi, Makoto Hagiwara, Fumihiko Ishikawa |  |  | 2021
61ba9dbc14d91e0862c51209 | Î´ â‰¥âˆ¼ 0.2 | 390814360 | [7 empty] | Î´=â‰¥âˆ¼ 0.2 | 26-27 K |  |  | body | paragraph | 9cdb014750 | Enhanced superconducting properties of double-chain based superconductor Pr 2 Ba 4 Cu 7 O 15âˆ’Î´ synthesized by citrate pyrolysis technique |  | Kazuma Honnami, Michiaki Matsukawa, Tatsuya Senzaki, Tomoki Toyama, Haruka Taniguchi, Koichi Ui, Takahiko Sasaki, Kohki Takahashi, Makoto Hagiwara, Fumihiko Ishikawa |  |  | 2021
61ba9dbc14d91e0862c5120a | Pr247 | -1943635796 | Pr247 | Pr247Pr247 | [6 empty] | 15 K |  |  | body | paragraph | 9cdb014750 | Enhanced superconducting properties of double-chain based superconductor Pr 2 Ba 4 Cu 7 O 15âˆ’Î´ synthesized by citrate pyrolysis technique |  | Kazuma Honnami, Michiaki Matsukawa, Tatsuya Senzaki, Tomoki Toyama, Haruka Taniguchi, Koichi Ui, Takahiko Sasaki, Kohki Takahashi, Makoto Hagiwara, Fumihiko Ishikawa |  |  | 2021
61ba9dbc14d91e0862c5120b | Pr 2 Ba 4 Cu 7 O 15âˆ’Î´ | -939709087 |  | Pr 2 Ba 4 Cu 7 O 15âˆ’Î´ |  |  | Oxides, Cuprates |  |  |  | 15 K |  |  | body | figure | 9cdb014750 | Enhanced superconducting properties of double-chain based superconductor Pr 2 Ba 4 Cu 7 O 15âˆ’Î´ synthesized by citrate pyrolysis technique |  | Kazuma Honnami, Michiaki Matsukawa, Tatsuya Senzaki, Tomoki Toyama, Haruka Taniguchi, Koichi Ui, Takahiko Sasaki, Kohki Takahashi, Makoto Hagiwara, Fumihiko Ishikawa |  |  | 2021
61ba9dbc71dd2853b1c511f7 | 1-UC FeSe/Nb: STO | 485292954 | 1-UC FeSe/Nb: STO | [7 empty] | 68 K |  |  | body | paragraph | 2aa059333d | High-temperature superconductivity in one-unit-cell FeSe films | 10.1088/1361-648x/aa5f26 | Ziqiao Wang, Chaofei Liu, Yi Liu, Jian Wang | IOP Publishing | Journal of Physics: Condensed Matter | 2017
61ba9dbc71dd2853b1c511f8 | bulk FeSe | 820428626 |  | FeSe |  |  | Iron-chalcogenides, Chalcogenides |  |  |  | 8 K |  |  | body | paragraph | 2aa059333d | High-temperature superconductivity in one-unit-cell FeSe films | 10.1088/1361-648x/aa5f26 | Ziqiao Wang, Chaofei Liu, Yi Liu, Jian Wang | IOP Publishing | Journal of Physics: Condensed Matter | 2017
61ba9dbc71dd2853b1c511f9 | Electron-doped FeSe | -1189250330 |  | FeSe | Electron |  | Iron-chalcogenides, Chalcogenides |  |  |  | < 20 K |  |  | body | paragraph | 2aa059333d | High-temperature superconductivity in one-unit-cell FeSe films | 10.1088/1361-648x/aa5f26 | Ziqiao Wang, Chaofei Liu, Yi Liu, Jian Wang | IOP Publishing | Journal of Physics: Condensed Matter | 2017
61ba9dbc71dd2853b1c511fa | FeSe | 1658208620 |  | FeSe |  |  | Iron-chalcogenides, Chalcogenides |  |  |  | 30-40 K |  |  | body | paragraph | 2aa059333d | High-temperature superconductivity in one-unit-cell FeSe films | 10.1088/1361-648x/aa5f26 | Ziqiao Wang, Chaofei Liu, Yi Liu, Jian Wang | IOP Publishing | Journal of Physics: Condensed Matter | 2017
61ba9dbc71dd2853b1c511fb | 2-UC films | -619952385 |  |  | 2-UC | films |  |  |  |  | 3.7 K |  |  | body | paragraph | 2aa059333d | High-temperature superconductivity in one-unit-cell FeSe films | 10.1088/1361-648x/aa5f26 | Ziqiao Wang, Chaofei Liu, Yi Liu, Jian Wang | IOP Publishing | Journal of Physics: Condensed Matter | 2017
61ba9dbc71dd2853b1c511fc | K-coated | -32996013 |  |  | K-coated | [5 empty] | 40 K |  |  | body | paragraph | 2aa059333d | High-temperature superconductivity in one-unit-cell FeSe films | 10.1088/1361-648x/aa5f26 | Ziqiao Wang, Chaofei Liu, Yi Liu, Jian Wang | IOP Publishing | Journal of Physics: Condensed Matter | 2017
61ba9dbc71dd2853b1c511fd | FeSe | 1654366022 |  | FeSe |  |  | Iron-chalcogenides, Chalcogenides |  |  |  | ~ 8 K |  |  | body | paragraph | 2aa059333d | High-temperature superconductivity in one-unit-cell FeSe films | 10.1088/1361-648x/aa5f26 | Ziqiao Wang, Chaofei Liu, Yi Liu, Jian Wang | IOP Publishing | Journal of Physics: Condensed Matter | 2017
61ba9dbc71dd2853b1c511fe | FeSe | 1484943022 |  | FeSe |  |  | Iron-chalcogenides, Chalcogenides |  |  |  | 60 K |  |  | body | paragraph | 2aa059333d | High-temperature superconductivity in one-unit-cell FeSe films | 10.1088/1361-648x/aa5f26 | Ziqiao Wang, Chaofei Liu, Yi Liu, Jian Wang | IOP Publishing | Journal of Physics: Condensed Matter | 2017
61ba9dbc71dd2853b1c511ff | single layer FeSe/STO | -1718017041 |  | FeSe/STO |  | single layer | Alloys |  |  |  | 68 K |  |  | body | paragraph | 2aa059333d | High-temperature superconductivity in one-unit-cell FeSe films | 10.1088/1361-648x/aa5f26 | Ziqiao Wang, Chaofei Liu, Yi Liu, Jian Wang | IOP Publishing | Journal of Physics: Condensed Matter | 2017
61ba9dbc71dd2853b1c51200 | electron-doped FeSe | -1329182398 |  | FeSe | electron-doped |  | Iron-chalcogenides, Chalcogenides |  |  |  | 30-40 K |  |  | body | paragraph | 2aa059333d | High-temperature superconductivity in one-unit-cell FeSe films | 10.1088/1361-648x/aa5f26 | Ziqiao Wang, Chaofei Liu, Yi Liu, Jian Wang | IOP Publishing | Journal of Physics: Condensed Matter | 2017
61ba9dbc71dd2853b1c51201 | as-grown 5-UC FeSe film | -865950013 | as-grown 5-UC FeSe | FeSe |  | film |  |  |  |  | 39 K |  |  | body | paragraph | 2aa059333d | High-temperature superconductivity in one-unit-cell FeSe films | 10.1088/1361-648x/aa5f26 | Ziqiao Wang, Chaofei Liu, Yi Liu, Jian Wang | IOP Publishing | Journal of Physics: Condensed Matter | 2017
61ba9dbc71dd2853b1c51202 | 8-UC FeSe films | 1666744897 | 8-UC FeSe | FeSe |  | films |  |  |  |  | 7.8 K |  |  | body | paragraph | 2aa059333d | High-temperature superconductivity in one-unit-cell FeSe films | 10.1088/1361-648x/aa5f26 | Ziqiao Wang, Chaofei Liu, Yi Liu, Jian Wang | IOP Publishing | Journal of Physics: Condensed Matter | 2017
61ba9dbc71dd2853b1c51203 | electron-doped FeSe | -1361909860 |  | FeSe | electron-doped |  | Iron-chalcogenides, Chalcogenides |  |  |  | 30-40 K |  |  | body | paragraph | 2aa059333d | High-temperature superconductivity in one-unit-cell FeSe films | 10.1088/1361-648x/aa5f26 | Ziqiao Wang, Chaofei Liu, Yi Liu, Jian Wang | IOP Publishing | Journal of Physics: Condensed Matter | 2017
61ba9dbc71dd2853b1c51204 | 5-UC FeSe film | -1089021914 | 5-UC FeSe | FeSe |  | film |  |  |  |  | 53 K | resistance |  | body | paragraph | 2aa059333d | High-temperature superconductivity in one-unit-cell FeSe films | 10.1088/1361-648x/aa5f26 | Ziqiao Wang, Chaofei Liu, Yi Liu, Jian Wang | IOP Publishing | Journal of Physics: Condensed Matter | 2017
61ba9dbc71dd2853b1c51205 | bulk FeSe | 824268412 |  | FeSe |  |  | Iron-chalcogenides, Chalcogenides |  |  |  | 0 ~ 9.3 K |  |  | body | paragraph | 2aa059333d | High-temperature superconductivity in one-unit-cell FeSe films | 10.1088/1361-648x/aa5f26 | Ziqiao Wang, Chaofei Liu, Yi Liu, Jian Wang | IOP Publishing | Journal of Physics: Condensed Matter | 2017
61ba9dbc71dd2853b1c51206 | 1-UC FeSe/Nb: BaTiO 3 /KTaO 3 | 217826201 | [6 empty] | 1-UC FeSe/Nb: BaTiO 3 /KTaO 3 |  | 70 K |  |  | body | paragraph | 2aa059333d | High-temperature superconductivity in one-unit-cell FeSe films | 10.1088/1361-648x/aa5f26 | Ziqiao Wang, Chaofei Liu, Yi Liu, Jian Wang | IOP Publishing | Journal of Physics: Condensed Matter | 2017
61ba9dbc71dd2853b1c51207 | electron-doped FeSe | -797753766 |  | FeSe | electron-doped |  | Iron-chalcogenides, Chalcogenides |  |  |  | 60-70 K |  |  | body | paragraph | 2aa059333d | High-temperature superconductivity in one-unit-cell FeSe films | 10.1088/1361-648x/aa5f26 | Ziqiao Wang, Chaofei Liu, Yi Liu, Jian Wang | IOP Publishing | Journal of Physics: Condensed Matter | 2017
61ba9dbc71dd2853b1c51208 | 1-UC FeSe/STO | -2036107982 | 1-UC FeSe/STO | [7 empty] | 65 K |  |  | body | paragraph | 2aa059333d | High-temperature superconductivity in one-unit-cell FeSe films | 10.1088/1361-648x/aa5f26 | Ziqiao Wang, Chaofei Liu, Yi Liu, Jian Wang | IOP Publishing | Journal of Physics: Condensed Matter | 2017
61ba9dbc71dd2853b1c51209 | K-coated bulk FeSe | -1639659324 |  | FeSe | K-coated bulk |  | Iron-chalcogenides, Chalcogenides |  |  |  | 48 K |  |  | body | paragraph | 2aa059333d | High-temperature superconductivity in one-unit-cell FeSe films | 10.1088/1361-648x/aa5f26 | Ziqiao Wang, Chaofei Liu, Yi Liu, Jian Wang | IOP Publishing | Journal of Physics: Condensed Matter | 2017
61ba9dbc71dd2853b1c5120a | 1-UC FeSe/STO | -2116988169 | 1-UC FeSe/STO | [7 empty] | 40.2 K | resistance |  | body | paragraph | 2aa059333d | High-temperature superconductivity in one-unit-cell FeSe films | 10.1088/1361-648x/aa5f26 | Ziqiao Wang, Chaofei Liu, Yi Liu, Jian Wang | IOP Publishing | Journal of Physics: Condensed Matter | 2017
61ba9dbc71dd2853b1c5120b | FeSe/STO | -182484937 |  | FeSe/STO |  |  | Alloys |  |  |  | 62 K |  |  | body | paragraph | 2aa059333d | High-temperature superconductivity in one-unit-cell FeSe films | 10.1088/1361-648x/aa5f26 | Ziqiao Wang, Chaofei Liu, Yi Liu, Jian Wang | IOP Publishing | Journal of Physics: Condensed Matter | 2017
61ba9dbc71dd2853b1c5120c | K-coated 3-UC FeSe/STO | 1350738485 | K-coated 3-UC FeSe/STO | [7 empty] | 48 K |  |  | body | paragraph | 2aa059333d | High-temperature superconductivity in one-unit-cell FeSe films | 10.1088/1361-648x/aa5f26 | Ziqiao Wang, Chaofei Liu, Yi Liu, Jian Wang | IOP Publishing | Journal of Physics: Condensed Matter | 2017
61ba9dbc71dd2853b1c5120d | bulk FeSe | 853142028 |  | FeSe |  |  | Iron-chalcogenides, Chalcogenides |  |  |  | 80 K |  |  | body | paragraph | 2aa059333d | High-temperature superconductivity in one-unit-cell FeSe films | 10.1088/1361-648x/aa5f26 | Ziqiao Wang, Chaofei Liu, Yi Liu, Jian Wang | IOP Publishing | Journal of Physics: Condensed Matter | 2017
61ba9dbc71dd2853b1c5120e | bulk FeSe | 824244547 |  | FeSe |  |  | Iron-chalcogenides, Chalcogenides |  |  |  | 8 K |  |  | body | paragraph | 2aa059333d | High-temperature superconductivity in one-unit-cell FeSe films | 10.1088/1361-648x/aa5f26 | Ziqiao Wang, Chaofei Liu, Yi Liu, Jian Wang | IOP Publishing | Journal of Physics: Condensed Matter | 2017
61ba9dbc71dd2853b1c5120f | fluorine-doped LaFeAsO | 2110196917 |  | LaFeAsO | fluorine |  | Iron-pnictides, Oxides, Pnictides |  |  |  | 26 K |  |  | body | paragraph | 2aa059333d | High-temperature superconductivity in one-unit-cell FeSe films | 10.1088/1361-648x/aa5f26 | Ziqiao Wang, Chaofei Liu, Yi Liu, Jian Wang | IOP Publishing | Journal of Physics: Condensed Matter | 2017
61ba9dbd49d0b378c6c511e5 | x = 0) | -1134879412 | [7 empty] | x=0 | 2.3 K |  |  | body | paragraph | 221c883357 | Disorder in quantum critical superconductors | 10.1038/nphys2820 | S Seo, Xin Lu, J-X Zhu, R R Urbano, N Curro, E D Bauer, V A Sidorov, L D Pham, Tuson Park, Z Fisk, J D Thompson | Springer Science and Business Media LLC | Nature Physics | 2014
61ba9dbd56f16aed29c511fd | optimally doped YBCO | 987370168 | YBCO |  | optimally doped | [5 empty] | 300 K |  |  | body | figure | 494e5763ce | Effect of Î³-irradiation on superconducting transition temperature and resistive transition in polycrystalline YBa2Cu3O(7âˆ’Î´) | 10.1016/s0921-4534(00)01218-1 | B I Belevtsev, I V Volchok, N V Dalakova, V I Dotsenko, L G Ivanchenko, A V Kuznichenko, I I Logvinov | Elsevier BV | Physica C: Superconductivity | 2000
61ba9dbd56f16aed29c511fe | YBCO single crystals | -11242872 | YBCO |  |  | single crystals |  |  |  |  | 93 K |  |  | body | paragraph | 494e5763ce | Effect of Î³-irradiation on superconducting transition temperature and resistive transition in polycrystalline YBa2Cu3O(7âˆ’Î´) | 10.1016/s0921-4534(00)01218-1 | B I Belevtsev, I V Volchok, N V Dalakova, V I Dotsenko, L G Ivanchenko, A V Kuznichenko, I I Logvinov | Elsevier BV | Physica C: Superconductivity | 2000
61ba9dbd0cb3d3a5e6c5118c | YBCO | 1820887021 | YBCO | [7 empty] | 91.84 K |  |  | body | figure | 1fddedf557 | Enhancement of the Critical Current Density ofYBa2Cu3OxSuperconductors under Hydrostatic Pressure | 10.1103/physrevlett.96.077001 | T Tomita, J S Schilling, L Chen, B W Veal, H Claus | American Physical Society (APS) | Physical Review Letters | 2005
61ba9dbd1b5bc7b48bc51248 | Bi2212 single crystals | -1648795007 | Bi2212 | Bi2212Bi2212 |  | single crystals |  |  |  |  | 85 K |  |  | body | paragraph | bf276b87b7 | Superconducting properties of ultrathin Bi 2 Sr 2 CaCu 2 O 8+x single crystals |  | L X You, A Yurgens, D Winkler, C T Lin, B Liang |  |  | 2005
61ba9dbd5cc438644dc511d9 | UPt 3 | 1753475798 |  | UPt 3 |  |  | Alloys |  |  |  | 550 mK |  |  | body | paragraph | 9fea687a52 | Odd-frequency pairing and Kerr effect in the heavy-fermion superconductor UPt3 | 10.1103/physrevb.97.064505 | Christopher Triola, Annica M Black-Schaffer | American Physical Society (APS) | Physical Review B | 2018
61ba9dbec0bff55f4cc511ef | MgB 2 | 1375044978 |  | MgB 2 |  |  | Alloys, Borides |  |  |  | 39 K |  |  | body | paragraph | 66ca02cae0 | Phonon Dispersion and Electron-Phonon Coupling inMgB2andAlB2 | 10.1103/physrevlett.86.5771 | K-P Bohnen, R Heid, B Renker | American Physical Society (APS) | Physical Review Letters | 2014
61ba9dbec0bff55f4cc511f0 | AlB 2 | 1287590003 |  | AlB 2 |  |  | Alloys, Borides |  |  |  | 6 K |  |  | body | paragraph | 66ca02cae0 | Phonon Dispersion and Electron-Phonon Coupling inMgB2andAlB2 | 10.1103/physrevlett.86.5771 | K-P Bohnen, R Heid, B Renker | American Physical Society (APS) | Physical Review Letters | 2014
61ba9dbec0bff55f4cc511f1 | MgB 2 | 1465547792 |  | MgB 2 |  |  | Alloys, Borides |  |  |  | 40 K |  |  | body | paragraph | 66ca02cae0 | Phonon Dispersion and Electron-Phonon Coupling inMgB2andAlB2 | 10.1103/physrevlett.86.5771 | K-P Bohnen, R Heid, B Renker | American Physical Society (APS) | Physical Review Letters | 2014
61ba9dbeab9e3e9324c511e0 | Pb film | -558467898 |  |  | Pb | film |  |  |  |  | 0.2K |  |  | body | paragraph | 397d641921 | Ferromagnetâ€“superconductor hybrids | 10.1080/00018730500057536 | I F Lyuksyutov *, V L Pokrovsky | Informa UK Limited | Advances in Physics | 2008
61ba9dbea01e2beb09c51219 | 5 % of Mn | -1165075089 |  |  | 5 % of Mn | [5 empty] | 110 K |  |  | body | paragraph | ac51136edb | Magnetization of ultrathin (Ga,Mn)As layers | 10.1103/physrevb.68.184421 | R Mathieu, B S SÃ¸rensen, J Sadowski, U SÃ¶dervall, J Kanski, P Svedlindh, P E Lindelof, D Hrabovsky, E Vanelle | American Physical Society (APS) | Physical Review B | 2013
61ba9dbea01e2beb09c5121a | ferromag- netic (Ga,Mn)As | 1879911383 | ferromag- netic (Ga,Mn)As | MAs | [6 empty] | 63 K | magnetization |  | body | paragraph | ac51136edb | Magnetization of ultrathin (Ga,Mn)As layers | 10.1103/physrevb.68.184421 | R Mathieu, B S SÃ¸rensen, J Sadowski, U SÃ¶dervall, J Kanski, P Svedlindh, P E Lindelof, D Hrabovsky, E Vanelle | American Physical Society (APS) | Physical Review B | 2013
61ba9dbea01e2beb09c5121b | (Ga,Mn)As thicknesses | 2083913899 |  | (Ga,Mn)As |  |  | Alloys |  |  |  | 107, 101, and 99.7 K |  |  | body | paragraph | ac51136edb | Magnetization of ultrathin (Ga,Mn)As layers | 10.1103/physrevb.68.184421 | R Mathieu, B S SÃ¸rensen, J Sadowski, U SÃ¶dervall, J Kanski, P Svedlindh, P E Lindelof, D Hrabovsky, E Vanelle | American Physical Society (APS) | Physical Review B | 2013
61ba9dbea01e2beb09c5121c | (Ga 0.92 Mn 0.08 | -591097342 |  | (Ga 0.92 Mn 0.08 |  |  | Alloys |  |  |  | 110 K |  |  | body | paragraph | ac51136edb | Magnetization of ultrathin (Ga,Mn)As layers | 10.1103/physrevb.68.184421 | R Mathieu, B S SÃ¸rensen, J Sadowski, U SÃ¶dervall, J Kanski, P Svedlindh, P E Lindelof, D Hrabovsky, E Vanelle | American Physical Society (APS) | Physical Review B | 2013
61ba9dbea01e2beb09c5121d | 5.3 % Mn doped (Ga,Mn)As | 1823641279 | [8 empty] | 110 K |  |  | body | paragraph | ac51136edb | Magnetization of ultrathin (Ga,Mn)As layers | 10.1103/physrevb.68.184421 | R Mathieu, B S SÃ¸rensen, J Sadowski, U SÃ¶dervall, J Kanski, P Svedlindh, P E Lindelof, D Hrabovsky, E Vanelle | American Physical Society (APS) | Physical Review B | 2013
61ba9dbea01e2beb09c5121e | (Ga 0.95 Mn 0 | -922947133 |  | (Ga 0.95 Mn 0 |  |  | Alloys |  |  |  | 45 K |  |  | body | paragraph | ac51136edb | Magnetization of ultrathin (Ga,Mn)As layers | 10.1103/physrevb.68.184421 | R Mathieu, B S SÃ¸rensen, J Sadowski, U SÃ¶dervall, J Kanski, P Svedlindh, P E Lindelof, D Hrabovsky, E Vanelle | American Physical Society (APS) | Physical Review B | 2013
61ba9dbe14d91e0862c5120c | monolayer NbSe 2 | -1129891255 |  | NbSe 2 |  |  | Chalcogenides |  |  |  | 3 K |  |  | body | paragraph | 77bc728d7d | Controlling magnetism through Ising superconductivity in magnetic van der Waals heterostructures |  | Faluke Aikebaier, Tero T HeikkilÃ¤, J L Lado |  |  | 2021
61ba9dbf56f16aed29c511ff | x = 0.44 | -1610870101 | [7 empty] | x=0.44 | 20K |  |  | body | paragraph | 9b9607de40 | Quantum critical behavior in heavily dopedLaFeAsO1âˆ’xHxpnictide superconductors analyzed using nuclear magnetic resonance | 10.1103/physrevb.91.064509 | R Sakurai, N Fujiwara, N Kawaguchi, Y Yamakawa, H Kontani, S Iimura, S Matsuishi, H Hosono | American Physical Society (APS) | Physical Review B | 2015
61ba9dbfd7a99c43e8c51211 | La 2âˆ’x Sr x CuO 4 | 818534607 |  | La 2âˆ’x Sr x CuO 4 |  |  | Oxides, Cuprates |  |  |  | 30 K |  |  | body | paragraph | 0bfee7930a | Bosonic Spectral Function and the Electron-Phonon Interaction in HTSC Cuprates | 10.1155/2010/423725 | E G Maksimov, M L KuliÄ‡, O V Dolgov | Hindawi Limited | Advances in Condensed Matter Physics | 2010
61ba9dbfd7a99c43e8c51212 | LTS | 1476064453 | [8 empty] | 20 K |  |  | body | paragraph | 0bfee7930a | Bosonic Spectral Function and the Electron-Phonon Interaction in HTSC Cuprates | 10.1155/2010/423725 | E G Maksimov, M L KuliÄ‡, O V Dolgov | Hindawi Limited | Advances in Condensed Matter Physics | 2010
61ba9dbfd7a99c43e8c51213 | Bi 2 (Sr 0.97 Pr 0.003 ) 2 CuO 6 | -1830325125 |  | Bi 2 (Sr 0.97 Pr 0.003 ) 2 CuO 6 |  |  | Oxides, Cuprates |  |  |  | 10 K | resistivity |  | body | figure | 0bfee7930a | Bosonic Spectral Function and the Electron-Phonon Interaction in HTSC Cuprates | 10.1155/2010/423725 | E G Maksimov, M L KuliÄ‡, O V Dolgov | Hindawi Limited | Advances in Condensed Matter Physics | 2010
61ba9dbfd7a99c43e8c51214 | Y Ba 2 Cu 3 O 7 | 770912271 |  | Y Ba 2 Cu 3 O 7 |  |  | Oxides, Cuprates |  |  |  | 91 K |  |  | body | paragraph | 0bfee7930a | Bosonic Spectral Function and the Electron-Phonon Interaction in HTSC Cuprates | 10.1155/2010/423725 | E G Maksimov, M L KuliÄ‡, O V Dolgov | Hindawi Limited | Advances in Condensed Matter Physics | 2010
61ba9dbfd7a99c43e8c51215 | Bi-2212 | 2099693733 | Bi-2212 | [7 empty] | 92.1 K |  |  | body | paragraph | 0bfee7930a | Bosonic Spectral Function and the Electron-Phonon Interaction in HTSC Cuprates | 10.1155/2010/423725 | E G Maksimov, M L KuliÄ‡, O V Dolgov | Hindawi Limited | Advances in Condensed Matter Physics | 2010
61ba9dbfd7a99c43e8c51216 | x = 0.4 | -635498688 | [7 empty] | x=0.4 | 30 K |  |  | body | paragraph | 0bfee7930a | Bosonic Spectral Function and the Electron-Phonon Interaction in HTSC Cuprates | 10.1155/2010/423725 | E G Maksimov, M L KuliÄ‡, O V Dolgov | Hindawi Limited | Advances in Condensed Matter Physics | 2010
61ba9dbfd7a99c43e8c51217 | M gB 2 | 1927514297 |  | M gB 2 |  |  | Alloys |  |  |  | 40 K |  |  | body | paragraph | 0bfee7930a | Bosonic Spectral Function and the Electron-Phonon Interaction in HTSC Cuprates | 10.1155/2010/423725 | E G Maksimov, M L KuliÄ‡, O V Dolgov | Hindawi Limited | Advances in Condensed Matter Physics | 2010
61ba9dbfd7a99c43e8c51218 | T l 2 Ca nâˆ’1 BaCu n O 2n+4 (n = 2, 3) | -946547375 |  | T l 2 Ca nâˆ’1 BaCu n O 2n+4 |  |  | Alloys |  |  | n=2, 3 | 121 K |  |  | body | paragraph | 0bfee7930a | Bosonic Spectral Function and the Electron-Phonon Interaction in HTSC Cuprates | 10.1155/2010/423725 | E G Maksimov, M L KuliÄ‡, O V Dolgov | Hindawi Limited | Advances in Condensed Matter Physics | 2010
61ba9dbfd7a99c43e8c51219 | underoped Y Ba 2 Cu 3 O 6.6 | -902971184 |  | Y Ba 2 Cu 3 O 6.6 | underoped |  | Oxides, Cuprates |  |  |  | 60 K |  |  | body | paragraph | 0bfee7930a | Bosonic Spectral Function and the Electron-Phonon Interaction in HTSC Cuprates | 10.1155/2010/423725 | E G Maksimov, M L KuliÄ‡, O V Dolgov | Hindawi Limited | Advances in Condensed Matter Physics | 2010
61ba9dbfd7a99c43e8c5121a | Ba 9.6 K 0.4 BiO 3 | -54395101 |  | Ba 9.6 K 0.4 BiO 3 |  |  | Oxides |  |  |  | 30 K |  |  | body | paragraph | 0bfee7930a | Bosonic Spectral Function and the Electron-Phonon Interaction in HTSC Cuprates | 10.1155/2010/423725 | E G Maksimov, M L KuliÄ‡, O V Dolgov | Hindawi Limited | Advances in Condensed Matter Physics | 2010
61ba9dbfd7a99c43e8c5121b | Y B 2 Cu 3 O 6+x | 1042490105 |  | Y B 2 Cu 3 O 6+x |  |  | Alloys |  |  |  | 10 K |  |  | body | paragraph | 0bfee7930a | Bosonic Spectral Function and the Electron-Phonon Interaction in HTSC Cuprates | 10.1155/2010/423725 | E G Maksimov, M L KuliÄ‡, O V Dolgov | Hindawi Limited | Advances in Condensed Matter Physics | 2010
61ba9dbfd7a99c43e8c5121c | optimally doped Bi-2212 | 469416776 | Bi-2212 |  | optimally doped | [5 empty] | 91 K |  |  | body | paragraph | 0bfee7930a | Bosonic Spectral Function and the Electron-Phonon Interaction in HTSC Cuprates | 10.1155/2010/423725 | E G Maksimov, M L KuliÄ‡, O V Dolgov | Hindawi Limited | Advances in Condensed Matter Physics | 2010
61ba9dbfd7a99c43e8c5121d | y âˆ¼ 0.1 | -1464602592 | [7 empty] | y=âˆ¼ 0.1 | 110 K |  |  | body | paragraph | 0bfee7930a | Bosonic Spectral Function and the Electron-Phonon Interaction in HTSC Cuprates | 10.1155/2010/423725 | E G Maksimov, M L KuliÄ‡, O V Dolgov | Hindawi Limited | Advances in Condensed Matter Physics | 2010
61ba9dbfd7a99c43e8c5121e | x = 0.1, 0.15 | 279400267 | [7 empty] | x=0.1, 0.15 | 38 K |  |  | body | paragraph | 0bfee7930a | Bosonic Spectral Function and the Electron-Phonon Interaction in HTSC Cuprates | 10.1155/2010/423725 | E G Maksimov, M L KuliÄ‡, O V Dolgov | Hindawi Limited | Advances in Condensed Matter Physics | 2010
61ba9dbfd7a99c43e8c5121f | La 1.85 Sr 0.15 CuO 4 | -992115245 |  | La 1.85 Sr 0.15 CuO 4 |  |  | Oxides, Cuprates |  |  |  | 35 K |  |  | body | paragraph | 0bfee7930a | Bosonic Spectral Function and the Electron-Phonon Interaction in HTSC Cuprates | 10.1155/2010/423725 | E G Maksimov, M L KuliÄ‡, O V Dolgov | Hindawi Limited | Advances in Condensed Matter Physics | 2010
61ba9dbfd7a99c43e8c51220 | Bi 2 Sr 2 CaCu 2 O 8 | -1547170162 |  | Bi 2 Sr 2 CaCu 2 O 8 |  |  | Oxides, Cuprates |  |  |  | 76 K |  |  | body | paragraph | 0bfee7930a | Bosonic Spectral Function and the Electron-Phonon Interaction in HTSC Cuprates | 10.1155/2010/423725 | E G Maksimov, M L KuliÄ‡, O V Dolgov | Hindawi Limited | Advances in Condensed Matter Physics | 2010
61ba9dbfd7a99c43e8c51221 | underdoped Bi2212 | 833136633 | Bi2212 | Bi2212Bi2212 | underdoped | [5 empty] | 88 K |  |  | body | figure | 0bfee7930a | Bosonic Spectral Function and the Electron-Phonon Interaction in HTSC Cuprates | 10.1155/2010/423725 | E G Maksimov, M L KuliÄ‡, O V Dolgov | Hindawi Limited | Advances in Condensed Matter Physics | 2010
61ba9dbfd7a99c43e8c51222 | Bi 2 Sr 2 Ca 2 Cu 2 O 10 | 586432483 |  | Bi 2 Sr 2 Ca 2 Cu 2 O 10 |  |  | Oxides, Cuprates |  |  |  | 110 K |  |  | body | paragraph | 0bfee7930a | Bosonic Spectral Function and the Electron-Phonon Interaction in HTSC Cuprates | 10.1155/2010/423725 | E G Maksimov, M L KuliÄ‡, O V Dolgov | Hindawi Limited | Advances in Condensed Matter Physics | 2010
61ba9dbfd7a99c43e8c51223 | N bC | 1992028174 |  | N bC |  |  | Alloys |  |  |  | 11 K |  |  | body | paragraph | 0bfee7930a | Bosonic Spectral Function and the Electron-Phonon Interaction in HTSC Cuprates | 10.1155/2010/423725 | E G Maksimov, M L KuliÄ‡, O V Dolgov | Hindawi Limited | Advances in Condensed Matter Physics | 2010
61ba9dbfd7a99c43e8c51224 | 1- layer Bi-2201 | -769642870 | Bi-2201 |  | 1- layer | [5 empty] | 10 K | resistivity |  | body | figure | 0bfee7930a | Bosonic Spectral Function and the Electron-Phonon Interaction in HTSC Cuprates | 10.1155/2010/423725 | E G Maksimov, M L KuliÄ‡, O V Dolgov | Hindawi Limited | Advances in Condensed Matter Physics | 2010
61ba9dbfd7a99c43e8c51225 | optimally doped Y Ba 2 Cu 3 O 6.95 | -1342083414 |  | Y Ba 2 Cu 3 O 6.95 | optimally doped |  | Oxides, Cuprates |  |  |  | 93 K |  |  | body | paragraph | 0bfee7930a | Bosonic Spectral Function and the Electron-Phonon Interaction in HTSC Cuprates | 10.1155/2010/423725 | E G Maksimov, M L KuliÄ‡, O V Dolgov | Hindawi Limited | Advances in Condensed Matter Physics | 2010
61ba9dbfd7a99c43e8c51226 | electron-doped (N d 1âˆ’x Ce x ) 2 CuO 4 | 436073710 |  | (N d 1âˆ’x Ce x ) 2 CuO 4 | electron-doped |  | Alloys |  |  |  | 24 K |  |  | body | paragraph | 0bfee7930a | Bosonic Spectral Function and the Electron-Phonon Interaction in HTSC Cuprates | 10.1155/2010/423725 | E G Maksimov, M L KuliÄ‡, O V Dolgov | Hindawi Limited | Advances in Condensed Matter Physics | 2010
61ba9dbfd7a99c43e8c51227 | Pr 0.88 Ce 0.12 CuO 4 | 727772702 |  | Pr 0.88 Ce 0.12 CuO 4 |  |  | Oxides, Cuprates |  |  |  | 24 K |  |  | body | figure | 0bfee7930a | Bosonic Spectral Function and the Electron-Phonon Interaction in HTSC Cuprates | 10.1155/2010/423725 | E G Maksimov, M L KuliÄ‡, O V Dolgov | Hindawi Limited | Advances in Condensed Matter Physics | 2010
61ba9dbf0cb3d3a5e6c5118d | x = 0.32 | 2643577 | [7 empty] | x=0.32 | 12 K |  |  | body | paragraph | 312e8af8e1 | Point-contact Andreev-reflection spectroscopy in segregation-free Mg1âˆ’xAlxB2single crystals up tox= 0.32 | 10.1088/0953-8984/20/8/085225 | D Daghero, Debora Delaude, A Calzolari, M Tortello, G A Ummarino, R S Gonnelli, V A Stepanov, N D Zhigadlo, S Katrych, J Karpinski | IOP Publishing | Journal of Physics: Condensed Matter | 2008
61ba9dbf0cb3d3a5e6c5118e | x = 0.32 | -197582071 | [7 empty] | x=0.32 | 12 K |  |  | header | abstract | 312e8af8e1 | Point-contact Andreev-reflection spectroscopy in segregation-free Mg1âˆ’xAlxB2single crystals up tox= 0.32 | 10.1088/0953-8984/20/8/085225 | D Daghero, Debora Delaude, A Calzolari, M Tortello, G A Ummarino, R S Gonnelli, V A Stepanov, N D Zhigadlo, S Katrych, J Karpinski | IOP Publishing | Journal of Physics: Condensed Matter | 2008
61ba9dbf0cb3d3a5e6c5118f | x = 0.2 | -1968776032 | [7 empty] | x=0.2 | 12 K |  |  | body | paragraph | 312e8af8e1 | Point-contact Andreev-reflection spectroscopy in segregation-free Mg1âˆ’xAlxB2single crystals up tox= 0.32 | 10.1088/0953-8984/20/8/085225 | D Daghero, Debora Delaude, A Calzolari, M Tortello, G A Ummarino, R S Gonnelli, V A Stepanov, N D Zhigadlo, S Katrych, J Karpinski | IOP Publishing | Journal of Physics: Condensed Matter | 2008
61ba9dbf0cb3d3a5e6c51190 | x = 0.32 | -291931738 | [7 empty] | x=0.32 | 12.3 K |  |  | body | paragraph | 312e8af8e1 | Point-contact Andreev-reflection spectroscopy in segregation-free Mg1âˆ’xAlxB2single crystals up tox= 0.32 | 10.1088/0953-8984/20/8/085225 | D Daghero, Debora Delaude, A Calzolari, M Tortello, G A Ummarino, R S Gonnelli, V A Stepanov, N D Zhigadlo, S Katrych, J Karpinski | IOP Publishing | Journal of Physics: Condensed Matter | 2008
61ba9dbf0cb3d3a5e6c51191 | MgB 2 | 1359646466 |  | MgB 2 |  |  | Alloys, Borides |  |  |  | 19 and 26 K |  |  | body | paragraph | 312e8af8e1 | Point-contact Andreev-reflection spectroscopy in segregation-free Mg1âˆ’xAlxB2single crystals up tox= 0.32 | 10.1088/0953-8984/20/8/085225 | D Daghero, Debora Delaude, A Calzolari, M Tortello, G A Ummarino, R S Gonnelli, V A Stepanov, N D Zhigadlo, S Katrych, J Karpinski | IOP Publishing | Journal of Physics: Condensed Matter | 2008
61ba9dbf0cb3d3a5e6c51192 | x = 0.32 | 283757811 | [7 empty] | x=0.32 | 12 K |  |  | body | figure | 312e8af8e1 | Point-contact Andreev-reflection spectroscopy in segregation-free Mg1âˆ’xAlxB2single crystals up tox= 0.32 | 10.1088/0953-8984/20/8/085225 | D Daghero, Debora Delaude, A Calzolari, M Tortello, G A Ummarino, R S Gonnelli, V A Stepanov, N D Zhigadlo, S Katrych, J Karpinski | IOP Publishing | Journal of Physics: Condensed Matter | 2008
61ba9dbf0cb3d3a5e6c51193 | x â‰ƒ 0.02 | -1957608435 | [7 empty] | x=0.02 | 33.5 K |  |  | body | paragraph | 312e8af8e1 | Point-contact Andreev-reflection spectroscopy in segregation-free Mg1âˆ’xAlxB2single crystals up tox= 0.32 | 10.1088/0953-8984/20/8/085225 | D Daghero, Debora Delaude, A Calzolari, M Tortello, G A Ummarino, R S Gonnelli, V A Stepanov, N D Zhigadlo, S Katrych, J Karpinski | IOP Publishing | Journal of Physics: Condensed Matter | 2008
61ba9dbf0cb3d3a5e6c51194 | x â‰ƒ 0.1 | 1041702187 | [7 empty] | x=0.1 | 15 K |  |  | body | paragraph | 312e8af8e1 | Point-contact Andreev-reflection spectroscopy in segregation-free Mg1âˆ’xAlxB2single crystals up tox= 0.32 | 10.1088/0953-8984/20/8/085225 | D Daghero, Debora Delaude, A Calzolari, M Tortello, G A Ummarino, R S Gonnelli, V A Stepanov, N D Zhigadlo, S Katrych, J Karpinski | IOP Publishing | Journal of Physics: Condensed Matter | 2008
61ba9dc0720b8b3d36c511da | K x Fe 2- y Se 2 | 263540088 |  | K x Fe 2- y Se 2 |  |  | Alloys |  |  |  | over 30 K |  |  | body | paragraph | 4e096a3fdc | Absence of a Holelike Fermi Surface for the Iron-BasedK0.8Fe1.7Se2Superconductor Revealed by Angle-Resolved Photoemission Spectroscopy | 10.1103/physrevlett.106.187001 | T Qian, X-P Wang, W-C Jin, P Zhang, P Richard, G Xu, X Dai, Z Fang, J-G Guo, X-L Chen, H Ding | American Physical Society (APS) | Physical Review Letters | 2011
61ba9dc0720b8b3d36c511db | KFe 2 As 2 | 847456317 |  | KFe 2 As 2 |  |  | Iron-pnictides, Pnictides |  |  |  | 3 K |  |  | body | paragraph | 4e096a3fdc | Absence of a Holelike Fermi Surface for the Iron-BasedK0.8Fe1.7Se2Superconductor Revealed by Angle-Resolved Photoemission Spectroscopy | 10.1103/physrevlett.106.187001 | T Qian, X-P Wang, W-C Jin, P Zhang, P Richard, G Xu, X Dai, Z Fang, J-G Guo, X-L Chen, H Ding | American Physical Society (APS) | Physical Review Letters | 2011
61ba9dc0720b8b3d36c511dc | K 0.8 Fe 1.7 Se 2 | -665445576 |  | K 0.8 Fe 1.7 Se 2 |  |  | Iron-chalcogenides, Chalcogenides |  |  |  | 30 K |  |  | header | abstract | 4e096a3fdc | Absence of a Holelike Fermi Surface for the Iron-BasedK0.8Fe1.7Se2Superconductor Revealed by Angle-Resolved Photoemission Spectroscopy | 10.1103/physrevlett.106.187001 | T Qian, X-P Wang, W-C Jin, P Zhang, P Richard, G Xu, X Dai, Z Fang, J-G Guo, X-L Chen, H Ding | American Physical Society (APS) | Physical Review Letters | 2011
61ba9dc0720b8b3d36c511dd | K 0.8 Fe 1.7 Se 2 | -671210176 |  | K 0.8 Fe 1.7 Se 2 |  |  | Iron-chalcogenides, Chalcogenides |  |  |  | 30 K |  |  | body | paragraph | 4e096a3fdc | Absence of a Holelike Fermi Surface for the Iron-BasedK0.8Fe1.7Se2Superconductor Revealed by Angle-Resolved Photoemission Spectroscopy | 10.1103/physrevlett.106.187001 | T Qian, X-P Wang, W-C Jin, P Zhang, P Richard, G Xu, X Dai, Z Fang, J-G Guo, X-L Chen, H Ding | American Physical Society (APS) | Physical Review Letters | 2011
61ba9dc0720b8b3d36c511de | y â‰¤ 0.12 | 567822896 | [7 empty] | y=â‰¤ 0.12 | 40 K |  |  | body | paragraph | 4e096a3fdc | Absence of a Holelike Fermi Surface for the Iron-BasedK0.8Fe1.7Se2Superconductor Revealed by Angle-Resolved Photoemission Spectroscopy | 10.1103/physrevlett.106.187001 | T Qian, X-P Wang, W-C Jin, P Zhang, P Richard, G Xu, X Dai, Z Fang, J-G Guo, X-L Chen, H Ding | American Physical Society (APS) | Physical Review Letters | 2011
61ba9dc0e4552e90a8c511d1 | Ba 1âˆ’x K x BiO 3 | -1976121965 |  | Ba 1âˆ’x K x BiO 3 |  |  | Oxides |  |  |  | 29 K |  |  | body | paragraph | 114988101d | Inversion of K3C60 reflectance data | 10.1016/s0375-9601(98)00373-9 | F Marsiglio, T Startseva, J P Carbotte | Elsevier BV | Physics Letters A | 1998
61ba9dc0e4552e90a8c511d2 | A 3 C 60 | -1877563028 |  | A 3 C 60 |  |  | Carbides |  |  |  | 20 K |  |  | body | paragraph | 114988101d | Inversion of K3C60 reflectance data | 10.1016/s0375-9601(98)00373-9 | F Marsiglio, T Startseva, J P Carbotte | Elsevier BV | Physics Letters A | 1998
61ba9dc0e4552e90a8c511d3 | Ba1âˆ’xKxBiO3 | 1323886618 |  | Ba1âˆ’xKxBiO3 |  |  | Oxides |  |  |  | 29 K |  |  | body | paragraph | 114988101d | Inversion of K3C60 reflectance data | 10.1016/s0375-9601(98)00373-9 | F Marsiglio, T Startseva, J P Carbotte | Elsevier BV | Physics Letters A | 1998
61ba9dc0dc085aa023c511a1 | Ru-1212 | 1108130837 | Ru-1212 | [7 empty] | 5 K |  |  | body | paragraph | b9facd8619 | Intergranular pinning potential and critical current in the magnetic superconductorRuSr2Gd1.5Ce0.5Cu2O10 | 10.1103/physrevb.71.064520 | M G Das Virgens, S GarcÃ­a, M A Continentino, L Ghivelder | American Physical Society (APS) | Physical Review B | 2004
61ba9dc0dc085aa023c511a2 | â‰ƒ 10 x 1.7 x 1.7 mm 3 | -134371831 |  | â‰ƒ 10 x 1.7 x 1.7 mm 3 |  |  | Alloys |  |  |  | 22 K |  |  | body | figure | b9facd8619 | Intergranular pinning potential and critical current in the magnetic superconductorRuSr2Gd1.5Ce0.5Cu2O10 | 10.1103/physrevb.71.064520 | M G Das Virgens, S GarcÃ­a, M A Continentino, L Ghivelder | American Physical Society (APS) | Physical Review B | 2004
61ba9dc0dc085aa023c511a3 | Ru-1212 | 1252538322 | Ru-1212 | [7 empty] | 15-20 K | resistivity |  | body | paragraph | b9facd8619 | Intergranular pinning potential and critical current in the magnetic superconductorRuSr2Gd1.5Ce0.5Cu2O10 | 10.1103/physrevb.71.064520 | M G Das Virgens, S GarcÃ­a, M A Continentino, L Ghivelder | American Physical Society (APS) | Physical Review B | 2004
61ba9dc0dc085aa023c511a4 | Ru-1222 | -637123443 | Ru-1222 | [7 empty] | 17 K |  |  | body | paragraph | b9facd8619 | Intergranular pinning potential and critical current in the magnetic superconductorRuSr2Gd1.5Ce0.5Cu2O10 | 10.1103/physrevb.71.064520 | M G Das Virgens, S GarcÃ­a, M A Continentino, L Ghivelder | American Physical Society (APS) | Physical Review B | 2004
61ba9dc01b93c0c6bec5121f | (L â‰¤ 337 nm) | -1997782287 | [8 empty] | 7.905 K |  |  | body | paragraph | c02d6c9a61 | Tunable phase diagram and vortex pinning in a superconductor-ferromagnet bilayer | 10.1103/physrevb.82.060503 | L Y Zhu, Marta Z Cieplak, C L Chien | American Physical Society (APS) | Physical Review B | 2010
61ba9dc085b12ae79ac511d0 | op- timally doped YBCO film | 1689452094 | YBCO |  | op- timally | film |  |  |  |  | 91.1 K |  |  | body | figure | e1e145da0c | Version as published in Phys. Rev. B 102, 176501 (2020), but now including an Appendix with a reply to the authors' published Reply Comment on "Temperature range of superconducting fluctuations above T c in YBa 2 Cu 3 O 7âˆ’Î´ single crystals" |  | D SÃ³Ã±ora, J Mosqueira, F Vidal |  |  | 2021
61ba9dc085b12ae79ac511d1 | underdoped YBCO | -1536147539 | YBCO |  | underdoped | [5 empty] | 57 K |  |  | body | paragraph | e1e145da0c | Version as published in Phys. Rev. B 102, 176501 (2020), but now including an Appendix with a reply to the authors' published Reply Comment on "Temperature range of superconducting fluctuations above T c in YBa 2 Cu 3 O 7âˆ’Î´ single crystals" |  | D SÃ³Ã±ora, J Mosqueira, F Vidal |  |  | 2021
61ba9dc085b12ae79ac511d2 | YBCO film | -1776415708 | YBCO |  |  | film |  |  |  |  | 91.1 K |  |  | body | figure | e1e145da0c | Version as published in Phys. Rev. B 102, 176501 (2020), but now including an Appendix with a reply to the authors' published Reply Comment on "Temperature range of superconducting fluctuations above T c in YBa 2 Cu 3 O 7âˆ’Î´ single crystals" |  | D SÃ³Ã±ora, J Mosqueira, F Vidal |  |  | 2021
61ba9dc0ef148cdddfc51206 | x = 3) | 1113904871 | [7 empty] | x=3 | 5 K |  |  | body |  | b03af92a28 | Constraint on the potassium content for the superconductivity of potassium-intercalated phenanthrene | 10.1063/1.4868437 | Qiao-Wei Huang, Guo-Hua Zhong, Jiang Zhang, Xiao-Miao Zhao, Chao Zhang, Hai-Qing Lin, Xiao-Jia Chen | AIP Publishing | The Journal of Chemical Physics | 2013
61ba9dc0ef148cdddfc51207 | metal-doped fullerides 8 | 22183398 | fullerides 8 |  | metal | [5 empty] | 38 K |  |  | body | paragraph | b03af92a28 | Constraint on the potassium content for the superconductivity of potassium-intercalated phenanthrene | 10.1063/1.4868437 | Qiao-Wei Huang, Guo-Hua Zhong, Jiang Zhang, Xiao-Miao Zhao, Chao Zhang, Hai-Qing Lin, Xiao-Jia Chen | AIP Publishing | The Journal of Chemical Physics | 2013
61ba9dc0ef148cdddfc51208 | C 30 H 18 | 458915000 |  | C 30 H 18 |  |  | Hydrides, Carbides |  |  |  | 5 to 33 K |  |  | body | paragraph | b03af92a28 | Constraint on the potassium content for the superconductivity of potassium-intercalated phenanthrene | 10.1063/1.4868437 | Qiao-Wei Huang, Guo-Hua Zhong, Jiang Zhang, Xiao-Miao Zhao, Chao Zhang, Hai-Qing Lin, Xiao-Jia Chen | AIP Publishing | The Journal of Chemical Physics | 2013
61ba9dc0ef148cdddfc51209 | x = 3.0 | -1836351426 | [7 empty] | x=3.0 | 5 K |  |  | header | abstract | b03af92a28 | Constraint on the potassium content for the superconductivity of potassium-intercalated phenanthrene | 10.1063/1.4868437 | Qiao-Wei Huang, Guo-Hua Zhong, Jiang Zhang, Xiao-Miao Zhao, Chao Zhang, Hai-Qing Lin, Xiao-Jia Chen | AIP Publishing | The Journal of Chemical Physics | 2013
61ba9dc0ef148cdddfc5120a | K3.0 | 384829959 |  | K3.0 |  |  | Alloys |  |  |  | 5 K |  |  | body | paragraph | b03af92a28 | Constraint on the potassium content for the superconductivity of potassium-intercalated phenanthrene | 10.1063/1.4868437 | Qiao-Wei Huang, Guo-Hua Zhong, Jiang Zhang, Xiao-Miao Zhao, Chao Zhang, Hai-Qing Lin, Xiao-Jia Chen | AIP Publishing | The Journal of Chemical Physics | 2013
61ba9dc18452d931a5c511a7 | Hg1201 | -1382244071 | Hg1201 | Hg1201Hg1201 | [6 empty] | 74 K |  |  | body | paragraph | efc623dc86 | Angle-dependent magnetoresistance as a probe of Fermi surface warping in HgBa2CuO4+Î´ | 10.1103/physrevb.98.075116 | Sylvia K Lewin, James G Analytis | American Physical Society (APS) | Physical Review B | 2018
61ba9dc18452d931a5c511a8 | Hg1201 | -1436147299 | Hg1201 | Hg1201Hg1201 | [6 empty] | 71K |  |  | body | paragraph | efc623dc86 | Angle-dependent magnetoresistance as a probe of Fermi surface warping in HgBa2CuO4+Î´ | 10.1103/physrevb.98.075116 | Sylvia K Lewin, James G Analytis | American Physical Society (APS) | Physical Review B | 2018
61ba9dc18452d931a5c511a9 | Hg1201 | -1457317441 | Hg1201 | Hg1201Hg1201 | [6 empty] | 80 K |  |  | body | paragraph | efc623dc86 | Angle-dependent magnetoresistance as a probe of Fermi surface warping in HgBa2CuO4+Î´ | 10.1103/physrevb.98.075116 | Sylvia K Lewin, James G Analytis | American Physical Society (APS) | Physical Review B | 2018
61ba9dc1a013f06956c511e1 | LESCO | 633774214 | LESCO | [7 empty] | 200 K | magnetization |  | body | figure | 44614144d1 | Muon Spin Relaxation Studies of Magnetic-Field-Induced Effects in High-TcSuperconductors | 10.1103/physrevlett.95.157001 | A T Savici, A Fukaya, I M Gat-Malureanu, T Ito, P L Russo, Y J Uemura, C R Wiebe, P P Kyriakou, G J Macdougall, M T Rovers, G M Luke, K M Kojima, M Goto, S Uchida, R Kadono, K Yamada, S Tajima, T Masui, H Eisaki, N Kaneko, M Greven, G D Gu | American Physical Society (APS) | Physical Review Letters | 2014
61ba9dc1c2c99830dec51208 | Bi2212 | -1508605302 | Bi2212 | Bi2212Bi2212 | [6 empty] | 10K |  |  | body | paragraph | 63645fd7e0 | The electronic nature of high temperature cuprate superconductors | 10.1088/0034-4885/66/10/r01 | M R Norman, C PÃ©pin | IOP Publishing | Reports on Progress in Physics | 2003
61ba9dc111af647618c511ba | Bi2201 | 1958283442 | Bi2201 | Bi2201Bi2201 | [6 empty] | 34 K |  |  | body | figure | 625b9943ee | Electronic Structure of the Trilayer Cuprate SuperconductorBi2Sr2Ca2Cu3O10+Î´ | 10.1103/physrevlett.88.107001 | D L Feng, A Damascelli, K M Shen, N Motoyama, D H Lu, H Eisaki, K Shimizu, J-I Shimoyama, K Kishio, N Kaneko, M Greven, G D Gu, X J Zhou, C Kim, F Ronning, N P Armitage, Z-X Shen | American Physical Society (APS) | Physical Review Letters | 2008
61ba9dc111af647618c511bb | Bi2212 | -1566358158 | Bi2212 | Bi2212Bi2212 | [6 empty] | 50 K |  |  | body | paragraph | 625b9943ee | Electronic Structure of the Trilayer Cuprate SuperconductorBi2Sr2Ca2Cu3O10+Î´ | 10.1103/physrevlett.88.107001 | D L Feng, A Damascelli, K M Shen, N Motoyama, D H Lu, H Eisaki, K Shimizu, J-I Shimoyama, K Kishio, N Kaneko, M Greven, G D Gu, X J Zhou, C Kim, F Ronning, N P Armitage, Z-X Shen | American Physical Society (APS) | Physical Review Letters | 2008
61ba9dc111af647618c511bc | optimally doped Bi2201 (n = 1) | 448107521 | Bi2201 | Bi2201Bi2201 | optimally doped |  |  |  |  | n=1 | 110 K |  |  | body | paragraph | 625b9943ee | Electronic Structure of the Trilayer Cuprate SuperconductorBi2Sr2Ca2Cu3O10+Î´ | 10.1103/physrevlett.88.107001 | D L Feng, A Damascelli, K M Shen, N Motoyama, D H Lu, H Eisaki, K Shimizu, J-I Shimoyama, K Kishio, N Kaneko, M Greven, G D Gu, X J Zhou, C Kim, F Ronning, N P Armitage, Z-X Shen | American Physical Society (APS) | Physical Review Letters | 2008
61ba9dc111af647618c511bd | underdoped as-grown Bi2223 crys- tals | 267628248 | Bi2223 | Bi2223Bi2223 | underdoped as-grown | crys- tals |  |  |  |  | 105 K |  | 2.1 atm | body | figure | 625b9943ee | Electronic Structure of the Trilayer Cuprate SuperconductorBi2Sr2Ca2Cu3O10+Î´ | 10.1103/physrevlett.88.107001 | D L Feng, A Damascelli, K M Shen, N Motoyama, D H Lu, H Eisaki, K Shimizu, J-I Shimoyama, K Kishio, N Kaneko, M Greven, G D Gu, X J Zhou, C Kim, F Ronning, N P Armitage, Z-X Shen | American Physical Society (APS) | Physical Review Letters | 2008
61ba9dc111af647618c511be | Optimally doped Bi2212 | 1491625918 | Bi2212 | Bi2212Bi2212 | Optimally doped | [5 empty] | 90 K |  |  | body | figure | 625b9943ee | Electronic Structure of the Trilayer Cuprate SuperconductorBi2Sr2Ca2Cu3O10+Î´ | 10.1103/physrevlett.88.107001 | D L Feng, A Damascelli, K M Shen, N Motoyama, D H Lu, H Eisaki, K Shimizu, J-I Shimoyama, K Kishio, N Kaneko, M Greven, G D Gu, X J Zhou, C Kim, F Ronning, N P Armitage, Z-X Shen | American Physical Society (APS) | Physical Review Letters | 2008
61ba9dc2720b8b3d36c511df | as-grown Bi2212 | -941643407 | Bi2212 | Bi2212Bi2212 | [6 empty] | 91 K |  |  | body | paragraph | 20893c2102 | Gapless Superconductivity in Bi 2 Sr 2 CaCu 2 O 8 | 10.1209/0295-5075/22/3/007 | D Mandrus, J Hartge, C Kendziora, L Mihaly, L Forro | IOP Publishing | Europhysics Letters (EPL) | 2020
61ba9dc2720b8b3d36c511e0 | 3 Ã… Bi (UD0 | -170119945 |  | 3 Ã… Bi (UD0 |  |  | Alloys |  |  |  | 0 K |  |  | body | paragraph | 20893c2102 | Gapless Superconductivity in Bi 2 Sr 2 CaCu 2 O 8 | 10.1209/0295-5075/22/3/007 | D Mandrus, J Hartge, C Kendziora, L Mihaly, L Forro | IOP Publishing | Europhysics Letters (EPL) | 2020
61ba9dc2720b8b3d36c511e1 | deposition of 1.5 Ã… Bi | 2021837402 | [8 empty] | 35 K |  |  | body | paragraph | 20893c2102 | Gapless Superconductivity in Bi 2 Sr 2 CaCu 2 O 8 | 10.1209/0295-5075/22/3/007 | D Mandrus, J Hartge, C Kendziora, L Mihaly, L Forro | IOP Publishing | Europhysics Letters (EPL) | 2020
61ba9dc2720b8b3d36c511e2 | Bi films | 258429839 |  |  | Bi | films |  |  |  |  | 91 K |  |  | body | paragraph | 20893c2102 | Gapless Superconductivity in Bi 2 Sr 2 CaCu 2 O 8 | 10.1209/0295-5075/22/3/007 | D Mandrus, J Hartge, C Kendziora, L Mihaly, L Forro | IOP Publishing | Europhysics Letters (EPL) | 2020
61ba9dc2720b8b3d36c511e3 | overdoped Bi2212 (OD30) substrate | -57589798 | Bi2212 | Bi2212Bi2212 | overdoped | [5 empty] | 30 K |  |  | body | paragraph | 20893c2102 | Gapless Superconductivity in Bi 2 Sr 2 CaCu 2 O 8 | 10.1209/0295-5075/22/3/007 | D Mandrus, J Hartge, C Kendziora, L Mihaly, L Forro | IOP Publishing | Europhysics Letters (EPL) | 2020
61ba9dc2720b8b3d36c511e4 | Bi film | 1969328321 |  | Bi |  | film | Alloys |  |  |  | 91 K |  |  | body | paragraph | 20893c2102 | Gapless Superconductivity in Bi 2 Sr 2 CaCu 2 O 8 | 10.1209/0295-5075/22/3/007 | D Mandrus, J Hartge, C Kendziora, L Mihaly, L Forro | IOP Publishing | Europhysics Letters (EPL) | 2020
61ba9dc2720b8b3d36c511e5 | as-grown Bi2212 | -806872683 | Bi2212 | Bi2212Bi2212 | [6 empty] | 91 K |  |  | body | figure | 20893c2102 | Gapless Superconductivity in Bi 2 Sr 2 CaCu 2 O 8 | 10.1209/0295-5075/22/3/007 | D Mandrus, J Hartge, C Kendziora, L Mihaly, L Forro | IOP Publishing | Europhysics Letters (EPL) | 2020
61ba9dc2720b8b3d36c511e6 | as-grown Bi2212 | -1018655651 | Bi2212 | Bi2212Bi2212 | [6 empty] | 91 K |  |  | body | paragraph | 20893c2102 | Gapless Superconductivity in Bi 2 Sr 2 CaCu 2 O 8 | 10.1209/0295-5075/22/3/007 | D Mandrus, J Hartge, C Kendziora, L Mihaly, L Forro | IOP Publishing | Europhysics Letters (EPL) | 2020
61ba9dc2720b8b3d36c511e7 | overdoped Bi2212 | 1926191560 | Bi2212 | Bi2212Bi2212 | overdoped | [5 empty] | 30 K |  |  | body | paragraph | 20893c2102 | Gapless Superconductivity in Bi 2 Sr 2 CaCu 2 O 8 | 10.1209/0295-5075/22/3/007 | D Mandrus, J Hartge, C Kendziora, L Mihaly, L Forro | IOP Publishing | Europhysics Letters (EPL) | 2020
61ba9dc2fa2141a3e5c511a1 | lightly doped La 2 CuO 4+y (stage 6) | 1397199107 |  | La 2 CuO 4+y | lightly doped |  | Alloys |  |  |  | 34 K |  |  | body | paragraph | 217cbab5d2 | Enhancement of long-range magnetic order by magnetic field in superconductingLa2CuO4+y | 10.1103/physrevb.66.014528 | B Khaykovich, Y S Lee, R W Erwin, S-H Lee, S Wakimoto, K J Thomas, M A Kastner, R J Birgeneau | American Physical Society (APS) | Physical Review B | 2014
61ba9dc2fa2141a3e5c511a2 | La 2 CuO 4 | 282116363 |  | La 2 CuO 4 |  |  | Oxides, Cuprates |  |  |  | 42 K |  |  | body | paragraph | 217cbab5d2 | Enhancement of long-range magnetic order by magnetic field in superconductingLa2CuO4+y | 10.1103/physrevb.66.014528 | B Khaykovich, Y S Lee, R W Erwin, S-H Lee, S Wakimoto, K J Thomas, M A Kastner, R J Birgeneau | American Physical Society (APS) | Physical Review B | 2014
61ba9dc2fa2141a3e5c511a3 | excess-oxygen-doped La 2 CuO 4+y | -232187768 |  | La 2 CuO 4+y | excess-oxygen-doped |  | Alloys |  |  |  | 42 K |  |  | body | paragraph | 217cbab5d2 | Enhancement of long-range magnetic order by magnetic field in superconductingLa2CuO4+y | 10.1103/physrevb.66.014528 | B Khaykovich, Y S Lee, R W Erwin, S-H Lee, S Wakimoto, K J Thomas, M A Kastner, R J Birgeneau | American Physical Society (APS) | Physical Review B | 2014
61ba9dc2fa2141a3e5c511a4 | single crystals oxidized | 1106652302 |  |  |  | single crystals |  |  |  |  | 42 K |  |  | body | paragraph | 217cbab5d2 | Enhancement of long-range magnetic order by magnetic field in superconductingLa2CuO4+y | 10.1103/physrevb.66.014528 | B Khaykovich, Y S Lee, R W Erwin, S-H Lee, S Wakimoto, K J Thomas, M A Kastner, R J Birgeneau | American Physical Society (APS) | Physical Review B | 2014
61ba9dc2fa2141a3e5c511a5 | Sample 2 | 300350306 |  | Sample 2 |  |  | Alloys |  |  |  | 42 K |  |  | body | paragraph | 217cbab5d2 | Enhancement of long-range magnetic order by magnetic field in superconductingLa2CuO4+y | 10.1103/physrevb.66.014528 | B Khaykovich, Y S Lee, R W Erwin, S-H Lee, S Wakimoto, K J Thomas, M A Kastner, R J Birgeneau | American Physical Society (APS) | Physical Review B | 2014
61ba9dc2fa2141a3e5c511a6 | Sample 2 | 317680662 |  | Sample 2 |  |  | Alloys |  |  |  | 42 K |  |  | body | paragraph | 217cbab5d2 | Enhancement of long-range magnetic order by magnetic field in superconductingLa2CuO4+y | 10.1103/physrevb.66.014528 | B Khaykovich, Y S Lee, R W Erwin, S-H Lee, S Wakimoto, K J Thomas, M A Kastner, R J Birgeneau | American Physical Society (APS) | Physical Review B | 2014
61ba9dc2fa2141a3e5c511a7 | re- manent undoped La 2 CuO 4 | -946715421 |  | La 2 CuO 4 | re- manent undoped |  | Oxides, Cuprates |  |  |  | 42 K | magnetization |  | body | paragraph | 217cbab5d2 | Enhancement of long-range magnetic order by magnetic field in superconductingLa2CuO4+y | 10.1103/physrevb.66.014528 | B Khaykovich, Y S Lee, R W Erwin, S-H Lee, S Wakimoto, K J Thomas, M A Kastner, R J Birgeneau | American Physical Society (APS) | Physical Review B | 2014
61ba9dc20a416aa3d9c511b3 | SmLa1-xSrxCuO4 with x = 0.15 | -1098791685 |  | SmLa1-xSrxCuO4 |  |  | Oxides, Cuprates |  |  | x=0.15 | 30 K |  |  | body | paragraph | b929cfe2be | Optical study of the stripe-ordered state | 10.1016/j.physc.2012.04.002 | Setsuko Tajima, Shin-Ichi Uchida | Elsevier BV | Physica C: Superconductivity | 2012
61ba9dc20a416aa3d9c511b4 | y = 0.3 | -1918751776 | [7 empty] | y=0.3 | 20 K |  |  | body | paragraph | b929cfe2be | Optical study of the stripe-ordered state | 10.1016/j.physc.2012.04.002 | Setsuko Tajima, Shin-Ichi Uchida | Elsevier BV | Physica C: Superconductivity | 2012
61ba9dc20a416aa3d9c511b5 | Nd-doped samples | -652004048 |  |  | Nd | [5 empty] | 15K |  |  | body | paragraph | b929cfe2be | Optical study of the stripe-ordered state | 10.1016/j.physc.2012.04.002 | Setsuko Tajima, Shin-Ichi Uchida | Elsevier BV | Physica C: Superconductivity | 2012
61ba9dc20a416aa3d9c511b6 | y=0.4 | -1432480585 | [7 empty] | y=0.4 | 75 K | resistivity |  | body | paragraph | b929cfe2be | Optical study of the stripe-ordered state | 10.1016/j.physc.2012.04.002 | Setsuko Tajima, Shin-Ichi Uchida | Elsevier BV | Physica C: Superconductivity | 2012
61ba9dc20a416aa3d9c511b7 | La1.67Sr0.33NiO4 | -1613807813 |  | La1.67Sr0.33NiO4 |  |  | Oxides |  |  |  | 36 K |  |  | body |  | b929cfe2be | Optical study of the stripe-ordered state | 10.1016/j.physc.2012.04.002 | Setsuko Tajima, Shin-Ichi Uchida | Elsevier BV | Physica C: Superconductivity | 2012
61ba9dc20a416aa3d9c511b8 | y =0.4 | 310326816 | [7 empty] | y=0.4 | 12 K |  |  | body | paragraph | b929cfe2be | Optical study of the stripe-ordered state | 10.1016/j.physc.2012.04.002 | Setsuko Tajima, Shin-Ichi Uchida | Elsevier BV | Physica C: Superconductivity | 2012
61ba9dc20a416aa3d9c511b9 | 0.2 | -1751977022 | [8 empty] | 25 K |  |  | body | paragraph | b929cfe2be | Optical study of the stripe-ordered state | 10.1016/j.physc.2012.04.002 | Setsuko Tajima, Shin-Ichi Uchida | Elsevier BV | Physica C: Superconductivity | 2012
61ba9dc20a416aa3d9c511ba | underdoped YBa2Cu3Oy | -2147343804 |  | YBa2Cu3Oy | underdoped |  | Oxides, Cuprates |  |  |  | 59 K |  |  | body |  | b929cfe2be | Optical study of the stripe-ordered state | 10.1016/j.physc.2012.04.002 | Setsuko Tajima, Shin-Ichi Uchida | Elsevier BV | Physica C: Superconductivity | 2012
61ba9dc20a416aa3d9c511bb | y=0.4 | -1630756074 | [7 empty] | y=0.4 | 7K |  |  | body |  | b929cfe2be | Optical study of the stripe-ordered state | 10.1016/j.physc.2012.04.002 | Setsuko Tajima, Shin-Ichi Uchida | Elsevier BV | Physica C: Superconductivity | 2012
61ba9dc20a416aa3d9c511bc | La1.67Sr0.33NiO4 | -1627287135 |  | La1.67Sr0.33NiO4 |  |  | Oxides |  |  |  | 36 K |  |  | body | figure | b929cfe2be | Optical study of the stripe-ordered state | 10.1016/j.physc.2012.04.002 | Setsuko Tajima, Shin-Ichi Uchida | Elsevier BV | Physica C: Superconductivity | 2012
61ba9dc20a416aa3d9c511bd | La1.875Ba0.125CuO4 | 1701106235 |  | La1.875Ba0.125CuO4 |  |  | Oxides, Cuprates |  |  |  | 4 K |  |  | body | paragraph | b929cfe2be | Optical study of the stripe-ordered state | 10.1016/j.physc.2012.04.002 | Setsuko Tajima, Shin-Ichi Uchida | Elsevier BV | Physica C: Superconductivity | 2012
61ba9dc20a416aa3d9c511be | y=0.2 | 1889326778 | [7 empty] | y=0.2 | 23K |  |  | body |  | b929cfe2be | Optical study of the stripe-ordered state | 10.1016/j.physc.2012.04.002 | Setsuko Tajima, Shin-Ichi Uchida | Elsevier BV | Physica C: Superconductivity | 2012
61ba9dc20a416aa3d9c511bf | La1.45Nd0.4Sr0.15CuO4 | 1002369920 |  | La1.45Nd0.4Sr0.15CuO4 |  |  | Oxides, Cuprates |  |  |  | 12 K |  |  | body | paragraph | b929cfe2be | Optical study of the stripe-ordered state | 10.1016/j.physc.2012.04.002 | Setsuko Tajima, Shin-Ichi Uchida | Elsevier BV | Physica C: Superconductivity | 2012
61ba9dc20a416aa3d9c511c0 | Nd-free sample | -383888872 |  |  | Nd-free | [5 empty] | 15K |  |  | body | paragraph | b929cfe2be | Optical study of the stripe-ordered state | 10.1016/j.physc.2012.04.002 | Setsuko Tajima, Shin-Ichi Uchida | Elsevier BV | Physica C: Superconductivity | 2012
61ba9dc20a416aa3d9c511c1 | y=0.4 | -1524857560 | [7 empty] | y=0.4 | 17K |  |  | body |  | b929cfe2be | Optical study of the stripe-ordered state | 10.1016/j.physc.2012.04.002 | Setsuko Tajima, Shin-Ichi Uchida | Elsevier BV | Physica C: Superconductivity | 2012
61ba9dc20a416aa3d9c511c2 | Nd-free La214 (x = 0.12) | 1299607070 | La214 | La214La214 | Nd-free |  |  |  |  | x=0.12 | 28 K |  |  | body | paragraph | b929cfe2be | Optical study of the stripe-ordered state | 10.1016/j.physc.2012.04.002 | Setsuko Tajima, Shin-Ichi Uchida | Elsevier BV | Physica C: Superconductivity | 2012
61ba9dc20a416aa3d9c511c3 | y=0 | 620158070 | [7 empty] | y=0 | 30K |  |  | body |  | b929cfe2be | Optical study of the stripe-ordered state | 10.1016/j.physc.2012.04.002 | Setsuko Tajima, Shin-Ichi Uchida | Elsevier BV | Physica C: Superconductivity | 2012
61ba9dc20a416aa3d9c511c4 | y =0.4 | 574089567 | [7 empty] | y=0.4 | 12 K |  |  | body | paragraph | b929cfe2be | Optical study of the stripe-ordered state | 10.1016/j.physc.2012.04.002 | Setsuko Tajima, Shin-Ichi Uchida | Elsevier BV | Physica C: Superconductivity | 2012
61ba9dc20a416aa3d9c511c5 | La2-xSrxCuO4 | 1627942625 |  | La2-xSrxCuO4 |  |  | Oxides, Cuprates |  |  |  | 25K |  |  | body | paragraph | b929cfe2be | Optical study of the stripe-ordered state | 10.1016/j.physc.2012.04.002 | Setsuko Tajima, Shin-Ichi Uchida | Elsevier BV | Physica C: Superconductivity | 2012
61ba9dc20a416aa3d9c511c6 | y=0.2 | 1783428264 | [7 empty] | y=0.2 | 12K |  |  | body |  | b929cfe2be | Optical study of the stripe-ordered state | 10.1016/j.physc.2012.04.002 | Setsuko Tajima, Shin-Ichi Uchida | Elsevier BV | Physica C: Superconductivity | 2012
61ba9dc20a416aa3d9c511c7 | y=0.2 | 1935516690 | [7 empty] | y=0.2 | 10K |  |  | body | paragraph | b929cfe2be | Optical study of the stripe-ordered state | 10.1016/j.physc.2012.04.002 | Setsuko Tajima, Shin-Ichi Uchida | Elsevier BV | Physica C: Superconductivity | 2012
61ba9dc20a416aa3d9c511c8 | y=0 | 514259556 | [7 empty] | y=0 | 15K |  |  | body |  | b929cfe2be | Optical study of the stripe-ordered state | 10.1016/j.physc.2012.04.002 | Setsuko Tajima, Shin-Ichi Uchida | Elsevier BV | Physica C: Superconductivity | 2012
61ba9dc20a416aa3d9c511c9 | y=0.3 | 11813349 | [7 empty] | y=0.3 | 20 K |  |  | body |  | b929cfe2be | Optical study of the stripe-ordered state | 10.1016/j.physc.2012.04.002 | Setsuko Tajima, Shin-Ichi Uchida | Elsevier BV | Physica C: Superconductivity | 2012
61ba9dc20a416aa3d9c511ca | 0.4 | -1050272066 | [8 empty] | 12 K |  |  | body |  | b929cfe2be | Optical study of the stripe-ordered state | 10.1016/j.physc.2012.04.002 | Setsuko Tajima, Shin-Ichi Uchida | Elsevier BV | Physica C: Superconductivity | 2012
61ba9dc20a416aa3d9c511cb | underdoped Y123 | -1269728369 | Y123 | Y123Y123 | underdoped | [5 empty] | 76 K |  |  | body | figure | b929cfe2be | Optical study of the stripe-ordered state | 10.1016/j.physc.2012.04.002 | Setsuko Tajima, Shin-Ichi Uchida | Elsevier BV | Physica C: Superconductivity | 2012
61ba9dc2dc085aa023c511a5 | aluminum island | 1697830711 | aluminum island | [7 empty] | 1K |  |  | body | paragraph | de875cadbd | Number parity effects in a mesoscopic superconducting sample | 10.1016/s0921-4534(97)00909-x | Zhenghao Wang, Changde Gong | Elsevier BV | Physica C: Superconductivity | 2020
61ba9dc27b1a7abb24c511d3 | Indium | -323581348 | Indium | In | [6 empty] | 3.4K |  |  | body | figure | 524a0faef4 | Non-intrinsic superconductivity in InN epilayers: Role of Indium Oxide | 10.1016/j.ssc.2008.04.002 | Abdul Kadir, Sourin Mukhopadhyay, Tapas Ganguli, Charudatta Galande, M R Gokhale, B M Arora, Pratap Raychaudhuri, Arnab Bhattacharya | Elsevier BV | Solid State Communications | 2008
61ba9dc27b1a7abb24c511d4 | Granular In 2 O 3 | -1802822597 |  | In 2 O 3 |  |  | Oxides |  |  |  | 3.2K |  |  | body | figure | 524a0faef4 | Non-intrinsic superconductivity in InN epilayers: Role of Indium Oxide | 10.1016/j.ssc.2008.04.002 | Abdul Kadir, Sourin Mukhopadhyay, Tapas Ganguli, Charudatta Galande, M R Gokhale, B M Arora, Pratap Raychaudhuri, Arnab Bhattacharya | Elsevier BV | Solid State Communications | 2008
61ba9dc27b1a7abb24c511d5 | InN sample C | 279718287 |  | C |  |  | Carbides |  |  |  | 2.3K | susceptibility |  | body | paragraph | 524a0faef4 | Non-intrinsic superconductivity in InN epilayers: Role of Indium Oxide | 10.1016/j.ssc.2008.04.002 | Abdul Kadir, Sourin Mukhopadhyay, Tapas Ganguli, Charudatta Galande, M R Gokhale, B M Arora, Pratap Raychaudhuri, Arnab Bhattacharya | Elsevier BV | Solid State Communications | 2008
61ba9dc385b12ae79ac511d3 | YBCO | 1264438619 | YBCO | [7 empty] | 90K |  |  | body | paragraph | 10a3862c04 | Superconductivity close to the Mott state: From condensed-matter systems to superfluidity in optical lattices | 10.1016/j.aop.2009.02.004 | Karyn Le Hur, T Maurice Rice | Elsevier BV | Annals of Physics | 2009
61ba9dc385b12ae79ac511d4 | Î´ âˆ¼ 0.15 | -312328229 | [7 empty] | Î´=0.15 | 169K |  |  | body | paragraph | 10a3862c04 | Superconductivity close to the Mott state: From condensed-matter systems to superfluidity in optical lattices | 10.1016/j.aop.2009.02.004 | Karyn Le Hur, T Maurice Rice | Elsevier BV | Annals of Physics | 2009
61ba9dc3a01e2beb09c51220 | FeSe | 1390590580 |  | FeSe |  |  | Iron-chalcogenides, Chalcogenides |  |  |  | 46 K |  |  | body | paragraph | 07491e99f5 | Electronic structure of FeS | 10.1103/physrevb.95.205127 | J Miao, X H Niu, D F Xu, Q Yao, Q Y Chen, T P Ying, S Y Li, Y F Fang, J C Zhang, S Ideta, K Tanaka, B P Xie, D L Feng, Fei Chen | American Physical Society (APS) | Physical Review B | 2017
61ba9dc3a01e2beb09c51221 | FeSe monolayer film grown on SrTiO 3 (001) substrate | 274532357 |  | FeSe |  | monolayer film | Iron-chalcogenides, Chalcogenides |  | SrTiO 3 (001 |  | 65 K |  |  | body | paragraph | 07491e99f5 | Electronic structure of FeS | 10.1103/physrevb.95.205127 | J Miao, X H Niu, D F Xu, Q Yao, Q Y Chen, T P Ying, S Y Li, Y F Fang, J C Zhang, S Ideta, K Tanaka, B P Xie, D L Feng, Fei Chen | American Physical Society (APS) | Physical Review B | 2017
61ba9dc3a01e2beb09c51222 | FeSe 1âˆ’x Te x | 334283865 |  | FeSe 1âˆ’x Te x |  |  | Iron-chalcogenides, Chalcogenides |  |  |  | 14 K |  |  | body | paragraph | 07491e99f5 | Electronic structure of FeS | 10.1103/physrevb.95.205127 | J Miao, X H Niu, D F Xu, Q Yao, Q Y Chen, T P Ying, S Y Li, Y F Fang, J C Zhang, S Ideta, K Tanaka, B P Xie, D L Feng, Fei Chen | American Physical Society (APS) | Physical Review B | 2017
61ba9dc38452d931a5c511aa | YBa 2 Cu 3 O 7 (Y-123) | -1342660571 | Y-123 | YBa 2 Cu 3 O 7 |  |  | Oxides, Cuprates |  |  |  | 70 K |  |  | body | paragraph | 2df3912898 | Scaling behavior of the critical current in clean epitaxialBa(Fe1âˆ’xCox)2As2thin films | 10.1103/physrevb.81.100507 | K Iida, J HÃ¤nisch, T Thersleff, F Kurth, M Kidszun, S Haindl, R HÃ¼hne, L Schultz, B Holzapfel | American Physical Society (APS) | Physical Review B | 2013
61ba9dc307932c08a9c51218 | slightly over- doped Bi2212 | -842773449 | Bi2212 | Bi2212Bi2212 | slightly over- doped | [5 empty] | 87K |  |  | body | paragraph | 80dbf3ef6c | Temperature-induced spectral weight transfer in Bi 2 Sr 2 CaCu 2 O 8+Î´ : a conventional view |  | J C Campuzano, H Ding, H Fretwell, J Mesot, A Kaminski, T Yokoya, T Takahashi, T Mochiku, K Kadowaki |  |  | 1998
61ba9dc307932c08a9c51219 | slightly underdoped Bi2212 | -1929560042 | Bi2212 | Bi2212Bi2212 | slightly underdoped | [5 empty] | 89K |  |  | body | paragraph | 80dbf3ef6c | Temperature-induced spectral weight transfer in Bi 2 Sr 2 CaCu 2 O 8+Î´ : a conventional view |  | J C Campuzano, H Ding, H Fretwell, J Mesot, A Kaminski, T Yokoya, T Takahashi, T Mochiku, K Kadowaki |  |  | 1998
61ba9dc307932c08a9c5121a | slightly overdoped Bi2212 | -554035051 | Bi2212 | Bi2212Bi2212 | slightly overdoped | [5 empty] | 88K |  |  | body | paragraph | 80dbf3ef6c | Temperature-induced spectral weight transfer in Bi 2 Sr 2 CaCu 2 O 8+Î´ : a conventional view |  | J C Campuzano, H Ding, H Fretwell, J Mesot, A Kaminski, T Yokoya, T Takahashi, T Mochiku, K Kadowaki |  |  | 1998
61ba9dc307932c08a9c5121b | slightly overdoped Bi2212 | -384602209 | Bi2212 | Bi2212Bi2212 | slightly overdoped | [5 empty] | 88K |  |  | body |  | 80dbf3ef6c | Temperature-induced spectral weight transfer in Bi 2 Sr 2 CaCu 2 O 8+Î´ : a conventional view |  | J C Campuzano, H Ding, H Fretwell, J Mesot, A Kaminski, T Yokoya, T Takahashi, T Mochiku, K Kadowaki |  |  | 1998
61ba9dc307932c08a9c5121c | slightly overdoped Bi2212 | -432728183 | Bi2212 | Bi2212Bi2212 | slightly overdoped | [5 empty] | 87K |  |  | body | paragraph | 80dbf3ef6c | Temperature-induced spectral weight transfer in Bi 2 Sr 2 CaCu 2 O 8+Î´ : a conventional view |  | J C Campuzano, H Ding, H Fretwell, J Mesot, A Kaminski, T Yokoya, T Takahashi, T Mochiku, K Kadowaki |  |  | 1998
61ba9dc43961c0f52fc511e1 | de-twinned YBa 2 Cu 3 O 6.92 crystals C | 625800618 |  | YBa 2 Cu 3 O 6.92 |  | crystals C | Oxides, Cuprates |  |  |  | 0.1 K |  |  | body | paragraph | 9e0365ef42 | Concerning the Superconducting Gap Symmetry in YBa 2 Cu 3 O 7-Î´ , YBa 2 Cu 4 O 8 and La 2-x Sr x CuO 4 Determined from Muon Spin Rotation in Mixed States of Crystals and Powders |  | Dale R Harshman, Anthony T Fiory
61ba9dc43961c0f52fc511e2 | YBa 2 Cu 4 O 8 | -1840192288 |  | YBa 2 Cu 4 O 8 |  |  | Oxides, Cuprates |  |  |  | 81 K |  |  | body | figure | 9e0365ef42 | Concerning the Superconducting Gap Symmetry in YBa 2 Cu 3 O 7-Î´ , YBa 2 Cu 4 O 8 and La 2-x Sr x CuO 4 Determined from Muon Spin Rotation in Mixed States of Crystals and Powders |  | Dale R Harshman, Anthony T Fiory
61ba9dc43961c0f52fc511e3 | YBa 2 Cu 4 O 8 | -2078928276 |  | YBa 2 Cu 4 O 8 |  |  | Oxides, Cuprates |  |  |  | 104 K |  |  | body | paragraph | 9e0365ef42 | Concerning the Superconducting Gap Symmetry in YBa 2 Cu 3 O 7-Î´ , YBa 2 Cu 4 O 8 and La 2-x Sr x CuO 4 Determined from Muon Spin Rotation in Mixed States of Crystals and Powders |  | Dale R Harshman, Anthony T Fiory
61ba9dc43961c0f52fc511e4 | (Y 0.94 Ca 0.06 )Ba 2 Cu 4 O 8 | -1274604384 |  | (Y 0.94 Ca 0.06 )Ba 2 Cu 4 O 8 |  |  | Oxides, Cuprates |  |  |  | 88 K |  |  | body | paragraph | 9e0365ef42 | Concerning the Superconducting Gap Symmetry in YBa 2 Cu 3 O 7-Î´ , YBa 2 Cu 4 O 8 and La 2-x Sr x CuO 4 Determined from Muon Spin Rotation in Mixed States of Crystals and Powders |  | Dale R Harshman, Anthony T Fiory
61ba9dc43961c0f52fc511e5 | La 2-x Sr x CuO 4 | -757891920 |  | La 2-x Sr x CuO 4 |  |  | Oxides, Cuprates |  |  |  | 10.5 K |  |  | body | figure | 9e0365ef42 | Concerning the Superconducting Gap Symmetry in YBa 2 Cu 3 O 7-Î´ , YBa 2 Cu 4 O 8 and La 2-x Sr x CuO 4 Determined from Muon Spin Rotation in Mixed States of Crystals and Powders |  | Dale R Harshman, Anthony T Fiory
61ba9dc43961c0f52fc511e6 | single-crystal samples of YBa 2 Cu 3 O 7-Î´ | -371440362 |  | YBa 2 Cu 3 O 7-Î´ |  | single-crystal | Oxides, Cuprates |  |  |  | 82 K | magnetization |  | body | paragraph | 9e0365ef42 | Concerning the Superconducting Gap Symmetry in YBa 2 Cu 3 O 7-Î´ , YBa 2 Cu 4 O 8 and La 2-x Sr x CuO 4 Determined from Muon Spin Rotation in Mixed States of Crystals and Powders |  | Dale R Harshman, Anthony T Fiory
61ba9dc43961c0f52fc511e7 | YBa 2 Cu 4 O 8 | -1948007180 |  | YBa 2 Cu 4 O 8 |  |  | Oxides, Cuprates |  |  |  | 81 K |  |  | body | paragraph | 9e0365ef42 | Concerning the Superconducting Gap Symmetry in YBa 2 Cu 3 O 7-Î´ , YBa 2 Cu 4 O 8 and La 2-x Sr x CuO 4 Determined from Muon Spin Rotation in Mixed States of Crystals and Powders |  | Dale R Harshman, Anthony T Fiory
61ba9dc43961c0f52fc511e8 | Y(Ba 1.925 La 0.075 )Cu 4 O 8 | -173984847 |  | Y(Ba 1.925 La 0.075 )Cu 4 O 8 |  |  | Oxides, Cuprates |  |  |  | 74 K |  |  | body | figure | 9e0365ef42 | Concerning the Superconducting Gap Symmetry in YBa 2 Cu 3 O 7-Î´ , YBa 2 Cu 4 O 8 and La 2-x Sr x CuO 4 Determined from Muon Spin Rotation in Mixed States of Crystals and Powders |  | Dale R Harshman, Anthony T Fiory
61ba9dc43961c0f52fc511e9 | (Y 0.94 Ca 0.06 )Ba 2 Cu 4 O 8 | -1166789492 |  | (Y 0.94 Ca 0.06 )Ba 2 Cu 4 O 8 |  |  | Oxides, Cuprates |  |  |  | 88 K |  |  | body | figure | 9e0365ef42 | Concerning the Superconducting Gap Symmetry in YBa 2 Cu 3 O 7-Î´ , YBa 2 Cu 4 O 8 and La 2-x Sr x CuO 4 Determined from Muon Spin Rotation in Mixed States of Crystals and Powders |  | Dale R Harshman, Anthony T Fiory
61ba9dc43961c0f52fc511ea | YBa 2 Cu 3 O 7-Î´ films | -1905044226 |  | YBa 2 Cu 3 O 7-Î´ |  | films | Oxides, Cuprates |  |  |  | 90 K |  |  | body | figure | 9e0365ef42 | Concerning the Superconducting Gap Symmetry in YBa 2 Cu 3 O 7-Î´ , YBa 2 Cu 4 O 8 and La 2-x Sr x CuO 4 Determined from Muon Spin Rotation in Mixed States of Crystals and Powders |  | Dale R Harshman, Anthony T Fiory
61ba9dc43961c0f52fc511eb | 0.003 â‰¤ Î´ â‰¤ 0.484 | 457512479 | [7 empty] | Î´=â‰¤ 0.484 | 58.7 K |  |  | body | figure | 9e0365ef42 | Concerning the Superconducting Gap Symmetry in YBa 2 Cu 3 O 7-Î´ , YBa 2 Cu 4 O 8 and La 2-x Sr x CuO 4 Determined from Muon Spin Rotation in Mixed States of Crystals and Powders |  | Dale R Harshman, Anthony T Fiory
61ba9dc43961c0f52fc511ec | non-oriented sintered powder sample of Bi 2 Sr 2 CaCu 2 O 8+Î´ | -1897691482 |  | Bi 2 Sr 2 CaCu 2 O 8+Î´ | non-oriented sintered | powder | Alloys |  |  |  | 72 K |  |  | body | paragraph | 9e0365ef42 | Concerning the Superconducting Gap Symmetry in YBa 2 Cu 3 O 7-Î´ , YBa 2 Cu 4 O 8 and La 2-x Sr x CuO 4 Determined from Muon Spin Rotation in Mixed States of Crystals and Powders |  | Dale R Harshman, Anthony T Fiory
61ba9dc43961c0f52fc511ed | Y(Ba 1.9 La 0.10 )Cu 4 O 8 | 446900608 |  | Y(Ba 1.9 La 0.10 )Cu 4 O 8 |  |  | Oxides, Cuprates |  |  |  | 72 K |  |  | body | paragraph | 9e0365ef42 | Concerning the Superconducting Gap Symmetry in YBa 2 Cu 3 O 7-Î´ , YBa 2 Cu 4 O 8 and La 2-x Sr x CuO 4 Determined from Muon Spin Rotation in Mixed States of Crystals and Powders |  | Dale R Harshman, Anthony T Fiory
61ba9dc43961c0f52fc511ee | YBa 2 Cu 4 O 8 | -1965337536 |  | YBa 2 Cu 4 O 8 |  |  | Oxides, Cuprates |  |  |  | 81 K |  |  | body | figure | 9e0365ef42 | Concerning the Superconducting Gap Symmetry in YBa 2 Cu 3 O 7-Î´ , YBa 2 Cu 4 O 8 and La 2-x Sr x CuO 4 Determined from Muon Spin Rotation in Mixed States of Crystals and Powders |  | Dale R Harshman, Anthony T Fiory
61ba9dc43961c0f52fc511ef | La 1.837 Sr 0.163 CuO 4 | -210505192 |  | La 1.837 Sr 0.163 CuO 4 |  |  | Oxides, Cuprates |  |  |  | 38.5 K |  |  | body | figure | 9e0365ef42 | Concerning the Superconducting Gap Symmetry in YBa 2 Cu 3 O 7-Î´ , YBa 2 Cu 4 O 8 and La 2-x Sr x CuO 4 Determined from Muon Spin Rotation in Mixed States of Crystals and Powders |  | Dale R Harshman, Anthony T Fiory
61ba9dc43961c0f52fc511f0 | Îº-[BEDT-TTF] 2 Cu[NCS] 2 | 190475849 |  | Îº-[BEDT-TTF] 2 Cu[NCS] 2 |  |  | Alloys |  |  |  | 10.5 K |  |  | body | figure | 9e0365ef42 | Concerning the Superconducting Gap Symmetry in YBa 2 Cu 3 O 7-Î´ , YBa 2 Cu 4 O 8 and La 2-x Sr x CuO 4 Determined from Muon Spin Rotation in Mixed States of Crystals and Powders |  | Dale R Harshman, Anthony T Fiory
61ba9dc43961c0f52fc511f1 | Y(Ba 1.925 La 0.075 )Cu 4 O 8 | -281799739 |  | Y(Ba 1.925 La 0.075 )Cu 4 O 8 |  |  | Oxides, Cuprates |  |  |  | 74 K |  |  | body | paragraph | 9e0365ef42 | Concerning the Superconducting Gap Symmetry in YBa 2 Cu 3 O 7-Î´ , YBa 2 Cu 4 O 8 and La 2-x Sr x CuO 4 Determined from Muon Spin Rotation in Mixed States of Crystals and Powders |  | Dale R Harshman, Anthony T Fiory
61ba9dc43961c0f52fc511f2 | YBa 1.9 La 0.10 Cu 4 O 8 | -265033004 |  | YBa 1.9 La 0.10 Cu 4 O 8 |  |  | Oxides, Cuprates |  |  |  | 72 K |  |  | body | figure | 9e0365ef42 | Concerning the Superconducting Gap Symmetry in YBa 2 Cu 3 O 7-Î´ , YBa 2 Cu 4 O 8 and La 2-x Sr x CuO 4 Determined from Muon Spin Rotation in Mixed States of Crystals and Powders |  | Dale R Harshman, Anthony T Fiory
61ba9dc43961c0f52fc511f3 | YBa 2 Cu 3 O 7-Î´ | 2044517697 |  | YBa 2 Cu 3 O 7-Î´ |  |  | Oxides, Cuprates |  |  |  | 89.5 K |  |  | body | figure | 9e0365ef42 | Concerning the Superconducting Gap Symmetry in YBa 2 Cu 3 O 7-Î´ , YBa 2 Cu 4 O 8 and La 2-x Sr x CuO 4 Determined from Muon Spin Rotation in Mixed States of Crystals and Powders |  | Dale R Harshman, Anthony T Fiory
61ba9dc41b5bc7b48bc5124b | H 3 S | -407332392 |  | H 3 S |  |  | Hydrides, Chalcogenides |  |  |  | 203 K |  |  | body | paragraph | da24247f31 | Strong-coupling character of superconducting phase in compressed selenium hydride |  | Ewa A Drzazga-SzczÈ©Å›niak, Adam Z Kaczmarek |  |  | 2020
61ba9dc41b5bc7b48bc5124c | HSe | 885280972 |  | HSe |  |  | Hydrides, Chalcogenides |  |  |  | 42.65 K |  |  | body |  | da24247f31 | Strong-coupling character of superconducting phase in compressed selenium hydride |  | Ewa A Drzazga-SzczÈ©Å›niak, Adam Z Kaczmarek |  |  | 2020
61ba9dc4e4dc5fe1bac511b0 | SmFe 0.92 Co 0.08 AsO | 58111893 |  | SmFe 0.92 Co 0.08 AsO |  |  | Iron-pnictides, Oxides, Pnictides |  |  |  | 18 K |  |  | header | abstract | 60fab63901 | High-temperature superconductivity from fine-tuning of Fermi-surface singularities in iron oxypnictides | 10.1038/srep18273 | A Charnukha, D V Evtushinsky, C E Matt, N Xu, M Shi, B BÃ¼chner, N D Zhigadlo, B Batlogg, S V Borisenko | Springer Science and Business Media LLC | Scientific Reports | 2016
61ba9dc4e4dc5fe1bac511b1 | NdFeAsO 0.6 F 0.4 | -2074629820 |  | NdFeAsO 0.6 F 0.4 |  |  | Iron-pnictides, Pnictides, Oxides, Fluorides |  |  |  | 38 K |  |  | header | abstract | 60fab63901 | High-temperature superconductivity from fine-tuning of Fermi-surface singularities in iron oxypnictides | 10.1038/srep18273 | A Charnukha, D V Evtushinsky, C E Matt, N Xu, M Shi, B BÃ¼chner, N D Zhigadlo, B Batlogg, S V Borisenko | Springer Science and Business Media LLC | Scientific Reports | 2016
61ba9dc4e4dc5fe1bac511b2 | NdFeAsO 0.6 F 0.4 | -2003355462 |  | NdFeAsO 0.6 F 0.4 |  |  | Iron-pnictides, Pnictides, Oxides, Fluorides |  |  |  | 38 K |  |  | body | paragraph | 60fab63901 | High-temperature superconductivity from fine-tuning of Fermi-surface singularities in iron oxypnictides | 10.1038/srep18273 | A Charnukha, D V Evtushinsky, C E Matt, N Xu, M Shi, B BÃ¼chner, N D Zhigadlo, B Batlogg, S V Borisenko | Springer Science and Business Media LLC | Scientific Reports | 2016
61ba9dc40a416aa3d9c511cc | LaBiPt | -1324040781 |  | LaBiPt |  |  | Alloys |  |  |  | 0.88 K | Ï(T ) |  | body | paragraph | d30f62c61d | Temperature-dependent Fermi surface in CeBiPt | 10.1209/epl/i2002-00566-9 | G Goll, J Hagel, H V LÃ¶hneysen, T Pietrus, S Wanka, J Wosnitza, G Zwicknagl, T Yoshino, T Takabatake, A G M Jansen | IOP Publishing | Europhysics Letters (EPL) | 2013
61ba9dc40a416aa3d9c511cd | LaBiPt | -1208526633 |  | LaBiPt |  |  | Alloys |  |  |  | 0.88 K | resistance |  | body | figure | d30f62c61d | Temperature-dependent Fermi surface in CeBiPt | 10.1209/epl/i2002-00566-9 | G Goll, J Hagel, H V LÃ¶hneysen, T Pietrus, S Wanka, J Wosnitza, G Zwicknagl, T Yoshino, T Takabatake, A G M Jansen | IOP Publishing | Europhysics Letters (EPL) | 2013
61ba9dc42227d4ac07c511c7 | CeIrIn 5 | 1104464292 |  | CeIrIn 5 |  |  | Alloys |  |  |  | 0.38 K | susceptibility |  | body | paragraph | db04fd9588 | Superconductivity and magnetism in a new class of heavy-fermion materials | 10.1016/s0304-8853(00)00602-8 | Joe D Thompson, R Movshovich, Z Fisk, F Bouquet, N J Curro, R A Fisher, P C Hammel, H Hegger, M F Hundley, M Jaime, P G Pagliuso, C Petrovic, N E Phillips, J L Sarrao | Elsevier BV | Journal of Magnetism and Magnetic Materials | 2000
61ba9dc42227d4ac07c511c8 | CeRhIn 5 | -775012561 |  | CeRhIn 5 |  |  | Alloys |  |  |  | 0.25K |  | 25 kbar | body | paragraph | db04fd9588 | Superconductivity and magnetism in a new class of heavy-fermion materials | 10.1016/s0304-8853(00)00602-8 | Joe D Thompson, R Movshovich, Z Fisk, F Bouquet, N J Curro, R A Fisher, P C Hammel, H Hegger, M F Hundley, M Jaime, P G Pagliuso, C Petrovic, N E Phillips, J L Sarrao | Elsevier BV | Journal of Magnetism and Magnetic Materials | 2000
61ba9dc52c886f0fe6c511c6 | FISDW | 866463357 | FISDW | [7 empty] | 5.5 K |  |  | body | paragraph | 587091e3df | Role of the dimerized gap due to anion ordering in spin-density wave phase of(TMTSF)2ClO4at high magnetic fields | 10.1103/physrevb.66.024425 | N Matsunaga, A Ayari, P Monceau, A Ishikawa, K Nomura, M Watanabe, J Yamada, S Nakatsuji | American Physical Society (APS) | Physical Review B | 2002
61ba9dc57c13e4f711c511c6 | CeCu 2 Si 2 | 1341645880 |  | CeCu 2 Si 2 |  |  | Alloys |  |  |  | 0.6 K |  | ambient pressure | body | paragraph | 474ea4f9c1 | Gap Symmetry of the Heavy Fermion Superconductor CeCu2Si2 at Ambient Pressure | 10.1103/physrevlett.120.217001 | Yu Li, Min Liu, Zhaoming Fu, Xiangrong Chen, Fan Yang, Yi-Feng Yang | American Physical Society (APS) | Physical Review Letters | 2018
61ba9dc57c13e4f711c511c7 | CeCu 2 Si 2 | 1563076820 |  | CeCu 2 Si 2 |  |  | Alloys |  |  |  | 0.6 K |  | ambient pressure | body | paragraph | 474ea4f9c1 | Gap Symmetry of the Heavy Fermion Superconductor CeCu2Si2 at Ambient Pressure | 10.1103/physrevlett.120.217001 | Yu Li, Min Liu, Zhaoming Fu, Xiangrong Chen, Fan Yang, Yi-Feng Yang | American Physical Society (APS) | Physical Review Letters | 2018
61ba9dc57f36ec6458c51198 | AeAFe 4 As 4 (Ae=Ca, Sr, Ba, La, Eu; A=Na, K, Rb, Cs) | -665224557 |  | AeAFe 4 As 4 |  |  | Alloys |  |  | Ae=Ca, Sr, Ba, La, Eu, A=Na, K, Rb, Cs | 24-37 K |  |  | body | paragraph | bc14a4b3dc | First-principles study on electronic structure and conductivity of Sn-doped Ga1.375In0.625O3 | 10.1088/1674-4926/36/1/012003 | YinnÃ¼ Zhao, Jinliang Yan, Chengyang Xu | IOP Publishing | Journal of Semiconductors | 2021
61ba9dc5ef148cdddfc5120c | 31.25% Sn | -327980274 |  | 31.25% Sn |  |  | Alloys |  |  |  | 5K |  |  | body | paragraph | 0747e43a1a | Analysis of Magnetic Vortex Dissipation in Sn-Segregated Boundaries in Nb 3 Sn Superconducting RF Cavities |  | Jared Carlson, Alden Pack, Mark K Transtrum, Jaeyel Lee, David N Seidman, Danilo B Liarte, Nathan Sitaraman, Alen Senanian, Michelle Kelley, James P Sethna, Tomas Arias, Sam Posen |  |  | 2020
61ba9dc58452d931a5c511ab | Sm-, Nd-and Pr-substituted | -1959818203 |  |  | Sm-, Nd-and Pr-substituted | [5 empty] | 50K |  |  | body | paragraph | b4f0c3e6f7 | 75As-NMR Studies on LaFeAsO1-xFx(x=0.14) under a Pressure of 3 GPa | 10.1143/jpsj.78.023709 | Kenichiro Tatsumi, Naoki Fujiwara, Hironari Okada, Hiroki Takahashi, Yoichi Kamihara, Masahiro Hirano, Hideo Hosono | Physical Society of Japan | Journal of the Physical Society of Japan | 2009
61ba9dc58452d931a5c511ac | x=0.11 | 1017240289 | [7 empty] | x=0.11 | 19K |  | ambient pressure | body | paragraph | b4f0c3e6f7 | 75As-NMR Studies on LaFeAsO1-xFx(x=0.14) under a Pressure of 3 GPa | 10.1143/jpsj.78.023709 | Kenichiro Tatsumi, Naoki Fujiwara, Hironari Okada, Hiroki Takahashi, Yoichi Kamihara, Masahiro Hirano, Hideo Hosono | Physical Society of Japan | Journal of the Physical Society of Japan | 2009
61ba9dc58452d931a5c511ad | x=0.11 | 1017240289 | [7 empty] | x=0.11 | 19K |  | ambient pressure | body | paragraph | b4f0c3e6f7 | 75As-NMR Studies on LaFeAsO1-xFx(x=0.14) under a Pressure of 3 GPa | 10.1143/jpsj.78.023709 | Kenichiro Tatsumi, Naoki Fujiwara, Hironari Okada, Hiroki Takahashi, Yoichi Kamihara, Masahiro Hirano, Hideo Hosono | Physical Society of Japan | Journal of the Physical Society of Japan | 2009
61ba9dc58452d931a5c511ae | LaFeAsO 1-x F x | 1454115581 |  | LaFeAsO 1-x F x |  |  | Iron-pnictides, Pnictides, Oxides, Fluorides |  |  |  | 26K |  | ambient pressure | body | paragraph | b4f0c3e6f7 | 75As-NMR Studies on LaFeAsO1-xFx(x=0.14) under a Pressure of 3 GPa | 10.1143/jpsj.78.023709 | Kenichiro Tatsumi, Naoki Fujiwara, Hironari Okada, Hiroki Takahashi, Yoichi Kamihara, Masahiro Hirano, Hideo Hosono | Physical Society of Japan | Journal of the Physical Society of Japan | 2009
61ba9dc571dd2853b1c51213 | H=0.1 | 965749567 | [7 empty] | H=0.1 | 32.7 K |  |  | body | figure | 8a50ac2d52 | Superconducting fluctuations in the reversible magnetization of the iron-pnictideBa1âˆ’xKxFe2As2 | 10.1103/physrevb.80.014518 | S Salem-Sugui, L Ghivelder, A D Alvarenga, J L Pimentel, Huiqian Luo, Zhaosheng Wang, Hai-Hu Wen | American Physical Society (APS) | Physical Review B | 2009
61ba9dc571dd2853b1c51214 | single crystals of Ba1âˆ’xKxF e2As2 | -557738654 |  | Ba1âˆ’xKxF e2As2 |  | single crystals | Alloys |  |  |  | 28K | magnetization |  | header | abstract | 8a50ac2d52 | Superconducting fluctuations in the reversible magnetization of the iron-pnictideBa1âˆ’xKxFe2As2 | 10.1103/physrevb.80.014518 | S Salem-Sugui, L Ghivelder, A D Alvarenga, J L Pimentel, Huiqian Luo, Zhaosheng Wang, Hai-Hu Wen | American Physical Society (APS) | Physical Review B | 2009
61ba9dc571dd2853b1c51215 | x=0.28 and 0.25 | -668751491 | [7 empty] | x=0.28, 0.25 | 32.7 and 28 K |  |  | body | figure | 8a50ac2d52 | Superconducting fluctuations in the reversible magnetization of the iron-pnictideBa1âˆ’xKxFe2As2 | 10.1103/physrevb.80.014518 | S Salem-Sugui, L Ghivelder, A D Alvarenga, J L Pimentel, Huiqian Luo, Zhaosheng Wang, Hai-Hu Wen | American Physical Society (APS) | Physical Review B | 2009
61ba9dc571dd2853b1c51216 | single crystals of Ba 1âˆ’x K x F e 2 As 2 | 64029655 |  | Ba 1âˆ’x K x F e 2 As 2 |  | single crystals | Alloys |  |  |  | 32.7 and 28 K |  |  | body | figure | 8a50ac2d52 | Superconducting fluctuations in the reversible magnetization of the iron-pnictideBa1âˆ’xKxFe2As2 | 10.1103/physrevb.80.014518 | S Salem-Sugui, L Ghivelder, A D Alvarenga, J L Pimentel, Huiqian Luo, Zhaosheng Wang, Hai-Hu Wen | American Physical Society (APS) | Physical Review B | 2009
61ba9dc52a711de29cc51200 | optimally doped BSCCO crystal | 1007936073 | BSCCO |  | optimally doped | crystal |  |  |  |  | 91 K |  |  | body | figure | b849653d2e | Lamellar Solid-Liquid Mesophase Nucleated by Josephson Vortices at the Melting of the Vortex Lattice inBi2Sr2CaCu2O8+Î´Superconductor | 10.1103/physrevlett.107.247001 | Y Segev, Y Myasoedov, E Zeldov, T Tamegai, G P Mikitik, E H Brandt | American Physical Society (APS) | Physical Review Letters | 2011
61ba9dc53136e52869c51212 | 60 nm thick Pb films | 299474920 | [8 empty] | 7.2K |  |  | body | paragraph | 9e72da5998 | Microwave-stimulated superconductivity due to presence of vortices | 10.1038/srep09187 | Antonio Lara, Farkhad G Aliev, Alejandro V Silhanek, Victor V Moshchalkov | Springer Science and Business Media LLC | Scientific Reports | 2015
61ba9dc53136e52869c51213 | plain 60 nm thick Pb films | -1296672244 | [8 empty] | 7.2K |  |  | body | paragraph | 9e72da5998 | Microwave-stimulated superconductivity due to presence of vortices | 10.1038/srep09187 | Antonio Lara, Farkhad G Aliev, Alejandro V Silhanek, Victor V Moshchalkov | Springer Science and Business Media LLC | Scientific Reports | 2015
61ba9dc55cc438644dc511dd | PbBi/Ge | 1876869590 |  | PbBi/Ge |  |  | Alloys |  |  |  | 5.52 K |  |  | body | paragraph | ba60bbeca5 | Random Matrix Model for Superconductors in a Magnetic Field | 10.1103/physrevlett.77.5276 | Safi R Bahcall | American Physical Society (APS) | Physical Review Letters | 1996
61ba9dc6c0bff55f4cc511f5 | Sr 2 RuO 4 | 1482416128 |  | Sr 2 RuO 4 |  |  | Oxides |  |  |  | 1.5 K |  |  | body | paragraph | 91447d5c09 | Superconductivity at 31 K in Alkaline Metal-Doped Cobalt Oxides |  | Hai-Hu Wen, Hai-Peng Yang, Xi-Feng Lu, Jing Yan
61ba9dc6c0bff55f4cc511f6 | water intercalated material Na x CoO 2 -yH 2 O | 1257038323 |  | Na x CoO 2 -yH 2 O |  |  | Alloys |  |  |  | 5 K |  |  | body | paragraph | 91447d5c09 | Superconductivity at 31 K in Alkaline Metal-Doped Cobalt Oxides |  | Hai-Hu Wen, Hai-Peng Yang, Xi-Feng Lu, Jing Yan
61ba9dc6c0bff55f4cc511f7 | MHLs | 2107072946 |  | MHLs |  |  | Hydrides, Alloys |  |  |  | below 31 K |  |  | body | paragraph | 91447d5c09 | Superconductivity at 31 K in Alkaline Metal-Doped Cobalt Oxides |  | Hai-Hu Wen, Hai-Peng Yang, Xi-Feng Lu, Jing Yan
61ba9dc6c0bff55f4cc511f8 | An x CoO 2+Î´ (An = Na, K) | -470922518 |  | An x CoO 2+Î´ |  |  | Alloys |  |  | An=Na, K | below 31 K |  |  | header | abstract | 91447d5c09 | Superconductivity at 31 K in Alkaline Metal-Doped Cobalt Oxides |  | Hai-Hu Wen, Hai-Peng Yang, Xi-Feng Lu, Jing Yan
61ba9dc6c0bff55f4cc511f9 | An x CoO 2+Î´ (An = Na, K) | -442037617 |  | An x CoO 2+Î´ |  |  | Alloys |  |  | An=Na, K | 31 K |  |  | body | paragraph | 91447d5c09 | Superconductivity at 31 K in Alkaline Metal-Doped Cobalt Oxides |  | Hai-Hu Wen, Hai-Peng Yang, Xi-Feng Lu, Jing Yan
61ba9dc60a416aa3d9c511ce | potassium intercalated iron selenide K x Fe 2-y Se 2 | 539558483 |  | K x Fe 2-y Se 2 | potassium intercalated iron |  | Iron-chalcogenides, Chalcogenides |  |  |  | 30 K |  | ambient pressure | header | abstract | 1cfdeb8005 | Intrinsic percolative superconductivity in K x Fe 2âˆ’y Se 2 single crystals | 10.1209/0295-5075/96/37010 | Bing Shen, B Zeng, G F Chen, J B He, D M Wang, H Yang, Hai-Hu H Wen | IOP Publishing | EPL (Europhysics Letters) | 2011
61ba9dc62227d4ac07c511c9 | "6%" and 8% samples | -1436397070 |  |  | 6% | [5 empty] | 22 K |  |  | body | paragraph | 832744fb46 | Spin Susceptibility, Phase Diagram, and Quantum Criticality in the Eelctron-Doped HighTcSuperconductor Ba(Fe1-xCox)2As2 | 10.1143/jpsj.78.013711 | Fanlong Ning, Kanagasingham Ahilan, Takashi Imai, Athena S. Sefat, Ronying Jin, Michael A. Mcguire, Brian C. Sales, David Mandrus | Physical Society of Japan | Journal of the Physical Society of Japan | 2008
61ba9dc62227d4ac07c511ca | "6%" and 8% samples |  |  |  | 8% | [5 empty] | 22 K |  |  | body | paragraph | 832744fb46 | Spin Susceptibility, Phase Diagram, and Quantum Criticality in the Eelctron-Doped HighTcSuperconductor Ba(Fe1-xCox)2As2 | 10.1143/jpsj.78.013711 | Fanlong Ning, Kanagasingham Ahilan, Takashi Imai, Athena S. Sefat, Ronying Jin, Michael A. Mcguire, Brian C. Sales, David Mandrus | Physical Society of Japan | Journal of the Physical Society of Japan | 2008
61ba9dc62227d4ac07c511cb | AFLRO | 166342634 | AFLRO | [7 empty] | 140 K |  |  | body | paragraph | 832744fb46 | Spin Susceptibility, Phase Diagram, and Quantum Criticality in the Eelctron-Doped HighTcSuperconductor Ba(Fe1-xCox)2As2 | 10.1143/jpsj.78.013711 | Fanlong Ning, Kanagasingham Ahilan, Takashi Imai, Athena S. Sefat, Ronying Jin, Michael A. Mcguire, Brian C. Sales, David Mandrus | Physical Society of Japan | Journal of the Physical Society of Japan | 2008
61ba9dc62227d4ac07c511cc | LaFeAsO 0.89 F 0.11 | -525063534 |  | LaFeAsO 0.89 F 0.11 |  |  | Iron-pnictides, Pnictides, Oxides, Fluorides |  |  |  | 28 K |  |  | body | paragraph | 832744fb46 | Spin Susceptibility, Phase Diagram, and Quantum Criticality in the Eelctron-Doped HighTcSuperconductor Ba(Fe1-xCox)2As2 | 10.1143/jpsj.78.013711 | Fanlong Ning, Kanagasingham Ahilan, Takashi Imai, Athena S. Sefat, Ronying Jin, Michael A. Mcguire, Brian C. Sales, David Mandrus | Physical Society of Japan | Journal of the Physical Society of Japan | 2008
61ba9dc62227d4ac07c511cd | slightly over- doped regime (x = 0.105 | 1687708410 |  |  | slightly over |  |  |  |  | x=0.105 | 15 K |  |  | body | paragraph | 832744fb46 | Spin Susceptibility, Phase Diagram, and Quantum Criticality in the Eelctron-Doped HighTcSuperconductor Ba(Fe1-xCox)2As2 | 10.1143/jpsj.78.013711 | Fanlong Ning, Kanagasingham Ahilan, Takashi Imai, Athena S. Sefat, Ronying Jin, Michael A. Mcguire, Brian C. Sales, David Mandrus | Physical Society of Japan | Journal of the Physical Society of Japan | 2008
61ba9dc62227d4ac07c511ce | x = 0.08 | 369236870 | [7 empty] | x=0.08 | 22 K |  |  | body | paragraph | 832744fb46 | Spin Susceptibility, Phase Diagram, and Quantum Criticality in the Eelctron-Doped HighTcSuperconductor Ba(Fe1-xCox)2As2 | 10.1143/jpsj.78.013711 | Fanlong Ning, Kanagasingham Ahilan, Takashi Imai, Athena S. Sefat, Ronying Jin, Michael A. Mcguire, Brian C. Sales, David Mandrus | Physical Society of Japan | Journal of the Physical Society of Japan | 2008
61ba9dc62227d4ac07c511cf | x = 0.08 | 149695594 | [7 empty] | x=0.08 | 22 K |  |  | body | paragraph | 832744fb46 | Spin Susceptibility, Phase Diagram, and Quantum Criticality in the Eelctron-Doped HighTcSuperconductor Ba(Fe1-xCox)2As2 | 10.1143/jpsj.78.013711 | Fanlong Ning, Kanagasingham Ahilan, Takashi Imai, Athena S. Sefat, Ronying Jin, Michael A. Mcguire, Brian C. Sales, David Mandrus | Physical Society of Japan | Journal of the Physical Society of Japan | 2008
61ba9dc62c886f0fe6c511c7 | NCCO (x = 0.15 and 0.18) | -70118160 | NCCO | [6 empty] | x=0.15, 0.18 | 22(1) K |  |  | body | paragraph | 1e320a28c2 | High-energy spin and charge excitations in electron-doped copper oxide superconductors | 10.1038/ncomms4714 | K Ishii, M Fujita, T Sasaki, M Minola, G Dellea, C Mazzoli, K Kummer, G Ghiringhelli, L Braicovich, T Tohyama, K Tsutsumi, K Sato, R Kajimoto, K Ikeuchi, K Yamada, M Yoshida, M Kurooka, J Mizuki | Springer Science and Business Media LLC | Nature Communications | 2014
61ba9dc67f36ec6458c51199 | FeSe | 1785270246 |  | FeSe |  |  | Iron-chalcogenides, Chalcogenides |  |  |  | 100 K |  |  | body | paragraph | 7f915a96ed | Tuning vortex fluctuations and the resistive transition in superconducting films with a thin overlayer | 10.1103/physrevb.98.024506 | Alex Gurevich | American Physical Society (APS) | Physical Review B | 2018
61ba9dc671dd2853b1c51217 | Ru-1222 | -929847019 | Ru-1222 | [7 empty] | 45 K | remanent magneti- zation |  | body | figure | 19a8877f9b | Lower critical field and intragrain critical current density in the ruthenate-cuprate RuSr2Gd1.5Ce0.5Cu2O10 | 10.1140/epjb/e2006-00043-y | M G Das Virgens, S Garcia, L Ghivelder | Springer Science and Business Media LLC | The European Physical Journal B | 2005
61ba9dc749d0b378c6c511ea | (Ga 0.95 Mn 0.05 )As | -1936337912 |  | (Ga 0.95 Mn 0.05 )As |  |  | Pnictides |  |  |  | 45 K |  |  | body | paragraph | c38d74991c | Magnetization of ultrathin (Ga,Mn)As layers | 10.1103/physrevb.68.184421 | R Mathieu, B S SÃ¸rensen, J Sadowski, U SÃ¶dervall, J Kanski, P Svedlindh, P E Lindelof, D Hrabovsky, E Vanelle | American Physical Society (APS) | Physical Review B | 2014
61ba9dc749d0b378c6c511eb | (Ga,Mn)As | -421486670 |  | (Ga,Mn)As |  |  | Alloys |  |  |  | 100 K |  |  | body | figure | c38d74991c | Magnetization of ultrathin (Ga,Mn)As layers | 10.1103/physrevb.68.184421 | R Mathieu, B S SÃ¸rensen, J Sadowski, U SÃ¶dervall, J Kanski, P Svedlindh, P E Lindelof, D Hrabovsky, E Vanelle | American Physical Society (APS) | Physical Review B | 2014
61ba9dc749d0b378c6c511ec | (Ga,Mn)As | -529294495 |  | (Ga,Mn)As |  |  | Alloys |  |  |  | 110 K |  |  | body | paragraph | c38d74991c | Magnetization of ultrathin (Ga,Mn)As layers | 10.1103/physrevb.68.184421 | R Mathieu, B S SÃ¸rensen, J Sadowski, U SÃ¶dervall, J Kanski, P Svedlindh, P E Lindelof, D Hrabovsky, E Vanelle | American Physical Society (APS) | Physical Review B | 2014
61ba9dc749d0b378c6c511ed | (Ga,Mn)As thicknesses | 2083913899 |  | (Ga,Mn)As |  |  | Alloys |  |  |  | 107, 101, and 99.7 K |  |  | body | paragraph | c38d74991c | Magnetization of ultrathin (Ga,Mn)As layers | 10.1103/physrevb.68.184421 | R Mathieu, B S SÃ¸rensen, J Sadowski, U SÃ¶dervall, J Kanski, P Svedlindh, P E Lindelof, D Hrabovsky, E Vanelle | American Physical Society (APS) | Physical Review B | 2014
61ba9dc749d0b378c6c511ee | (Ga 0.92 Mn 0.08 | -591097342 |  | (Ga 0.92 Mn 0.08 |  |  | Alloys |  |  |  | 110 K |  |  | body | paragraph | c38d74991c | Magnetization of ultrathin (Ga,Mn)As layers | 10.1103/physrevb.68.184421 | R Mathieu, B S SÃ¸rensen, J Sadowski, U SÃ¶dervall, J Kanski, P Svedlindh, P E Lindelof, D Hrabovsky, E Vanelle | American Physical Society (APS) | Physical Review B | 2014
61ba9dc749d0b378c6c511ef | (Ga,Mn)As | -425333449 |  | (Ga,Mn)As |  |  | Alloys |  |  |  | 63 K | magnetization |  | body | paragraph | c38d74991c | Magnetization of ultrathin (Ga,Mn)As layers | 10.1103/physrevb.68.184421 | R Mathieu, B S SÃ¸rensen, J Sadowski, U SÃ¶dervall, J Kanski, P Svedlindh, P E Lindelof, D Hrabovsky, E Vanelle | American Physical Society (APS) | Physical Review B | 2014
61ba9dc749d0b378c6c511f0 | 5 % of Mn | -1161221243 |  |  | 5 % of Mn | [5 empty] | 110 K |  |  | body | paragraph | c38d74991c | Magnetization of ultrathin (Ga,Mn)As layers | 10.1103/physrevb.68.184421 | R Mathieu, B S SÃ¸rensen, J Sadowski, U SÃ¶dervall, J Kanski, P Svedlindh, P E Lindelof, D Hrabovsky, E Vanelle | American Physical Society (APS) | Physical Review B | 2014
61ba9dc77ecf8b73e6c51205 | AuBe | 689653416 |  | AuBe |  |  | Alloys |  |  |  | 3.25 K | Ï(T ) |  | body | paragraph | 546d171052 | Type-I superconductivity in the noncentrosymmetric superconductor BeAu | 10.1103/physrevb.99.134509 | D Singh, A D Hillier, R P Singh | American Physical Society (APS) | Physical Review B | 2019
61ba9dc77ecf8b73e6c51206 | AuBe | 766658593 |  | AuBe |  |  | Alloys |  |  |  | 3.25 K |  |  | body | figure | 546d171052 | Type-I superconductivity in the noncentrosymmetric superconductor BeAu | 10.1103/physrevb.99.134509 | D Singh, A D Hillier, R P Singh | American Physical Society (APS) | Physical Review B | 2019
61ba9dc77ecf8b73e6c51207 | AuBe | 495175496 |  | AuBe |  |  | Alloys |  |  |  | 3.2 K |  |  | body | figure | 546d171052 | Type-I superconductivity in the noncentrosymmetric superconductor BeAu | 10.1103/physrevb.99.134509 | D Singh, A D Hillier, R P Singh | American Physical Society (APS) | Physical Review B | 2019
61ba9dc77ecf8b73e6c51208 | AuBe | 606840016 |  | AuBe |  |  | Alloys |  |  |  | 3.3 K |  |  | body | paragraph | 546d171052 | Type-I superconductivity in the noncentrosymmetric superconductor BeAu | 10.1103/physrevb.99.134509 | D Singh, A D Hillier, R P Singh | American Physical Society (APS) | Physical Review B | 2019
61ba9dc77ecf8b73e6c51209 | ZFCW | -277807381 | ZFCW | [7 empty] | 3.22 K | Ï‡(T ) |  | body | paragraph | 546d171052 | Type-I superconductivity in the noncentrosymmetric superconductor BeAu | 10.1103/physrevb.99.134509 | D Singh, A D Hillier, R P Singh | American Physical Society (APS) | Physical Review B | 2019
61ba9dc7a5c5381c2ec51228 | LaFeAsO 1âˆ’x F x 1 | 1119324573 |  | LaFeAsO 1âˆ’x F x 1 |  |  | Alloys |  |  |  | 26 K |  |  | body | paragraph | ce00f27a18 | Anisotropic magnetic and superconducting properties ofCaFe2âˆ’xCoxAs2(x=0,0.06)single crystals | 10.1103/physrevb.79.012504 | Neeraj Kumar, R Nagalakshmi, R Kulkarni, P L Paulose, A K Nigam, S K Dhar, A Thamizhavel | American Physical Society (APS) | Physical Review B | 2013
61ba9dc7a5c5381c2ec51229 | Co (electron) doped BaFe 1.8 Co 0.2 As 2 | -1493368031 |  | Co |  |  | Alloys |  |  |  | 22 K |  |  | body | paragraph | ce00f27a18 | Anisotropic magnetic and superconducting properties ofCaFe2âˆ’xCoxAs2(x=0,0.06)single crystals | 10.1103/physrevb.79.012504 | Neeraj Kumar, R Nagalakshmi, R Kulkarni, P L Paulose, A K Nigam, S K Dhar, A Thamizhavel | American Physical Society (APS) | Physical Review B | 2013
61ba9dc7a5c5381c2ec5122a | Co (electron) doped BaFe 1.8 Co 0.2 As 2 |  |  | BaFe 1.8 Co 0.2 As 2 |  |  | Iron-pnictides, Pnictides |  |  |  | 22 K |  |  | body | paragraph | ce00f27a18 | Anisotropic magnetic and superconducting properties ofCaFe2âˆ’xCoxAs2(x=0,0.06)single crystals | 10.1103/physrevb.79.012504 | Neeraj Kumar, R Nagalakshmi, R Kulkarni, P L Paulose, A K Nigam, S K Dhar, A Thamizhavel | American Physical Society (APS) | Physical Review B | 2013
61ba9dc7a5c5381c2ec5122b | SmFeAsO 1âˆ’x F x 3 ) | 1862029306 |  | SmFeAsO 1âˆ’x F x 3 |  |  | Alloys |  |  |  | 43 K |  |  | body | paragraph | ce00f27a18 | Anisotropic magnetic and superconducting properties ofCaFe2âˆ’xCoxAs2(x=0,0.06)single crystals | 10.1103/physrevb.79.012504 | Neeraj Kumar, R Nagalakshmi, R Kulkarni, P L Paulose, A K Nigam, S K Dhar, A Thamizhavel | American Physical Society (APS) | Physical Review B | 2013
61ba9dc7a5c5381c2ec5122c | K (hole) doped Ba 0.55 K 0.45 Fe 2 As 2 | -1353298724 |  | K |  |  | Alloys |  |  |  | 22 K |  |  | body | paragraph | ce00f27a18 | Anisotropic magnetic and superconducting properties ofCaFe2âˆ’xCoxAs2(x=0,0.06)single crystals | 10.1103/physrevb.79.012504 | Neeraj Kumar, R Nagalakshmi, R Kulkarni, P L Paulose, A K Nigam, S K Dhar, A Thamizhavel | American Physical Society (APS) | Physical Review B | 2013
61ba9dc7a5c5381c2ec5122d | K (hole) doped Ba 0.55 K 0.45 Fe 2 As 2 |  |  | Ba 0.55 K 0.45 Fe 2 As 2 |  |  | Iron-pnictides, Pnictides |  |  |  | 22 K |  |  | body | paragraph | ce00f27a18 | Anisotropic magnetic and superconducting properties ofCaFe2âˆ’xCoxAs2(x=0,0.06)single crystals | 10.1103/physrevb.79.012504 | Neeraj Kumar, R Nagalakshmi, R Kulkarni, P L Paulose, A K Nigam, S K Dhar, A Thamizhavel | American Physical Society (APS) | Physical Review B | 2013
61ba9dc7a5c5381c2ec5122e | K (hole) doped Ba 0.55 K 0.45 Fe 2 As 2 | -1353298724 |  | K |  |  | Alloys |  |  |  | 38 K |  |  | body | paragraph | ce00f27a18 | Anisotropic magnetic and superconducting properties ofCaFe2âˆ’xCoxAs2(x=0,0.06)single crystals | 10.1103/physrevb.79.012504 | Neeraj Kumar, R Nagalakshmi, R Kulkarni, P L Paulose, A K Nigam, S K Dhar, A Thamizhavel | American Physical Society (APS) | Physical Review B | 2013
61ba9dc7a5c5381c2ec5122f | K (hole) doped Ba 0.55 K 0.45 Fe 2 As 2 |  |  | Ba 0.55 K 0.45 Fe 2 As 2 |  |  | Iron-pnictides, Pnictides |  |  |  | 38 K |  |  | body | paragraph | ce00f27a18 | Anisotropic magnetic and superconducting properties ofCaFe2âˆ’xCoxAs2(x=0,0.06)single crystals | 10.1103/physrevb.79.012504 | Neeraj Kumar, R Nagalakshmi, R Kulkarni, P L Paulose, A K Nigam, S K Dhar, A Thamizhavel | American Physical Society (APS) | Physical Review B | 2013
61ba9dc7a5c5381c2ec51230 | CaFe1.94Co0.06As2 | 734747026 |  | CaFe1.94Co0.06As2 |  |  | Iron-pnictides, Pnictides |  |  |  | 17 K |  |  | body | figure | ce00f27a18 | Anisotropic magnetic and superconducting properties ofCaFe2âˆ’xCoxAs2(x=0,0.06)single crystals | 10.1103/physrevb.79.012504 | Neeraj Kumar, R Nagalakshmi, R Kulkarni, P L Paulose, A K Nigam, S K Dhar, A Thamizhavel | American Physical Society (APS) | Physical Review B | 2013
61ba9dc8dc085aa023c511a8 | 2- nm-thick film of an NbN thin film | -850433009 |  |  | 2 | film, thin film |  |  |  |  | 8.3 K | resistance |  | body | paragraph | 97aafbc9cc | Superconductorâ€“superconductor bilayers for enhancing single-photon detection | 10.1088/1361-6528/aa8902 | Yachin Ivry, Jonathan J Surick, Maya Barzilay, Chung-Soo Kim, Faraz Najafi, Estelle Kalfon-Cohen, Andrew D Dane, Karl K Berggren | IOP Publishing | Nanotechnology | 2017
61ba9dc8dc085aa023c511a9 | thin film with Rs = 1111.3 | -487837708 |  |  |  | thin film |  |  |  | Rs=1111.3 | 8.3 K | resistance |  | body | paragraph | 97aafbc9cc | Superconductorâ€“superconductor bilayers for enhancing single-photon detection | 10.1088/1361-6528/aa8902 | Yachin Ivry, Jonathan J Surick, Maya Barzilay, Chung-Soo Kim, Faraz Najafi, Estelle Kalfon-Cohen, Andrew D Dane, Karl K Berggren | IOP Publishing | Nanotechnology | 2017
61ba9dc8dc085aa023c511aa | pure silicon | 1438717582 | silicon | Si | pure | [5 empty] | 15 mK |  |  | body | paragraph | 97aafbc9cc | Superconductorâ€“superconductor bilayers for enhancing single-photon detection | 10.1088/1361-6528/aa8902 | Yachin Ivry, Jonathan J Surick, Maya Barzilay, Chung-Soo Kim, Faraz Najafi, Estelle Kalfon-Cohen, Andrew D Dane, Karl K Berggren | IOP Publishing | Nanotechnology | 2017
61ba9dc8dc085aa023c511ab | 5-nm WxSi1-x film | 728276785 |  | WxSi1-x |  | film | Alloys | film |  |  | 3.8 K |  |  | body | paragraph | 97aafbc9cc | Superconductorâ€“superconductor bilayers for enhancing single-photon detection | 10.1088/1361-6528/aa8902 | Yachin Ivry, Jonathan J Surick, Maya Barzilay, Chung-Soo Kim, Faraz Najafi, Estelle Kalfon-Cohen, Andrew D Dane, Karl K Berggren | IOP Publishing | Nanotechnology | 2017
61ba9dc8dc085aa023c511ac | thinner films (5 nm) | 2101751803 |  |  |  | thinner films |  |  |  |  | 3.7 K |  |  | body | paragraph | 97aafbc9cc | Superconductorâ€“superconductor bilayers for enhancing single-photon detection | 10.1088/1361-6528/aa8902 | Yachin Ivry, Jonathan J Surick, Maya Barzilay, Chung-Soo Kim, Faraz Najafi, Estelle Kalfon-Cohen, Andrew D Dane, Karl K Berggren | IOP Publishing | Nanotechnology | 2017
61ba9dc985b12ae79ac511d7 | ful- lerides A 3 C 60 | 265463474 |  | A 3 C 60 |  |  | Carbides |  |  |  | 40 K |  |  | body | paragraph | 1fcef4767f | Relevance of multiband Jahn-Teller effects on the electron-phonon interaction inA3C60 | 10.1103/physrevb.72.054521 | E Cappelluti, P Paci, C Grimaldi, L Pietronero | American Physical Society (APS) | Physical Review B | 2014
61ba9dc92227d4ac07c511d0 | YBCO | 1491611700 | YBCO | [7 empty] | 90 K |  |  | body | paragraph | 5fc3692d34
61ba9dc92227d4ac07c511d1 | YBCO | 1281773230 | YBCO | [7 empty] | 70 and 80 K |  |  | body | paragraph | 5fc3692d34
61ba9dc92227d4ac07c511d2 | ErRh 4 B 4 | 1239118118 |  | ErRh 4 B 4 |  |  | Alloys, Borides |  |  |  | 8.7 K |  |  | body | paragraph | 5fc3692d34
61ba9dc92227d4ac07c511d3 | La 2/3 Sr 1/3 MnO 3 | -1005760722 |  | La 2/3 Sr 1/3 MnO 3 |  |  | Alloys |  |  |  | 360 K |  |  | body | paragraph | 5fc3692d34
61ba9dc92227d4ac07c511d4 | YBCO | 1293327701 | YBCO | [7 empty] | 90 K |  |  | body | figure | 5fc3692d34
61ba9dc92227d4ac07c511d5 | PBCO | 1849482517 | PBCO | [7 empty] | 89 K |  |  | body | figure | 5fc3692d34
61ba9dc92227d4ac07c511d6 | 100% (110) oriented film | 574366453 |  |  | 100% | film |  |  |  |  | 70 K |  |  | body | figure | 5fc3692d34
61ba9dc92227d4ac07c511d7 | YBa 2 Cu 3 O 7 | 854582704 |  | YBa 2 Cu 3 O 7 |  |  | Oxides, Cuprates |  |  |  | 90K |  |  | body | figure | 5fc3692d34
61ba9dc92227d4ac07c511d8 | HoMo 6 S 8 | -1986519959 |  | HoMo 6 S 8 |  |  | Chalcogenides |  |  |  | 1.8 K |  |  | body | paragraph | 5fc3692d34
61ba9dc92227d4ac07c511d9 | x = 0.4 | -1161172525 | [7 empty] | x=0.4 | 30 K |  |  | body | paragraph | 5fc3692d34
61ba9dc920fc3eae4bc51252 | optimally doped YBa2Cu3O6.9 | 1779564168 |  | YBa2Cu3O6.9 | optimally doped |  | Oxides, Cuprates |  |  |  | 24 K |  |  | body | paragraph | df45251c0c | Effect of doping on the linear temperature dependence of the magnetic penetration depth in cuprate superconductors | 10.1016/s0921-4534(00)00928-x | J Le Cochec, G Lamura, A Gauzzi, F Licci, A Revcolevschi, A Erb, G Deutscher, J Bok | Elsevier BV | Physica C: Superconductivity | 2000
61ba9dc920fc3eae4bc51253 | underdoped La 1.86 Sr 0.14 CuO 4 (LSCO) | -2016273701 | LSCO | La 1.86 Sr 0.14 CuO 4 | underdoped |  | Oxides, Cuprates |  |  |  | 24 K |  |  | body | paragraph | df45251c0c | Effect of doping on the linear temperature dependence of the magnetic penetration depth in cuprate superconductors | 10.1016/s0921-4534(00)00928-x | J Le Cochec, G Lamura, A Gauzzi, F Licci, A Revcolevschi, A Erb, G Deutscher, J Bok | Elsevier BV | Physica C: Superconductivity | 2000
61ba9dc920fc3eae4bc51254 | YBCO) | 620441703 | YBCO | [7 empty] | 91 K |  |  | body | paragraph | df45251c0c | Effect of doping on the linear temperature dependence of the magnetic penetration depth in cuprate superconductors | 10.1016/s0921-4534(00)00928-x | J Le Cochec, G Lamura, A Gauzzi, F Licci, A Revcolevschi, A Erb, G Deutscher, J Bok | Elsevier BV | Physica C: Superconductivity | 2000
61ba9dc920fc3eae4bc51255 | underdoped Bi 2 Sr 2 CaCu 2 O 8 (BSCCO) | 131016328 | BSCCO | Bi 2 Sr 2 CaCu 2 O 8 | underdoped |  | Oxides, Cuprates |  |  |  | 83 K |  |  | body | paragraph | df45251c0c | Effect of doping on the linear temperature dependence of the magnetic penetration depth in cuprate superconductors | 10.1016/s0921-4534(00)00928-x | J Le Cochec, G Lamura, A Gauzzi, F Licci, A Revcolevschi, A Erb, G Deutscher, J Bok | Elsevier BV | Physica C: Superconductivity | 2000
61ba9dc95ad933a7cac511a3 | YBCO | 1374189610 | YBCO | [7 empty] | 93.5 K |  |  | body | paragraph | bc27bd146e | Clocking the onset of bilayer coherence in a high- Tc cuprate | 10.1103/physrevb.95.024501 | Edoardo Baldini, Andreas Mann, Benjamin P P Mallett, Christopher Arrell, Frank Van Mourik, Thomas Wolf, Dragan Mihailovic, Jeffrey L Tallon, Christian Bernhard, JosÃ© Lorenzana, Fabrizio Carbone | American Physical Society (APS) | Physical Review B | 2016
61ba9dc95ad933a7cac511a4 | YBCO | 1166243616 | YBCO | [7 empty] | 67 K |  |  | body | paragraph | bc27bd146e | Clocking the onset of bilayer coherence in a high- Tc cuprate | 10.1103/physrevb.95.024501 | Edoardo Baldini, Andreas Mann, Benjamin P P Mallett, Christopher Arrell, Frank Van Mourik, Thomas Wolf, Dragan Mihailovic, Jeffrey L Tallon, Christian Bernhard, JosÃ© Lorenzana, Fabrizio Carbone | American Physical Society (APS) | Physical Review B | 2016
61ba9dca3136e52869c51215 | 4.5%PT | 997097768 | 4.5%PT | [7 empty] | 70 K |  |  | body | paragraph | 7003c4b8de | Neutron scattering study of the relaxor ferroelectric(1âˆ’x)Pb(Zn1/3Nb2/3)O3âˆ’xPbTiO3 | 10.1103/physrevb.67.134110 | D La-Orauttapong, J Toulouse, Z-G Ye, W Chen, R Erwin, J L Robertson | American Physical Society (APS) | Physical Review B | 2003
61ba9dcae614176f2ec511e3 | FeTe 1âˆ’x Se x | -1527265805 |  | FeTe 1âˆ’x Se x |  |  | Iron-chalcogenides, Chalcogenides |  |  |  | 14 K |  |  | body | paragraph | 45e264414a | Phonon anomalies in some iron telluride materials | 10.1103/physrevb.93.125135 | C C Homes, Y M Dai, J Schneeloch, R D Zhong, G D Gu | American Physical Society (APS) | Physical Review B | 2016
61ba9dcae614176f2ec511e4 | FeTe 0.55 Se 0.45 | 1602987965 |  | FeTe 0.55 Se 0.45 |  |  | Iron-chalcogenides, Chalcogenides |  |  |  | 14 K |  |  | body | paragraph | 45e264414a | Phonon anomalies in some iron telluride materials | 10.1103/physrevb.93.125135 | C C Homes, Y M Dai, J Schneeloch, R D Zhong, G D Gu | American Physical Society (APS) | Physical Review B | 2016
61ba9dcae614176f2ec511e5 | Single crystals with a nominal composition of FeTe 0.55 Se 0.45 | 2078261290 |  | FeTe 0.55 Se 0.45 |  | Single crystals | Iron-chalcogenides, Chalcogenides |  |  |  | 14 K |  |  | body | paragraph | 45e264414a | Phonon anomalies in some iron telluride materials | 10.1103/physrevb.93.125135 | C C Homes, Y M Dai, J Schneeloch, R D Zhong, G D Gu | American Physical Society (APS) | Physical Review B | 2016
61ba9dca0cb3d3a5e6c51199 | y = 0.08 | -1978785472 | [7 empty] | y=0.08 | 28 K |  |  | body | paragraph | 3ae5ef23a8 | First-order-type effects inYBa2Cu3O6+xat the onset of superconductivity | 10.1103/physrevb.78.020511 | L Tassini, W Prestel, A Erb, M Lambacher, R Hackl | American Physical Society (APS) | Physical Review B | 2008
61ba9dca0cb3d3a5e6c5119a | LSCO | -1215505718 | LSCO | [7 empty] | 40 K |  |  | body | paragraph | 3ae5ef23a8 | First-order-type effects inYBa2Cu3O6+xat the onset of superconductivity | 10.1103/physrevb.78.020511 | L Tassini, W Prestel, A Erb, M Lambacher, R Hackl | American Physical Society (APS) | Physical Review B | 2008
61ba9dca0cb3d3a5e6c5119b | p â‰ƒ 0.07 | 1270492797 | [7 empty] | p=â‰ƒ 0.07 | 28 K |  |  | body | paragraph | 3ae5ef23a8 | First-order-type effects inYBa2Cu3O6+xat the onset of superconductivity | 10.1103/physrevb.78.020511 | L Tassini, W Prestel, A Erb, M Lambacher, R Hackl | American Physical Society (APS) | Physical Review B | 2008
61ba9dca11af647618c511c2 | H 3 S | -507449434 |  | H 3 S |  |  | Hydrides, Chalcogenides |  |  |  | 203 K |  | 155 GPa | body | paragraph | bad9669426 | Measuring magnetic field texture in correlated electron systems under extreme conditions | 10.1126/science.aaw4278 | King Yau Yip, Kin On Ho, King Yiu Yu, Yang Chen, Wei Zhang, S Kasahara, Y Mizukami, T Shibauchi, Y Matsuda, Swee K Goh, Sen Yang | American Association for the Advancement of Science (AAAS) | Science | 2018
61ba9dca1b5bc7b48bc5124f | CsOs 2 O 6 | -1765729848 |  | CsOs 2 O 6 |  |  | Oxides |  |  |  | 3.3 K |  |  | body | paragraph | d74d25e2a7 | Pressure Effects on the Transition Temperature and the Magnetic Field Penetration Depth in the Pyrochlore SuperconductorRbOs2O6 | 10.1103/physrevlett.93.157004 | R Khasanov, D G Eshchenko, J Karpinski, S M Kazakov, N D Zhigadlo, R BrÃ¼tsch, D Gavillet, D Di Castro, A Shengelaya, F La Mattina, A Maisuradze, C Baines, H Keller | American Physical Society (APS) | Physical Review Letters | 2004
61ba9dca1b5bc7b48bc51250 | RbOs 2 O 6 | 1908170886 |  | RbOs 2 O 6 |  |  | Oxides |  |  |  | 6.3 K |  |  | body | paragraph | d74d25e2a7 | Pressure Effects on the Transition Temperature and the Magnetic Field Penetration Depth in the Pyrochlore SuperconductorRbOs2O6 | 10.1103/physrevlett.93.157004 | R Khasanov, D G Eshchenko, J Karpinski, S M Kazakov, N D Zhigadlo, R BrÃ¼tsch, D Gavillet, D Di Castro, A Shengelaya, F La Mattina, A Maisuradze, C Baines, H Keller | American Physical Society (APS) | Physical Review Letters | 2004
61ba9dca1b5bc7b48bc51251 | KOs 2 O 6 | 1496099432 |  | KOs 2 O 6 |  |  | Oxides |  |  |  | 9.6 K |  |  | body | paragraph | d74d25e2a7 | Pressure Effects on the Transition Temperature and the Magnetic Field Penetration Depth in the Pyrochlore SuperconductorRbOs2O6 | 10.1103/physrevlett.93.157004 | R Khasanov, D G Eshchenko, J Karpinski, S M Kazakov, N D Zhigadlo, R BrÃ¼tsch, D Gavillet, D Di Castro, A Shengelaya, F La Mattina, A Maisuradze, C Baines, H Keller | American Physical Society (APS) | Physical Review Letters | 2004
61ba9dca1b5bc7b48bc51252 | CdRe 2 O 7 | -477999405 |  | CdRe 2 O 7 |  |  | Oxides |  |  |  | 1 K |  |  | body | paragraph | d74d25e2a7 | Pressure Effects on the Transition Temperature and the Magnetic Field Penetration Depth in the Pyrochlore SuperconductorRbOs2O6 | 10.1103/physrevlett.93.157004 | R Khasanov, D G Eshchenko, J Karpinski, S M Kazakov, N D Zhigadlo, R BrÃ¼tsch, D Gavillet, D Di Castro, A Shengelaya, F La Mattina, A Maisuradze, C Baines, H Keller | American Physical Society (APS) | Physical Review Letters | 2004
61ba9dca1b5bc7b48bc51253 | RbOs 2 O 6 | 2075688756 |  | RbOs 2 O 6 |  |  | Oxides |  |  |  | 1 K |  | 9.98 kbar | body | figure | d74d25e2a7 | Pressure Effects on the Transition Temperature and the Magnetic Field Penetration Depth in the Pyrochlore SuperconductorRbOs2O6 | 10.1103/physrevlett.93.157004 | R Khasanov, D G Eshchenko, J Karpinski, S M Kazakov, N D Zhigadlo, R BrÃ¼tsch, D Gavillet, D Di Castro, A Shengelaya, F La Mattina, A Maisuradze, C Baines, H Keller | American Physical Society (APS) | Physical Review Letters | 2004
61ba9dca1b5bc7b48bc51254 | RbOs 2 O 6 | -2124920474 |  | RbOs 2 O 6 |  |  | Oxides |  |  |  | 3.4 K | magnetization |  | body | paragraph | d74d25e2a7 | Pressure Effects on the Transition Temperature and the Magnetic Field Penetration Depth in the Pyrochlore SuperconductorRbOs2O6 | 10.1103/physrevlett.93.157004 | R Khasanov, D G Eshchenko, J Karpinski, S M Kazakov, N D Zhigadlo, R BrÃ¼tsch, D Gavillet, D Di Castro, A Shengelaya, F La Mattina, A Maisuradze, C Baines, H Keller | American Physical Society (APS) | Physical Review Letters | 2004
61ba9dca1b5bc7b48bc51255 | RbOs 2 O 6 | 2004422834 |  | RbOs 2 O 6 |  |  | Oxides |  |  |  | 6.3 K | magnetization |  | header | abstract | d74d25e2a7 | Pressure Effects on the Transition Temperature and the Magnetic Field Penetration Depth in the Pyrochlore SuperconductorRbOs2O6 | 10.1103/physrevlett.93.157004 | R Khasanov, D G Eshchenko, J Karpinski, S M Kazakov, N D Zhigadlo, R BrÃ¼tsch, D Gavillet, D Di Castro, A Shengelaya, F La Mattina, A Maisuradze, C Baines, H Keller | American Physical Society (APS) | Physical Review Letters | 2004
61ba9dca720b8b3d36c511eb | NiBi3 single crystals | 423322283 |  | NiBi3 |  | single crystals | Alloys |  |  |  | 4.06 K |  |  | header | abstract | 247b95340c | Surface-induced magnetic fluctuations in a single-crystal NiBi3superconductor | 10.1103/physrevb.86.024527 | Xiangde Zhu, Hechang Lei, Cedomir Petrovic, Yuheng Zhang | American Physical Society (APS) | Physical Review B | 2012
61ba9dca720b8b3d36c511ec | NiBi 3 | -696123232 |  | NiBi 3 |  |  | Alloys |  |  |  | 4.06 K |  |  | body | paragraph | 247b95340c | Surface-induced magnetic fluctuations in a single-crystal NiBi3superconductor | 10.1103/physrevb.86.024527 | Xiangde Zhu, Hechang Lei, Cedomir Petrovic, Yuheng Zhang | American Physical Society (APS) | Physical Review B | 2012
61ba9dca720b8b3d36c511ed | NiBi 3 | -492033896 |  | NiBi 3 |  |  | Alloys |  |  |  | 10 K |  |  | body | paragraph | 247b95340c | Surface-induced magnetic fluctuations in a single-crystal NiBi3superconductor | 10.1103/physrevb.86.024527 | Xiangde Zhu, Hechang Lei, Cedomir Petrovic, Yuheng Zhang | American Physical Society (APS) | Physical Review B | 2012
61ba9dca5cc438644dc511df | CeCoIn 5 | -677874083 |  | CeCoIn 5 |  |  | Alloys |  |  |  | 2.3 K |  |  | body | paragraph | e235da3ed5 | Normal-state Hall Angle and Magnetoresistance in Quasi-2D Heavy Fermion CeCoIn5near a Quantum Critical Point | 10.1143/jpsj.73.5 | Y Nakajima, K Izawa, Y Matsuda, S Uji, T Terashima, H Shishido, R Settai, Y Onuki, H Kontani | Physical Society of Japan | Journal of the Physical Society of Japan | 2008
61ba9dca5cc438644dc511e0 | single crystals of CeCoIn 5 | 519778548 |  | CeCoIn 5 |  | single crystals | Alloys |  |  |  | 2.3 K |  |  | body | paragraph | e235da3ed5 | Normal-state Hall Angle and Magnetoresistance in Quasi-2D Heavy Fermion CeCoIn5near a Quantum Critical Point | 10.1143/jpsj.73.5 | Y Nakajima, K Izawa, Y Matsuda, S Uji, T Terashima, H Shishido, R Settai, Y Onuki, H Kontani | Physical Society of Japan | Journal of the Physical Society of Japan | 2008
61ba9dcae4dc5fe1bac511b5 | x âˆ¼1.5% | -1652846733 | [7 empty] | x=1.5% | 1.5 K |  |  | body | paragraph | f4cfb1373a | Anomalous 125Te Nuclear Spin Relaxation Coincident with Charge Kondo Behavior in Superconducting Pb1âˆ’xTlxTe | 10.7566/jpsj.87.023706 | Hidekazu Mukuda, Takashi Matsumura, Shota Maki, Mitsuharu Yashima, Yoshio Kitaoka, Kazumasa Miyake, Hironaru Murakami, Paula Giraldo-Gallo, Theodore H Geball, Ian R Fisher | Physical Society of Japan | Journal of the Physical Society of Japan | 2018
61ba9dcae4dc5fe1bac511b6 | x=0.35 and 1.0% | 1020638153 | [7 empty] | x=0.35, 1.0% | 1 K |  |  | body | paragraph | f4cfb1373a | Anomalous 125Te Nuclear Spin Relaxation Coincident with Charge Kondo Behavior in Superconducting Pb1âˆ’xTlxTe | 10.7566/jpsj.87.023706 | Hidekazu Mukuda, Takashi Matsumura, Shota Maki, Mitsuharu Yashima, Yoshio Kitaoka, Kazumasa Miyake, Hironaru Murakami, Paula Giraldo-Gallo, Theodore H Geball, Ian R Fisher | Physical Society of Japan | Journal of the Physical Society of Japan | 2018
61ba9dca0a416aa3d9c511d0 | MgB 2 | 1382752670 |  | MgB 2 |  |  | Alloys, Borides |  |  |  | 40 K |  |  | body | paragraph | dd3d37ddbd | Superconducting properties of nanocrystalline MgB2 | 10.1088/0953-2048/19/9/005 | B Lorenz, O Perner, J Eckert, C W Chu | IOP Publishing | Superconductor Science and Technology | 2006
61ba9dca0a416aa3d9c511d1 | nanocrystalline MgB 2 | -98406884 |  | MgB 2 |  |  | Alloys, Borides |  |  |  | 33 K |  |  | body | paragraph | dd3d37ddbd | Superconducting properties of nanocrystalline MgB2 | 10.1088/0953-2048/19/9/005 | B Lorenz, O Perner, J Eckert, C W Chu | IOP Publishing | Superconductor Science and Technology | 2006
61ba9dca0a416aa3d9c511d2 | MgB 2 | 1494438280 |  | MgB 2 |  |  | Alloys, Borides |  |  |  | 33 K |  |  | body | paragraph | dd3d37ddbd | Superconducting properties of nanocrystalline MgB2 | 10.1088/0953-2048/19/9/005 | B Lorenz, O Perner, J Eckert, C W Chu | IOP Publishing | Superconductor Science and Technology | 2006
61ba9dcb85b12ae79ac511d8 | YBCO | 1185493162 | YBCO | [7 empty] | 140 K |  |  | body | figure | d38950a6de | X-Ray Diffraction Observations of a Charge-Density-Wave Order in Superconducting Ortho-IIYBa2Cu3O6.54Single Crystals in Zero Magnetic Field | 10.1103/physrevlett.110.137004 | E Blackburn, J Chang, M HÃ¼cker, A T Holmes, N B Christensen, Ruixing Liang, D A Bonn, W N Hardy, U RÃ¼tt, O Gutowski, M V Zimmermann, E M Forgan, S M Hayden | American Physical Society (APS) | Physical Review Letters | 2013
61ba9dcb5ad933a7cac511a5 | Ln = Sm | 1767343780 | [7 empty] | Ln=Sm | 55 K |  |  | body | paragraph | a6d4ea71ab | Hydrogen-Substituted Superconductors SmFeAsO1â€“xHxMisidentified As Oxygen-Deficient SmFeAsO1â€“x | 10.1021/acs.inorgchem.5b02248 | Yoshinori Muraba, Soshi Iimura, Satoru Matsuishi, Hideo Hosono | American Chemical Society (ACS) | Inorganic Chemistry | 2015
61ba9dcb14d91e0862c51212 | LSMO films | -1358637125 | LSMO | La1-xSrxMnO3 |  | films | Oxides |  |  |  | 360 K |  |  | body | paragraph | aeed874a17 | Grain boundary effects on magnetotransport in bi-epitaxial films of La |  | Mno, P R Mathieu, Svedlindh, R A Chakalov, Z G Ivanov |  |  | 2013
61ba9dcb07932c08a9c51220 | x = 0.6700Â°C | -1479304634 | [7 empty] | x=0.6700Â°C | 13.1 K |  |  | body | paragraph | e17789a9de | Effect of Substitution and Heat Treatment Route on Polycrystalline FeSe0.5Te0.5 Superconductors | 10.1007/s10948-012-1820-x | M Y Hacisalihoglu, E Yanmaz | Springer Science and Business Media LLC | Journal of Superconductivity and Novel Magnetism | 2012
61ba9dcb07932c08a9c51221 | x=0.6700Â°C | -554361460 | [7 empty] | x=0.6700Â°C | 13.1 K |  |  | body | paragraph | e17789a9de | Effect of Substitution and Heat Treatment Route on Polycrystalline FeSe0.5Te0.5 Superconductors | 10.1007/s10948-012-1820-x | M Y Hacisalihoglu, E Yanmaz | Springer Science and Business Media LLC | Journal of Superconductivity and Novel Magnetism | 2012
61ba9dcb07932c08a9c51222 | FeSe | 1642803041 |  | FeSe |  |  | Iron-chalcogenides, Chalcogenides |  |  |  | 8 K |  |  | body | paragraph | e17789a9de | Effect of Substitution and Heat Treatment Route on Polycrystalline FeSe0.5Te0.5 Superconductors | 10.1007/s10948-012-1820-x | M Y Hacisalihoglu, E Yanmaz | Springer Science and Business Media LLC | Journal of Superconductivity and Novel Magnetism | 2012
61ba9dcb07932c08a9c51223 | AE is an alkaline earth element (AE= Ba, Ca, Sr) | 1152276077 | [7 empty] | AE=Ba, Ca, Sr | 38 K |  |  | body | paragraph | e17789a9de | Effect of Substitution and Heat Treatment Route on Polycrystalline FeSe0.5Te0.5 Superconductors | 10.1007/s10948-012-1820-x | M Y Hacisalihoglu, E Yanmaz | Springer Science and Business Media LLC | Journal of Superconductivity and Novel Magnetism | 2012
61ba9dcb07932c08a9c51224 | type where RE is a rare earth element, (RE= Pr, Sm, Nd, Gd, Ce, Tb, Dy) | 1266279781 | [7 empty] | RE=Pr, Sm, Nd, Gd, Ce, Tb, Dy | 56 K |  |  | body | paragraph | e17789a9de | Effect of Substitution and Heat Treatment Route on Polycrystalline FeSe0.5Te0.5 Superconductors | 10.1007/s10948-012-1820-x | M Y Hacisalihoglu, E Yanmaz | Springer Science and Business Media LLC | Journal of Superconductivity and Novel Magnetism | 2012
61ba9dcb07932c08a9c51225 | LiFeP | -944665812 |  | LiFeP |  |  | Iron-pnictides, Pnictides |  |  |  | 31 K |  |  | body | paragraph | e17789a9de | Effect of Substitution and Heat Treatment Route on Polycrystalline FeSe0.5Te0.5 Superconductors | 10.1007/s10948-012-1820-x | M Y Hacisalihoglu, E Yanmaz | Springer Science and Business Media LLC | Journal of Superconductivity and Novel Magnetism | 2012
61ba9dcb07932c08a9c51226 | Fe-site (Co, Mn, Ni, Cu, Zn) | -787508399 | Fe-site | [7 empty] | 10 K |  |  | body | paragraph | e17789a9de | Effect of Substitution and Heat Treatment Route on Polycrystalline FeSe0.5Te0.5 Superconductors | 10.1007/s10948-012-1820-x | M Y Hacisalihoglu, E Yanmaz | Springer Science and Business Media LLC | Journal of Superconductivity and Novel Magnetism | 2012
61ba9dcb05e6aa6710c51246 | optimally doped Bi 2 Sr CaCu 2 O 8+Î´ (Bi-2212) | -632170960 | Bi-2212 | Bi 2 Sr CaCu 2 O 8+Î´ | optimally doped |  | Alloys |  |  |  | 96 K |  |  | body | figure | b4051bd595 | Reverse process of usual optical analysis of boson-exchange superconductors: impurity effects ons- andd-wave superconductors | 10.1088/0953-8984/27/8/085701 | Jungseek Hwang | IOP Publishing | Journal of Physics: Condensed Matter | 2015
61ba9dcc720b8b3d36c511ee | LiFeAs | -27986425 |  | LiFeAs |  |  | Iron-pnictides, Pnictides |  |  |  | 18 K |  |  | body | figure | bbbb5570e8 | Topological Superconductivity on the Surface of Fe-Based Superconductors | 10.1103/physrevlett.117.047001 | Gang Xu, Biao Lian, Peizhe Tang, Xiao-Liang Qi, Shou-Cheng Zhang | American Physical Society (APS) | Physical Review Letters | 2016
61ba9dcc720b8b3d36c511ef | (Tl,Rb) y Fe 2âˆ’x Se 2 | 45899787 |  | (Tl,Rb) y Fe 2âˆ’x Se 2 |  |  | Alloys |  |  |  | 32 K |  |  | body | figure | bbbb5570e8 | Topological Superconductivity on the Surface of Fe-Based Superconductors | 10.1103/physrevlett.117.047001 | Gang Xu, Biao Lian, Peizhe Tang, Xiao-Liang Qi, Shou-Cheng Zhang | American Physical Society (APS) | Physical Review Letters | 2016
61ba9dcce4dc5fe1bac511b7 | x = 0.135 | -1198817455 | [7 empty] | x=0.135 | 50 K |  |  | body | figure | be4faefb9b | Stripe order in superconducting La2âˆ’xBaxCuO4(0.095â©½xâ©½0.155) | 10.1103/physrevb.83.104506 | M HÃ¼cker, M V. Zimmermann, G D Gu, Z J Xu, J S Wen, Guangyong Xu, H J Kang, A Zheludev, J M Tranquada | American Physical Society (APS) | Physical Review B | 2010
61ba9dcce4dc5fe1bac511b8 | x = 1/8 | -594798968 | [7 empty] | x=1/8 | 30 K |  |  | body | paragraph | be4faefb9b | Stripe order in superconducting La2âˆ’xBaxCuO4(0.095â©½xâ©½0.155) | 10.1103/physrevb.83.104506 | M HÃ¼cker, M V. Zimmermann, G D Gu, Z J Xu, J S Wen, Guangyong Xu, H J Kang, A Zheludev, J M Tranquada | American Physical Society (APS) | Physical Review B | 2010
61ba9dcce4dc5fe1bac511b9 | x = 0.095 | -1165121422 | [7 empty] | x=0.095 | 30 K |  |  | body | paragraph | be4faefb9b | Stripe order in superconducting La2âˆ’xBaxCuO4(0.095â©½xâ©½0.155) | 10.1103/physrevb.83.104506 | M HÃ¼cker, M V. Zimmermann, G D Gu, Z J Xu, J S Wen, Guangyong Xu, H J Kang, A Zheludev, J M Tranquada | American Physical Society (APS) | Physical Review B | 2010
61ba9dcce4dc5fe1bac511ba | LTOâ†’LTLO | -857624923 | LTOâ†’LTLO | [7 empty] | 32 K |  |  | body | paragraph | be4faefb9b | Stripe order in superconducting La2âˆ’xBaxCuO4(0.095â©½xâ©½0.155) | 10.1103/physrevb.83.104506 | M HÃ¼cker, M V. Zimmermann, G D Gu, Z J Xu, J S Wen, Guangyong Xu, H J Kang, A Zheludev, J M Tranquada | American Physical Society (APS) | Physical Review B | 2010
61ba9dcc1b93c0c6bec51225 | GaH 3 | -398076407 |  | GaH 3 |  |  | Hydrides, Alloys |  |  |  | 40-250 K |  |  | body | paragraph | 83049711ed | Dissociation products and structures of solidH2Sat strong compression | 10.1103/physrevb.93.020103 | Yinwei Li, Lin Wang, Hanyu Liu, Yunwei Zhang, Jian Hao, Chris J Pickard, Joseph R Nelson, Richard J Needs, Wentao Li, Yanwei Huang, Ion Errea, Matteo Calandra, Francesco Mauri, Yanming Ma | American Physical Society (APS) | Physical Review B | 2015
61ba9dcc1b93c0c6bec51226 | H 2 S | -730291643 |  | H 2 S |  |  | Hydrides, Chalcogenides |  |  |  | 203 K |  |  | body | paragraph | 83049711ed | Dissociation products and structures of solidH2Sat strong compression | 10.1103/physrevb.93.020103 | Yinwei Li, Lin Wang, Hanyu Liu, Yunwei Zhang, Jian Hao, Chris J Pickard, Joseph R Nelson, Richard J Needs, Wentao Li, Yanwei Huang, Ion Errea, Matteo Calandra, Francesco Mauri, Yanming Ma | American Physical Society (APS) | Physical Review B | 2015
61ba9dcc1b93c0c6bec51227 | solid H 2 S | 423398242 |  | H 2 S |  |  | Hydrides, Chalcogenides |  |  |  | up to 203 K |  |  | body | paragraph | 83049711ed | Dissociation products and structures of solidH2Sat strong compression | 10.1103/physrevb.93.020103 | Yinwei Li, Lin Wang, Hanyu Liu, Yunwei Zhang, Jian Hao, Chris J Pickard, Joseph R Nelson, Richard J Needs, Wentao Li, Yanwei Huang, Ion Errea, Matteo Calandra, Francesco Mauri, Yanming Ma | American Physical Society (APS) | Physical Review B | 2015
61ba9dcc1b93c0c6bec51228 | metallic H 2 S | 859618201 |  | H 2 S |  |  | Hydrides, Chalcogenides |  |  |  | 80 K |  | 160 GPa | body | paragraph | 83049711ed | Dissociation products and structures of solidH2Sat strong compression | 10.1103/physrevb.93.020103 | Yinwei Li, Lin Wang, Hanyu Liu, Yunwei Zhang, Jian Hao, Chris J Pickard, Joseph R Nelson, Richard J Needs, Wentao Li, Yanwei Huang, Ion Errea, Matteo Calandra, Francesco Mauri, Yanming Ma | American Physical Society (APS) | Physical Review B | 2015
61ba9dcc1b93c0c6bec51229 | H2S | 1479964015 |  | H2S |  |  | Hydrides, Chalcogenides |  |  |  | below 2 K |  |  | header | abstract | 83049711ed | Dissociation products and structures of solidH2Sat strong compression | 10.1103/physrevb.93.020103 | Yinwei Li, Lin Wang, Hanyu Liu, Yunwei Zhang, Jian Hao, Chris J Pickard, Joseph R Nelson, Richard J Needs, Wentao Li, Yanwei Huang, Ion Errea, Matteo Calandra, Francesco Mauri, Yanming Ma | American Physical Society (APS) | Physical Review B | 2015
61ba9dcc1b93c0c6bec5122a | solid H 2 S | 406072104 |  | H 2 S |  |  | Hydrides, Chalcogenides |  |  |  | 203 K |  | 155 GPa | body | paragraph | 83049711ed | Dissociation products and structures of solidH2Sat strong compression | 10.1103/physrevb.93.020103 | Yinwei Li, Lin Wang, Hanyu Liu, Yunwei Zhang, Jian Hao, Chris J Pickard, Joseph R Nelson, Richard J Needs, Wentao Li, Yanwei Huang, Ion Errea, Matteo Calandra, Francesco Mauri, Yanming Ma | American Physical Society (APS) | Physical Review B | 2015
61ba9dcc2b9a12e3d2c5122d | Y sample | 2108131466 | Y sample | Y | [6 empty] | 9.7 K |  | 46.6 GPa | body | paragraph | 015b0f8dbe | Pressure-induced superconductivity in Sc to74GPa | 10.1103/physrevb.76.012505 | J J Hamlin, J S Schilling | American Physical Society (APS) | Physical Review B | 2014
61ba9dcc2b9a12e3d2c5122e | Li | 336800260 |  | Li |  |  | Alloys |  |  |  | 15 -20 K |  |  | body | paragraph | 015b0f8dbe | Pressure-induced superconductivity in Sc to74GPa | 10.1103/physrevb.76.012505 | J J Hamlin, J S Schilling | American Physical Society (APS) | Physical Review B | 2014
61ba9dcc2b9a12e3d2c5122f | 2.1 | 994816250 |  | 2.1 |  |  | Alloys |  |  |  | 3-4 K |  |  | body | paragraph | 015b0f8dbe | Pressure-induced superconductivity in Sc to74GPa | 10.1103/physrevb.76.012505 | J J Hamlin, J S Schilling | American Physical Society (APS) | Physical Review B | 2014
61ba9dcc2b9a12e3d2c51230 | Lu | 891303412 |  | Lu |  |  | Alloys |  |  |  | 2.5 K |  | 22 GPa | body | paragraph | 015b0f8dbe | Pressure-induced superconductivity in Sc to74GPa | 10.1103/physrevb.76.012505 | J J Hamlin, J S Schilling | American Physical Society (APS) | Physical Review B | 2014
61ba9dcdef148cdddfc51210 | slightly underdoped Bi2212 | -1964216536 | Bi2212 | Bi2212Bi2212 | slightly underdoped | [5 empty] | 92 K |  |  | body | paragraph | 83d6e9d084 | Pseudogap, Superconducting Gap, and Fermi Arc in High-TcCuprates Revealed by Angle-Resolved Photoemission Spectroscopy | 10.1143/jpsj.81.011006 | Teppei Yoshida, Makoto Hashimoto, Inna M. Vishik, Zhi-Xun Shen, Atsushi Fujimori | Physical Society of Japan | Journal of the Physical Society of Japan | 2012
61ba9dcdef148cdddfc51211 | underdoped Bi2212 | 985227871 | Bi2212 | Bi2212Bi2212 | underdoped | [5 empty] | 92K |  |  | body | figure | 83d6e9d084 | Pseudogap, Superconducting Gap, and Fermi Arc in High-TcCuprates Revealed by Angle-Resolved Photoemission Spectroscopy | 10.1143/jpsj.81.011006 | Teppei Yoshida, Makoto Hashimoto, Inna M. Vishik, Zhi-Xun Shen, Atsushi Fujimori | Physical Society of Japan | Journal of the Physical Society of Japan | 2012
61ba9dcdef148cdddfc51212 | Bi 2 Sr 2 Ca 2 Cu 3 O 10+Î´ (Bi2223) | -2012779569 | Bi2223 | Bi 2 Sr 2 Ca 2 Cu 3 O 10+Î´ |  |  | Alloys |  |  |  | 110 K |  |  | body | figure | 83d6e9d084 | Pseudogap, Superconducting Gap, and Fermi Arc in High-TcCuprates Revealed by Angle-Resolved Photoemission Spectroscopy | 10.1143/jpsj.81.011006 | Teppei Yoshida, Makoto Hashimoto, Inna M. Vishik, Zhi-Xun Shen, Atsushi Fujimori | Physical Society of Japan | Journal of the Physical Society of Japan | 2012
61ba9dcdef148cdddfc51213 | optimally doped Bi2223 | 1915455515 | Bi2223 | Bi2223Bi2223 | optimally doped | [5 empty] | 110 K |  |  | body | figure | 83d6e9d084 | Pseudogap, Superconducting Gap, and Fermi Arc in High-TcCuprates Revealed by Angle-Resolved Photoemission Spectroscopy | 10.1143/jpsj.81.011006 | Teppei Yoshida, Makoto Hashimoto, Inna M. Vishik, Zhi-Xun Shen, Atsushi Fujimori | Physical Society of Japan | Journal of the Physical Society of Japan | 2012
61ba9dcd8452d931a5c511b2 | x=0.35 | -1582140157 | [7 empty] | x=0.35 | 18 K |  |  | header | abstract | 8e4a394083 | Quantum phase transitions in magnetism and superconductivity: Emergent spin topology seen with neutrons | 10.1016/j.physb.2006.05.089 | W J L Buyers, C Stock, Z Yamani, R J Birgeneau, R Liang, D Bonn, W N Hardy, C Broholm, R A Cowley, R Coldea | Elsevier BV | Physica B: Condensed Matter | 2006
61ba9dcd8452d931a5c511b3 | x=0.35 | -1476245824 | [7 empty] | x=0.35 | 0 K |  |  | body | paragraph | 8e4a394083 | Quantum phase transitions in magnetism and superconductivity: Emergent spin topology seen with neutrons | 10.1016/j.physb.2006.05.089 | W J L Buyers, C Stock, Z Yamani, R J Birgeneau, R Liang, D Bonn, W N Hardy, C Broholm, R A Cowley, R Coldea | Elsevier BV | Physica B: Condensed Matter | 2006
61ba9dcd8452d931a5c511b4 | YBCO 6.35 | -1068015673 | YBCO 6.35 | [7 empty] | 18 K |  |  | body | paragraph | 8e4a394083 | Quantum phase transitions in magnetism and superconductivity: Emergent spin topology seen with neutrons | 10.1016/j.physb.2006.05.089 | W J L Buyers, C Stock, Z Yamani, R J Birgeneau, R Liang, D Bonn, W N Hardy, C Broholm, R A Cowley, R Coldea | Elsevier BV | Physica B: Condensed Matter | 2006
61ba9dce7ecf8b73e6c5120c | MgB 2 | 1440506932 |  | MgB 2 |  |  | Alloys, Borides |  |  |  | 39 K |  |  | body | paragraph | 14f2c56c65 | HighTcSuperconductivity inMgB2by Nonadiabatic Pairing | 10.1103/physrevlett.88.117003 | E Cappelluti, S Ciuchi, C Grimaldi, L Pietronero, S StrÃ¤ssler | American Physical Society (APS) | Physical Review Letters | 2002
61ba9dce7ecf8b73e6c5120d | magnesium diboride MgB 2 | -1954639461 | magnesium diboride | MgB 2 |  |  | Alloys, Borides |  |  |  | 39 K |  |  | body | paragraph | 14f2c56c65 | HighTcSuperconductivity inMgB2by Nonadiabatic Pairing | 10.1103/physrevlett.88.117003 | E Cappelluti, S Ciuchi, C Grimaldi, L Pietronero, S StrÃ¤ssler | American Physical Society (APS) | Physical Review Letters | 2002
61ba9dce7ecf8b73e6c5120e | intercalated doped graphite | 1669575390 | graphite |  | intercalated doped | [5 empty] | 0.55 K |  | ambient pressure | body | paragraph | 14f2c56c65 | HighTcSuperconductivity inMgB2by Nonadiabatic Pairing | 10.1103/physrevlett.88.117003 | E Cappelluti, S Ciuchi, C Grimaldi, L Pietronero, S StrÃ¤ssler | American Physical Society (APS) | Physical Review Letters | 2002
61ba9dce5cc438644dc511e2 | Pristine (T M T SF ) 2 ClO 4 | 1195710535 |  | Pristine (T M T SF ) 2 ClO 4 |  |  | Alloys |  |  |  | 1.57 K |  |  | body | paragraph | 3d70b64bb7 | Impurity-controlled superconductivity/spin density wave interplay in the organic superconductor: (TMTSF) 2 ClO 4 | 10.1209/epl/i2005-10281-1 | N Joo, P Auban-Senzier, C R Pasquier, D JÃ©rome, K Bechgaard | IOP Publishing | Europhysics Letters (EPL) | 2005
61ba9dce12cb23f3dfc51218 | Fe 1+y Se | 1350122384 |  | Fe 1+y Se |  |  | Alloys |  |  |  | 37 K |  | 7 GPa | body | paragraph | b6300e069d | Strong correlations and spin-density-wave phase induced by a massive spectral weight redistribution inÎ±-Fe1.06Te | 10.1103/physrevb.82.165113 | Y Zhang, F Chen, C He, L X Yang, B P Xie, Y L Xie, X H Chen, Minghu Fang, M Arita, K Shimada, H Namatame, M Taniguchi, J P Hu, D L Feng | American Physical Society (APS) | Physical Review B | 2013
61ba9dce7c13e4f711c511cc | BaIr 2 As 2 | -576456574 |  | BaIr 2 As 2 |  |  | Pnictides |  |  |  | 2.45 K | specific heat |  | header | abstract | 61e88889c0 | Superconductivity in the ternary iridiumâ€“arsenide BaIr2As2 | 10.1088/1361-6668/aa5298 | Xiao-Chuan Wang, Bin-Bin Ruan, Jia Yu, Bo-Jin Pan, Qing-Ge Mu, Tong Liu, Gen-Fu Chen, Zhi-An Ren | IOP Publishing | Superconductor Science and Technology | 2017
61ba9dce7c13e4f711c511cd | AFe 2 As 2 (A = Ca, Sr, Ba, Eu, etc.) | -2035433892 |  | AFe 2 As 2 |  |  | Iron-pnictides, Pnictides |  |  | A=Ca, Sr, Ba, Eu | up to 49 K |  |  | body | paragraph | 61e88889c0 | Superconductivity in the ternary iridiumâ€“arsenide BaIr2As2 | 10.1088/1361-6668/aa5298 | Xiao-Chuan Wang, Bin-Bin Ruan, Jia Yu, Bo-Jin Pan, Qing-Ge Mu, Tong Liu, Gen-Fu Chen, Zhi-An Ren | IOP Publishing | Superconductor Science and Technology | 2017
61ba9dce7c13e4f711c511ce | BaIr 2 As 2 | -395460788 |  | BaIr 2 As 2 |  |  | Pnictides |  |  |  | 1.8 K |  |  | body | paragraph | 61e88889c0 | Superconductivity in the ternary iridiumâ€“arsenide BaIr2As2 | 10.1088/1361-6668/aa5298 | Xiao-Chuan Wang, Bin-Bin Ruan, Jia Yu, Bo-Jin Pan, Qing-Ge Mu, Tong Liu, Gen-Fu Chen, Zhi-An Ren | IOP Publishing | Superconductor Science and Technology | 2017
61ba9dce7c13e4f711c511cf | Lu 5 Ir 4 Si 10 | 929514912 |  | Lu 5 Ir 4 Si 10 |  |  | Alloys |  |  |  | below 3.9 K |  |  | body | paragraph | 61e88889c0 | Superconductivity in the ternary iridiumâ€“arsenide BaIr2As2 | 10.1088/1361-6668/aa5298 | Xiao-Chuan Wang, Bin-Bin Ruan, Jia Yu, Bo-Jin Pan, Qing-Ge Mu, Tong Liu, Gen-Fu Chen, Zhi-An Ren | IOP Publishing | Superconductor Science and Technology | 2017
61ba9dce7c13e4f711c511d0 | BaIr 2 As 2 | -707363610 |  | BaIr 2 As 2 |  |  | Pnictides |  |  |  | 2.45 K | resistivity |  | body | paragraph | 61e88889c0 | Superconductivity in the ternary iridiumâ€“arsenide BaIr2As2 | 10.1088/1361-6668/aa5298 | Xiao-Chuan Wang, Bin-Bin Ruan, Jia Yu, Bo-Jin Pan, Qing-Ge Mu, Tong Liu, Gen-Fu Chen, Zhi-An Ren | IOP Publishing | Superconductor Science and Technology | 2017
61ba9dce7c13e4f711c511d1 | BaIr 2 As 2 | -624589578 |  | BaIr 2 As 2 |  |  | Pnictides |  |  |  | 2.45 K | specific heat |  | body | paragraph | 61e88889c0 | Superconductivity in the ternary iridiumâ€“arsenide BaIr2As2 | 10.1088/1361-6668/aa5298 | Xiao-Chuan Wang, Bin-Bin Ruan, Jia Yu, Bo-Jin Pan, Qing-Ge Mu, Tong Liu, Gen-Fu Chen, Zhi-An Ren | IOP Publishing | Superconductor Science and Technology | 2017
61ba9dcf3136e52869c51218 | PCCO | 2132019268 | PCCO | [7 empty] | 19 K | resistivity |  | body | paragraph | d7305cf021 | Microwave Electrodynamics of Electron-Doped Cuprate Superconductors | 10.1103/physrevlett.85.3696 | J David Kokales, Patrick Fournier, Lucia V Mercaldo, Vladimir V Talanov, Richard L Greene, Steven M Anlage | American Physical Society (APS) | Physical Review Letters | 2000
61ba9dcf1b5bc7b48bc51258 | Sr 2 RuO 4 | 1490108354 |  | Sr 2 RuO 4 |  |  | Oxides |  |  |  | 1.5 K |  |  | body | paragraph | e0ff15e58e | Angular dependence of the upper critical field ofSr2RuO4 | 10.1103/physrevb.80.174514 | S Kittaka, T Nakamura, Y Aono, S Yonezawa, K Ishida, Y Maeno | American Physical Society (APS) | Physical Review B | 2009
61ba9dcffa2141a3e5c511af | Al | 727761360 |  | Al |  |  | Alloys |  |  |  | 9.25K |  |  | body | paragraph | 6f0e47a963 | Effect of electromagnetic permeability on transition temperature of superconductivity |  | M M Bagheri-Mohagheghi, B Pourhassan, M Adelifard, M S -Saremi, S Upadhyay |  |  | 2021
61ba9dcfab9e3e9324c511e9 | Pr 0.91 LaCe 0.09 CuO 4âˆ’y | 250919166 |  | Pr 0.91 LaCe 0.09 CuO 4âˆ’y |  |  | Oxides, Cuprates |  |  |  | 24 K |  |  | body | paragraph | 09c46ab41a | Nuclear spin-lattice relaxation rate in electron-doped Pr0.91LaCe0.09CuO4âˆ’y: Constraint on the gap symmetry | 10.1016/j.physleta.2011.08.010 | Guo-Meng Zhao | Elsevier BV | Physics Letters A | 2010
61ba9dcfab9e3e9324c511ea | Pr 1.85 Ce 0.15 CuO 4âˆ’y | 488887238 |  | Pr 1.85 Ce 0.15 CuO 4âˆ’y |  |  | Oxides, Cuprates |  |  |  | 20 K |  |  | body | paragraph | 09c46ab41a | Nuclear spin-lattice relaxation rate in electron-doped Pr0.91LaCe0.09CuO4âˆ’y: Constraint on the gap symmetry | 10.1016/j.physleta.2011.08.010 | Guo-Meng Zhao | Elsevier BV | Physics Letters A | 2010
61ba9dcfab9e3e9324c511eb | La 1.913 Ce 0.087 CuO 4âˆ’y | 40728424 |  | La 1.913 Ce 0.087 CuO 4âˆ’y |  |  | Oxides, Cuprates |  |  |  | 28.5 K |  |  | body | figure | 09c46ab41a | Nuclear spin-lattice relaxation rate in electron-doped Pr0.91LaCe0.09CuO4âˆ’y: Constraint on the gap symmetry | 10.1016/j.physleta.2011.08.010 | Guo-Meng Zhao | Elsevier BV | Physics Letters A | 2010
61ba9dcfab9e3e9324c511ec | LaCe 0.09 CuO 4-y | 1015139935 |  | LaCe 0.09 CuO 4-y |  |  | Oxides, Cuprates |  |  |  | 24 K |  |  | body | paragraph | 09c46ab41a | Nuclear spin-lattice relaxation rate in electron-doped Pr0.91LaCe0.09CuO4âˆ’y: Constraint on the gap symmetry | 10.1016/j.physleta.2011.08.010 | Guo-Meng Zhao | Elsevier BV | Physics Letters A | 2010
61ba9dcfab9e3e9324c511ed | electron-doped Pr 0.88 LaCe 0.12 CuO 4âˆ’y crystal | -84811590 |  | Pr 0.88 LaCe 0.12 CuO 4âˆ’y | electron-doped | crystal | Oxides, Cuprates |  |  |  | 24 K |  |  | body | figure | 09c46ab41a | Nuclear spin-lattice relaxation rate in electron-doped Pr0.91LaCe0.09CuO4âˆ’y: Constraint on the gap symmetry | 10.1016/j.physleta.2011.08.010 | Guo-Meng Zhao | Elsevier BV | Physics Letters A | 2010
61ba9dcfab9e3e9324c511ee | Pr 0.91 LaCe 0.09 CuO 4âˆ’y | 87263578 |  | Pr 0.91 LaCe 0.09 CuO 4âˆ’y |  |  | Oxides, Cuprates |  |  |  | 24 K |  |  | body | paragraph | 09c46ab41a | Nuclear spin-lattice relaxation rate in electron-doped Pr0.91LaCe0.09CuO4âˆ’y: Constraint on the gap symmetry | 10.1016/j.physleta.2011.08.010 | Guo-Meng Zhao | Elsevier BV | Physics Letters A | 2010
61ba9dcf1b93c0c6bec5122c | slightly underdoped single crystal of Tl-2223 | 482520045 | Tl-2223 |  | slightly underdoped | single crystal |  |  |  |  | 115 K |  |  | body | paragraph | 109924726a | Observation of Competing Order in a High-TcSuperconductor Using Femtosecond Optical Pulses | 10.1103/physrevlett.99.147008 | Elbert E M Chia, Jian-Xin Zhu, D Talbayev, R D Averitt, A J Taylor, Kyu-Hwan Oh, In-Sun Jo, S-I Lee | American Physical Society (APS) | Physical Review Letters | 2014
61ba9dcf1b93c0c6bec5122d | Tl- 2223 | -934628834 | Tl- 2223 | [7 empty] | 117 K |  |  | body | paragraph | 109924726a | Observation of Competing Order in a High-TcSuperconductor Using Femtosecond Optical Pulses | 10.1103/physrevlett.99.147008 | Elbert E M Chia, Jian-Xin Zhu, D Talbayev, R D Averitt, A J Taylor, Kyu-Hwan Oh, In-Sun Jo, S-I Lee | American Physical Society (APS) | Physical Review Letters | 2014
61ba9dd0d7a99c43e8c51230 | layered Tl 2 Ba 2 CaCu 2 O 8+Î´ 1,2 | 1021259921 |  | Tl 2 Ba 2 CaCu 2 O 8+Î´ 1,2 |  |  | Alloys |  |  |  | 50 K |  |  | body | paragraph | 0249de75e9 | Shape-and orientation-dependence of surface barriers in single crystalline d-wave Bi 2 Sr 2 CaCu 2 O 8+Î´ |  | A E Boehmer, M Konczykowski, C J Van Der Beek |  |  | 2010
61ba9dd10cb3d3a5e6c5119f | optimally doped Bi-2212 | 473252307 | Bi-2212 |  | optimally doped | [5 empty] | 90K |  |  | body | paragraph | 5372df4655 | Superconducting Polarons and Bipolarons | 10.1007/978-1-4020-6348-0_7 | A S Alexandrov | Springer Netherlands |  | 2008
61ba9dd15cc438644dc511e4 | FeSe | 1446435457 |  | FeSe |  |  | Iron-chalcogenides, Chalcogenides |  |  |  | 8 K |  |  | body | figure | 693bdfd4f8 | Discrete Superconducting Phases in FeSe-Derived Superconductors | 10.1103/physrevlett.121.207003 | T P Ying, M X Wang, X X Wu, Z Y Zhao, Z Z Zhang, B Q Song, Y C Li, B Lei, Q Li, Y Yu, E J Cheng, Z H An, Y Zhang, X Y Jia, W Yang, X H Chen, S Y Li | American Physical Society (APS) | Physical Review Letters | 2018
61ba9dd15cc438644dc511e5 | FeSe0.8S0.2 | 1488227900 |  | FeSe0.8S0.2 |  |  | Iron-chalcogenides, Chalcogenides |  |  |  | 5 K |  |  | body |  | 693bdfd4f8 | Discrete Superconducting Phases in FeSe-Derived Superconductors | 10.1103/physrevlett.121.207003 | T P Ying, M X Wang, X X Wu, Z Y Zhao, Z Z Zhang, B Q Song, Y C Li, B Lei, Q Li, Y Yu, E J Cheng, Z H An, Y Zhang, X Y Jia, W Yang, X H Chen, S Y Li | American Physical Society (APS) | Physical Review Letters | 2018
61ba9dd15cc438644dc511e6 | monolayer FeSe/SiTiO3 | -1956079172 |  | FeSe/SiTiO3 |  |  | Alloys |  |  |  | 65 K |  |  | header | abstract | 693bdfd4f8 | Discrete Superconducting Phases in FeSe-Derived Superconductors | 10.1103/physrevlett.121.207003 | T P Ying, M X Wang, X X Wu, Z Y Zhao, Z Z Zhang, B Q Song, Y C Li, B Lei, Q Li, Y Yu, E J Cheng, Z H An, Y Zhang, X Y Jia, W Yang, X H Chen, S Y Li | American Physical Society (APS) | Physical Review Letters | 2018
61ba9dd15cc438644dc511e7 | FeSe flakes | -1821566110 |  | FeSe |  |  | Iron-chalcogenides, Chalcogenides |  |  |  | 30 K |  |  | body | paragraph | 693bdfd4f8 | Discrete Superconducting Phases in FeSe-Derived Superconductors | 10.1103/physrevlett.121.207003 | T P Ying, M X Wang, X X Wu, Z Y Zhao, Z Z Zhang, B Q Song, Y C Li, B Lei, Q Li, Y Yu, E J Cheng, Z H An, Y Zhang, X Y Jia, W Yang, X H Chen, S Y Li | American Physical Society (APS) | Physical Review Letters | 2018
61ba9dd15cc438644dc511e8 | FeSe | 1729454821 |  | FeSe |  |  | Iron-chalcogenides, Chalcogenides |  |  |  | 8 K | resistance |  | body | paragraph | 693bdfd4f8 | Discrete Superconducting Phases in FeSe-Derived Superconductors | 10.1103/physrevlett.121.207003 | T P Ying, M X Wang, X X Wu, Z Y Zhao, Z Z Zhang, B Q Song, Y C Li, B Lei, Q Li, Y Yu, E J Cheng, Z H An, Y Zhang, X Y Jia, W Yang, X H Chen, S Y Li | American Physical Society (APS) | Physical Review Letters | 2018
61ba9dd15cc438644dc511e9 | Fe0.98Cu0.02Se | 241416382 |  | Fe0.98Cu0.02Se |  |  | Iron-chalcogenides, Chalcogenides |  |  |  | < 2 K |  |  | body | paragraph | 693bdfd4f8 | Discrete Superconducting Phases in FeSe-Derived Superconductors | 10.1103/physrevlett.121.207003 | T P Ying, M X Wang, X X Wu, Z Y Zhao, Z Z Zhang, B Q Song, Y C Li, B Lei, Q Li, Y Yu, E J Cheng, Z H An, Y Zhang, X Y Jia, W Yang, X H Chen, S Y Li | American Physical Society (APS) | Physical Review Letters | 2018
61ba9dd15cc438644dc511ea | LixFeSe | 1759539913 |  | LixFeSe |  |  | Iron-chalcogenides, Chalcogenides |  |  |  | 8 K |  |  | body | paragraph | 693bdfd4f8 | Discrete Superconducting Phases in FeSe-Derived Superconductors | 10.1103/physrevlett.121.207003 | T P Ying, M X Wang, X X Wu, Z Y Zhao, Z Z Zhang, B Q Song, Y C Li, B Lei, Q Li, Y Yu, E J Cheng, Z H An, Y Zhang, X Y Jia, W Yang, X H Chen, S Y Li | American Physical Society (APS) | Physical Review Letters | 2018
61ba9dd15cc438644dc511eb | FeSe | 1463747572 |  | FeSe |  |  | Iron-chalcogenides, Chalcogenides |  |  |  | 8 K |  |  | header | abstract | 693bdfd4f8 | Discrete Superconducting Phases in FeSe-Derived Superconductors | 10.1103/physrevlett.121.207003 | T P Ying, M X Wang, X X Wu, Z Y Zhao, Z Z Zhang, B Q Song, Y C Li, B Lei, Q Li, Y Yu, E J Cheng, Z H An, Y Zhang, X Y Jia, W Yang, X H Chen, S Y Li | American Physical Society (APS) | Physical Review Letters | 2018
61ba9dd15cc438644dc511ec | x = 0.18 | 2108254467 | [7 empty] | x=0.18 | 36 K |  |  | body | paragraph | 693bdfd4f8 | Discrete Superconducting Phases in FeSe-Derived Superconductors | 10.1103/physrevlett.121.207003 | T P Ying, M X Wang, X X Wu, Z Y Zhao, Z Z Zhang, B Q Song, Y C Li, B Lei, Q Li, Y Yu, E J Cheng, Z H An, Y Zhang, X Y Jia, W Yang, X H Chen, S Y Li | American Physical Society (APS) | Physical Review Letters | 2018
61ba9dd15cc438644dc511ed | Li0.69(1)Fe2Se2 | 896287000 |  | Li0.69(1)Fe2Se2 |  |  | Alloys |  |  |  | 44 K |  |  | body | paragraph | 693bdfd4f8 | Discrete Superconducting Phases in FeSe-Derived Superconductors | 10.1103/physrevlett.121.207003 | T P Ying, M X Wang, X X Wu, Z Y Zhao, Z Z Zhang, B Q Song, Y C Li, B Lei, Q Li, Y Yu, E J Cheng, Z H An, Y Zhang, X Y Jia, W Yang, X H Chen, S Y Li | American Physical Society (APS) | Physical Review Letters | 2018
61ba9dd15cc438644dc511ee | NaxFeSe | 289113674 |  | NaxFeSe |  |  | Iron-chalcogenides, Chalcogenides |  |  |  | 8 K |  |  | body | paragraph | 693bdfd4f8 | Discrete Superconducting Phases in FeSe-Derived Superconductors | 10.1103/physrevlett.121.207003 | T P Ying, M X Wang, X X Wu, Z Y Zhao, Z Z Zhang, B Q Song, Y C Li, B Lei, Q Li, Y Yu, E J Cheng, Z H An, Y Zhang, X Y Jia, W Yang, X H Chen, S Y Li | American Physical Society (APS) | Physical Review Letters | 2018
61ba9dd15cc438644dc511ef | NaxFeSe | 289113674 |  | NaxFeSe |  |  | Iron-chalcogenides, Chalcogenides |  |  |  | 37 K |  |  | body | paragraph | 693bdfd4f8 | Discrete Superconducting Phases in FeSe-Derived Superconductors | 10.1103/physrevlett.121.207003 | T P Ying, M X Wang, X X Wu, Z Y Zhao, Z Z Zhang, B Q Song, Y C Li, B Lei, Q Li, Y Yu, E J Cheng, Z H An, Y Zhang, X Y Jia, W Yang, X H Chen, S Y Li | American Physical Society (APS) | Physical Review Letters | 2018
61ba9dd15cc438644dc511f0 | 2% Cu at Fe | 1194591412 |  | Fe | 2% Cu |  | Alloys |  |  |  | below 2 K |  |  | body |  | 693bdfd4f8 | Discrete Superconducting Phases in FeSe-Derived Superconductors | 10.1103/physrevlett.121.207003 | T P Ying, M X Wang, X X Wu, Z Y Zhao, Z Z Zhang, B Q Song, Y C Li, B Lei, Q Li, Y Yu, E J Cheng, Z H An, Y Zhang, X Y Jia, W Yang, X H Chen, S Y Li | American Physical Society (APS) | Physical Review Letters | 2018
61ba9dd15cc438644dc511f1 | x = 0.35 | -1059531976 | [7 empty] | x=0.35 | 44 K |  |  | body | paragraph | 693bdfd4f8 | Discrete Superconducting Phases in FeSe-Derived Superconductors | 10.1103/physrevlett.121.207003 | T P Ying, M X Wang, X X Wu, Z Y Zhao, Z Z Zhang, B Q Song, Y C Li, B Lei, Q Li, Y Yu, E J Cheng, Z H An, Y Zhang, X Y Jia, W Yang, X H Chen, S Y Li | American Physical Society (APS) | Physical Review Letters | 2018
61ba9dd15cc438644dc511f2 | x â‰ˆ 0.17 | -1147677972 | [7 empty] | x=0.17 | 44 K |  |  | body | paragraph | 693bdfd4f8 | Discrete Superconducting Phases in FeSe-Derived Superconductors | 10.1103/physrevlett.121.207003 | T P Ying, M X Wang, X X Wu, Z Y Zhao, Z Z Zhang, B Q Song, Y C Li, B Lei, Q Li, Y Yu, E J Cheng, Z H An, Y Zhang, X Y Jia, W Yang, X H Chen, S Y Li | American Physical Society (APS) | Physical Review Letters | 2018
61ba9dd15cc438644dc511f3 | 2% Cu doping | -858018914 |  |  | 2% Cu | [5 empty] | below 2 K |  |  | body | figure | 693bdfd4f8 | Discrete Superconducting Phases in FeSe-Derived Superconductors | 10.1103/physrevlett.121.207003 | T P Ying, M X Wang, X X Wu, Z Y Zhao, Z Z Zhang, B Q Song, Y C Li, B Lei, Q Li, Y Yu, E J Cheng, Z H An, Y Zhang, X Y Jia, W Yang, X H Chen, S Y Li | American Physical Society (APS) | Physical Review Letters | 2018
61ba9dd15cc438644dc511f4 | FeSe thin films | -1016128701 |  | FeSe |  | thin films | Iron-chalcogenides, Chalcogenides |  |  |  | 40 K |  |  | body | paragraph | 693bdfd4f8 | Discrete Superconducting Phases in FeSe-Derived Superconductors | 10.1103/physrevlett.121.207003 | T P Ying, M X Wang, X X Wu, Z Y Zhao, Z Z Zhang, B Q Song, Y C Li, B Lei, Q Li, Y Yu, E J Cheng, Z H An, Y Zhang, X Y Jia, W Yang, X H Chen, S Y Li | American Physical Society (APS) | Physical Review Letters | 2018
61ba9dd15cc438644dc511f5 | KxFe2-ySe2 | 462280320 |  | KxFe2-ySe2 |  |  | Iron-chalcogenides, Chalcogenides |  |  |  | 32 K |  |  | body | paragraph | 693bdfd4f8 | Discrete Superconducting Phases in FeSe-Derived Superconductors | 10.1103/physrevlett.121.207003 | T P Ying, M X Wang, X X Wu, Z Y Zhao, Z Z Zhang, B Q Song, Y C Li, B Lei, Q Li, Y Yu, E J Cheng, Z H An, Y Zhang, X Y Jia, W Yang, X H Chen, S Y Li | American Physical Society (APS) | Physical Review Letters | 2018
61ba9dd15cc438644dc511f6 | KxFe2-ySe2 | 462280320 |  | KxFe2-ySe2 |  |  | Iron-chalcogenides, Chalcogenides |  |  |  | 44 K |  |  | body | paragraph | 693bdfd4f8 | Discrete Superconducting Phases in FeSe-Derived Superconductors | 10.1103/physrevlett.121.207003 | T P Ying, M X Wang, X X Wu, Z Y Zhao, Z Z Zhang, B Q Song, Y C Li, B Lei, Q Li, Y Yu, E J Cheng, Z H An, Y Zhang, X Y Jia, W Yang, X H Chen, S Y Li | American Physical Society (APS) | Physical Review Letters | 2018
61ba9dd15cc438644dc511f7 | 20% S-doped sample | 1511715815 |  |  | 20% S | [5 empty] | 5 K |  |  | body | figure | 693bdfd4f8 | Discrete Superconducting Phases in FeSe-Derived Superconductors | 10.1103/physrevlett.121.207003 | T P Ying, M X Wang, X X Wu, Z Y Zhao, Z Z Zhang, B Q Song, Y C Li, B Lei, Q Li, Y Yu, E J Cheng, Z H An, Y Zhang, X Y Jia, W Yang, X H Chen, S Y Li | American Physical Society (APS) | Physical Review Letters | 2018
61ba9dd15cc438644dc511f8 | monolayer FeSe/SrTiO3 | 317555044 |  | FeSe/SrTiO3 |  |  | Alloys |  |  |  | 65 K |  |  | body | paragraph | 693bdfd4f8 | Discrete Superconducting Phases in FeSe-Derived Superconductors | 10.1103/physrevlett.121.207003 | T P Ying, M X Wang, X X Wu, Z Y Zhao, Z Z Zhang, B Q Song, Y C Li, B Lei, Q Li, Y Yu, E J Cheng, Z H An, Y Zhang, X Y Jia, W Yang, X H Chen, S Y Li | American Physical Society (APS) | Physical Review Letters | 2018
61ba9dd15cc438644dc511f9 | Sulphur-and copper-doped FeSe | -1385897740 |  | FeSe | Sulphur-and copper |  | Iron-chalcogenides, Chalcogenides |  |  |  | 8 K | Resistance |  | body | figure | 693bdfd4f8 | Discrete Superconducting Phases in FeSe-Derived Superconductors | 10.1103/physrevlett.121.207003 | T P Ying, M X Wang, X X Wu, Z Y Zhao, Z Z Zhang, B Q Song, Y C Li, B Lei, Q Li, Y Yu, E J Cheng, Z H An, Y Zhang, X Y Jia, W Yang, X H Chen, S Y Li | American Physical Society (APS) | Physical Review Letters | 2018
61ba9dd15cc438644dc511fa | bulk FeSe | 766500127 |  | FeSe |  |  | Iron-chalcogenides, Chalcogenides |  |  |  | 8 K |  |  | body | paragraph | 693bdfd4f8 | Discrete Superconducting Phases in FeSe-Derived Superconductors | 10.1103/physrevlett.121.207003 | T P Ying, M X Wang, X X Wu, Z Y Zhao, Z Z Zhang, B Q Song, Y C Li, B Lei, Q Li, Y Yu, E J Cheng, Z H An, Y Zhang, X Y Jia, W Yang, X H Chen, S Y Li | American Physical Society (APS) | Physical Review Letters | 2018
61ba9dd1a5c5381c2ec51235 | Sr 2 RuO 4 | 1445834820 |  | Sr 2 RuO 4 |  |  | Oxides |  |  |  | 1.5 K |  |  | body | paragraph | d135f53209 | Magnetoresistance oscillation study of the half-quantum vortex in doubly connected mesoscopic superconducting cylinders of Sr 2 RuO 4 |  | Xinxin Cai, Brian M Zakrzewski, Yiqun A Ying, Hae-Young Kee, Manfred Sigrist, J Elliott Ortmann, Weifeng Sun, Zhiqiang Mao, Ying Liu |  |  | 2020
61ba9dd17f36ec6458c5119f | single (CaCuO 2 | -1220074778 |  | single (CaCuO 2 |  |  | Alloys |  |  |  | 60K |  |  | body | paragraph | 34b4cb57d0 | Network topology and subgap resonances observed by Fourier transform scanning tunnelling microscopy of cuprate high-temperature superconductors | 10.1080/1478643031000155138 | J C Phillips | Informa UK Limited | Philosophical Magazine | 2003
61ba9dd249d0b378c6c511f6 | CeCoIn 5 | -641292775 |  | CeCoIn 5 |  |  | Alloys |  |  |  | 2.3 K |  |  | body | paragraph | f3f6d1e450 | Angular Position of Nodes in the Superconducting Gap of Quasi-2D Heavy-Fermion |  | Superconductor Cecoin, K Izawa, H Yamaguchi, Yuji Matsuda, H Shishido, R Settai, Y Onuki |  |  | 2001
61ba9dd249d0b378c6c511f7 | Single crystal CeCoIn 5 | 17630392 |  | CeCoIn 5 |  | Single crystal | Alloys |  |  |  | 2.3 K |  |  | body | paragraph | f3f6d1e450 | Angular Position of Nodes in the Superconducting Gap of Quasi-2D Heavy-Fermion |  | Superconductor Cecoin, K Izawa, H Yamaguchi, Yuji Matsuda, H Shishido, R Settai, Y Onuki |  |  | 2001
61ba9dd249d0b378c6c511f8 | CeIrIn 5 | 886894228 |  | CeIrIn 5 |  |  | Alloys |  |  |  | 0.4 K |  | ambient pressure | body | paragraph | f3f6d1e450 | Angular Position of Nodes in the Superconducting Gap of Quasi-2D Heavy-Fermion |  | Superconductor Cecoin, K Izawa, H Yamaguchi, Yuji Matsuda, H Shishido, R Settai, Y Onuki |  |  | 2001
61ba9dd26a35f302ddc511f9 | AFe 2 As 2 sys- tems with A = Ba, Sr, Ca, Eu (122-systems) | 1093581757 |  | AFe 2 As 2 |  |  | Iron-pnictides, Pnictides |  |  | A=Ba, Sr, Ca, Eu | up to 38 K |  |  | body | paragraph | 7309e86c70 | Magnetic fluctuations and superconductivity in iron pnictides as probed by electron spin resonance | 10.1103/physrevb.82.054525 | N Pascher, J Deisenhofer, H Von Nidda, M Hemmida, H S Jeevan, P Gegenwart, A Loidl | American Physical Society (APS) | Physical Review B | 2010
61ba9dd26a35f302ddc511fa | Eu 0.5 K 0.5 Fe 2 As 2 | -1977913981 |  | Eu 0.5 K 0.5 Fe 2 As 2 |  |  | Iron-pnictides, Pnictides |  |  |  | 32 K | specific-heat |  | body | paragraph | 7309e86c70 | Magnetic fluctuations and superconductivity in iron pnictides as probed by electron spin resonance | 10.1103/physrevb.82.054525 | N Pascher, J Deisenhofer, H Von Nidda, M Hemmida, H S Jeevan, P Gegenwart, A Loidl | American Physical Society (APS) | Physical Review B | 2010
61ba9dd26a35f302ddc511fb | EuFe 2 (As 0.7 P 0.3 ) 2 | 858308660 |  | EuFe 2 (As 0.7 P 0.3 ) 2 |  |  | Iron-pnictides, Pnictides |  |  |  | 26 K |  |  | body | paragraph | 7309e86c70 | Magnetic fluctuations and superconductivity in iron pnictides as probed by electron spin resonance | 10.1103/physrevb.82.054525 | N Pascher, J Deisenhofer, H Von Nidda, M Hemmida, H S Jeevan, P Gegenwart, A Loidl | American Physical Society (APS) | Physical Review B | 2010
61ba9dd26a35f302ddc511fc | polycrystalline Eu 0.5 K 0.5 Fe 2 As 2 | 1414281771 |  | Eu 0.5 K 0.5 Fe 2 As 2 |  | polycrystalline | Iron-pnictides, Pnictides |  |  |  | 45 K |  |  | body | paragraph | 7309e86c70 | Magnetic fluctuations and superconductivity in iron pnictides as probed by electron spin resonance | 10.1103/physrevb.82.054525 | N Pascher, J Deisenhofer, H Von Nidda, M Hemmida, H S Jeevan, P Gegenwart, A Loidl | American Physical Society (APS) | Physical Review B | 2010
61ba9dd26a35f302ddc511fd | polycrystalline Eu 0.5 K 0.5 Fe 2 As 2 | 1414281771 |  | Eu 0.5 K 0.5 Fe 2 As 2 |  | polycrystalline | Iron-pnictides, Pnictides |  |  |  | 32 K |  |  | body | paragraph | 7309e86c70 | Magnetic fluctuations and superconductivity in iron pnictides as probed by electron spin resonance | 10.1103/physrevb.82.054525 | N Pascher, J Deisenhofer, H Von Nidda, M Hemmida, H S Jeevan, P Gegenwart, A Loidl | American Physical Society (APS) | Physical Review B | 2010
61ba9dd2c2c99830dec51211 | BaFe 1.9 Ni 0.1 As 2 single crystals | 1912621340 |  | BaFe 1.9 Ni 0.1 As 2 |  | single crystals | Iron-pnictides, Pnictides |  |  |  | 20.1 K | specific heat |  | header | abstract | ace6e29a18 | Upper Critical Fields and Anisotropy of BaFe 1.9 Ni 0.1 As 2 Single Crystals | 10.1088/0256-307x/26/9/097401 | Tao Qian, Shen Jing-Qin, Li Lin-Jun, Lin Xiao, Luo Yong-Kang, Cao Guang-Han, Xu Zhu-An | IOP Publishing | Chinese Physics Letters | 2009
61ba9dd25cc438644dc511fb | CeCoIn 5 | -387154057 |  | CeCoIn 5 |  |  | Alloys |  |  |  | 2.3 K |  |  | body | paragraph | 39665c96a3 | Point-contact Andreev reflection spectroscopy of heavy-fermion-metal/superconductor junctions | 10.1016/j.physb.2007.10.229 | W K Park, H Stalzer, J L Sarrao, J D Thompson, L D Pham, Z Fisk, J Frederick, P C Canfield, L H Greene | Elsevier BV | Physica B: Condensed Matter | 2008
61ba9dd21b5bc7b48bc5125a | LuNi 2 B 2 C | -1301375412 |  | LuNi 2 B 2 C |  |  | Carbides, Borides |  |  |  | 16.6 K |  |  | body | paragraph | 443a97b665 | Temperature Dependence of the Flux Line Lattice Transition into Square Symmetry in SuperconductingLuNi2B2C | 10.1103/physrevlett.86.5148 | M R Eskildsen, A B Abrahamsen, V G Kogan, P L Gammel, K Mortensen, N H Andersen, P C Canfield | American Physical Society (APS) | Physical Review Letters | 2014
61ba9dd21b5bc7b48bc5125b | LuNi2B2C | -456547138 |  | LuNi2B2C |  |  | Carbides, Borides |  |  |  | 16.6 K |  |  | header | abstract | 443a97b665 | Temperature Dependence of the Flux Line Lattice Transition into Square Symmetry in SuperconductingLuNi2B2C | 10.1103/physrevlett.86.5148 | M R Eskildsen, A B Abrahamsen, V G Kogan, P L Gammel, K Mortensen, N H Andersen, P C Canfield | American Physical Society (APS) | Physical Review Letters | 2014
61ba9dd38452d931a5c511b8 | A =La, Ca | -105721890 | [7 empty] | A=La, Ca | 1.5K |  |  | body | paragraph | 14f7a75e1c | First-principles calculations of the electronic and phonon properties ofAPt3P (A=Ca, Sr, and La): Evidence for a charge-density-wave instability and a soft phonon | 10.1103/physrevb.86.125116 | Hui Chen, Xiaofeng Xu, Chao Cao, Jianhui Dai | American Physical Society (APS) | Physical Review B | 2012
61ba9dd38452d931a5c511b9 | TiSe 2 19-21 | 946241298 |  | TiSe 2 19-21 |  |  | Alloys |  |  |  | 8.4K |  |  | body | paragraph | 14f7a75e1c | First-principles calculations of the electronic and phonon properties ofAPt3P (A=Ca, Sr, and La): Evidence for a charge-density-wave instability and a soft phonon | 10.1103/physrevb.86.125116 | Hui Chen, Xiaofeng Xu, Chao Cao, Jianhui Dai | American Physical Society (APS) | Physical Review B | 2012
61ba9dd38452d931a5c511ba | NbSe 2 | 176833203 |  | NbSe 2 |  |  | Chalcogenides |  |  |  | 7.2K |  |  | body | paragraph | 14f7a75e1c | First-principles calculations of the electronic and phonon properties ofAPt3P (A=Ca, Sr, and La): Evidence for a charge-density-wave instability and a soft phonon | 10.1103/physrevb.86.125116 | Hui Chen, Xiaofeng Xu, Chao Cao, Jianhui Dai | American Physical Society (APS) | Physical Review B | 2012
61ba9dd35ad933a7cac511aa | doping Î´ = 0.35 | 664610749 | [7 empty] | Î´=0.35 | 10K |  |  | body | paragraph | 58ab7af5d9 | Erratum: Superconductivity inCoO2layers and the resonating valence bond mean-field theory of the triangular latticetâˆ’Jmodel [Phys. Rev. B 68, 104508 (2003)] | 10.1103/physrevb.69.059901 | Brijesh Kumar, B Sriram Shastry | American Physical Society (APS) | Physical Review B | 2003
61ba9dd3a013f06956c511ec | 6.35 | -276882736 |  | 6.35 |  |  | Alloys |  |  |  | 7.5, and 0 K |  |  | body | paragraph | 79d1d9b2f0 | Low-temperature nodal-quasiparticle transport in lightly dopedYBa2Cu3Oynear the edge of the superconducting doping regime | 10.1103/physrevb.72.100502 | X F Sun, Kouji Segawa, Yoichi Ando | American Physical Society (APS) | Physical Review B | 2013
61ba9dd305e6aa6710c5124b | Îº-(BEDT-TTF) 2 X with X = Cu[N(CN) 2 ]Br, Cu[N(CN) 2 ]Cl and Cu(NCS) 2 | -255451781 |  | Îº-(BEDT-TTF) 2 X |  |  | Alloys |  |  |  | 10-13 K |  |  | body | paragraph | a65f41846c | BCS theory of nodal superconductors | 10.1063/1.2080347 | Hyekyung Won, Hyunja Jang, David Parker, Stephan Haas, Kazumi Maki | AIP |  | 2008
61ba9dd305e6aa6710c5124c | Îº-(BEDT-TTF) 2 X with X = Cu[N(CN) 2 ]Br, Cu[N(CN) 2 ]Cl and Cu(NCS) 2 |  |  | Cu[N(CN) 2 ]Br, Cu[N(CN) 2 ]Cl and Cu(NCS) 2 |  |  | Alloys |  |  |  | 10-13 K |  |  | body | paragraph | a65f41846c | BCS theory of nodal superconductors | 10.1063/1.2080347 | Hyekyung Won, Hyunja Jang, David Parker, Stephan Haas, Kazumi Maki | AIP |  | 2008
61ba9dd305e6aa6710c5124d | single crystal Sr 2 RuO 4 | -560187949 |  | Sr 2 RuO 4 |  | single crystal | Oxides |  |  |  | 1.5 K |  |  | body | paragraph | a65f41846c | BCS theory of nodal superconductors | 10.1063/1.2080347 | Hyekyung Won, Hyunja Jang, David Parker, Stephan Haas, Kazumi Maki | AIP |  | 2008
61ba9dd33af0453d0cc5122f | x = 0.05 | 701680145 | [7 empty] | x=0.05 | 25-30 K |  |  | body | paragraph | 451a5a3895 | Electron spin polarization in resonant interband tunneling devices | 10.1103/physrevb.68.125332 | A G Petukhov, D O Demchenko, A N Chantis | American Physical Society (APS) | Physical Review B | 2013
61ba9dd33af0453d0cc51230 | Ga 1âˆ’x Mn x Sb | -1608054132 |  | Ga 1âˆ’x Mn x Sb |  |  | Alloys |  |  |  | 25-30 K |  |  | body | paragraph | 451a5a3895 | Electron spin polarization in resonant interband tunneling devices | 10.1103/physrevb.68.125332 | A G Petukhov, D O Demchenko, A N Chantis | American Physical Society (APS) | Physical Review B | 2013
61ba9dd40cb3d3a5e6c511a1 | x = 0 | -1555091098 | [7 empty] | x=0 | 2.25 K | Ï(T ) |  | body | figure | 38871cfd3e | Possible Evolution of Antiferromagnetism in Zn-Doped Heavy-Fermion |  | Superconductor Cecoin, Makoto Yokoyama, Kenji Fujimura, Sara Ishikawa, Masashi Kimura, Takeshi Hasegawa, Ikuto Kawasaki, Kenichi Tenya, Yohei Kono, Toshiro Sakakibara |  |  | 2014
61ba9dd40cb3d3a5e6c511a2 | x = 0.07 | 1765372418 | [7 empty] | x=0.07 | 37 K | Ï(T ) |  | body | figure | 38871cfd3e | Possible Evolution of Antiferromagnetism in Zn-Doped Heavy-Fermion |  | Superconductor Cecoin, Makoto Yokoyama, Kenji Fujimura, Sara Ishikawa, Masashi Kimura, Takeshi Hasegawa, Ikuto Kawasaki, Kenichi Tenya, Yohei Kono, Toshiro Sakakibara |  |  | 2014
61ba9dd40cb3d3a5e6c511a3 | CeCoIn 5 | -656692693 |  | CeCoIn 5 |  |  | Alloys |  |  |  | 2.3 K | specific-heat |  | body | paragraph | 38871cfd3e | Possible Evolution of Antiferromagnetism in Zn-Doped Heavy-Fermion |  | Superconductor Cecoin, Makoto Yokoyama, Kenji Fujimura, Sara Ishikawa, Masashi Kimura, Takeshi Hasegawa, Ikuto Kawasaki, Kenichi Tenya, Yohei Kono, Toshiro Sakakibara |  |  | 2014
61ba9dd40cb3d3a5e6c511a4 | x = 0) | -950084614 | [7 empty] | x=0 | 2.25 K | susceptibility |  | header | abstract | 38871cfd3e | Possible Evolution of Antiferromagnetism in Zn-Doped Heavy-Fermion |  | Superconductor Cecoin, Makoto Yokoyama, Kenji Fujimura, Sara Ishikawa, Masashi Kimura, Takeshi Hasegawa, Ikuto Kawasaki, Kenichi Tenya, Yohei Kono, Toshiro Sakakibara |  |  | 2014
61ba9dd40cb3d3a5e6c511a5 | x âˆ¼ 0.8 | 1382709813 | [7 empty] | x=0.8 | 1.5 K |  |  | body | paragraph | 38871cfd3e | Possible Evolution of Antiferromagnetism in Zn-Doped Heavy-Fermion |  | Superconductor Cecoin, Makoto Yokoyama, Kenji Fujimura, Sara Ishikawa, Masashi Kimura, Takeshi Hasegawa, Ikuto Kawasaki, Kenichi Tenya, Yohei Kono, Toshiro Sakakibara |  |  | 2014
61ba9dd40cb3d3a5e6c511a6 | pure CeCoIn 5 | 1085879414 |  | CeCoIn 5 | pure |  | Alloys |  |  |  | 2.25 K | resistivity |  | body | paragraph | 38871cfd3e | Possible Evolution of Antiferromagnetism in Zn-Doped Heavy-Fermion |  | Superconductor Cecoin, Makoto Yokoyama, Kenji Fujimura, Sara Ishikawa, Masashi Kimura, Takeshi Hasegawa, Ikuto Kawasaki, Kenichi Tenya, Yohei Kono, Toshiro Sakakibara |  |  | 2014
61ba9dd40cb3d3a5e6c511a7 | x = 0.05 | 788334700 | [7 empty] | x=0.05 | 1.8 K |  |  | body | paragraph | 38871cfd3e | Possible Evolution of Antiferromagnetism in Zn-Doped Heavy-Fermion |  | Superconductor Cecoin, Makoto Yokoyama, Kenji Fujimura, Sara Ishikawa, Masashi Kimura, Takeshi Hasegawa, Ikuto Kawasaki, Kenichi Tenya, Yohei Kono, Toshiro Sakakibara |  |  | 2014
61ba9dd40cb3d3a5e6c511a8 | x = 0.05 | 736329609 | [7 empty] | x=0.05 | 2.0 K |  |  | body | paragraph | 38871cfd3e | Possible Evolution of Antiferromagnetism in Zn-Doped Heavy-Fermion |  | Superconductor Cecoin, Makoto Yokoyama, Kenji Fujimura, Sara Ishikawa, Masashi Kimura, Takeshi Hasegawa, Ikuto Kawasaki, Kenichi Tenya, Yohei Kono, Toshiro Sakakibara |  |  | 2014
61ba9dd40cb3d3a5e6c511a9 | x = 0 | -1256656350 | [7 empty] | x=0 | 2.25 K |  |  | body |  | 38871cfd3e | Possible Evolution of Antiferromagnetism in Zn-Doped Heavy-Fermion |  | Superconductor Cecoin, Makoto Yokoyama, Kenji Fujimura, Sara Ishikawa, Masashi Kimura, Takeshi Hasegawa, Ikuto Kawasaki, Kenichi Tenya, Yohei Kono, Toshiro Sakakibara |  |  | 2014
61ba9dd52c886f0fe6c511cf | x = 0.1 | -87428404 | [7 empty] | x=0.1 | 58 K |  |  | body | figure | f6e6936b48 | Magnetic analog of the isotope effect in cuprates | 10.1103/physrevb.74.220508 | Rinat Ofer, Galina Bazalitsky, Amit Kanigel, Amit Keren, Assa Auerbach, James S Lord, Alex Amato | American Physical Society (APS) | Physical Review B | 2013
61ba9dd520fc3eae4bc5125c | La (Z=57) | 1770503257 |  | La |  |  | Alloys |  |  | Z=57 | 13 K |  |  | body | paragraph | 886d5a4793 | Linear response study of strong electron-phonon coupling in yttrium under pressure | 10.1103/physrevb.74.094519 | Z P Yin, S Y Savrasov, W E Pickett | American Physical Society (APS) | Physical Review B | 2008
61ba9dd520fc3eae4bc5125d | Y (Z=39) | 2099030624 |  | Y |  |  | Alloys |  |  | Z=39 | 17K |  | 89 GPa pressure | body | paragraph | 886d5a4793 | Linear response study of strong electron-phonon coupling in yttrium under pressure | 10.1103/physrevb.74.094519 | Z P Yin, S Y Savrasov, W E Pickett | American Physical Society (APS) | Physical Review B | 2008
61ba9dd520fc3eae4bc5125e | La | 1100975836 |  | La |  |  | Alloys |  |  |  | 13 K |  | 15 GPa | body | paragraph | 886d5a4793 | Linear response study of strong electron-phonon coupling in yttrium under pressure | 10.1103/physrevb.74.094519 | Z P Yin, S Y Savrasov, W E Pickett | American Physical Society (APS) | Physical Review B | 2008
61ba9dd520fc3eae4bc5125f | MgB 2 | 1355799650 |  | MgB 2 |  |  | Alloys, Borides |  |  |  | 40K |  |  | body | paragraph | 886d5a4793 | Linear response study of strong electron-phonon coupling in yttrium under pressure | 10.1103/physrevb.74.094519 | Z P Yin, S Y Savrasov, W E Pickett | American Physical Society (APS) | Physical Review B | 2008
61ba9dd520fc3eae4bc51260 | Y | 385039753 |  | Y |  |  | Alloys |  |  |  | 20K |  | 115 GPa | body | paragraph | 886d5a4793 | Linear response study of strong electron-phonon coupling in yttrium under pressure | 10.1103/physrevb.74.094519 | Z P Yin, S Y Savrasov, W E Pickett | American Physical Society (APS) | Physical Review B | 2008
61ba9dd520fc3eae4bc51261 | (strained) Li | -848866478 |  | Li |  |  | Alloys |  |  |  | 20K |  | 50 GPa | body | paragraph | 886d5a4793 | Linear response study of strong electron-phonon coupling in yttrium under pressure | 10.1103/physrevb.74.094519 | Z P Yin, S Y Savrasov, W E Pickett | American Physical Society (APS) | Physical Review B | 2008
61ba9dd520fc3eae4bc51262 | Y | 498630493 |  | Y |  |  | Alloys |  |  |  | 20 K |  |  | body | paragraph | 886d5a4793 | Linear response study of strong electron-phonon coupling in yttrium under pressure | 10.1103/physrevb.74.094519 | Z P Yin, S Y Savrasov, W E Pickett | American Physical Society (APS) | Physical Review B | 2008
61ba9dd58452d931a5c511bb | Al | 770125509 |  | Al |  |  | Alloys |  |  |  | 1.25 K |  |  | body | paragraph | b9a9981040 | Low frequency resistance and critical current fluctuations in Al-based Josephson junctions | 10.1063/1.4801521 | C D Nugroho, V Orlyanchik, D J Van Harlingen | AIP Publishing | Applied Physics Letters | 2013
61ba9dd5d52116ffe1c51207 | bulk Pb | -1367605045 |  | Pb |  |  | Alloys |  |  |  | 7.3 K |  |  | body | paragraph | 1f10094875 | Observation of Coulomb Gap and Enhanced Superconducting Gap in Nano-Sized Pb Islands Grown on SrTiO3 | 10.1088/0256-307x/37/1/017402 | Yonghao Yuan, Xintong Wang, Canli Song, Lili Wang, Ke He, Xucun Ma, Hong Yao, Wei Li, Qi-Kun Xue | IOP Publishing | Chinese Physics Letters | 2020
61ba9dd53af0453d0cc51231 | Samples A, B and C | 112359721 |  | A, B and C |  |  | Alloys |  |  |  | 35.5 K |  |  | body | paragraph | 58f184e4d2 | Thermal conductivity and stability of commercial MgB2conductors | 10.1088/0953-2048/28/11/115014 | Marco Bonura, Carmine Senatore | IOP Publishing | Superconductor Science and Technology | 2015
61ba9dd53af0453d0cc51232 | Samples A, B and C | 200926473 |  | A, B and C |  |  | Alloys |  |  |  | 0.4 K |  |  | body | paragraph | 58f184e4d2 | Thermal conductivity and stability of commercial MgB2conductors | 10.1088/0953-2048/28/11/115014 | Marco Bonura, Carmine Senatore | IOP Publishing | Superconductor Science and Technology | 2015
61ba9dd685fc223534c511a9 | Pb film | -710576045 |  |  | Pb | film |  |  |  |  | 7.20 K | magnetization |  | body | figure | 7e5e5f799e | Flux pinning by regular arrays of ferromagnetic dots | 10.1016/s0921-4534(99)00637-1 | Margriet J Van Bael, Lieve Van Look, Kristiaan Temst, Martin Lange, Joost Bekaert, Ulrich May, Gernot GÃ¼ntherodt, Victor V Moshchalkov, Yvan Bruynseraede | Elsevier BV | Physica C: Superconductivity | 2000
61ba9dd66a35f302ddc511ff | BSSCO | 1828426228 | BSSCO | [7 empty] | 84K |  |  | body | paragraph | 6558e00d8d | Magnetic and Charge Fluctuations in High-Tc Superconductors | 10.1007/0-306-47100-0_38 | H A Mook, F Dogan, B C Chakoumakos | Kluwer Academic Publishers |  | 1998
61ba9dd61b5bc7b48bc5125d | ThNi 4 C | 1432261648 |  | ThNi 4 C |  |  | Carbides |  |  |  | 5.5 K |  |  | body | paragraph | d259886fa9 | Electronic fine structure in the nickel carbide superconductor Th2NiC2 | 10.1103/physrevb.88.014501 | Y Quan, W E Pickett | American Physical Society (APS) | Physical Review B | 2013
61ba9dd61b5bc7b48bc5125e | YPd 2 B 2 C | 1284293879 |  | YPd 2 B 2 C |  |  | Carbides, Borides |  |  |  | 23K |  |  | body | paragraph | d259886fa9 | Electronic fine structure in the nickel carbide superconductor Th2NiC2 | 10.1103/physrevb.88.014501 | Y Quan, W E Pickett | American Physical Society (APS) | Physical Review B | 2013
61ba9dd61b5bc7b48bc5125f | ZrNi 2 Ga | 836950469 |  | ZrNi 2 Ga |  |  | Alloys |  |  |  | 2.9 K |  |  | body | paragraph | d259886fa9 | Electronic fine structure in the nickel carbide superconductor Th2NiC2 | 10.1103/physrevb.88.014501 | Y Quan, W E Pickett | American Physical Society (APS) | Physical Review B | 2013
61ba9dd61b5bc7b48bc51260 | Th 2 NiC 2 | 2059356469 |  | Th 2 NiC 2 |  |  | Carbides |  |  |  | 8.5 K |  |  | body | paragraph | d259886fa9 | Electronic fine structure in the nickel carbide superconductor Th2NiC2 | 10.1103/physrevb.88.014501 | Y Quan, W E Pickett | American Physical Society (APS) | Physical Review B | 2013
61ba9dd61b5bc7b48bc51261 | LaNiBN | 1283577934 |  | LaNiBN |  |  | Nitrides, Borides |  |  |  | 3K |  |  | body | paragraph | d259886fa9 | Electronic fine structure in the nickel carbide superconductor Th2NiC2 | 10.1103/physrevb.88.014501 | Y Quan, W E Pickett | American Physical Society (APS) | Physical Review B | 2013
61ba9dd61b5bc7b48bc51262 | Th 3 Ni 5 C 5 | 875206379 |  | Th 3 Ni 5 C 5 |  |  | Carbides |  |  |  | 5 K |  |  | body | paragraph | d259886fa9 | Electronic fine structure in the nickel carbide superconductor Th2NiC2 | 10.1103/physrevb.88.014501 | Y Quan, W E Pickett | American Physical Society (APS) | Physical Review B | 2013
61ba9dd61b5bc7b48bc51263 | MgCNi 3 11 | -215976976 |  | MgCNi 3 11 |  |  | Alloys |  |  |  | 8 K |  |  | body | paragraph | d259886fa9 | Electronic fine structure in the nickel carbide superconductor Th2NiC2 | 10.1103/physrevb.88.014501 | Y Quan, W E Pickett | American Physical Society (APS) | Physical Review B | 2013
61ba9dd61b5bc7b48bc51264 | Th 2 NiC 2 | 2146002625 |  | Th 2 NiC 2 |  |  | Carbides |  |  |  | 23K |  |  | body | paragraph | d259886fa9 | Electronic fine structure in the nickel carbide superconductor Th2NiC2 | 10.1103/physrevb.88.014501 | Y Quan, W E Pickett | American Physical Society (APS) | Physical Review B | 2013
61ba9dd61b5bc7b48bc51265 | Th 2 NiC 2 | 2020844723 |  | Th 2 NiC 2 |  |  | Carbides |  |  |  | 7 K |  |  | body | paragraph | d259886fa9 | Electronic fine structure in the nickel carbide superconductor Th2NiC2 | 10.1103/physrevb.88.014501 | Y Quan, W E Pickett | American Physical Society (APS) | Physical Review B | 2013
61ba9dd61b5bc7b48bc51266 | MgB 2 | 1411631910 |  | MgB 2 |  |  | Alloys, Borides |  |  |  | 40 K |  |  | body | paragraph | d259886fa9 | Electronic fine structure in the nickel carbide superconductor Th2NiC2 | 10.1103/physrevb.88.014501 | Y Quan, W E Pickett | American Physical Society (APS) | Physical Review B | 2013
61ba9dd61b5bc7b48bc51267 | Pt | -749288465 |  | Pt |  |  | Alloys |  |  |  | 4 K |  |  | body | paragraph | d259886fa9 | Electronic fine structure in the nickel carbide superconductor Th2NiC2 | 10.1103/physrevb.88.014501 | Y Quan, W E Pickett | American Physical Society (APS) | Physical Review B | 2013
61ba9dd61b5bc7b48bc51268 | A "nickel carbide" LaNiC 2 | -644186569 |  | LaNiC 2 |  |  | Carbides |  |  |  | 2.7 K |  |  | body | paragraph | d259886fa9 | Electronic fine structure in the nickel carbide superconductor Th2NiC2 | 10.1103/physrevb.88.014501 | Y Quan, W E Pickett | American Physical Society (APS) | Physical Review B | 2013
61ba9dd6a5c5381c2ec51238 | x = 0 | -1545465622 | [7 empty] | x=0 | 52 K |  |  | body | paragraph | 6e0746a854 | Correlated Trends of Coexisting Magnetism and Superconductivity in Optimally Electron-Doped Oxypnictides | 10.1103/physrevlett.107.227003 | S Sanna, P Carretta, P BonfÃ , G Prando, G Allodi, R DeÂ renzi, T Shiroka, G Lamura, A Martinelli, M Putti | American Physical Society (APS) | Physical Review Letters | 2013
61ba9dd6c0bff55f4cc51202 | RFeAsO 1âˆ’x F x (R = La, Nd, Sm, or Pr, etc.) | 1118212791 |  | RFeAsO 1âˆ’x F x |  |  | Alloys |  |  | R=La, Nd, Sm, Pr | 56 K |  |  | body | paragraph | 2161beda8d | Coexistence of superconductivity and ferromagnetism in P-dopedEuFe2As2 | 10.1103/physrevb.89.014512 | S Nandi, W T Jin, Y Xiao, Y Su, S Price, D K Shukla, J Strempfer, H S Jeevan, P Gegenwart, Th H BrÃ¼ckel | American Physical Society (APS) | Physical Review B | 2014
61ba9dd6c0bff55f4cc51203 | FeSe) | -242584301 |  | FeSe |  |  | Iron-chalcogenides, Chalcogenides |  |  |  | 18 K |  |  | body | paragraph | 2161beda8d | Coexistence of superconductivity and ferromagnetism in P-dopedEuFe2As2 | 10.1103/physrevb.89.014512 | S Nandi, W T Jin, Y Xiao, Y Su, S Price, D K Shukla, J Strempfer, H S Jeevan, P Gegenwart, Th H BrÃ¼ckel | American Physical Society (APS) | Physical Review B | 2014
61ba9dd6c0bff55f4cc51204 | A 2 Fe 4 Se 5 (A = K, Rb, Cs) | 382774375 |  | A 2 Fe 4 Se 5 |  |  | Iron-chalcogenides, Chalcogenides |  |  | A=K, Rb, Cs | 30 K |  |  | body | paragraph | 2161beda8d | Coexistence of superconductivity and ferromagnetism in P-dopedEuFe2As2 | 10.1103/physrevb.89.014512 | S Nandi, W T Jin, Y Xiao, Y Su, S Price, D K Shukla, J Strempfer, H S Jeevan, P Gegenwart, Th H BrÃ¼ckel | American Physical Society (APS) | Physical Review B | 2014
61ba9dd78452d931a5c511bc | NbN films | 1346273555 |  | NbN |  | films | Nitrides |  |  |  | 16 K |  |  | header | abstract | 8c2a5a480e | Granularity-induced gapless superconductivity in NbN films: Evidence of thermal phase fluctuations | 10.1103/physrevb.65.104507 | G Lamura, J-C VillÃ©gier, A Gauzzi, J Le Cochec, J-Y Laval, B PlaÃ§ais, N Hadacek, J Bok | American Physical Society (APS) | Physical Review B | 2014
61ba9dd78452d931a5c511bd | NbN films | 1136430867 |  | NbN |  | films | Nitrides |  |  |  | 16 K |  |  | body | figure | 8c2a5a480e | Granularity-induced gapless superconductivity in NbN films: Evidence of thermal phase fluctuations | 10.1103/physrevb.65.104507 | G Lamura, J-C VillÃ©gier, A Gauzzi, J Le Cochec, J-Y Laval, B PlaÃ§ais, N Hadacek, J Bok | American Physical Society (APS) | Physical Review B | 2014
61ba9dd714d91e0862c51219 | x = 0.5 | 1570156745 | [7 empty] | x=0.5 | 1.67 K | resistive transi- tions |  | body | paragraph | 2d1414cef9 | Doping-induced superconductivity in the topological semimetal Mo 5 Si 3 |  | Jifeng Wu, Chenqiang Hua, Bin Liu, Yanwei Cui, Qinqing Zhu, Guorui Xiao, Siqi Wu, Guanghan Cao, Yunhao Lu, Zhi Ren |  |  | 2020
61ba9dd714d91e0862c5121a | x = 1 | 1180082213 | [7 empty] | x=1 | 5.78 K |  |  | body | paragraph | 2d1414cef9 | Doping-induced superconductivity in the topological semimetal Mo 5 Si 3 |  | Jifeng Wu, Chenqiang Hua, Bin Liu, Yanwei Cui, Qinqing Zhu, Guorui Xiao, Siqi Wu, Guanghan Cao, Yunhao Lu, Zhi Ren |  |  | 2020
61ba9dd714d91e0862c5121b | 1.5 and 2 | 792526698 |  | 1.5 and 2 |  |  | Alloys |  |  |  | 5.27 K |  |  | body | paragraph | 2d1414cef9 | Doping-induced superconductivity in the topological semimetal Mo 5 Si 3 |  | Jifeng Wu, Chenqiang Hua, Bin Liu, Yanwei Cui, Qinqing Zhu, Guorui Xiao, Siqi Wu, Guanghan Cao, Yunhao Lu, Zhi Ren |  |  | 2020
61ba9dd714d91e0862c5121c | 4.25- 4.625 | 1223008760 |  | 4.25- 4.625 |  |  | Alloys |  |  |  | 5 K |  |  | body | figure | 2d1414cef9 | Doping-induced superconductivity in the topological semimetal Mo 5 Si 3 |  | Jifeng Wu, Chenqiang Hua, Bin Liu, Yanwei Cui, Qinqing Zhu, Guorui Xiao, Siqi Wu, Guanghan Cao, Yunhao Lu, Zhi Ren |  |  | 2020
61ba9dd714d91e0862c5121d | x = 2 | -720530390 | [7 empty] | x=2 | 5.87 K |  |  | body |  | 2d1414cef9 | Doping-induced superconductivity in the topological semimetal Mo 5 Si 3 |  | Jifeng Wu, Chenqiang Hua, Bin Liu, Yanwei Cui, Qinqing Zhu, Guorui Xiao, Siqi Wu, Guanghan Cao, Yunhao Lu, Zhi Ren |  |  | 2020
61ba9dd714d91e0862c5121e | x â‰¥ 0.5 | 1226990801 | [7 empty] | x=â‰¥ 0.5 | 5.78 K |  |  | body | paragraph | 2d1414cef9 | Doping-induced superconductivity in the topological semimetal Mo 5 Si 3 |  | Jifeng Wu, Chenqiang Hua, Bin Liu, Yanwei Cui, Qinqing Zhu, Guorui Xiao, Siqi Wu, Guanghan Cao, Yunhao Lu, Zhi Ren |  |  | 2020
61ba9dd707932c08a9c5122d | CeNiGe 3 | 1563660703 |  | CeNiGe 3 |  |  | Alloys |  |  |  | 0.46 K |  | ambient-pressure | body |  | ab8ecf961f | Superconducting phase transition in Y NiGe3, a non--electron reference to the unconventional superconductor CeNiGe3 | 10.1016/j.ssc.2011.03.004 | Adam P Pikul, Daniel Gnida | Elsevier BV | Solid State Communications | 2011
61ba9dd707932c08a9c5122e | YNiGe 3 | 489898159 |  | YNiGe 3 |  |  | Alloys |  |  |  | 0.46 K | specific heat |  | body | paragraph | ab8ecf961f | Superconducting phase transition in Y NiGe3, a non--electron reference to the unconventional superconductor CeNiGe3 | 10.1016/j.ssc.2011.03.004 | Adam P Pikul, Daniel Gnida | Elsevier BV | Solid State Communications | 2011
61ba9dd73136e52869c5121d | LaFeAsO 1âˆ’x F x 1 | 1063492313 |  | LaFeAsO 1âˆ’x F x 1 |  |  | Alloys |  |  |  | 26 K |  |  | body | paragraph | a5698c52a4 | Interplay between magnetism, structure, and strong electron-phonon coupling in binary FeAs under pressure | 10.1103/physrevb.83.134520 | J R Jeffries, N P Butch, H Cynn, S R Saha, K Kirshenbaum, S T Weir, Y K Vohra, J Paglione | American Physical Society (APS) | Physical Review B | 2010
61ba9dd73af0453d0cc51233 | 6.65 | 2124026566 |  | 6.65 |  |  | Alloys |  |  |  | 60 K |  |  | body | paragraph | 25cd9b1aac | Strong-coupling effects in cuprate high-Tcsuperconductors by magneto-optical studies | 10.1103/physrevb.72.172511 | Y S Lee, Z Q Li, W J Padilla, S V Dordevic, C C Homes, Kouji Segawa, Yoichi Ando, D N Basov | American Physical Society (APS) | Physical Review B | 2013
61ba9dd73af0453d0cc51234 | y = 6.50 | -1879475514 | [7 empty] | y=6.50 | âˆ¼ 31 K |  |  | body | paragraph | 25cd9b1aac | Strong-coupling effects in cuprate high-Tcsuperconductors by magneto-optical studies | 10.1103/physrevb.72.172511 | Y S Lee, Z Q Li, W J Padilla, S V Dordevic, C C Homes, Kouji Segawa, Yoichi Ando, D N Basov | American Physical Society (APS) | Physical Review B | 2013
61ba9dd73af0453d0cc51235 | y = 6.6 | -484753578 | [7 empty] | y=6.6 | 62.7 K |  |  | body | paragraph | 25cd9b1aac | Strong-coupling effects in cuprate high-Tcsuperconductors by magneto-optical studies | 10.1103/physrevb.72.172511 | Y S Lee, Z Q Li, W J Padilla, S V Dordevic, C C Homes, Kouji Segawa, Yoichi Ando, D N Basov | American Physical Society (APS) | Physical Review B | 2013
61ba9dd73af0453d0cc51236 | y = 6.6 YBCO crystal | -1296405662 | YBCO |  |  | crystal |  |  |  | y=6.6 | 62.7 K |  |  | body | paragraph | 25cd9b1aac | Strong-coupling effects in cuprate high-Tcsuperconductors by magneto-optical studies | 10.1103/physrevb.72.172511 | Y S Lee, Z Q Li, W J Padilla, S V Dordevic, C C Homes, Kouji Segawa, Yoichi Ando, D N Basov | American Physical Society (APS) | Physical Review B | 2013
61ba9dd73af0453d0cc51237 | y = 6.65 | 352063566 | [7 empty] | y=6.65 | âˆ¼ 60 K |  |  | body | paragraph | 25cd9b1aac | Strong-coupling effects in cuprate high-Tcsuperconductors by magneto-optical studies | 10.1103/physrevb.72.172511 | Y S Lee, Z Q Li, W J Padilla, S V Dordevic, C C Homes, Kouji Segawa, Yoichi Ando, D N Basov | American Physical Society (APS) | Physical Review B | 2013
61ba9dd73af0453d0cc51238 | YBCO single crystals with y = 6.50 | 1484896102 | YBCO |  |  | single crystals |  |  |  | y=6.50 | 31 K |  |  | body | paragraph | 25cd9b1aac | Strong-coupling effects in cuprate high-Tcsuperconductors by magneto-optical studies | 10.1103/physrevb.72.172511 | Y S Lee, Z Q Li, W J Padilla, S V Dordevic, C C Homes, Kouji Segawa, Yoichi Ando, D N Basov | American Physical Society (APS) | Physical Review B | 2013
61ba9dd73961c0f52fc511fe | CeRhIn 5 | -1050284865 |  | CeRhIn 5 |  |  | Alloys |  |  |  | 2.3 K |  |  | body | paragraph | 2218d1ce49 | Unconventional superconductivity and antiferromagnetic quantum criticality in | 10.1016/j.physb.2006.01.152 | Shinji Kawasaki, M Yashima, Y Mugino, H Mukuda, Y Kitaoka, H Shishido, Y ÅŒnuki | Elsevier BV | Physica B: Condensed Matter | 2020
61ba9dd73961c0f52fc511ff | CeRh 0.5 Ir 0.5 In 5 | 1280017426 |  | CeRh 0.5 Ir 0.5 In 5 |  |  | Alloys |  |  |  | 1.4 K |  |  | body | paragraph | 2218d1ce49 | Unconventional superconductivity and antiferromagnetic quantum criticality in | 10.1016/j.physb.2006.01.152 | Shinji Kawasaki, M Yashima, Y Mugino, H Mukuda, Y Kitaoka, H Shishido, Y ÅŒnuki | Elsevier BV | Physica B: Condensed Matter | 2020
61ba9dd8a5c5381c2ec51239 | Î´ = 0.56 | 607395957 | [7 empty] | Î´=0.56 | 26.5 K |  |  | body | paragraph | 6747c9e9dd | Effect of Pressure on Magneto-Transport Properties in the Superconducting and Normal Phases of the Metallic Double Chain Compound Pr2Ba4Cu7O15âˆ’Î´ | 10.7566/jpsj.85.124704 | Masayoshi Kuwabara, Michiaki Matsukawa, Keisuke Sugawara, Haruka Taniguchi, Akiyuki Matsushita, Makoto Hagiwara, Kazuhiro Sano, Yoshiaki ÅŒno, Takahiko Sasaki | Physical Society of Japan | Journal of the Physical Society of Japan | 2016
61ba9dd8a5c5381c2ec5123a | Î´ â‰¥âˆ¼ 0.2 | 394668206 | [7 empty] | Î´=â‰¥âˆ¼ 0.2 | 26-27 K |  |  | body | paragraph | 6747c9e9dd | Effect of Pressure on Magneto-Transport Properties in the Superconducting and Normal Phases of the Metallic Double Chain Compound Pr2Ba4Cu7O15âˆ’Î´ | 10.7566/jpsj.85.124704 | Masayoshi Kuwabara, Michiaki Matsukawa, Keisuke Sugawara, Haruka Taniguchi, Akiyuki Matsushita, Makoto Hagiwara, Kazuhiro Sano, Yoshiaki ÅŒno, Takahiko Sasaki | Physical Society of Japan | Journal of the Physical Society of Japan | 2016
61ba9dd8a5c5381c2ec5123b | Pr 2 Ba 4 Cu 7 O 15âˆ’Î´ | -1068709587 |  | Pr 2 Ba 4 Cu 7 O 15âˆ’Î´ |  |  | Oxides, Cuprates |  |  |  | 15 K |  |  | body | paragraph | 6747c9e9dd | Effect of Pressure on Magneto-Transport Properties in the Superconducting and Normal Phases of the Metallic Double Chain Compound Pr2Ba4Cu7O15âˆ’Î´ | 10.7566/jpsj.85.124704 | Masayoshi Kuwabara, Michiaki Matsukawa, Keisuke Sugawara, Haruka Taniguchi, Akiyuki Matsushita, Makoto Hagiwara, Kazuhiro Sano, Yoshiaki ÅŒno, Takahiko Sasaki | Physical Society of Japan | Journal of the Physical Society of Japan | 2016
61ba9dd8a5c5381c2ec5123c | Pr247 | -2126559208 | Pr247 | Pr247Pr247 | [6 empty] | 27 K |  |  | body | paragraph | 6747c9e9dd | Effect of Pressure on Magneto-Transport Properties in the Superconducting and Normal Phases of the Metallic Double Chain Compound Pr2Ba4Cu7O15âˆ’Î´ | 10.7566/jpsj.85.124704 | Masayoshi Kuwabara, Michiaki Matsukawa, Keisuke Sugawara, Haruka Taniguchi, Akiyuki Matsushita, Makoto Hagiwara, Kazuhiro Sano, Yoshiaki ÅŒno, Takahiko Sasaki | Physical Society of Japan | Journal of the Physical Society of Japan | 2016
61ba9dd8a5c5381c2ec5123d | Pr 2 Ba 4 Cu 7 O 15âˆ’Î´ | -945493371 |  | Pr 2 Ba 4 Cu 7 O 15âˆ’Î´ |  |  | Oxides, Cuprates |  |  |  | 26.5 K | electric resistivities |  | body | paragraph | 6747c9e9dd | Effect of Pressure on Magneto-Transport Properties in the Superconducting and Normal Phases of the Metallic Double Chain Compound Pr2Ba4Cu7O15âˆ’Î´ | 10.7566/jpsj.85.124704 | Masayoshi Kuwabara, Michiaki Matsukawa, Keisuke Sugawara, Haruka Taniguchi, Akiyuki Matsushita, Makoto Hagiwara, Kazuhiro Sano, Yoshiaki ÅŒno, Takahiko Sasaki | Physical Society of Japan | Journal of the Physical Society of Japan | 2016
61ba9dd8a5c5381c2ec5123e | Pr 2 Ba 4 Cu 7 O 15âˆ’Î´ | -937785679 |  | Pr 2 Ba 4 Cu 7 O 15âˆ’Î´ |  |  | Oxides, Cuprates |  |  |  | 15 K |  |  | body | figure | 6747c9e9dd | Effect of Pressure on Magneto-Transport Properties in the Superconducting and Normal Phases of the Metallic Double Chain Compound Pr2Ba4Cu7O15âˆ’Î´ | 10.7566/jpsj.85.124704 | Masayoshi Kuwabara, Michiaki Matsukawa, Keisuke Sugawara, Haruka Taniguchi, Akiyuki Matsushita, Makoto Hagiwara, Kazuhiro Sano, Yoshiaki ÅŒno, Takahiko Sasaki | Physical Society of Japan | Journal of the Physical Society of Japan | 2016
61ba9dd8a5c5381c2ec5123f | Pr247 | -1943635796 | Pr247 | Pr247Pr247 | [6 empty] | 15 K |  |  | body | paragraph | 6747c9e9dd | Effect of Pressure on Magneto-Transport Properties in the Superconducting and Normal Phases of the Metallic Double Chain Compound Pr2Ba4Cu7O15âˆ’Î´ | 10.7566/jpsj.85.124704 | Masayoshi Kuwabara, Michiaki Matsukawa, Keisuke Sugawara, Haruka Taniguchi, Akiyuki Matsushita, Makoto Hagiwara, Kazuhiro Sano, Yoshiaki ÅŒno, Takahiko Sasaki | Physical Society of Japan | Journal of the Physical Society of Japan | 2016
61ba9dd8a5c5381c2ec51240 | Pr 2 Ba 4 Cu 7 O 15âˆ’Î´ | -914690723 |  | Pr 2 Ba 4 Cu 7 O 15âˆ’Î´ |  |  | Oxides, Cuprates |  |  |  | 26.5 K |  | 1.6 GPa | body | paragraph | 6747c9e9dd | Effect of Pressure on Magneto-Transport Properties in the Superconducting and Normal Phases of the Metallic Double Chain Compound Pr2Ba4Cu7O15âˆ’Î´ | 10.7566/jpsj.85.124704 | Masayoshi Kuwabara, Michiaki Matsukawa, Keisuke Sugawara, Haruka Taniguchi, Akiyuki Matsushita, Makoto Hagiwara, Kazuhiro Sano, Yoshiaki ÅŒno, Takahiko Sasaki | Physical Society of Japan | Journal of the Physical Society of Japan | 2016
61ba9dd8ab9e3e9324c511f3 | Hg1201 | -1528559461 | Hg1201 | Hg1201Hg1201 | [6 empty] | 100K |  |  | body | paragraph | 227c2e8726 | Material-Dependent Screening of Coulomb Interaction in Single-Layer Cuprates | 10.7566/jpsj.87.114701 | Shingo Teranishi, Kazutaka Nishiguchi, Koichi Kusakabe | Physical Society of Japan | Journal of the Physical Society of Japan | 2018
61ba9dd8ab9e3e9324c511f4 | Tl1201 | -1480077694 | Tl1201 | Tl1201Tl1201 | [6 empty] | 50K |  |  | body | paragraph | 227c2e8726 | Material-Dependent Screening of Coulomb Interaction in Single-Layer Cuprates | 10.7566/jpsj.87.114701 | Shingo Teranishi, Kazutaka Nishiguchi, Koichi Kusakabe | Physical Society of Japan | Journal of the Physical Society of Japan | 2018
61ba9dd8ab9e3e9324c511f5 | TlBa 1âˆ’x La x CuO 5 | 96503005 |  | TlBa 1âˆ’x La x CuO 5 |  |  | Oxides, Cuprates |  |  |  | 50K |  |  | body | paragraph | 227c2e8726 | Material-Dependent Screening of Coulomb Interaction in Single-Layer Cuprates | 10.7566/jpsj.87.114701 | Shingo Teranishi, Kazutaka Nishiguchi, Koichi Kusakabe | Physical Society of Japan | Journal of the Physical Society of Japan | 2018
61ba9dd812cb23f3dfc5121e | LSGO | -1174116741 | LSGO | [7 empty] | 2 K |  |  | body | paragraph | 0caf51cca7 | Systematic Comparison of Eight Substrates in the Growth of FeSe0.5Te0.5Superconducting Thin Films | 10.1143/apex.3.043102 | Yoshinori Imai, Takanori Akiike, Masafumi Hanawa, Ichiro Tsukada, Ataru Ichinose, Atsutaka Maeda, Tatsuo Hikage, Takahiko Kawaguchi, Hiroshi Ikuta | IOP Publishing | Applied Physics Express | 2010
61ba9dd812cb23f3dfc5121f | LaAlO 3 | -1772980634 |  | LaAlO 3 |  |  | Oxides |  |  |  | 9.5 K |  |  | body | paragraph | 0caf51cca7 | Systematic Comparison of Eight Substrates in the Growth of FeSe0.5Te0.5Superconducting Thin Films | 10.1143/apex.3.043102 | Yoshinori Imai, Takanori Akiike, Masafumi Hanawa, Ichiro Tsukada, Ataru Ichinose, Atsutaka Maeda, Tatsuo Hikage, Takahiko Kawaguchi, Hiroshi Ikuta | IOP Publishing | Applied Physics Express | 2010
61ba9dd812cb23f3dfc51220 | LSAO | -1675187872 | LSAO | [7 empty] | 4 K |  |  | body | paragraph | 0caf51cca7 | Systematic Comparison of Eight Substrates in the Growth of FeSe0.5Te0.5Superconducting Thin Films | 10.1143/apex.3.043102 | Yoshinori Imai, Takanori Akiike, Masafumi Hanawa, Ichiro Tsukada, Ataru Ichinose, Atsutaka Maeda, Tatsuo Hikage, Takahiko Kawaguchi, Hiroshi Ikuta | IOP Publishing | Applied Physics Express | 2010
61ba9dd985b12ae79ac511e0 | CeRhIn5 | 592030485 |  | CeRhIn5 |  |  | Alloys |  |  |  | 2.3K |  |  | annex | paragraph | efeafe885e | Critical magnetic-fluctuations-induced superconductivity and residual density of states in theCeRhIn5superconductor | 10.1103/physrevb.66.224501 | Yunkyu Bang, I Martin, A V Balatsky | American Physical Society (APS) | Physical Review B | 2013
61ba9dd9a01e2beb09c5122e | x âˆ¼ 1% | -1030655109 | [7 empty] | x=1% | 100K |  |  | body | paragraph | ee7f89f6ab | Temperature dependence of the dielectric constant and resistivity of diluted magnetic semiconductors | 10.1103/physrevb.68.113201 | M P LÃ³pez-Sancho, L Brey | American Physical Society (APS) | Physical Review B | 2003
61ba9dd9ef148cdddfc5121a | Fe(Te,Se) substrate | 1541410806 | Fe(Te,Se) substrate | FeM | [6 empty] | 14.5 K |  |  | body | paragraph | 8e586ad3b8 | Superconducting proximity effect in a topological insulator using Fe(Te, Se) | 10.1103/physrevb.97.224504 | He Zhao, Bryan Rachmilowitz, Zheng Ren, Ruobin Han, J Schneeloch, Ruidan Zhong, Genda Gu, Ziqiang Wang, Ilija Zeljkovic | American Physical Society (APS) | Physical Review B | 2018
61ba9dd9ef148cdddfc5121b | Bi-2212 | 1962991165 | Bi-2212 | [7 empty] | 91 K |  |  | body | paragraph | 8e586ad3b8 | Superconducting proximity effect in a topological insulator using Fe(Te, Se) | 10.1103/physrevb.97.224504 | He Zhao, Bryan Rachmilowitz, Zheng Ren, Ruobin Han, J Schneeloch, Ruidan Zhong, Genda Gu, Ziqiang Wang, Ilija Zeljkovic | American Physical Society (APS) | Physical Review B | 2018
61ba9dd9ef148cdddfc5121c | Bi2Te3 film | -812761726 |  | Bi2Te3 |  | film | Chalcogenides |  |  |  | 10 K |  |  | body | paragraph | 8e586ad3b8 | Superconducting proximity effect in a topological insulator using Fe(Te, Se) | 10.1103/physrevb.97.224504 | He Zhao, Bryan Rachmilowitz, Zheng Ren, Ruobin Han, J Schneeloch, Ruidan Zhong, Genda Gu, Ziqiang Wang, Ilija Zeljkovic | American Physical Society (APS) | Physical Review B | 2018
61ba9dd9ef148cdddfc5121d | FeTe1-xSex (x = 0.45 | -79777498 |  | FeTe1-xSex |  |  | Iron-chalcogenides, Chalcogenides |  |  | x=0.45 | 14.5 K |  |  | body | paragraph | 8e586ad3b8 | Superconducting proximity effect in a topological insulator using Fe(Te, Se) | 10.1103/physrevb.97.224504 | He Zhao, Bryan Rachmilowitz, Zheng Ren, Ruobin Han, J Schneeloch, Ruidan Zhong, Genda Gu, Ziqiang Wang, Ilija Zeljkovic | American Physical Society (APS) | Physical Review B | 2018
61ba9dd9783c1e8128c512f8 | ROTmPn (R=La, Ce, Sm, Tm=Mn, Fe,Co, Ni, Pn=P, As) | 265576310 |  | ROTmPn |  |  | Oxides, Pnictides |  |  | R=La, Ce, Sm, Tm=Mn, Fe, Co, Ni, Pn=P, As | 55 K |  |  | body | paragraph | c0ba934ec9 | A Brief Comment on the Low-Temperature Structure of LaOFeAs |  | T Yildirim |  |  | 2013
61ba9dd971dd2853b1c51222 | LaFePO | 1862398224 |  | LaFePO |  |  | Iron-pnictides, Oxides, Pnictides |  |  |  | 7.4 K |  |  | header | abstract | 5fdf0974dd | Nodal gap structure of superconducting BaFe2(As1âˆ’xPx)2from angle-resolved thermal conductivity in a magnetic field | 10.1103/physrevb.84.060507 | M Yamashita, Y Senshu, T Shibauchi, S Kasahara, K Hashimoto, D Watanabe, H Ikeda, T Terashima, I Vekhter, A B Vorontsov, Y Matsuda | American Physical Society (APS) | Physical Review B | 2009
61ba9dd971dd2853b1c51223 | SmFeAs(O,F) | -1442410442 |  | SmFeAs(O,F |  |  | Alloys |  |  |  | 55 K |  |  | body | paragraph | 5fdf0974dd | Nodal gap structure of superconducting BaFe2(As1âˆ’xPx)2from angle-resolved thermal conductivity in a magnetic field | 10.1103/physrevb.84.060507 | M Yamashita, Y Senshu, T Shibauchi, S Kasahara, K Hashimoto, D Watanabe, H Ikeda, T Terashima, I Vekhter, A B Vorontsov, Y Matsuda | American Physical Society (APS) | Physical Review B | 2009
61ba9dd971dd2853b1c51224 | LaFeAsO | 286139095 |  | LaFeAsO |  |  | Iron-pnictides, Oxides, Pnictides |  |  |  | 7 K |  |  | body | paragraph | 5fdf0974dd | Nodal gap structure of superconducting BaFe2(As1âˆ’xPx)2from angle-resolved thermal conductivity in a magnetic field | 10.1103/physrevb.84.060507 | M Yamashita, Y Senshu, T Shibauchi, S Kasahara, K Hashimoto, D Watanabe, H Ikeda, T Terashima, I Vekhter, A B Vorontsov, Y Matsuda | American Physical Society (APS) | Physical Review B | 2009
61ba9dd971dd2853b1c51225 | Sn | -1065785978 |  | Sn |  |  | Alloys |  |  |  | 3.72 K | magnetization |  | body | paragraph | 5fdf0974dd | Nodal gap structure of superconducting BaFe2(As1âˆ’xPx)2from angle-resolved thermal conductivity in a magnetic field | 10.1103/physrevb.84.060507 | M Yamashita, Y Senshu, T Shibauchi, S Kasahara, K Hashimoto, D Watanabe, H Ikeda, T Terashima, I Vekhter, A B Vorontsov, Y Matsuda | American Physical Society (APS) | Physical Review B | 2009
61ba9dd971dd2853b1c51226 | Undoped arsenide LaFeAsO(La-1111) | 432815787 | La-1111 | LaFeAsO | Undoped arsenide |  | Iron-pnictides, Oxides, Pnictides |  |  |  | 25 K |  |  | body | paragraph | 5fdf0974dd | Nodal gap structure of superconducting BaFe2(As1âˆ’xPx)2from angle-resolved thermal conductivity in a magnetic field | 10.1103/physrevb.84.060507 | M Yamashita, Y Senshu, T Shibauchi, S Kasahara, K Hashimoto, D Watanabe, H Ikeda, T Terashima, I Vekhter, A B Vorontsov, Y Matsuda | American Physical Society (APS) | Physical Review B | 2009
61ba9dd93af0453d0cc51239 | CeCoIn 5 | -554638183 |  | CeCoIn 5 |  |  | Alloys |  |  |  | 2.3 K |  |  | body | paragraph | b9210dcac4 | Electron transmission in normal metal/heavy-fermion superconductor junctions: A two-band model | 10.1103/physrevb.77.134519 | M A N AraÃºjo, P D Sacramento | American Physical Society (APS) | Physical Review B | 2008
61ba9dd949d0b378c6c511fc | pure Pb | -579690745 |  | Pb | pure |  | Alloys |  |  |  | 6.2 K |  |  | body | paragraph | f1a223b05d | Controlled switching between paramagnetic and diamagnetic Meissner effects in superconductor-ferromagnet Pb-Co nanocomposites | 10.1103/physrevb.80.224505 | Y T Xing, H Micklitz, E Baggio-Saitovitch, T G Rappoport | American Physical Society (APS) | Physical Review B | 2013
61ba9dda6a35f302ddc51201 | polycrystalline MgB2 | -1483144890 |  | MgB2 |  | polycrystalline | Alloys, Borides |  |  |  | 38 K |  |  | header | abstract | 5c2f34e775 | Characteristic features of the temperature dependence of the surface impedance in polycrystalline MgB 2 samples | 10.1209/epl/i2002-00656-8 | Yu. A Nefyodov, M R Trunin, A F Shevchun, D V Shovkun, N N Kolesnikov, M P Kulakov, A Agliolo Gallitto, S Fricano | IOP Publishing | Europhysics Letters (EPL) | 2002
61ba9dda6a35f302ddc51202 | MgB2 samples #1 | 825905825 |  | MgB2 |  |  | Alloys, Borides |  |  |  | 38 K | resistivity |  | body | paragraph | 5c2f34e775 | Characteristic features of the temperature dependence of the surface impedance in polycrystalline MgB 2 samples | 10.1209/epl/i2002-00656-8 | Yu. A Nefyodov, M R Trunin, A F Shevchun, D V Shovkun, N N Kolesnikov, M P Kulakov, A Agliolo Gallitto, S Fricano | IOP Publishing | Europhysics Letters (EPL) | 2002
61ba9dda56f16aed29c5120d | x=0.02 | 1506987141 | [7 empty] | x=0.02 | 2.2K |  |  | body | paragraph | dc69cf5ef9 | Effect of Pt doping on the critical temperature and the upper critical field inYNi2âˆ’xPtxB2Cfor doping range0<x<0.2 | 10.1103/physrevb.79.132505 | Sourin Mukhopadhyay, Goutam Sheet, A K Nigam, Pratap Raychaudhuri, H Takeya | American Physical Society (APS) | Physical Review B | 2009
61ba9dda56f16aed29c5120e | x=0) | 287899194 | [7 empty] | x=0 | 15.85 K |  |  | body | paragraph | dc69cf5ef9 | Effect of Pt doping on the critical temperature and the upper critical field inYNi2âˆ’xPtxB2Cfor doping range0<x<0.2 | 10.1103/physrevb.79.132505 | Sourin Mukhopadhyay, Goutam Sheet, A K Nigam, Pratap Raychaudhuri, H Takeya | American Physical Society (APS) | Physical Review B | 2009
61ba9dda56f16aed29c5120f | xâ‰¥0.14 | 114419990 | xâ‰¥0.14 | [7 empty] | 15.85K |  |  | header | abstract | dc69cf5ef9 | Effect of Pt doping on the critical temperature and the upper critical field inYNi2âˆ’xPtxB2Cfor doping range0<x<0.2 | 10.1103/physrevb.79.132505 | Sourin Mukhopadhyay, Goutam Sheet, A K Nigam, Pratap Raychaudhuri, H Takeya | American Physical Society (APS) | Physical Review B | 2009
61ba9dda56f16aed29c51210 | undoped YNi 2 B 2 C | 1645706729 |  | YNi 2 B 2 C | undoped |  | Carbides, Borides |  |  |  | 15.85 K |  |  | body | paragraph | dc69cf5ef9 | Effect of Pt doping on the critical temperature and the upper critical field inYNi2âˆ’xPtxB2Cfor doping range0<x<0.2 | 10.1103/physrevb.79.132505 | Sourin Mukhopadhyay, Goutam Sheet, A K Nigam, Pratap Raychaudhuri, H Takeya | American Physical Society (APS) | Physical Review B | 2009
61ba9dda11af647618c511cb | pure niobium | -1632301005 | niobium | Nb | pure | [5 empty] | 9.25 K |  |  | body | paragraph | 921ea51ffe | Field of first magnetic flux entry and pinning strength of superconductors for rf application measured with muon spin rotation | 10.1103/physrevaccelbeams.21.032002 | T Junginger, S H Abidi, R D Maffett, T Buck, M H Dehn, S Gheidi, R Kiefl, P Kolb, D Storey, E Thoeng, W Wasserman, R E Laxdal | American Physical Society (APS) | Physical Review Accelerators and Beams | 2017
61ba9dda11af647618c511cc | niobium | -1849824281 | niobium | Nb | [6 empty] | 9.25 K |  |  | body | paragraph | 921ea51ffe | Field of first magnetic flux entry and pinning strength of superconductors for rf application measured with muon spin rotation | 10.1103/physrevaccelbeams.21.032002 | T Junginger, S H Abidi, R D Maffett, T Buck, M H Dehn, S Gheidi, R Kiefl, P Kolb, D Storey, E Thoeng, W Wasserman, R E Laxdal | American Physical Society (APS) | Physical Review Accelerators and Beams | 2017
61ba9dda11af647618c511cd | niobium | -1845970435 | niobium | Nb | [6 empty] | 9.25 K |  |  | body | paragraph | 921ea51ffe | Field of first magnetic flux entry and pinning strength of superconductors for rf application measured with muon spin rotation | 10.1103/physrevaccelbeams.21.032002 | T Junginger, S H Abidi, R D Maffett, T Buck, M H Dehn, S Gheidi, R Kiefl, P Kolb, D Storey, E Thoeng, W Wasserman, R E Laxdal | American Physical Society (APS) | Physical Review Accelerators and Beams | 2017
61ba9dda11af647618c511ce | Nb Nb3Sn | 266340377 |  | Nb Nb3Sn |  |  | Alloys |  |  |  | 0K |  |  | body | paragraph | 921ea51ffe | Field of first magnetic flux entry and pinning strength of superconductors for rf application measured with muon spin rotation | 10.1103/physrevaccelbeams.21.032002 | T Junginger, S H Abidi, R D Maffett, T Buck, M H Dehn, S Gheidi, R Kiefl, P Kolb, D Storey, E Thoeng, W Wasserman, R E Laxdal | American Physical Society (APS) | Physical Review Accelerators and Beams | 2017
61ba9ddae4dc5fe1bac511c1 | Îº -(BEDT-TTF) 2 Cu(NCS) 2 | 823129667 |  | Îº -(BEDT-TTF) 2 Cu(NCS) 2 |  |  | Alloys |  |  |  | 9.5 K | resistivity |  | body | paragraph | ef0f8b3322 | Calorimetric Measurements of Magnetic-Field-Induced Inhomogeneous Superconductivity Above the Paramagnetic Limit | 10.1103/physrevlett.118.267001 | Charles C Agosta, Nathanael A Fortune, Scott T Hannahs, Shuyao Gu, Lucy Liang, Ju-Hyun Park, John A Schleuter | American Physical Society (APS) | Physical Review Letters | 2017
61ba9dda7c13e4f711c511d8 | Hg-1245 | -533451572 | Hg-1245 | [7 empty] | 100 K |  |  | body | paragraph | 3f63c8e8a1 | Experimental Observation of a Possible First-Order Phase Transition below the Superconducting Transition Temperature in the Multilayer Cuprate Superconductor HgBa2Ca4Cu5Oy | 10.7566/jpsj.83.074705 | Yasumoto Tanaka, Akira Iyo, Satoshi Itoh, Kazuyasu Tokiwa, Taichiro Nishio, Takashi Yanagisawa | Physical Society of Japan | Journal of the Physical Society of Japan | 2014
61ba9dda7c13e4f711c511d9 | Hg-1245 | -697118408 | Hg-1245 | [7 empty] | 108 K |  |  | body | paragraph | 3f63c8e8a1 | Experimental Observation of a Possible First-Order Phase Transition below the Superconducting Transition Temperature in the Multilayer Cuprate Superconductor HgBa2Ca4Cu5Oy | 10.7566/jpsj.83.074705 | Yasumoto Tanaka, Akira Iyo, Satoshi Itoh, Kazuyasu Tokiwa, Taichiro Nishio, Takashi Yanagisawa | Physical Society of Japan | Journal of the Physical Society of Japan | 2014
61ba9dda7c13e4f711c511da | HgBa2Ca4Cu5Oy (Hg-1245) | 1477405709 | Hg-1245 | HgBa2Ca4Cu5Oy |  |  | Oxides, Cuprates |  |  |  | 108 K |  |  | header | abstract | 3f63c8e8a1 | Experimental Observation of a Possible First-Order Phase Transition below the Superconducting Transition Temperature in the Multilayer Cuprate Superconductor HgBa2Ca4Cu5Oy | 10.7566/jpsj.83.074705 | Yasumoto Tanaka, Akira Iyo, Satoshi Itoh, Kazuyasu Tokiwa, Taichiro Nishio, Takashi Yanagisawa | Physical Society of Japan | Journal of the Physical Society of Japan | 2014
61ba9dda7c13e4f711c511db | Hg-1245 | -364028572 | Hg-1245 | [7 empty] | 45 K |  |  | body | paragraph | 3f63c8e8a1 | Experimental Observation of a Possible First-Order Phase Transition below the Superconducting Transition Temperature in the Multilayer Cuprate Superconductor HgBa2Ca4Cu5Oy | 10.7566/jpsj.83.074705 | Yasumoto Tanaka, Akira Iyo, Satoshi Itoh, Kazuyasu Tokiwa, Taichiro Nishio, Takashi Yanagisawa | Physical Society of Japan | Journal of the Physical Society of Japan | 2014
61ba9dda85b12ae79ac511e1 | pristine FeSe | -1546018179 |  | FeSe |  |  | Iron-chalcogenides, Chalcogenides |  |  |  | 9.2 K |  |  | body | paragraph | c99aa49ed1 | Effects of heavy-ion irradiation on FeSe | 10.1103/physrevb.95.104514 | Yue Sun, Akiyoshi Park, Sunseng Pyon, Tsuyoshi Tamegai, Tadashi Kambara, Ataru Ichinose | American Physical Society (APS) | Physical Review B | 2017
61ba9dda85b12ae79ac511e2 | monolayered FeSe | 2037732533 |  | FeSe |  |  | Iron-chalcogenides, Chalcogenides |  |  |  | 100 K |  |  | body | paragraph | c99aa49ed1 | Effects of heavy-ion irradiation on FeSe | 10.1103/physrevb.95.104514 | Yue Sun, Akiyoshi Park, Sunseng Pyon, Tsuyoshi Tamegai, Tadashi Kambara, Ataru Ichinose | American Physical Society (APS) | Physical Review B | 2017
61ba9dda85b12ae79ac511e3 | FeSe | 1534986780 |  | FeSe |  |  | Iron-chalcogenides, Chalcogenides |  |  |  | 0.6 K |  |  | body | paragraph | c99aa49ed1 | Effects of heavy-ion irradiation on FeSe | 10.1103/physrevb.95.104514 | Yue Sun, Akiyoshi Park, Sunseng Pyon, Tsuyoshi Tamegai, Tadashi Kambara, Ataru Ichinose | American Physical Society (APS) | Physical Review B | 2017
61ba9dda85b12ae79ac511e4 | Uranium irradiated FeSe | -356389126 |  | FeSe |  | Uranium irradiated | Iron-chalcogenides, Chalcogenides |  |  |  | 2 K |  |  | body | paragraph | c99aa49ed1 | Effects of heavy-ion irradiation on FeSe | 10.1103/physrevb.95.104514 | Yue Sun, Akiyoshi Park, Sunseng Pyon, Tsuyoshi Tamegai, Tadashi Kambara, Ataru Ichinose | American Physical Society (APS) | Physical Review B | 2017
61ba9dda85b12ae79ac511e5 | Ba0.6K0.4Fe2As2 | 937186107 |  | Ba0.6K0.4Fe2As2 |  |  | Iron-pnictides, Pnictides |  |  |  | 2 K |  |  | body | paragraph | c99aa49ed1 | Effects of heavy-ion irradiation on FeSe | 10.1103/physrevb.95.104514 | Yue Sun, Akiyoshi Park, Sunseng Pyon, Tsuyoshi Tamegai, Tadashi Kambara, Ataru Ichinose | American Physical Society (APS) | Physical Review B | 2017
61ba9ddb5ad933a7cac511ae | x=0.6 | 477359595 | [7 empty] | x=0.6 | 2.8 K |  |  | body | paragraph | a591712974 | Insulator-to-Superconductor Transition upon Electron Doping in |  | Superconductor -Based, Sr, La X Fbis, H Sakai, D Kotajima, K Saito, H Wadati, Y Wakisaka, M Mizumaki, K Nitta, Y Tokura, S Ishiwata |  |  | 2013
61ba9ddb5ad933a7cac511af | 0.6 to 0.45 | 10225077 | [8 empty] | 2.8 K |  |  | body | paragraph | a591712974 | Insulator-to-Superconductor Transition upon Electron Doping in |  | Superconductor -Based, Sr, La X Fbis, H Sakai, D Kotajima, K Saito, H Wadati, Y Wakisaka, M Mizumaki, K Nitta, Y Tokura, S Ishiwata |  |  | 2013
61ba9ddb5ad933a7cac511b0 | x â‰¥ 0.42 | -1444593106 | [7 empty] | x=â‰¥ 0.42 | 3 K |  |  | body | paragraph | a591712974 | Insulator-to-Superconductor Transition upon Electron Doping in |  | Superconductor -Based, Sr, La X Fbis, H Sakai, D Kotajima, K Saito, H Wadati, Y Wakisaka, M Mizumaki, K Nitta, Y Tokura, S Ishiwata |  |  | 2013
61ba9ddb5ad933a7cac511b1 | x â‰¥ 0.45 | 2046175698 | [7 empty] | x=â‰¥ 0.45 | 3 K | resistivity |  | header | abstract | a591712974 | Insulator-to-Superconductor Transition upon Electron Doping in |  | Superconductor -Based, Sr, La X Fbis, H Sakai, D Kotajima, K Saito, H Wadati, Y Wakisaka, M Mizumaki, K Nitta, Y Tokura, S Ishiwata |  |  | 2013
61ba9ddb5ad933a7cac511b2 | x=0.5 | -1947769626 | [7 empty] | x=0.5 | 10 K |  |  | body | paragraph | a591712974 | Insulator-to-Superconductor Transition upon Electron Doping in |  | Superconductor -Based, Sr, La X Fbis, H Sakai, D Kotajima, K Saito, H Wadati, Y Wakisaka, M Mizumaki, K Nitta, Y Tokura, S Ishiwata |  |  | 2013
61ba9ddb5ad933a7cac511b3 | Bi 4 S 4 O 3 4 | -718086101 |  | Bi 4 S 4 O 3 4 |  |  | Alloys |  |  |  | 4.5 K |  |  | body | paragraph | a591712974 | Insulator-to-Superconductor Transition upon Electron Doping in |  | Superconductor -Based, Sr, La X Fbis, H Sakai, D Kotajima, K Saito, H Wadati, Y Wakisaka, M Mizumaki, K Nitta, Y Tokura, S Ishiwata |  |  | 2013
61ba9ddb5ad933a7cac511b4 | x=0.45 | 686399536 | [7 empty] | x=0.45 | 2.8 K |  |  | body | paragraph | a591712974 | Insulator-to-Superconductor Transition upon Electron Doping in |  | Superconductor -Based, Sr, La X Fbis, H Sakai, D Kotajima, K Saito, H Wadati, Y Wakisaka, M Mizumaki, K Nitta, Y Tokura, S Ishiwata |  |  | 2013
61ba9ddb71dd2853b1c51227 | Ba(Fe 0.9 Co 0.1 ) 2 As 2 film | 1014695940 |  | Ba(Fe 0.9 Co 0.1 ) 2 As 2 |  | film | Iron-pnictides, Pnictides |  |  |  | 20 K |  |  | body | paragraph | ccdba38b29 | Two-band BCS mechanism of superconductivity in a Ba(Fe0.9Co0.1)2As2 high-temperature superconductor | 10.1134/s0021364011120095 | E G Maksimov, A E Karakozov, A A Voronkov, B P Gorshunov, S S Zhukov, E S Zhukova, V S Nozdrin, S Haindl, B Holzapfel, L Schultz, Dan Wu, M Dressel, K Iida, P Kallina, F Kurth | Pleiades Publishing Ltd | JETP Letters | 2011
61ba9ddb71dd2853b1c51228 | Ba(Fe 0.9 Co 0.1 ) 2 As 2 film | 883739694 |  | Ba(Fe 0.9 Co 0.1 ) 2 As 2 |  | film | Iron-pnictides, Pnictides |  |  |  | 20 K |  |  | header | abstract | ccdba38b29 | Two-band BCS mechanism of superconductivity in a Ba(Fe0.9Co0.1)2As2 high-temperature superconductor | 10.1134/s0021364011120095 | E G Maksimov, A E Karakozov, A A Voronkov, B P Gorshunov, S S Zhukov, E S Zhukova, V S Nozdrin, S Haindl, B Holzapfel, L Schultz, Dan Wu, M Dressel, K Iida, P Kallina, F Kurth | Pleiades Publishing Ltd | JETP Letters | 2011
61ba9ddb61d1c9d20fc5120b | optimally doped Bi2Sr2CaCu2O 8+Î´ | -1052990582 |  | Bi2Sr2CaCu2O 8+Î´ | optimally doped |  | Alloys |  |  |  | 91 K |  |  | header | abstract | bd34342922 | Resonant Spin Excitation in an Overdoped High Temperature Superconductor | 10.1103/physrevlett.86.1610 | H He, Y Sidis, P Bourges, G D Gu, A Ivanov, N Koshizuka, B Liang, C T Lin, L P Regnault, E Schoenherr, B Keimer | American Physical Society (APS) | Physical Review Letters | 2001
61ba9ddb61d1c9d20fc5120c | overdoped Bi2Sr2CaCu2O 8+Î´ | 2047261743 |  | Bi2Sr2CaCu2O 8+Î´ | overdoped |  | Alloys |  |  |  | 83 K |  |  | header | abstract | bd34342922 | Resonant Spin Excitation in an Overdoped High Temperature Superconductor | 10.1103/physrevlett.86.1610 | H He, Y Sidis, P Bourges, G D Gu, A Ivanov, N Koshizuka, B Liang, C T Lin, L P Regnault, E Schoenherr, B Keimer | American Physical Society (APS) | Physical Review Letters | 2001
61ba9ddb05e6aa6710c51251 | La 2 CuO 4 | 26041583 |  | La 2 CuO 4 |  |  | Oxides, Cuprates |  |  |  | 39 K |  |  | body | paragraph | cf96e5b3c7 | Model-mapped random phase approximation to evaluate superconductivity in the fluctuation exchange approximation from first principles | 10.1103/physrevb.99.195141 | Hirofumi Sakakibara, Takao Kotani | American Physical Society (APS) | Physical Review B | 2019
61ba9ddb05e6aa6710c51252 | HgBa 2 CuO 4 | -481086458 |  | HgBa 2 CuO 4 |  |  | Oxides, Cuprates |  |  |  | 98 K |  |  | body | paragraph | cf96e5b3c7 | Model-mapped random phase approximation to evaluate superconductivity in the fluctuation exchange approximation from first principles | 10.1103/physrevb.99.195141 | Hirofumi Sakakibara, Takao Kotani | American Physical Society (APS) | Physical Review B | 2019
61ba9ddb05e6aa6710c51253 | La | 1303138952 |  | La |  |  | Alloys |  |  |  | 39 K |  |  | body | paragraph | cf96e5b3c7 | Model-mapped random phase approximation to evaluate superconductivity in the fluctuation exchange approximation from first principles | 10.1103/physrevb.99.195141 | Hirofumi Sakakibara, Takao Kotani | American Physical Society (APS) | Physical Review B | 2019
61ba9ddbd7a99c43e8c51236 | DyMo 6 S 8 | 1097784957 |  | DyMo 6 S 8 |  |  | Chalcogenides |  |  |  | 1.6 K |  |  | body | paragraph | 833e258377 | Two-step flux penetration in classic antiferromagnetic superconductor | 10.1140/epjb/e2002-00373-8 | T KrzysztoÅ„, K Rogacki | Springer Science and Business Media LLC | The European Physical Journal B | 2002
61ba9ddc720b8b3d36c511f8 | Hg-1223 | -1005535971 | Hg-1223 | [7 empty] | 135 K |  | ambient pressure | body | paragraph | bdceff9d4a | Superconductivity arising from layer differentiation in multilayer cuprates | 10.1103/physrevb.98.174508 | Kazutaka Nishiguchi, Shingo Teranishi, Koichi Kusakabe, Hideo Aoki | American Physical Society (APS) | Physical Review B | 2018
61ba9ddc12cb23f3dfc51222 | x=0.36 and 0.46 | 653508998 | [7 empty] | x=0.36, 0.46 | 15 K |  |  | body | figure | 7cc6c07002 | Electron correlation effects and scattering rates in Fe 1+y Te 1âˆ’x Se x superconductors |  | S Thirupathaiah, J Fink, P K Maheswari, V P S Awana, E Slooten, Y Huang, Golden, F Lochner, R Ovsyannikov, H DÃ¼rr, I Eremin |  |  | 2015
61ba9ddc12cb23f3dfc51223 | x=0.36 and 0.46 | 653508998 | [7 empty] | x=0.36, 0.46 | 11 K |  |  | body | figure | 7cc6c07002 | Electron correlation effects and scattering rates in Fe 1+y Te 1âˆ’x Se x superconductors |  | S Thirupathaiah, J Fink, P K Maheswari, V P S Awana, E Slooten, Y Huang, Golden, F Lochner, R Ovsyannikov, H DÃ¼rr, I Eremin |  |  | 2015
61ba9ddc2c886f0fe6c511d2 | Hg1201 | -1395712145 | Hg1201 | Hg1201Hg1201 | [6 empty] | < 2 K |  |  | body | paragraph | 7c452d5c15 | Scaling analysis of normal-state properties of high-temperature superconductors | 10.1103/physrevb.77.014529 | H G Luo, Y H Su, T Xiang | American Physical Society (APS) | Physical Review B | 2008
61ba9ddc2c886f0fe6c511d3 | Î´ = 0.90 | -1535273985 | [7 empty] | Î´=0.90 | 93.54 K |  |  | body | figure | 7c452d5c15 | Scaling analysis of normal-state properties of high-temperature superconductors | 10.1103/physrevb.77.014529 | H G Luo, Y H Su, T Xiang | American Physical Society (APS) | Physical Review B | 2008
61ba9ddc7c13e4f711c511dc | electron-doped LaO1-xFxBiS2 | 1969048141 |  | LaO1-xFxBiS2 | electron-doped |  | Chalcogenides, Oxides, Fluorides |  |  |  | 2.5 K | magnetization |  | body | paragraph | c1397e0ac9 | Evolution of Anisotropic Displacement Parameters and Superconductivity with Chemical Pressure in BiS2-Based REO0.5F0.5BiS2 (RE = La, Ce, Pr, and Nd) | 10.7566/jpsj.87.023704 | Yoshikazu Mizuguchi, Kazuhisa Hoshi, Yosuke Goto, Akira Miura, Kiyoharu Tadanaga, Chikako Moriyoshi, Yoshihiro Kuroiwa | Physical Society of Japan | Journal of the Physical Society of Japan | 2018
61ba9ddc7c13e4f711c511dd | LaO0.5F0.5BiS2-xSex | -1128781277 |  | LaO0.5F0.5BiS2-xSex |  |  | Chalcogenides, Oxides, Fluorides |  |  |  | 3.8 K |  |  | body | paragraph | c1397e0ac9 | Evolution of Anisotropic Displacement Parameters and Superconductivity with Chemical Pressure in BiS2-Based REO0.5F0.5BiS2 (RE = La, Ce, Pr, and Nd) | 10.7566/jpsj.87.023704 | Yoshikazu Mizuguchi, Kazuhisa Hoshi, Yosuke Goto, Akira Miura, Kiyoharu Tadanaga, Chikako Moriyoshi, Yoshihiro Kuroiwa | Physical Society of Japan | Journal of the Physical Society of Japan | 2018
61ba9ddde614176f2ec511f0 | Hg-1201 single crystals | 609773817 | Hg-1201 |  |  | single crystals |  |  |  |  | 92K |  |  | body | paragraph | 44df9e21bb | Two energy scales and two distinct quasiparticle dynamics in the superconducting state of underdoped cuprates | 10.1038/nphys362 | M Le Tacon, A Sacuto, A Georges, G Kotliar, Y Gallais, D Colson, A Forget | Springer Science and Business Media LLC | Nature Physics | 2008
61ba9ddd56f16aed29c51213 | PrRh 2 Zn 20 | -1447596297 |  | PrRh 2 Zn 20 |  |  | Alloys |  |  |  | 0.05 K |  |  | body | paragraph | c22c7746b1 | Quadrupole-driven non-Fermi-liquid and magnetic-field-induced heavy fermion states in a non-Kramers doublet system | 10.1103/physrevb.94.075134 | T Onimaru, K Izawa, K T Matsumoto, T Yoshida, Y Machida, T Ikeura, K Wakiya, K Umeo, S Kittaka, K Araki, T Sakakibara, T Takabatake | American Physical Society (APS) | Physical Review B | 2016
61ba9dddc2c99830dec51217 | pristine su- perconductor LiFeAs | -296989621 |  | LiFeAs |  |  | Iron-pnictides, Pnictides |  |  |  | 18 K |  |  | body | paragraph | 365613a27f | Specific heat and angle-resolved photoemission spectroscopy study of the superconducting gaps in LiFeAs | 10.1103/physrevb.83.224512 | U Stockert, M Abdel-Hafiez, D V Evtushinsky, V B Zabolotnyy, A U B Wolter, S Wurmehl, I Morozov, R Klingeler, S V Borisenko, B BÃ¼chner | American Physical Society (APS) | Physical Review B | 2010
61ba9dddc2c99830dec51218 | B 0.5 | -1414747971 |  | B 0.5 |  |  | Alloys, Borides |  |  |  | 15.5 K | ac-susceptibility |  | body | paragraph | 365613a27f | Specific heat and angle-resolved photoemission spectroscopy study of the superconducting gaps in LiFeAs | 10.1103/physrevb.83.224512 | U Stockert, M Abdel-Hafiez, D V Evtushinsky, V B Zabolotnyy, A U B Wolter, S Wurmehl, I Morozov, R Klingeler, S V Borisenko, B BÃ¼chner | American Physical Society (APS) | Physical Review B | 2010
61ba9dddc2c99830dec51219 | single-crystalline LiFeAs | -440031556 |  | LiFeAs |  | single-crystalline | Iron-pnictides, Pnictides |  |  |  | 17 K | susceptibility |  | body | paragraph | 365613a27f | Specific heat and angle-resolved photoemission spectroscopy study of the superconducting gaps in LiFeAs | 10.1103/physrevb.83.224512 | U Stockert, M Abdel-Hafiez, D V Evtushinsky, V B Zabolotnyy, A U B Wolter, S Wurmehl, I Morozov, R Klingeler, S V Borisenko, B BÃ¼chner | American Physical Society (APS) | Physical Review B | 2010
61ba9ddd720b8b3d36c511f9 | LYCO film (sample A5) | 990434113 | LYCO |  |  | film |  |  |  |  | 10.5K |  |  | body | figure | 7d7ad58346 | Is La 1.85 Y 0.15 CuO 4 an oxygen-doped cuprate superconductor? |  | W Yu, B Liang, P Li, S Fujino, T Murakami, I Takeuchi, R L Greene |  |  | 2013
61ba9ddd720b8b3d36c511fa | LYCO film (sample A5) | 811384231 | LYCO |  |  | film |  |  |  |  | 10.5K |  |  | body | paragraph | 7d7ad58346 | Is La 1.85 Y 0.15 CuO 4 an oxygen-doped cuprate superconductor? |  | W Yu, B Liang, P Li, S Fujino, T Murakami, I Takeuchi, R L Greene |  |  | 2013
61ba9ddde4552e90a8c511e2 | V 3 Si | -1368434323 |  | V 3 Si |  |  | Alloys |  |  |  | 17 K |  |  | body | paragraph | 04d1d77cdf | Heat Conduction in the Vortex State ofNbSe2: Evidence for Multiband Superconductivity | 10.1103/physrevlett.90.117003 | Etienne Boaknin, M A Tanatar, Johnpierre Paglione, D Hawthorn, F Ronning, R W Hill, M Sutherland, Louis Taillefer, Jeff Sonier, S M Hayden, J W Brill | American Physical Society (APS) | Physical Review Letters | 2014
61ba9ddde4dc5fe1bac511c3 | SCDFT | 1908126877 | SCDFT | [7 empty] | 6.3 K |  |  | body | paragraph | 68f21960f2 | Ab initiotheory of superconductivity in a magnetic field. II. Numerical solution | 10.1103/physrevb.92.024506 | A Linscheid, A Sanna, E K U Gross | American Physical Society (APS) | Physical Review B | 2015
61ba9dde2b9a12e3d2c5123a | single crystal of BaFe 1.9 Ni 0.1 As 2 | 951949968 |  | BaFe 1.9 Ni 0.1 As 2 |  | single crystal | Iron-pnictides, Pnictides |  |  |  | 20 K |  |  | header | abstract | 95db4dc503 | Critical and Gaussian conductivity fluctuations in a BaFe1.9Ni0.1As2superconductor | 10.1088/0953-2048/26/12/125019 | S Salem-Sugui Jr, A D Alvarenga, R I Rey, J Mosqueira, H-Q Luo, X-Y Lu | IOP Publishing | Superconductor Science and Technology | 2014
61ba9dde7c13e4f711c511de | S10-S11 | -943932477 | [8 empty] | 2 K |  | 1.3 GPa | body | figure | b53f6ec79f | Specific heat measurements of pressureâ€induced reentrant superconductivity in Eu0.9Ho0.1Mo6S8 | 10.1063/1.353176 | Xu Chen, A S Perel, J S Brooks, R P Guertin, D G Hinks | AIP Publishing | Journal of Applied Physics | 1993
61ba9dde85b12ae79ac511e7 | MoS 2 | 182150151 |  | MoS 2 |  |  | Chalcogenides |  |  |  | 10K |  |  | body | paragraph | ad96b1b6c7 | Triplet pairing driven by Hund's coupling in doped monolayer MoS 2 |  | Jie Yuan, Carsten Honerkamp |  |  | 2015
61ba9dde8452d931a5c511c1 | optimally doped Bi-2212 | 317298824 | Bi-2212 |  | optimally doped | [5 empty] | 92 K |  |  | body | figure | bc636931cc | High-Energy Magnetic Excitations in the Cuprate SuperconductorBi2Sr2CaCu2O8+Î´: Towards a Unified Description of Its Electronic and Magnetic Degrees of Freedom | 10.1103/physrevlett.110.147001 | M P M Dean, A J A James, R S Springell, X Liu, C Monney, K J Zhou, R M Konik, J S Wen, Z J Xu, G D Gu, V N Strocov, T Schmitt, J P Hill | American Physical Society (APS) | Physical Review Letters | 2013
61ba9dde8452d931a5c511c2 | Bi-2212 | -1798648030 | Bi-2212 | [7 empty] | 92 K |  |  | body | paragraph | bc636931cc | High-Energy Magnetic Excitations in the Cuprate SuperconductorBi2Sr2CaCu2O8+Î´: Towards a Unified Description of Its Electronic and Magnetic Degrees of Freedom | 10.1103/physrevlett.110.147001 | M P M Dean, A J A James, R S Springell, X Liu, C Monney, K J Zhou, R M Konik, J S Wen, Z J Xu, G D Gu, V N Strocov, T Schmitt, J P Hill | American Physical Society (APS) | Physical Review Letters | 2013
61ba9ddee720aae5f4c511e1 | Nd 3 Ni 2 B 2 N 3-Î´ | -685845950 |  | Nd 3 Ni 2 B 2 N 3-Î´ |  |  | Nitrides, Borides |  |  |  | 17 K |  |  | header | abstract | d5d1ce70b1 | Structural, Superconducting and Magnetic Properties of La<sub>3-X</sub><i>R</i><sub>x</sub>Ni<sub>2</sub>B<sub>2</sub>N<sub>3-Î´</sub> with <i>R</i> = Ce, Pr, Nd | 10.4028/www.scientific.net/ssp.170.165 | Tahir Ali, Ernst Bauer, Gerfried Hilscher, Herwig Michor | Trans Tech Publications, Ltd. | Solid State Phenomena | 2011
61ba9ddee720aae5f4c511e2 | RNi 2 B 2 C (R = rare earth) | -1059601595 |  | RNi 2 B 2 C |  |  | Alloys |  |  | R=rare earth | 16 K |  |  | body | paragraph | d5d1ce70b1 | Structural, Superconducting and Magnetic Properties of La<sub>3-X</sub><i>R</i><sub>x</sub>Ni<sub>2</sub>B<sub>2</sub>N<sub>3-Î´</sub> with <i>R</i> = Ce, Pr, Nd | 10.4028/www.scientific.net/ssp.170.165 | Tahir Ali, Ernst Bauer, Gerfried Hilscher, Herwig Michor | Trans Tech Publications, Ltd. | Solid State Phenomena | 2011
61ba9ddee720aae5f4c511e3 | Nd 3 Ni 2 B 2 N 3-Î´ | -655040490 |  | Nd 3 Ni 2 B 2 N 3-Î´ |  |  | Nitrides, Borides |  |  |  | 17 K |  |  | body |  | d5d1ce70b1 | Structural, Superconducting and Magnetic Properties of La<sub>3-X</sub><i>R</i><sub>x</sub>Ni<sub>2</sub>B<sub>2</sub>N<sub>3-Î´</sub> with <i>R</i> = Ce, Pr, Nd | 10.4028/www.scientific.net/ssp.170.165 | Tahir Ali, Ernst Bauer, Gerfried Hilscher, Herwig Michor | Trans Tech Publications, Ltd. | Solid State Phenomena | 2011
61ba9ddee720aae5f4c511e4 | La 3 Ni 2 B 2 N 3-Î´ | 1434650601 |  | La 3 Ni 2 B 2 N 3-Î´ |  |  | Nitrides, Borides |  |  |  | 12 -15 K |  |  | body | paragraph | d5d1ce70b1 | Structural, Superconducting and Magnetic Properties of La<sub>3-X</sub><i>R</i><sub>x</sub>Ni<sub>2</sub>B<sub>2</sub>N<sub>3-Î´</sub> with <i>R</i> = Ce, Pr, Nd | 10.4028/www.scientific.net/ssp.170.165 | Tahir Ali, Ernst Bauer, Gerfried Hilscher, Herwig Michor | Trans Tech Publications, Ltd. | Solid State Phenomena | 2011
61ba9ddee720aae5f4c511e5 | La 3 Ni 2 B 2 N 3-Î´ | 1317213045 |  | La 3 Ni 2 B 2 N 3-Î´ |  |  | Nitrides, Borides |  |  |  | 14 K |  |  | header | abstract | d5d1ce70b1 | Structural, Superconducting and Magnetic Properties of La<sub>3-X</sub><i>R</i><sub>x</sub>Ni<sub>2</sub>B<sub>2</sub>N<sub>3-Î´</sub> with <i>R</i> = Ce, Pr, Nd | 10.4028/www.scientific.net/ssp.170.165 | Tahir Ali, Ernst Bauer, Gerfried Hilscher, Herwig Michor | Trans Tech Publications, Ltd. | Solid State Phenomena | 2011
61ba9ddee720aae5f4c511e6 | Nd 3 Ni 2 B 2 N 3-Î´ | -812935696 |  | Nd 3 Ni 2 B 2 N 3-Î´ |  |  | Nitrides, Borides |  |  |  | 17 K | specific heat |  | body | paragraph | d5d1ce70b1 | Structural, Superconducting and Magnetic Properties of La<sub>3-X</sub><i>R</i><sub>x</sub>Ni<sub>2</sub>B<sub>2</sub>N<sub>3-Î´</sub> with <i>R</i> = Ce, Pr, Nd | 10.4028/www.scientific.net/ssp.170.165 | Tahir Ali, Ernst Bauer, Gerfried Hilscher, Herwig Michor | Trans Tech Publications, Ltd. | Solid State Phenomena | 2011
61ba9dde07932c08a9c51232 | FeSe monolayer | -686188938 |  | FeSe |  | monolayer | Iron-chalcogenides, Chalcogenides |  |  |  | 65 K |  |  | body | paragraph | 9fb89ab61f | Doping Mn into (Li${}_{1-x}{\mathrm{Fe}}_{x})$OHFe${}_{1-y}$Se superconducting crystals via ion-exchange and ion-release/introduction syntheses | 10.1088/1674-1056/26/5/057402 | Huaxue Zhou, Shunli Ni, Jie Yuan, Jun Li, Zhongpei Feng, Xingyu Jiang, Yulong Huang, Shaobo Liu, Yiyuan Mao, Fang Zhou, Kui Jin, Xiaoli Dong, Zhongxian Zhao | IOP Publishing | Chinese Physics B | 2017
61ba9dde07932c08a9c51233 | A y Fe 2âˆ’x Se 2 | -642203417 |  | A y Fe 2âˆ’x Se 2 |  |  | Iron-chalcogenides, Chalcogenides |  |  |  | up to 43 K |  |  | body | paragraph | 9fb89ab61f | Doping Mn into (Li${}_{1-x}{\mathrm{Fe}}_{x})$OHFe${}_{1-y}$Se superconducting crystals via ion-exchange and ion-release/introduction syntheses | 10.1088/1674-1056/26/5/057402 | Huaxue Zhou, Shunli Ni, Jie Yuan, Jun Li, Zhongpei Feng, Xingyu Jiang, Yulong Huang, Shaobo Liu, Yiyuan Mao, Fang Zhou, Kui Jin, Xiaoli Dong, Zhongxian Zhao | IOP Publishing | Chinese Physics B | 2017
61ba9dde07932c08a9c51234 | Mn-doped and Mn-free crystals | 966367604 |  |  | Mn | crystals |  |  |  |  | 40 K | resistivity |  | body | figure | 9fb89ab61f | Doping Mn into (Li${}_{1-x}{\mathrm{Fe}}_{x})$OHFe${}_{1-y}$Se superconducting crystals via ion-exchange and ion-release/introduction syntheses | 10.1088/1674-1056/26/5/057402 | Huaxue Zhou, Shunli Ni, Jie Yuan, Jun Li, Zhongpei Feng, Xingyu Jiang, Yulong Huang, Shaobo Liu, Yiyuan Mao, Fang Zhou, Kui Jin, Xiaoli Dong, Zhongxian Zhao | IOP Publishing | Chinese Physics B | 2017
61ba9dde07932c08a9c51235 | Mn-doped and Mn-free crystals |  |  |  | Mn-free | crystals |  |  |  |  | 40 K | resistivity |  | body | figure | 9fb89ab61f | Doping Mn into (Li${}_{1-x}{\mathrm{Fe}}_{x})$OHFe${}_{1-y}$Se superconducting crystals via ion-exchange and ion-release/introduction syntheses | 10.1088/1674-1056/26/5/057402 | Huaxue Zhou, Shunli Ni, Jie Yuan, Jun Li, Zhongpei Feng, Xingyu Jiang, Yulong Huang, Shaobo Liu, Yiyuan Mao, Fang Zhou, Kui Jin, Xiaoli Dong, Zhongxian Zhao | IOP Publishing | Chinese Physics B | 2017
61ba9ddf7ce09aab2ac511f9 | Î´ â‰ƒ 0.13 | 1826217614 | [7 empty] | Î´=0.13 | 91.8 K |  |  | body | figure | 25f72634e9 | Quasi-static and dynamic order-disorder transition in presence of strong pinning |  | A V Bondarenko, A A Zavgorodniy, D A Lotnik, M A Obolenskii, R V Vovk, Y Biletskiy |  |  | 2013
61ba9ddf05e6aa6710c51255 | x = 0.7 | -1946115847 | [7 empty] | x=0.7 | 13.5 K |  |  | header | abstract | ab61f9d367 | Superconductivity induced by doping Ru in SrFe2âˆ’xRuxAs2 | 10.1016/j.physc.2009.06.009 | Yanpeng Qi, Lei Wang, Zhaoshun Gao, Dongliang Wang, Xianping Zhang, Yanwei Ma | Elsevier BV | Physica C: Superconductivity | 2009
61ba9ddf05e6aa6710c51256 | LaFeAsO 1-x F x | 1515722283 |  | LaFeAsO 1-x F x |  |  | Iron-pnictides, Pnictides, Oxides, Fluorides |  |  |  | 26 K |  |  | body | paragraph | ab61f9d367 | Superconductivity induced by doping Ru in SrFe2âˆ’xRuxAs2 | 10.1016/j.physc.2009.06.009 | Yanpeng Qi, Lei Wang, Zhaoshun Gao, Dongliang Wang, Xianping Zhang, Yanwei Ma | Elsevier BV | Physica C: Superconductivity | 2009
61ba9ddf05e6aa6710c51257 | x = 0.5 | 1398771006 | [7 empty] | x=0.5 | 13.5 K |  |  | body | paragraph | ab61f9d367 | Superconductivity induced by doping Ru in SrFe2âˆ’xRuxAs2 | 10.1016/j.physc.2009.06.009 | Yanpeng Qi, Lei Wang, Zhaoshun Gao, Dongliang Wang, Xianping Zhang, Yanwei Ma | Elsevier BV | Physica C: Superconductivity | 2009
61ba9ddf05e6aa6710c51258 | substitution of Fe ions with Co or Ni | -209460544 |  | Ni | substitution of Fe ions with Co |  | Alloys |  |  |  | 20 K |  |  | body | paragraph | ab61f9d367 | Superconductivity induced by doping Ru in SrFe2âˆ’xRuxAs2 | 10.1016/j.physc.2009.06.009 | Yanpeng Qi, Lei Wang, Zhaoshun Gao, Dongliang Wang, Xianping Zhang, Yanwei Ma | Elsevier BV | Physica C: Superconductivity | 2009
61ba9ddf05e6aa6710c51259 | Ru fraction to x = 0.50 | -52154171 |  |  | Ru fraction |  |  |  |  | x=0.50 | 10 K | resistivity |  | body | paragraph | ab61f9d367 | Superconductivity induced by doping Ru in SrFe2âˆ’xRuxAs2 | 10.1016/j.physc.2009.06.009 | Yanpeng Qi, Lei Wang, Zhaoshun Gao, Dongliang Wang, Xianping Zhang, Yanwei Ma | Elsevier BV | Physica C: Superconductivity | 2009
61ba9ddf11af647618c511d1 | FeSe | 1529222180 |  | FeSe |  |  | Iron-chalcogenides, Chalcogenides |  |  |  | 9 K |  |  | body | paragraph | c3dbf9bbc3 | 77 Se NMR Investigation of the K x Fe 2âˆ’y Se 2 High T c Superconductor (T c = 33 K) * |  | D A Torchetti, M Fu, D C Christensen, K J Nelson, T Imai, H C Lei, C Petrovic |  |  | 2011
61ba9ddf11af647618c511d2 | KxFe2âˆ’ySe2 | 1851652442 |  | KxFe2âˆ’ySe2 |  |  | Iron-chalcogenides, Chalcogenides |  |  |  | 33 K |  |  | body | paragraph | c3dbf9bbc3 | 77 Se NMR Investigation of the K x Fe 2âˆ’y Se 2 High T c Superconductor (T c = 33 K) * |  | D A Torchetti, M Fu, D C Christensen, K J Nelson, T Imai, H C Lei, C Petrovic |  |  | 2011
61ba9ddf11af647618c511d3 | FeSe | 1656275370 |  | FeSe |  |  | Iron-chalcogenides, Chalcogenides |  |  |  | âˆ¼ 9 K |  |  | body | paragraph | c3dbf9bbc3 | 77 Se NMR Investigation of the K x Fe 2âˆ’y Se 2 High T c Superconductor (T c = 33 K) * |  | D A Torchetti, M Fu, D C Christensen, K J Nelson, T Imai, H C Lei, C Petrovic |  |  | 2011
61ba9ddf11af647618c511d4 | FeSe | 1612017302 |  | FeSe |  |  | Iron-chalcogenides, Chalcogenides |  |  |  | 14 K |  | 0.7GPa | body | paragraph | c3dbf9bbc3 | 77 Se NMR Investigation of the K x Fe 2âˆ’y Se 2 High T c Superconductor (T c = 33 K) * |  | D A Torchetti, M Fu, D C Christensen, K J Nelson, T Imai, H C Lei, C Petrovic |  |  | 2011
61ba9ddf11af647618c511d5 | KxFe2âˆ’ySe2 | 1720755248 |  | KxFe2âˆ’ySe2 |  |  | Iron-chalcogenides, Chalcogenides |  |  |  | 9 K |  | 0GPa | body | paragraph | c3dbf9bbc3 | 77 Se NMR Investigation of the K x Fe 2âˆ’y Se 2 High T c Superconductor (T c = 33 K) * |  | D A Torchetti, M Fu, D C Christensen, K J Nelson, T Imai, H C Lei, C Petrovic |  |  | 2011
61ba9ddf11af647618c511d6 | optimally doped Ba(Fe 0.92 Co 0.08 ) 2 As 2 | 1597125431 |  | Ba(Fe 0.92 Co 0.08 ) 2 As 2 | optimally doped |  | Iron-pnictides, Pnictides |  |  |  | 25 K | susceptibility |  | body | paragraph | c3dbf9bbc3 | 77 Se NMR Investigation of the K x Fe 2âˆ’y Se 2 High T c Superconductor (T c = 33 K) * |  | D A Torchetti, M Fu, D C Christensen, K J Nelson, T Imai, H C Lei, C Petrovic |  |  | 2011
61ba9ddf11af647618c511d7 | K x Fe 2âˆ’y Se 2 | -1099226571 |  | K x Fe 2âˆ’y Se 2 |  |  | Iron-chalcogenides, Chalcogenides |  |  |  | 33 K |  |  | header | title | c3dbf9bbc3 | 77 Se NMR Investigation of the K x Fe 2âˆ’y Se 2 High T c Superconductor (T c = 33 K) * |  | D A Torchetti, M Fu, D C Christensen, K J Nelson, T Imai, H C Lei, C Petrovic |  |  | 2011
61ba9ddf11af647618c511d8 | FeSe | 1427170482 |  | FeSe |  |  | Iron-chalcogenides, Chalcogenides |  |  |  | 9 K |  |  | body | paragraph | c3dbf9bbc3 | 77 Se NMR Investigation of the K x Fe 2âˆ’y Se 2 High T c Superconductor (T c = 33 K) * |  | D A Torchetti, M Fu, D C Christensen, K J Nelson, T Imai, H C Lei, C Petrovic |  |  | 2011
61ba9ddf11af647618c511d9 | FeSe | 1456062376 |  | FeSe |  |  | Iron-chalcogenides, Chalcogenides |  |  |  | 9 K |  |  | body | paragraph | c3dbf9bbc3 | 77 Se NMR Investigation of the K x Fe 2âˆ’y Se 2 High T c Superconductor (T c = 33 K) * |  | D A Torchetti, M Fu, D C Christensen, K J Nelson, T Imai, H C Lei, C Petrovic |  |  | 2011
61ba9ddf11af647618c511da | Ba(Fe1âˆ’xCox)2As2 with x = 0.08 | 824078321 |  | Ba(Fe1âˆ’xCox)2As2 |  |  | Iron-pnictides, Pnictides |  |  | x=0.08 | 25 K |  |  | body | paragraph | c3dbf9bbc3 | 77 Se NMR Investigation of the K x Fe 2âˆ’y Se 2 High T c Superconductor (T c = 33 K) * |  | D A Torchetti, M Fu, D C Christensen, K J Nelson, T Imai, H C Lei, C Petrovic |  |  | 2011
61ba9ddf11af647618c511db | Ba(Fe1âˆ’xCox)2As2 with x = 0.08 | 824078321 |  | Ba(Fe1âˆ’xCox)2As2 |  |  | Iron-pnictides, Pnictides |  |  | x=0.08 | 0 K |  |  | body | paragraph | c3dbf9bbc3 | 77 Se NMR Investigation of the K x Fe 2âˆ’y Se 2 High T c Superconductor (T c = 33 K) * |  | D A Torchetti, M Fu, D C Christensen, K J Nelson, T Imai, H C Lei, C Petrovic |  |  | 2011
61ba9ddf11af647618c511dc | x = 0.14 | 514265473 | [7 empty] | x=0.14 | 25 K |  |  | body | paragraph | c3dbf9bbc3 | 77 Se NMR Investigation of the K x Fe 2âˆ’y Se 2 High T c Superconductor (T c = 33 K) * |  | D A Torchetti, M Fu, D C Christensen, K J Nelson, T Imai, H C Lei, C Petrovic |  |  | 2011
61ba9ddf11af647618c511dd | x = 0.14 | 514265473 | [7 empty] | x=0.14 | 0 K |  |  | body | paragraph | c3dbf9bbc3 | 77 Se NMR Investigation of the K x Fe 2âˆ’y Se 2 High T c Superconductor (T c = 33 K) * |  | D A Torchetti, M Fu, D C Christensen, K J Nelson, T Imai, H C Lei, C Petrovic |  |  | 2011
61ba9ddf11af647618c511de | FeSe | 1646668172 |  | FeSe |  |  | Iron-chalcogenides, Chalcogenides |  |  |  | 9 K |  | 0GPa | body | paragraph | c3dbf9bbc3 | 77 Se NMR Investigation of the K x Fe 2âˆ’y Se 2 High T c Superconductor (T c = 33 K) * |  | D A Torchetti, M Fu, D C Christensen, K J Nelson, T Imai, H C Lei, C Petrovic |  |  | 2011
61ba9ddf2c886f0fe6c511d5 | z = 1.2 | -2031811103 | [7 empty] | z=1.2 | 32.4 K |  |  | body | paragraph | d0fc173750 | Structure, superconductivity, and magnetism in Rb1âˆ’xFe1.6Se2âˆ’zSz | 10.1103/physrevb.101.054516 | D Croitori, I Filippova, V Kravtsov, A GÃ¼nther, S Widmann, D Reuter, H-A Krug Von Nidda, J Deisenhofer, A Loidl, V Tsurkan | American Physical Society (APS) | Physical Review B | 2019
61ba9ddf2c886f0fe6c511d6 | z = 0.25 | 1137713031 | [7 empty] | z=0.25 | 25 K |  |  | body | paragraph | d0fc173750 | Structure, superconductivity, and magnetism in Rb1âˆ’xFe1.6Se2âˆ’zSz | 10.1103/physrevb.101.054516 | D Croitori, I Filippova, V Kravtsov, A GÃ¼nther, S Widmann, D Reuter, H-A Krug Von Nidda, J Deisenhofer, A Loidl, V Tsurkan | American Physical Society (APS) | Physical Review B | 2019
61ba9ddf2c886f0fe6c511d7 | z â‰¤ 1.2 | -1062880777 | [7 empty] | z=â‰¤ 1.2 | 140 K |  |  | body | figure | d0fc173750 | Structure, superconductivity, and magnetism in Rb1âˆ’xFe1.6Se2âˆ’zSz | 10.1103/physrevb.101.054516 | D Croitori, I Filippova, V Kravtsov, A GÃ¼nther, S Widmann, D Reuter, H-A Krug Von Nidda, J Deisenhofer, A Loidl, V Tsurkan | American Physical Society (APS) | Physical Review B | 2019
61ba9ddf2c886f0fe6c511d8 | FeSe 0.5 Te 0.5 | 1931833416 |  | FeSe 0.5 Te 0.5 |  |  | Iron-chalcogenides, Chalcogenides |  |  |  | 14 K |  |  | body | paragraph | d0fc173750 | Structure, superconductivity, and magnetism in Rb1âˆ’xFe1.6Se2âˆ’zSz | 10.1103/physrevb.101.054516 | D Croitori, I Filippova, V Kravtsov, A GÃ¼nther, S Widmann, D Reuter, H-A Krug Von Nidda, J Deisenhofer, A Loidl, V Tsurkan | American Physical Society (APS) | Physical Review B | 2019
61ba9ddf2c886f0fe6c511d9 | monolayers of FeSe | 1828216802 |  | FeSe |  |  | Iron-chalcogenides, Chalcogenides |  |  |  | 65-100 K |  |  | body | paragraph | d0fc173750 | Structure, superconductivity, and magnetism in Rb1âˆ’xFe1.6Se2âˆ’zSz | 10.1103/physrevb.101.054516 | D Croitori, I Filippova, V Kravtsov, A GÃ¼nther, S Widmann, D Reuter, H-A Krug Von Nidda, J Deisenhofer, A Loidl, V Tsurkan | American Physical Society (APS) | Physical Review B | 2019
61ba9ddf2c886f0fe6c511da | bulk FeSe | 1093836611 |  | FeSe |  |  | Iron-chalcogenides, Chalcogenides |  |  |  | 37 K |  |  | body | paragraph | d0fc173750 | Structure, superconductivity, and magnetism in Rb1âˆ’xFe1.6Se2âˆ’zSz | 10.1103/physrevb.101.054516 | D Croitori, I Filippova, V Kravtsov, A GÃ¼nther, S Widmann, D Reuter, H-A Krug Von Nidda, J Deisenhofer, A Loidl, V Tsurkan | American Physical Society (APS) | Physical Review B | 2019
61ba9ddf2c886f0fe6c511db | z = 1.2 | 2060979054 | [7 empty] | z=1.2 | 10 K | susceptibility |  | body | paragraph | d0fc173750 | Structure, superconductivity, and magnetism in Rb1âˆ’xFe1.6Se2âˆ’zSz | 10.1103/physrevb.101.054516 | D Croitori, I Filippova, V Kravtsov, A GÃ¼nther, S Widmann, D Reuter, H-A Krug Von Nidda, J Deisenhofer, A Loidl, V Tsurkan | American Physical Society (APS) | Physical Review B | 2019
61ba9ddf2c886f0fe6c511dc | bulk FeSe | 887797153 |  | FeSe |  |  | Iron-chalcogenides, Chalcogenides |  |  |  | 8 K |  | ambient pressure | body | paragraph | d0fc173750 | Structure, superconductivity, and magnetism in Rb1âˆ’xFe1.6Se2âˆ’zSz | 10.1103/physrevb.101.054516 | D Croitori, I Filippova, V Kravtsov, A GÃ¼nther, S Widmann, D Reuter, H-A Krug Von Nidda, J Deisenhofer, A Loidl, V Tsurkan | American Physical Society (APS) | Physical Review B | 2019
61ba9ddf2c886f0fe6c511dd | z = 0.5 | 1012762624 | [7 empty] | z=0.5 | 28 K |  |  | body | paragraph | d0fc173750 | Structure, superconductivity, and magnetism in Rb1âˆ’xFe1.6Se2âˆ’zSz | 10.1103/physrevb.101.054516 | D Croitori, I Filippova, V Kravtsov, A GÃ¼nther, S Widmann, D Reuter, H-A Krug Von Nidda, J Deisenhofer, A Loidl, V Tsurkan | American Physical Society (APS) | Physical Review B | 2019
61ba9ddf2b9a12e3d2c5123b | x = 0.12 | -387696100 | [7 empty] | x=0.12 | 13 K |  |  | body | paragraph | 1e1c8410e1 | Fully gapped single-particle excitations in lightly doped cuprates | 10.1103/physrevb.69.054503 | K M Shen, T Yoshida, D H Lu, F Ronning, N P Armitage, W S Lee, X J Zhou, A Damascelli, D L Feng, N J C Ingle, H Eisaki, Y Kohsaka, H Takagi, T Kakeshita, S Uchida, P K Mang, M Greven, Y Onose, Y Taguchi, Y Tokura, Seiki Komiya, Yoichi Ando, M Azuma, M Takano, A Fujimori, Z-X Shen | American Physical Society (APS) | Physical Review B | 2008
61ba9ddf2b9a12e3d2c5123c | x = 0.12 | -387696100 | [7 empty] | x=0.12 | 22 K |  |  | body | paragraph | 1e1c8410e1 | Fully gapped single-particle excitations in lightly doped cuprates | 10.1103/physrevb.69.054503 | K M Shen, T Yoshida, D H Lu, F Ronning, N P Armitage, W S Lee, X J Zhou, A Damascelli, D L Feng, N J C Ingle, H Eisaki, Y Kohsaka, H Takagi, T Kakeshita, S Uchida, P K Mang, M Greven, Y Onose, Y Taguchi, Y Tokura, Seiki Komiya, Yoichi Ando, M Azuma, M Takano, A Fujimori, Z-X Shen | American Physical Society (APS) | Physical Review B | 2008
61ba9ddf2b9a12e3d2c5123d | Ca 2âˆ’x Na x CuO 2 Cl 2 | 1371239554 |  | Ca 2âˆ’x Na x CuO 2 Cl 2 |  |  | Oxides, Cuprates |  |  |  | 22 K |  |  | body | paragraph | 1e1c8410e1 | Fully gapped single-particle excitations in lightly doped cuprates | 10.1103/physrevb.69.054503 | K M Shen, T Yoshida, D H Lu, F Ronning, N P Armitage, W S Lee, X J Zhou, A Damascelli, D L Feng, N J C Ingle, H Eisaki, Y Kohsaka, H Takagi, T Kakeshita, S Uchida, P K Mang, M Greven, Y Onose, Y Taguchi, Y Tokura, Seiki Komiya, Yoichi Ando, M Azuma, M Takano, A Fujimori, Z-X Shen | American Physical Society (APS) | Physical Review B | 2008
61ba9ddf2b9a12e3d2c5123e | Ca 1.9 Na 0.1 CuO 2 Cl 2 | 1506877413 |  | Ca 1.9 Na 0.1 CuO 2 Cl 2 |  |  | Oxides, Cuprates |  |  |  | 13 K |  |  | body | paragraph | 1e1c8410e1 | Fully gapped single-particle excitations in lightly doped cuprates | 10.1103/physrevb.69.054503 | K M Shen, T Yoshida, D H Lu, F Ronning, N P Armitage, W S Lee, X J Zhou, A Damascelli, D L Feng, N J C Ingle, H Eisaki, Y Kohsaka, H Takagi, T Kakeshita, S Uchida, P K Mang, M Greven, Y Onose, Y Taguchi, Y Tokura, Seiki Komiya, Yoichi Ando, M Azuma, M Takano, A Fujimori, Z-X Shen | American Physical Society (APS) | Physical Review B | 2008
61ba9de08452d931a5c511c3 | CeIn 3 | 1464957747 |  | CeIn 3 |  |  | Alloys |  |  |  | 2.1 K |  | 1.6 GPa | body | paragraph | 73ec617c0e | Anisotropic elastic properties ofCeRhIn5 | 10.1103/physrevb.69.014515 | Ravhi S Kumar, H Kohlmann, B E Light, A L Cornelius, V Raghavan, T W Darling, J L Sarrao | American Physical Society (APS) | Physical Review B | 2003
61ba9de0783c1e8128c512fc | SmO 1âˆ’x F x FeAs (x = 0.15) | -220480484 |  | SmO 1âˆ’x F x FeAs |  |  | Iron-pnictides, Pnictides, Oxides, Fluorides |  |  | x=0.15 | 43 K |  |  | body | paragraph | be74c186f3 | Angle Integrated Photoemission Study of SmO 0.85 F 0.15 FeAs | 10.1088/0256-307x/25/6/083 | Ou Hong-Wei, Zhao Jia-Feng, Zhang Yan, Shen Da-Wei, Zhou Bo, Yang Le-Xian, He Cheng, Chen Fei, Xu Min, Wu Tao, Chen Xian-Hui, Chen Yan, Feng Dong-Lai | IOP Publishing | Chinese Physics Letters | 2013
61ba9de0783c1e8128c512fd | SmO 0.85 F 0.15 FeAs polycrystal | 485996632 |  | SmO 0.85 F 0.15 FeAs |  | polycrystal | Iron-pnictides, Pnictides, Oxides, Fluorides |  |  |  | 43 K |  |  | body | figure | be74c186f3 | Angle Integrated Photoemission Study of SmO 0.85 F 0.15 FeAs | 10.1088/0256-307x/25/6/083 | Ou Hong-Wei, Zhao Jia-Feng, Zhang Yan, Shen Da-Wei, Zhou Bo, Yang Le-Xian, He Cheng, Chen Fei, Xu Min, Wu Tao, Chen Xian-Hui, Chen Yan, Feng Dong-Lai | IOP Publishing | Chinese Physics Letters | 2013
61ba9de0783c1e8128c512fe | LaO 1âˆ’x F x FeAs (x = 0.05 âˆ’ 0.12) | 849528559 |  | LaO 1âˆ’x F x FeAs |  |  | Alloys |  |  | x=0.05 âˆ’ 0.12 | 26K |  |  | body | paragraph | be74c186f3 | Angle Integrated Photoemission Study of SmO 0.85 F 0.15 FeAs | 10.1088/0256-307x/25/6/083 | Ou Hong-Wei, Zhao Jia-Feng, Zhang Yan, Shen Da-Wei, Zhou Bo, Yang Le-Xian, He Cheng, Chen Fei, Xu Min, Wu Tao, Chen Xian-Hui, Chen Yan, Feng Dong-Lai | IOP Publishing | Chinese Physics Letters | 2013
61ba9de071dd2853b1c5122b | (Ba-La-Cu-O system) | -1044500156 |  | (Ba-La-Cu-O |  |  | Alloys |  |  |  | 30 K |  |  | header | abstract | 0ed664d76c | Possible room temperature superconductivity in conductors obtained by bringing alkanes into contact with a graphite surface | 10.1063/1.4808207 | Yasushi Kawashima | AIP Publishing | AIP Advances | 2013
61ba9de071dd2853b1c5122c | MgB2 | -35665416 |  | MgB2 |  |  | Alloys, Borides |  |  |  | 39 K |  |  | body | paragraph | 0ed664d76c | Possible room temperature superconductivity in conductors obtained by bringing alkanes into contact with a graphite surface | 10.1063/1.4808207 | Yasushi Kawashima | AIP Publishing | AIP Advances | 2013
61ba9de071dd2853b1c5122d | La-Ba-Cu-O ceramics) | 470941466 | La-Ba-Cu-O ceramics | [7 empty] | 35 K |  |  | body | paragraph | 0ed664d76c | Possible room temperature superconductivity in conductors obtained by bringing alkanes into contact with a graphite surface | 10.1063/1.4808207 | Yasushi Kawashima | AIP Publishing | AIP Advances | 2013
61ba9de071dd2853b1c5122e | (Y-Ba-Cu-O | 916307322 |  | (Y-Ba-Cu-O |  |  | Alloys |  |  |  | 77 K |  |  | header | abstract | 0ed664d76c | Possible room temperature superconductivity in conductors obtained by bringing alkanes into contact with a graphite surface | 10.1063/1.4808207 | Yasushi Kawashima | AIP Publishing | AIP Advances | 2013
61ba9de071dd2853b1c5122f | hydrogen sulfide | -781410615 | hydrogen sulfide | H2S | [6 empty] | 203 K |  | 150 Gpa | body | paragraph | 0ed664d76c | Possible room temperature superconductivity in conductors obtained by bringing alkanes into contact with a graphite surface | 10.1063/1.4808207 | Yasushi Kawashima | AIP Publishing | AIP Advances | 2013
61ba9de0e720aae5f4c511e7 | SrTi 0.97 Zr 0.03 O 3 | -49551817 |  | SrTi 0.97 Zr 0.03 O 3 |  |  | Oxides |  |  |  | 0.07 K |  |  | body | paragraph | e092ef07e9 | Dynamical Local Lattice Instability Triggered High TcSuperconductivity | 10.12693/aphyspola.127.176 | Julius Ranninger | Institute of Physics, Polish Academy of Sciences | Acta Physica Polonica A | 2014
61ba9de0e720aae5f4c511e8 | SrTiO 3âˆ’x | -359434410 |  | SrTiO 3âˆ’x |  |  | Oxides |  |  |  | 0.3 K |  |  | body | paragraph | e092ef07e9 | Dynamical Local Lattice Instability Triggered High TcSuperconductivity | 10.12693/aphyspola.127.176 | Julius Ranninger | Institute of Physics, Polish Academy of Sciences | Acta Physica Polonica A | 2014
61ba9de0e720aae5f4c511e9 | Nb 3 Ge | -2082783445 |  | Nb 3 Ge |  |  | Alloys |  |  |  | 25 K |  |  | body | paragraph | e092ef07e9 | Dynamical Local Lattice Instability Triggered High TcSuperconductivity | 10.12693/aphyspola.127.176 | Julius Ranninger | Institute of Physics, Polish Academy of Sciences | Acta Physica Polonica A | 2014
61ba9de04217bb9076c5121d | Sr 2 RuO 4 | 1472785028 |  | Sr 2 RuO 4 |  |  | Oxides |  |  |  | 1.5 K |  |  | body | paragraph | 0ccfa12565 | Modern Theory for the Orbital Moment in a Superconductor |  | Joshua Robbins, James F Annett, Martin Gradhand |  |  | 2018
61ba9de149d0b378c6c51200 | overdoped Bi 2 Sr 2 CaCu 2 O 8 | 1109533634 |  | Bi 2 Sr 2 CaCu 2 O 8 | overdoped |  | Oxides, Cuprates |  |  |  | 74K |  |  | body | paragraph | 85a64aaf66 | Impurity-induced states in conventional and unconventional superconductors | 10.1103/revmodphys.78.373 | A V Balatsky, I Vekhter, Jian-Xin Zhu | American Physical Society (APS) | Reviews of Modern Physics | 2008
61ba9de13961c0f52fc51204 | 4% doping | -140405407 |  |  | 4% doping | [5 empty] | 45 K | Magnetization mea- surements |  | body | paragraph | d0ce0cd069 | Ba(Zn,Co)2As2 : A diluted ferromagnetic semiconductor with n -type carriers and isostructural to 122 iron-based superconductors | 10.1103/physrevb.99.155201 | Shengli Guo, Huiyuan Man, Kai Wang, Cui Ding, Yao Zhao, Licheng Fu, Yilun Gu, Guoxiang Zhi, Benjamin A Frandsen, Sky C Cheung, Zurab Guguchia, Kohtaro Yamakawa, Bin Chen, Hangdong Wang, Z Deng, C Q Jin, Yasutomo J Uemura, Fanlong Ning | American Physical Society (APS) | Physical Review B | 2017
61ba9de13961c0f52fc51205 | (Ba,K)(Zn,Mn) 2 As 2 | 824410587 |  | (Ba,K)(Zn,Mn) 2 As 2 |  |  | Alloys |  |  |  | 230 K |  |  | body | paragraph | d0ce0cd069 | Ba(Zn,Co)2As2 : A diluted ferromagnetic semiconductor with n -type carriers and isostructural to 122 iron-based superconductors | 10.1103/physrevb.99.155201 | Shengli Guo, Huiyuan Man, Kai Wang, Cui Ding, Yao Zhao, Licheng Fu, Yilun Gu, Guoxiang Zhi, Benjamin A Frandsen, Sky C Cheung, Zurab Guguchia, Kohtaro Yamakawa, Bin Chen, Hangdong Wang, Z Deng, C Q Jin, Yasutomo J Uemura, Fanlong Ning | American Physical Society (APS) | Physical Review B | 2017
61ba9de13961c0f52fc51206 | DMS Ba(Zn,Co) 2 As 2 | -2068375134 |  | DMS Ba(Zn,Co) 2 As 2 |  |  | Alloys |  |  |  | 45 K |  |  | body | paragraph | d0ce0cd069 | Ba(Zn,Co)2As2 : A diluted ferromagnetic semiconductor with n -type carriers and isostructural to 122 iron-based superconductors | 10.1103/physrevb.99.155201 | Shengli Guo, Huiyuan Man, Kai Wang, Cui Ding, Yao Zhao, Licheng Fu, Yilun Gu, Guoxiang Zhi, Benjamin A Frandsen, Sky C Cheung, Zurab Guguchia, Kohtaro Yamakawa, Bin Chen, Hangdong Wang, Z Deng, C Q Jin, Yasutomo J Uemura, Fanlong Ning | American Physical Society (APS) | Physical Review B | 2017
61ba9de13961c0f52fc51207 | (Ba,K)(Zn,Mn) 2 As 2 | 1045840121 |  | (Ba,K)(Zn,Mn) 2 As 2 |  |  | Alloys |  |  |  | 230 K |  |  | body | paragraph | d0ce0cd069 | Ba(Zn,Co)2As2 : A diluted ferromagnetic semiconductor with n -type carriers and isostructural to 122 iron-based superconductors | 10.1103/physrevb.99.155201 | Shengli Guo, Huiyuan Man, Kai Wang, Cui Ding, Yao Zhao, Licheng Fu, Yilun Gu, Guoxiang Zhi, Benjamin A Frandsen, Sky C Cheung, Zurab Guguchia, Kohtaro Yamakawa, Bin Chen, Hangdong Wang, Z Deng, C Q Jin, Yasutomo J Uemura, Fanlong Ning | American Physical Society (APS) | Physical Review B | 2017
61ba9de13961c0f52fc51208 | (Ba,K)(Zn,Mn)2As2 | -1223943164 |  | (Ba,K)(Zn,Mn)2As2 |  |  | Alloys |  |  |  | 230 K |  |  | header | abstract | d0ce0cd069 | Ba(Zn,Co)2As2 : A diluted ferromagnetic semiconductor with n -type carriers and isostructural to 122 iron-based superconductors | 10.1103/physrevb.99.155201 | Shengli Guo, Huiyuan Man, Kai Wang, Cui Ding, Yao Zhao, Licheng Fu, Yilun Gu, Guoxiang Zhi, Benjamin A Frandsen, Sky C Cheung, Zurab Guguchia, Kohtaro Yamakawa, Bin Chen, Hangdong Wang, Z Deng, C Q Jin, Yasutomo J Uemura, Fanlong Ning | American Physical Society (APS) | Physical Review B | 2017
61ba9de13961c0f52fc51209 | x = 0.04 | -1821672273 | [7 empty] | x=0.04 | 45 K |  |  | body | figure | d0ce0cd069 | Ba(Zn,Co)2As2 : A diluted ferromagnetic semiconductor with n -type carriers and isostructural to 122 iron-based superconductors | 10.1103/physrevb.99.155201 | Shengli Guo, Huiyuan Man, Kai Wang, Cui Ding, Yao Zhao, Licheng Fu, Yilun Gu, Guoxiang Zhi, Benjamin A Frandsen, Sky C Cheung, Zurab Guguchia, Kohtaro Yamakawa, Bin Chen, Hangdong Wang, Z Deng, C Q Jin, Yasutomo J Uemura, Fanlong Ning | American Physical Society (APS) | Physical Review B | 2017
61ba9de13961c0f52fc5120a | Ba(Fe,Co) 2 As 2 | -700037567 |  | Ba(Fe,Co) 2 As 2 |  |  | Alloys |  |  |  | 25 K |  |  | body | paragraph | d0ce0cd069 | Ba(Zn,Co)2As2 : A diluted ferromagnetic semiconductor with n -type carriers and isostructural to 122 iron-based superconductors | 10.1103/physrevb.99.155201 | Shengli Guo, Huiyuan Man, Kai Wang, Cui Ding, Yao Zhao, Licheng Fu, Yilun Gu, Guoxiang Zhi, Benjamin A Frandsen, Sky C Cheung, Zurab Guguchia, Kohtaro Yamakawa, Bin Chen, Hangdong Wang, Z Deng, C Q Jin, Yasutomo J Uemura, Fanlong Ning | American Physical Society (APS) | Physical Review B | 2017
61ba9de1d7a99c43e8c51239 | x = 0.05 | 763293840 | [7 empty] | x=0.05 | 13 K |  |  | body | paragraph | 0bb6f53b70 | Transition Temperature of Superconductivity in Sodium Tungsten Bronze -Theoretical Study Based on First-principles Calculations |  | Kazuhiro Sano, Yoshihiro Nitta, Yoshiaki ÅŒno |  |  | 2020
61ba9de1d7a99c43e8c5123a | Na x WO 3 | 773555130 |  | Na x WO 3 |  |  | Oxides |  |  |  | 90 K |  |  | header | abstract | 0bb6f53b70 | Transition Temperature of Superconductivity in Sodium Tungsten Bronze -Theoretical Study Based on First-principles Calculations |  | Kazuhiro Sano, Yoshihiro Nitta, Yoshiaki ÅŒno |  |  | 2020
61ba9de1d7a99c43e8c5123b | 0.2 < âˆ¼ x < âˆ¼ 0.4 | 1280587261 | [7 empty] | x=< âˆ¼ 0.4, 0.2 < âˆ¼ | < âˆ¼ 3K |  |  | header | abstract | 0bb6f53b70 | Transition Temperature of Superconductivity in Sodium Tungsten Bronze -Theoretical Study Based on First-principles Calculations |  | Kazuhiro Sano, Yoshihiro Nitta, Yoshiaki ÅŒno |  |  | 2020
61ba9de1d7a99c43e8c5123c | x < âˆ¼ 0.1 | 1244648100 | [7 empty] | x=< âˆ¼ 0.1 | 20 K |  |  | header | abstract | 0bb6f53b70 | Transition Temperature of Superconductivity in Sodium Tungsten Bronze -Theoretical Study Based on First-principles Calculations |  | Kazuhiro Sano, Yoshihiro Nitta, Yoshiaki ÅŒno |  |  | 2020
61ba9de1d7a99c43e8c5123d | x âˆ¼ 0.2 | -995822845 | [7 empty] | x=0.2 | 3 K |  |  | body | paragraph | 0bb6f53b70 | Transition Temperature of Superconductivity in Sodium Tungsten Bronze -Theoretical Study Based on First-principles Calculations |  | Kazuhiro Sano, Yoshihiro Nitta, Yoshiaki ÅŒno |  |  | 2020
61ba9de1d7a99c43e8c5123e | Na x WO 3 | 862106416 |  | Na x WO 3 |  |  | Oxides |  |  |  | 3 K |  |  | body | paragraph | 0bb6f53b70 | Transition Temperature of Superconductivity in Sodium Tungsten Bronze -Theoretical Study Based on First-principles Calculations |  | Kazuhiro Sano, Yoshihiro Nitta, Yoshiaki ÅŒno |  |  | 2020
61ba9de1c2c99830dec5121b | Bi 1.6 Pb 0.4 Sr 2 Ca 2 Cu 3 O 10+y | 1586857514 |  | Bi 1.6 Pb 0.4 Sr 2 Ca 2 Cu 3 O 10+y |  |  | Alloys |  |  |  | 107 K |  |  | body | paragraph | 828f73de2f | Isotope effects and possible pairing mechanism in optimally doped cuprate superconductors | 10.1103/physrevb.63.220506 | Guo-Meng Zhao, Vidula Kirtikar, Donald E Morris | American Physical Society (APS) | Physical Review B | 2002
61ba9de1c2c99830dec5121c | YBa 2 Cu 3 O 7âˆ’y | -737251933 |  | YBa 2 Cu 3 O 7âˆ’y |  |  | Oxides, Cuprates |  |  |  | 92 K |  |  | body | paragraph | 828f73de2f | Isotope effects and possible pairing mechanism in optimally doped cuprate superconductors | 10.1103/physrevb.63.220506 | Guo-Meng Zhao, Vidula Kirtikar, Donald E Morris | American Physical Society (APS) | Physical Review B | 2002
61ba9de1720b8b3d36c511fc | C6Yb | 796851569 |  | C6Yb |  |  | Carbides |  |  |  | 5.4 Â± 0.4 K | resistivity |  | body | paragraph | e0234fa9ac | Bulk Evidence for Single-Gaps-Wave Superconductivity in the Intercalated Graphite SuperconductorC6Yb | 10.1103/physrevlett.98.067003 | Mike Sutherland, Nicolas Doiron-Leyraud, Louis Taillefer, Thomas Weller, Mark Ellerby, S S Saxena | American Physical Society (APS) | Physical Review Letters | 2006
61ba9de1720b8b3d36c511fd | InBi | 1182368339 |  | InBi |  |  | Alloys |  |  |  | 4.0 K |  |  | body | paragraph | e0234fa9ac | Bulk Evidence for Single-Gaps-Wave Superconductivity in the Intercalated Graphite SuperconductorC6Yb | 10.1103/physrevlett.98.067003 | Mike Sutherland, Nicolas Doiron-Leyraud, Louis Taillefer, Thomas Weller, Mark Ellerby, S S Saxena | American Physical Society (APS) | Physical Review Letters | 2006
61ba9de1720b8b3d36c511fe | overdoped Tl-2201 | 554235932 | Tl-2201 |  | overdoped | [5 empty] | 15 K |  |  | body | figure | e0234fa9ac | Bulk Evidence for Single-Gaps-Wave Superconductivity in the Intercalated Graphite SuperconductorC6Yb | 10.1103/physrevlett.98.067003 | Mike Sutherland, Nicolas Doiron-Leyraud, Louis Taillefer, Thomas Weller, Mark Ellerby, S S Saxena | American Physical Society (APS) | Physical Review Letters | 2006
61ba9de2e4552e90a8c511e4 | polycrystalline SmFeAsO0 85 F 0.15 | -377969991 |  | SmFeAsO0 85 F 0.15 |  | polycrystalline | Alloys |  |  |  | 54 K | electrical resistivity |  | body | figure | 7fbae24679 | Structural and electronic phase diagrams of CeFeAsO 1âˆ’x F x and SmFeAsO 1âˆ’x F x |  | Hemke Maeter, Til Goltz, Johannes Spehling, Andrej Kwadrin, Hans-Henning Klauss, Jorge Enrique, Hamann Borrero, Agnieszka Kondrat, Louis Veyrat, Guillaume Lang, Hans-Joachim Grafe, Christian Hess, GÃ¼nter Behr, Bernd BÃ¼chner, Hubertus Luetkens, Chris Baines, Alex Amato, Norman Leps, RÃ¼diger Klingeler, Ralf Feyerherm, Dimitri Argyriou |  |  | 2012
61ba9de2e4552e90a8c511e5 | x=0.145 | 137194920 | [7 empty] | x=0.145 | 1 K |  |  | body | paragraph | 7fbae24679 | Structural and electronic phase diagrams of CeFeAsO 1âˆ’x F x and SmFeAsO 1âˆ’x F x |  | Hemke Maeter, Til Goltz, Johannes Spehling, Andrej Kwadrin, Hans-Henning Klauss, Jorge Enrique, Hamann Borrero, Agnieszka Kondrat, Louis Veyrat, Guillaume Lang, Hans-Joachim Grafe, Christian Hess, GÃ¼nter Behr, Bernd BÃ¼chner, Hubertus Luetkens, Chris Baines, Alex Amato, Norman Leps, RÃ¼diger Klingeler, Ralf Feyerherm, Dimitri Argyriou |  |  | 2012
61ba9de2e4552e90a8c511e6 | x=0.145(20),0.150(20) | -678927222 | [7 empty] | x=0.145(20), 0.150 | 43.8 |  |  | body | paragraph | 7fbae24679 | Structural and electronic phase diagrams of CeFeAsO 1âˆ’x F x and SmFeAsO 1âˆ’x F x |  | Hemke Maeter, Til Goltz, Johannes Spehling, Andrej Kwadrin, Hans-Henning Klauss, Jorge Enrique, Hamann Borrero, Agnieszka Kondrat, Louis Veyrat, Guillaume Lang, Hans-Joachim Grafe, Christian Hess, GÃ¼nter Behr, Bernd BÃ¼chner, Hubertus Luetkens, Chris Baines, Alex Amato, Norman Leps, RÃ¼diger Klingeler, Ralf Feyerherm, Dimitri Argyriou |  |  | 2012
61ba9de2e4552e90a8c511e7 | x=0.06, 0.08 | 1468515450 | [7 empty] | x=0.06, 0.08 | 36.2, 44.5, and 52.1 K |  |  | body | paragraph | 7fbae24679 | Structural and electronic phase diagrams of CeFeAsO 1âˆ’x F x and SmFeAsO 1âˆ’x F x |  | Hemke Maeter, Til Goltz, Johannes Spehling, Andrej Kwadrin, Hans-Henning Klauss, Jorge Enrique, Hamann Borrero, Agnieszka Kondrat, Louis Veyrat, Guillaume Lang, Hans-Joachim Grafe, Christian Hess, GÃ¼nter Behr, Bernd BÃ¼chner, Hubertus Luetkens, Chris Baines, Alex Amato, Norman Leps, RÃ¼diger Klingeler, Ralf Feyerherm, Dimitri Argyriou |  |  | 2012
61ba9de2e4552e90a8c511e8 | x=0.06 | -1382665076 | [7 empty] | x=0.06 | 32.0(1) K |  |  | body | paragraph | 7fbae24679 | Structural and electronic phase diagrams of CeFeAsO 1âˆ’x F x and SmFeAsO 1âˆ’x F x |  | Hemke Maeter, Til Goltz, Johannes Spehling, Andrej Kwadrin, Hans-Henning Klauss, Jorge Enrique, Hamann Borrero, Agnieszka Kondrat, Louis Veyrat, Guillaume Lang, Hans-Joachim Grafe, Christian Hess, GÃ¼nter Behr, Bernd BÃ¼chner, Hubertus Luetkens, Chris Baines, Alex Amato, Norman Leps, RÃ¼diger Klingeler, Ralf Feyerherm, Dimitri Argyriou |  |  | 2012
61ba9de2e4552e90a8c511e9 | x=0.10 | -1687117683 | [7 empty] | x=0.10 | 52.1 K | electrical resistivity |  | body | paragraph | 7fbae24679 | Structural and electronic phase diagrams of CeFeAsO 1âˆ’x F x and SmFeAsO 1âˆ’x F x |  | Hemke Maeter, Til Goltz, Johannes Spehling, Andrej Kwadrin, Hans-Henning Klauss, Jorge Enrique, Hamann Borrero, Agnieszka Kondrat, Louis Veyrat, Guillaume Lang, Hans-Joachim Grafe, Christian Hess, GÃ¼nter Behr, Bernd BÃ¼chner, Hubertus Luetkens, Chris Baines, Alex Amato, Norman Leps, RÃ¼diger Klingeler, Ralf Feyerherm, Dimitri Argyriou |  |  | 2012
61ba9de2e4552e90a8c511ea | x=0.063(2) | 159619607 | [7 empty] | x=0.063(2 | 29.5 K |  |  | body | paragraph | 7fbae24679 | Structural and electronic phase diagrams of CeFeAsO 1âˆ’x F x and SmFeAsO 1âˆ’x F x |  | Hemke Maeter, Til Goltz, Johannes Spehling, Andrej Kwadrin, Hans-Henning Klauss, Jorge Enrique, Hamann Borrero, Agnieszka Kondrat, Louis Veyrat, Guillaume Lang, Hans-Joachim Grafe, Christian Hess, GÃ¼nter Behr, Bernd BÃ¼chner, Hubertus Luetkens, Chris Baines, Alex Amato, Norman Leps, RÃ¼diger Klingeler, Ralf Feyerherm, Dimitri Argyriou |  |  | 2012
61ba9de2e4552e90a8c511eb | x=0.145 | -51491686 | [7 empty] | x=0.145 | 50 K and 1.6 K |  |  | body | paragraph | 7fbae24679 | Structural and electronic phase diagrams of CeFeAsO 1âˆ’x F x and SmFeAsO 1âˆ’x F x |  | Hemke Maeter, Til Goltz, Johannes Spehling, Andrej Kwadrin, Hans-Henning Klauss, Jorge Enrique, Hamann Borrero, Agnieszka Kondrat, Louis Veyrat, Guillaume Lang, Hans-Joachim Grafe, Christian Hess, GÃ¼nter Behr, Bernd BÃ¼chner, Hubertus Luetkens, Chris Baines, Alex Amato, Norman Leps, RÃ¼diger Klingeler, Ralf Feyerherm, Dimitri Argyriou |  |  | 2012
61ba9de2a5c5381c2ec51245 | Y-123 | 1440916727 | Y-123 | [7 empty] | 82(1) K |  |  | body | paragraph | cbe75c5b61 | Spectroscopic distinction between the normal state pseudogap and the superconducting gap of cuprate high T c superconductors |  | Yu Li, D Munzar, A V Boris, P Yordanov, J Chaloupka, Th Wolf, C T Lin, B Keimer, C Bernhard |  |  | 2014
61ba9de2a5c5381c2ec51246 | Nd-123 | -1265758925 | Nd-123 | [7 empty] | 85(2) K |  |  | body | paragraph | cbe75c5b61 | Spectroscopic distinction between the normal state pseudogap and the superconducting gap of cuprate high T c superconductors |  | Yu Li, D Munzar, A V Boris, P Yordanov, J Chaloupka, Th Wolf, C T Lin, B Keimer, C Bernhard |  |  | 2014
61ba9de2a5c5381c2ec51247 | La-123 | 2079829198 | La-123 | [7 empty] | 87(2)K |  |  | body | paragraph | cbe75c5b61 | Spectroscopic distinction between the normal state pseudogap and the superconducting gap of cuprate high T c superconductors |  | Yu Li, D Munzar, A V Boris, P Yordanov, J Chaloupka, Th Wolf, C T Lin, B Keimer, C Bernhard |  |  | 2014
61ba9de2a5c5381c2ec51248 | Y, Nd and La | -351445082 | [8 empty] | 92.5, 96 and 98 K |  |  | body | paragraph | cbe75c5b61 | Spectroscopic distinction between the normal state pseudogap and the superconducting gap of cuprate high T c superconductors |  | Yu Li, D Munzar, A V Boris, P Yordanov, J Chaloupka, Th Wolf, C T Lin, B Keimer, C Bernhard |  |  | 2014
61ba9de2a5c5381c2ec51249 | un- derdoped LaBa 2 Cu 3 O 7 | -157150000 |  | LaBa 2 Cu 3 O 7 | un- derdoped |  | Oxides, Cuprates |  |  |  | 87(2) K |  |  | body |  | cbe75c5b61 | Spectroscopic distinction between the normal state pseudogap and the superconducting gap of cuprate high T c superconductors |  | Yu Li, D Munzar, A V Boris, P Yordanov, J Chaloupka, Th Wolf, C T Lin, B Keimer, C Bernhard |  |  | 2014
61ba9de20a416aa3d9c511df | Ba 1âˆ’x K x Fe 2 As 2 single crystals | -1790084748 |  | Ba 1âˆ’x K x Fe 2 As 2 |  | single crystals | Iron-pnictides, Pnictides |  |  |  | 20 K |  |  | body | paragraph | 68c1301a6a | BaFe1.8Co0.2As2 thin film hybrid Josephson junctions | 10.1063/1.3505526 | S Schmidt, S DÃ¶ring, F Schmidl, V Grosse, P Seidel, K Iida, F Kurth, S Haindl, I MÃ¶nch, B Holzapfel | AIP Publishing | Applied Physics Letters | 2010
61ba9de20a416aa3d9c511e0 | BaFe 1.8 Co 0.2 As 2 single crystal | -452953069 |  | BaFe 1.8 Co 0.2 As 2 |  | single crystal | Iron-pnictides, Pnictides |  |  |  | 22 K |  |  | body | paragraph | 68c1301a6a | BaFe1.8Co0.2As2 thin film hybrid Josephson junctions | 10.1063/1.3505526 | S Schmidt, S DÃ¶ring, F Schmidl, V Grosse, P Seidel, K Iida, F Kurth, S Haindl, I MÃ¶nch, B Holzapfel | AIP Publishing | Applied Physics Letters | 2010
61ba9de2a01e2beb09c51233 | FeBS) | 989737384 |  | FeBS |  |  | Iron-chalcogenides, Chalcogenides, Borides |  |  |  | 55K |  |  | body | paragraph | fbb5ec01e5 | Impurity-Induced Smearing of the Spin Resonance Peak in Fe-Based Superconductors | 10.1007/s10909-016-1577-x | Yu. N Togushova, V A Shestakov, M M Korshunov | Springer Science and Business Media LLC | Journal of Low Temperature Physics | 2016
61ba9de33af0453d0cc5123e | low Al-doped samples (5%, 10%, 20%, 30% | -1834939180 |  |  | low Al | [5 empty] | 36.6 K |  |  | body | paragraph | 08ee5b6a0b | Tuning topological disorder in MgB 2 |  | D Di Castro, E Cappelluti, M Lavagnini, A Sacchetti, A Palenzona, M Putti, P Postorino |  |  | 2013
61ba9de33af0453d0cc5123f | low Al-doped samples (5%, 10%, 20%, 30% |  |  |  | 5%, 10%, 20%, 30% | [5 empty] | 36.6 K |  |  | body | paragraph | 08ee5b6a0b | Tuning topological disorder in MgB 2 |  | D Di Castro, E Cappelluti, M Lavagnini, A Sacchetti, A Palenzona, M Putti, P Postorino |  |  | 2013
61ba9de32a711de29cc51210 | underdoped single crystals of Hg1201 | 1904303613 | Hg1201 | Hg1201Hg1201 | underdoped | single crystals |  |  |  |  | 65 K |  | 20 GPa | body | figure | 64ef3963de | The Strain Derivatives of T c in HgBa 2 CuO 4+Î´ : CuO 2 Plane Alone Is Not Enough |  | Shibing Wang, Jianbo Zhang, Jinyuan Yan, Xiao-Jia Chen, Viktor Struzhkin, Wojciech Tabis, Neven BariÅ¡ic, Mun Chan, Chelsey Dorow, Xudong Zhao, Martin Greven, Wendy L Mao, Ted Geballe |  |  | 2013
61ba9de32a711de29cc51211 | optimally doped LSCO | -1717818181 | LSCO |  | optimally doped | [5 empty] | 40 K |  |  | body | paragraph | 64ef3963de | The Strain Derivatives of T c in HgBa 2 CuO 4+Î´ : CuO 2 Plane Alone Is Not Enough |  | Shibing Wang, Jianbo Zhang, Jinyuan Yan, Xiao-Jia Chen, Viktor Struzhkin, Wojciech Tabis, Neven BariÅ¡ic, Mun Chan, Chelsey Dorow, Xudong Zhao, Martin Greven, Wendy L Mao, Ted Geballe |  |  | 2013
61ba9de32a711de29cc51212 | oxygen doped La 2 CuO 4+Î´ | -1997508485 |  | La 2 CuO 4+Î´ | oxygen doped |  | Alloys |  |  |  | 42 K |  |  | body | paragraph | 64ef3963de | The Strain Derivatives of T c in HgBa 2 CuO 4+Î´ : CuO 2 Plane Alone Is Not Enough |  | Shibing Wang, Jianbo Zhang, Jinyuan Yan, Xiao-Jia Chen, Viktor Struzhkin, Wojciech Tabis, Neven BariÅ¡ic, Mun Chan, Chelsey Dorow, Xudong Zhao, Martin Greven, Wendy L Mao, Ted Geballe |  |  | 2013
61ba9de32a711de29cc51213 | Hg1201 | -1594021415 | Hg1201 | Hg1201Hg1201 | [6 empty] | 4 K |  |  | body | paragraph | 64ef3963de | The Strain Derivatives of T c in HgBa 2 CuO 4+Î´ : CuO 2 Plane Alone Is Not Enough |  | Shibing Wang, Jianbo Zhang, Jinyuan Yan, Xiao-Jia Chen, Viktor Struzhkin, Wojciech Tabis, Neven BariÅ¡ic, Mun Chan, Chelsey Dorow, Xudong Zhao, Martin Greven, Wendy L Mao, Ted Geballe |  |  | 2013
61ba9de32a711de29cc51214 | La2âˆ’xSrxCuO4 (LSCO) | -1126279808 | LSCO | La2âˆ’xSrxCuO4 |  |  | Oxides, Cuprates |  |  |  | 40 K |  |  | header | abstract | 64ef3963de | The Strain Derivatives of T c in HgBa 2 CuO 4+Î´ : CuO 2 Plane Alone Is Not Enough |  | Shibing Wang, Jianbo Zhang, Jinyuan Yan, Xiao-Jia Chen, Viktor Struzhkin, Wojciech Tabis, Neven BariÅ¡ic, Mun Chan, Chelsey Dorow, Xudong Zhao, Martin Greven, Wendy L Mao, Ted Geballe |  |  | 2013
61ba9de32a711de29cc51215 | Hg1201 | -1468870543 | Hg1201 | Hg1201Hg1201 | [6 empty] | 97 K |  |  | body | paragraph | 64ef3963de | The Strain Derivatives of T c in HgBa 2 CuO 4+Î´ : CuO 2 Plane Alone Is Not Enough |  | Shibing Wang, Jianbo Zhang, Jinyuan Yan, Xiao-Jia Chen, Viktor Struzhkin, Wojciech Tabis, Neven BariÅ¡ic, Mun Chan, Chelsey Dorow, Xudong Zhao, Martin Greven, Wendy L Mao, Ted Geballe |  |  | 2013
61ba9de32a711de29cc51216 | HgBa2CuO 4+Î´ (Hg1201) | -1542587012 | Hg1201 | HgBa2CuO 4+Î´ |  |  | Alloys |  |  |  | 97 K |  |  | header | abstract | 64ef3963de | The Strain Derivatives of T c in HgBa 2 CuO 4+Î´ : CuO 2 Plane Alone Is Not Enough |  | Shibing Wang, Jianbo Zhang, Jinyuan Yan, Xiao-Jia Chen, Viktor Struzhkin, Wojciech Tabis, Neven BariÅ¡ic, Mun Chan, Chelsey Dorow, Xudong Zhao, Martin Greven, Wendy L Mao, Ted Geballe |  |  | 2013
61ba9de32a711de29cc51217 | single- layer optimally-doped LSCO | 463142019 | LSCO | [7 empty] | 40 K |  |  | body | paragraph | 64ef3963de | The Strain Derivatives of T c in HgBa 2 CuO 4+Î´ : CuO 2 Plane Alone Is Not Enough |  | Shibing Wang, Jianbo Zhang, Jinyuan Yan, Xiao-Jia Chen, Viktor Struzhkin, Wojciech Tabis, Neven BariÅ¡ic, Mun Chan, Chelsey Dorow, Xudong Zhao, Martin Greven, Wendy L Mao, Ted Geballe |  |  | 2013
61ba9de32a711de29cc51218 | underdoped Hg1201 | 1011463624 | Hg1201 | Hg1201Hg1201 | underdoped | [5 empty] | 65 K |  | ambient pressure | body | paragraph | 64ef3963de | The Strain Derivatives of T c in HgBa 2 CuO 4+Î´ : CuO 2 Plane Alone Is Not Enough |  | Shibing Wang, Jianbo Zhang, Jinyuan Yan, Xiao-Jia Chen, Viktor Struzhkin, Wojciech Tabis, Neven BariÅ¡ic, Mun Chan, Chelsey Dorow, Xudong Zhao, Martin Greven, Wendy L Mao, Ted Geballe |  |  | 2013
61ba9de32a711de29cc51219 | LSCO | -1465807462 | LSCO | [7 empty] | 42 K |  | 4 GPa | body | paragraph | 64ef3963de | The Strain Derivatives of T c in HgBa 2 CuO 4+Î´ : CuO 2 Plane Alone Is Not Enough |  | Shibing Wang, Jianbo Zhang, Jinyuan Yan, Xiao-Jia Chen, Viktor Struzhkin, Wojciech Tabis, Neven BariÅ¡ic, Mun Chan, Chelsey Dorow, Xudong Zhao, Martin Greven, Wendy L Mao, Ted Geballe |  |  | 2013
61ba9de37ce09aab2ac511fb | optimally-doped Bi 2212 single crystals | -780802679 | Bi 2212 | Bi | optimally-doped | single crystals |  |  |  |  | 93 K |  |  | body | paragraph | 683aa63483 | Real-axis direct solution of the d-wave Eliashberg equations and the tunneling density of states in optimally doped Bi2Sr2CaCu2O8+x | 10.1016/s0921-4534(99)00505-5 | G A Ummarino, R S Gonnelli | Elsevier BV | Physica C: Superconductivity | 1998
61ba9de349d0b378c6c51201 | Nd or Sm substitution for La | -1754301881 |  |  | Nd or Sm substitution for La | [5 empty] | 26 K |  |  | body | paragraph | 30e399113c | Orbital magnetism in the density functional theory of superconductors | 10.1051/jphys:0198900500180260100 | W Kohn, E K U Gross, L N Oliveira | EDP Sciences | Journal de Physique | 2013
61ba9de349d0b378c6c51202 | doped LnFeAsO | 1634566830 |  | LnFeAsO | doped |  | Iron-pnictides, Oxides, Pnictides |  |  |  | 26 K |  |  | body | paragraph | 30e399113c | Orbital magnetism in the density functional theory of superconductors | 10.1051/jphys:0198900500180260100 | W Kohn, E K U Gross, L N Oliveira | EDP Sciences | Journal de Physique | 2013
61ba9de30cb3d3a5e6c511b1 | tetragonal W 0.975 Nb 0.025 O 3-Î´ | -1990821815 |  | W 0.975 Nb 0.025 O 3-Î´ |  |  | Oxides |  |  |  | 225 K |  |  | body | paragraph | 83137118a2 | Itinerant-electron ferromagnetism in W(Nb)O3âˆ’Î´ | 10.1016/s0921-4526(01)01102-4 | I Felner, U Asaf, M Weger, S Reich, G Leitus | Elsevier BV | Physica B: Condensed Matter | 2002
61ba9de30cb3d3a5e6c511b2 | W 0.99 Nb 0.01 O 3 | -1088154585 |  | W 0.99 Nb 0.01 O 3 |  |  | Oxides |  |  |  | 225 K | susceptibility |  | body | paragraph | 83137118a2 | Itinerant-electron ferromagnetism in W(Nb)O3âˆ’Î´ | 10.1016/s0921-4526(01)01102-4 | I Felner, U Asaf, M Weger, S Reich, G Leitus | Elsevier BV | Physica B: Condensed Matter | 2002
61ba9de3720b8b3d36c511ff | 50% Te substitution | -94903818 |  |  | 50% Te | [5 empty] | 15.2K |  |  | header | abstract | 7da328d1b9 | Tellurium substitution effect on superconductivity of the Î±-phase iron selenide | 10.1209/0295-5075/84/37002 | Kuo-Wei Yeh, Tzu-Wen Huang, Yi-Lin Huang, Ta-Kun Chen, Fong-Chi Hsu, Phillip M. Wu, Yong-Chi Lee, Yan-Yi Chu, Chi-Lian Chen, Jiu-Yong Luo, Der-Chung Yan, Maw-Kuen Wu | IOP Publishing | EPL (Europhysics Letters) | 2008
61ba9de3720b8b3d36c51200 | FeSe | 1542688811 |  | FeSe |  |  | Iron-chalcogenides, Chalcogenides |  |  |  | 8 K |  |  | body | paragraph | 7da328d1b9 | Tellurium substitution effect on superconductivity of the Î±-phase iron selenide | 10.1209/0295-5075/84/37002 | Kuo-Wei Yeh, Tzu-Wen Huang, Yi-Lin Huang, Ta-Kun Chen, Fong-Chi Hsu, Phillip M. Wu, Yong-Chi Lee, Yan-Yi Chu, Chi-Lian Chen, Jiu-Yong Luo, Der-Chung Yan, Maw-Kuen Wu | IOP Publishing | EPL (Europhysics Letters) | 2008
61ba9de3720b8b3d36c51201 | FeSe 0.1 Te 0.9 | -1382230490 |  | FeSe 0.1 Te 0.9 |  |  | Iron-chalcogenides, Chalcogenides |  |  |  | 11.4 K |  |  | body | paragraph | 7da328d1b9 | Tellurium substitution effect on superconductivity of the Î±-phase iron selenide | 10.1209/0295-5075/84/37002 | Kuo-Wei Yeh, Tzu-Wen Huang, Yi-Lin Huang, Ta-Kun Chen, Fong-Chi Hsu, Phillip M. Wu, Yong-Chi Lee, Yan-Yi Chu, Chi-Lian Chen, Jiu-Yong Luo, Der-Chung Yan, Maw-Kuen Wu | IOP Publishing | EPL (Europhysics Letters) | 2008
61ba9de3720b8b3d36c51202 | Î±-FeSe 1-x | 2097975784 |  | Î±-FeSe 1-x |  |  | Alloys |  |  |  | 8K |  |  | body | paragraph | 7da328d1b9 | Tellurium substitution effect on superconductivity of the Î±-phase iron selenide | 10.1209/0295-5075/84/37002 | Kuo-Wei Yeh, Tzu-Wen Huang, Yi-Lin Huang, Ta-Kun Chen, Fong-Chi Hsu, Phillip M. Wu, Yong-Chi Lee, Yan-Yi Chu, Chi-Lian Chen, Jiu-Yong Luo, Der-Chung Yan, Maw-Kuen Wu | IOP Publishing | EPL (Europhysics Letters) | 2008
61ba9de3720b8b3d36c51203 | Î±-FeSe | 449297848 | Î±-FeSe | FeSe | [6 empty] | 15 K |  |  | body | figure | 7da328d1b9 | Tellurium substitution effect on superconductivity of the Î±-phase iron selenide | 10.1209/0295-5075/84/37002 | Kuo-Wei Yeh, Tzu-Wen Huang, Yi-Lin Huang, Ta-Kun Chen, Fong-Chi Hsu, Phillip M. Wu, Yong-Chi Lee, Yan-Yi Chu, Chi-Lian Chen, Jiu-Yong Luo, Der-Chung Yan, Maw-Kuen Wu | IOP Publishing | EPL (Europhysics Letters) | 2008
61ba9de3720b8b3d36c51204 | x=0.2 | -1382371835 | [7 empty] | x=0.2 | 13.7 K |  |  | body | paragraph | 7da328d1b9 | Tellurium substitution effect on superconductivity of the Î±-phase iron selenide | 10.1209/0295-5075/84/37002 | Kuo-Wei Yeh, Tzu-Wen Huang, Yi-Lin Huang, Ta-Kun Chen, Fong-Chi Hsu, Phillip M. Wu, Yong-Chi Lee, Yan-Yi Chu, Chi-Lian Chen, Jiu-Yong Luo, Der-Chung Yan, Maw-Kuen Wu | IOP Publishing | EPL (Europhysics Letters) | 2008
61ba9de3720b8b3d36c51205 | x = 0.5 | 1456546321 | [7 empty] | x=0.5 | 15.2 K |  |  | body | paragraph | 7da328d1b9 | Tellurium substitution effect on superconductivity of the Î±-phase iron selenide | 10.1209/0295-5075/84/37002 | Kuo-Wei Yeh, Tzu-Wen Huang, Yi-Lin Huang, Ta-Kun Chen, Fong-Chi Hsu, Phillip M. Wu, Yong-Chi Lee, Yan-Yi Chu, Chi-Lian Chen, Jiu-Yong Luo, Der-Chung Yan, Maw-Kuen Wu | IOP Publishing | EPL (Europhysics Letters) | 2008
61ba9de311af647618c511e0 | x=0.4 | -251297012 | [7 empty] | x=0.4 | 210 K |  |  | body | paragraph | 5feb31a9f8 | The magnetic behavior of Li 2 MO 3 (M=Mn, Ru and Ir) and |  | Ru, I Felner, I M BradariÃ¨
61ba9de47c13e4f711c511e1 | 1.5 x 1.5 x 1.5 mm 3 | 1149430588 |  | 1.5 x 1.5 x 1.5 mm 3 |  |  | Alloys |  |  |  | 30 K |  |  | body | paragraph | a2e322dcd1 | Magnetization measurements on single crystals of superconducting Ba0.6K0.4BiO3 | 10.1080/13642810008218340 | Donavan Hall, R G Goodrich, C G Grenier, Pradeep Kumar, Murali Chaparala, M L Norton | Informa UK Limited | Philosophical Magazine B | 2008
61ba9de47c13e4f711c511e2 | Ba(Pb, Bi)O 3 | -1983721218 |  | Ba(Pb, Bi)O 3 |  |  | Alloys |  |  |  | 100 K |  |  | body | paragraph | a2e322dcd1 | Magnetization measurements on single crystals of superconducting Ba0.6K0.4BiO3 | 10.1080/13642810008218340 | Donavan Hall, R G Goodrich, C G Grenier, Pradeep Kumar, Murali Chaparala, M L Norton | Informa UK Limited | Philosophical Magazine B | 2008
61ba9de47c13e4f711c511e3 | Ba 1âˆ’x K x BiO 3 (BKBO) | -724845495 | BKBO | Ba 1âˆ’x K x BiO 3 |  |  | Oxides |  |  |  | 30 K | resistivity |  | body | paragraph | a2e322dcd1 | Magnetization measurements on single crystals of superconducting Ba0.6K0.4BiO3 | 10.1080/13642810008218340 | Donavan Hall, R G Goodrich, C G Grenier, Pradeep Kumar, Murali Chaparala, M L Norton | Informa UK Limited | Philosophical Magazine B | 2008
61ba9de47c13e4f711c511e4 | BKBO | 437374547 | BKBO | [7 empty] | 32 K |  |  | body | paragraph | a2e322dcd1 | Magnetization measurements on single crystals of superconducting Ba0.6K0.4BiO3 | 10.1080/13642810008218340 | Donavan Hall, R G Goodrich, C G Grenier, Pradeep Kumar, Murali Chaparala, M L Norton | Informa UK Limited | Philosophical Magazine B | 2008
61ba9de485b12ae79ac511ea | HgBa 2 Ca 2 Cu 3 O 8+Î´ (Hg1223) | 157001394 | Hg1223 | HgBa 2 Ca 2 Cu 3 O 8+Î´ |  |  | Alloys |  |  |  | 133 K |  | ambient pressure | body | paragraph | ab3cd16568 | Antiferromagnetism, superconductivity, and pseudogap in three-layered high-Tccuprates Ba2Ca2Cu3O6(F,O)2probed by Cu-NMR | 10.1103/physrevb.83.214514 | Sunao Shimizu, Shin-Ichiro Tabata, Hidekazu Mukuda, Yoshio Kitaoka, Parasharam M Shirage, Hijiri Kito, Akira Iyo | American Physical Society (APS) | Physical Review B | 2011
61ba9de42227d4ac07c511e8 | N b 2 O 5 | 395504276 |  | N b 2 O 5 |  |  | Alloys |  |  |  | 1.4 K |  |  | body | paragraph | 08ed143060 | Spectroscopy of Phonons and Spin Torques in Magnetic Point Contacts | 10.1103/physrevlett.95.186602 | I K Yanson, Yu. G Naidyuk, D L Bashlakov, V V Fisun, O P Balkashin, V Korenivski, A Konovalenko, R I Shekhter | American Physical Society (APS) | Physical Review Letters | 2005
61ba9de42227d4ac07c511e9 | niobium ox- ides | 1064674403 | niobium ox- ides | [7 empty] | 1.4 K |  |  | body | paragraph | 08ed143060 | Spectroscopy of Phonons and Spin Torques in Magnetic Point Contacts | 10.1103/physrevlett.95.186602 | I K Yanson, Yu. G Naidyuk, D L Bashlakov, V V Fisun, O P Balkashin, V Korenivski, A Konovalenko, R I Shekhter | American Physical Society (APS) | Physical Review Letters | 2005
61ba9de505e6aa6710c5125c | Ca 0.82 La 0.18 Fe 0.96 Ni 0.04 As 2 | -1812442602 |  | Ca 0.82 La 0.18 Fe 0.96 Ni 0.04 As 2 |  |  | Iron-pnictides, Pnictides |  |  |  | 22 K |  |  | body | paragraph | 1bb2f753cd | Vortex dynamics and second magnetization peak in the iron-pnictide superconductor Ca 0.82 La 0.18 Fe 0.96 Ni 0.04 As 2 |  | I F Llovo, D SÃ³Ã±ora, J Mosqueira, S Salem-Sugui, Shyam Sundar, A D Alvarenga, T Xie, C Liu, S -L Li, H -Q Luo |  |  | 2021
61ba9de505e6aa6710c5125d | Ca 0.82 La 0.18 Fe 0.96 Ni 0.04 As 2 | -1714264434 |  | Ca 0.82 La 0.18 Fe 0.96 Ni 0.04 As 2 |  |  | Iron-pnictides, Pnictides |  |  |  | 22 K | magnetization |  | header | abstract | 1bb2f753cd | Vortex dynamics and second magnetization peak in the iron-pnictide superconductor Ca 0.82 La 0.18 Fe 0.96 Ni 0.04 As 2 |  | I F Llovo, D SÃ³Ã±ora, J Mosqueira, S Salem-Sugui, Shyam Sundar, A D Alvarenga, T Xie, C Liu, S -L Li, H -Q Luo |  |  | 2021
61ba9de62227d4ac07c511ea | optimally doped Ba(Fe 0.92 Co 0.08 ) 2 As 2 | 1845478459 |  | Ba(Fe 0.92 Co 0.08 ) 2 As 2 | optimally doped |  | Iron-pnictides, Pnictides |  |  |  | 22 K |  |  | body | paragraph | 489bd91880 | Superconductivity near a quantum critical point in Ba(Fe1âˆ’Co )2As2 | 10.1016/j.physc.2009.11.124 | K Ahilan, F L Ning, T Imai, A S Sefat, M A Mcguire, B C Sales, D Mandrus, P Cheng, B Shen, H-H Wen | Elsevier BV | Physica C: Superconductivity and its Applications | 2009
61ba9de62227d4ac07c511eb | FeSe | 2074100608 |  | FeSe |  |  | Iron-chalcogenides, Chalcogenides |  |  |  | 9 K |  |  | body | paragraph | 489bd91880 | Superconductivity near a quantum critical point in Ba(Fe1âˆ’Co )2As2 | 10.1016/j.physc.2009.11.124 | K Ahilan, F L Ning, T Imai, A S Sefat, M A Mcguire, B C Sales, D Mandrus, P Cheng, B Shen, H-H Wen | Elsevier BV | Physica C: Superconductivity and its Applications | 2009
61ba9de62227d4ac07c511ec | AFSF | -1762981919 | AFSF | [7 empty] | 290 K |  |  | body | figure | 489bd91880 | Superconductivity near a quantum critical point in Ba(Fe1âˆ’Co )2As2 | 10.1016/j.physc.2009.11.124 | K Ahilan, F L Ning, T Imai, A S Sefat, M A Mcguire, B C Sales, D Mandrus, P Cheng, B Shen, H-H Wen | Elsevier BV | Physica C: Superconductivity and its Applications | 2009
61ba9de62227d4ac07c511ed | Ba(Fe 0.92 Co 0.08 ) 2 As 2 | -819680814 |  | Ba(Fe 0.92 Co 0.08 ) 2 As 2 |  |  | Iron-pnictides, Pnictides |  |  |  | 22 K |  |  | body | paragraph | 489bd91880 | Superconductivity near a quantum critical point in Ba(Fe1âˆ’Co )2As2 | 10.1016/j.physc.2009.11.124 | K Ahilan, F L Ning, T Imai, A S Sefat, M A Mcguire, B C Sales, D Mandrus, P Cheng, B Shen, H-H Wen | Elsevier BV | Physica C: Superconductivity and its Applications | 2009
61ba9de62227d4ac07c511ee | Ba(Fe 0.92 Co 0.08 ) 2 As 2 single crystal | 855897655 |  | Ba(Fe 0.92 Co 0.08 ) 2 As 2 |  | single crystal | Iron-pnictides, Pnictides |  |  |  | 22 K | in-plane resistivity |  | body | paragraph | 489bd91880 | Superconductivity near a quantum critical point in Ba(Fe1âˆ’Co )2As2 | 10.1016/j.physc.2009.11.124 | K Ahilan, F L Ning, T Imai, A S Sefat, M A Mcguire, B C Sales, D Mandrus, P Cheng, B Shen, H-H Wen | Elsevier BV | Physica C: Superconductivity and its Applications | 2009
61ba9de62227d4ac07c511ef | LaFeAsO 0.89 F 0.11 | -105340196 |  | LaFeAsO 0.89 F 0.11 |  |  | Iron-pnictides, Pnictides, Oxides, Fluorides |  |  |  | 28 K |  |  | body | paragraph | 489bd91880 | Superconductivity near a quantum critical point in Ba(Fe1âˆ’Co )2As2 | 10.1016/j.physc.2009.11.124 | K Ahilan, F L Ning, T Imai, A S Sefat, M A Mcguire, B C Sales, D Mandrus, P Cheng, B Shen, H-H Wen | Elsevier BV | Physica C: Superconductivity and its Applications | 2009
61ba9de62227d4ac07c511f0 | x = 0.12 | -380003837 | [7 empty] | x=0.12 | 2 K |  |  | body | paragraph | 489bd91880 | Superconductivity near a quantum critical point in Ba(Fe1âˆ’Co )2As2 | 10.1016/j.physc.2009.11.124 | K Ahilan, F L Ning, T Imai, A S Sefat, M A Mcguire, B C Sales, D Mandrus, P Cheng, B Shen, H-H Wen | Elsevier BV | Physica C: Superconductivity and its Applications | 2009
61ba9de62227d4ac07c511f1 | Ba(Fe 0.92 Co 0.08 ) 2 As 2 | -800446734 |  | Ba(Fe 0.92 Co 0.08 ) 2 As 2 |  |  | Iron-pnictides, Pnictides |  |  |  | 22 K |  |  | body | paragraph | 489bd91880 | Superconductivity near a quantum critical point in Ba(Fe1âˆ’Co )2As2 | 10.1016/j.physc.2009.11.124 | K Ahilan, F L Ning, T Imai, A S Sefat, M A Mcguire, B C Sales, D Mandrus, P Cheng, B Shen, H-H Wen | Elsevier BV | Physica C: Superconductivity and its Applications | 2009
61ba9de620fc3eae4bc5126b | x = 0.08 | -187222780 | [7 empty] | x=0.08 | 4.15 K |  |  | body | paragraph | 221d02483e | Superconductivity in CuxTiSe2 | 10.1038/nphys360 | E Morosan, H W Zandbergen, B S Dennis, J W G Bos, Y Onose, T Klimczuk, A P Ramirez, N P Ong, R J Cava | Springer Science and Business Media LLC | Nature Physics | 2006
61ba9de620fc3eae4bc5126c | x = 0.08 | -96729845 | [7 empty] | x=0.08 | 4.15 K |  |  | body | paragraph | 221d02483e | Superconductivity in CuxTiSe2 | 10.1038/nphys360 | E Morosan, H W Zandbergen, B S Dennis, J W G Bos, Y Onose, T Klimczuk, A P Ramirez, N P Ong, R J Cava | Springer Science and Business Media LLC | Nature Physics | 2006
61ba9de620fc3eae4bc5126d | x = 0.08 | 176672479 | [7 empty] | x=0.08 | 4.15 K |  |  | header | abstract | 221d02483e | Superconductivity in CuxTiSe2 | 10.1038/nphys360 | E Morosan, H W Zandbergen, B S Dennis, J W G Bos, Y Onose, T Klimczuk, A P Ramirez, N P Ong, R J Cava | Springer Science and Business Media LLC | Nature Physics | 2006
61ba9de620fc3eae4bc5126e | x = 0.08 | 155492495 | [7 empty] | x=0.08 | 4.15 K |  |  | body | paragraph | 221d02483e | Superconductivity in CuxTiSe2 | 10.1038/nphys360 | E Morosan, H W Zandbergen, B S Dennis, J W G Bos, Y Onose, T Klimczuk, A P Ramirez, N P Ong, R J Cava | Springer Science and Business Media LLC | Nature Physics | 2006
61ba9de6ef148cdddfc51224 | single crystals of LiFeAs | -651553582 |  | LiFeAs |  | single crystals | Iron-pnictides, Pnictides |  |  |  | 18 K |  |  | body | figure | c7a0219d45 | Evidence for Bosonic Mode Coupling in Electron Dynamics of |  | Lifeas Superconductor, Cong Li, Guangyang Dai, Yongqing Cai, Yang Wang, Xiancheng Wang, Qiang Gao, Guodong Liu, Yuan Huang, Qingyan Wang, Fengfeng Zhang, Shenjin Zhang, Feng Yang, Zhimin Wang, Qinjun Peng, Zuyan Xu, Changqing Jin, Lin Zhao, X J Zhou |  |  | 2020
61ba9de63af0453d0cc51241 | NbN thin films | 941979457 |  | NbN |  | thin films | Nitrides |  |  |  | 15-16 K |  |  | body | paragraph | 45944de281 | Niobium nitride-based normal metal-insulator-superconductor tunnel junction microthermometer | 10.1063/1.4800440 | S Chaudhuri, M R Nevala, I J Maasilta | AIP Publishing | Applied Physics Letters | 2013
61ba9de63af0453d0cc51242 | NbN film | 24925233 |  | NbN |  | film | Nitrides |  |  |  | 10.8 K | resistance |  | body | figure | 45944de281 | Niobium nitride-based normal metal-insulator-superconductor tunnel junction microthermometer | 10.1063/1.4800440 | S Chaudhuri, M R Nevala, I J Maasilta | AIP Publishing | Applied Physics Letters | 2013
61ba9de63af0453d0cc51243 | NbN | -895548035 |  | NbN |  |  | Nitrides |  |  |  | 16-17 K |  |  | body | paragraph | 45944de281 | Niobium nitride-based normal metal-insulator-superconductor tunnel junction microthermometer | 10.1063/1.4800440 | S Chaudhuri, M R Nevala, I J Maasilta | AIP Publishing | Applied Physics Letters | 2013
61ba9de63af0453d0cc51244 | niobium (Nb) | -596695957 | niobium (Nb | Nb | [6 empty] | up to 9 K |  |  | body | paragraph | 45944de281 | Niobium nitride-based normal metal-insulator-superconductor tunnel junction microthermometer | 10.1063/1.4800440 | S Chaudhuri, M R Nevala, I J Maasilta | AIP Publishing | Applied Physics Letters | 2013
61ba9de607932c08a9c51239 | Ca 10 (Pt 3 As 8 )(Fe 2âˆ’x Pt x As 2 ) 5 | -391704651 |  | Ca 10 (Pt 3 As 8 )(Fe 2âˆ’x Pt x As 2 ) 5 |  |  | Iron-pnictides, Pnictides |  |  |  | 8 K |  |  | body | paragraph | 66cb9b987c | The unique electronic structure of Ca 10 (Pt 4 As 8 )(Fe 2âˆ’x Pt x As 2 ) 5 with metallic Pt 4 As 8 layers |  | X P Shen, S D Chen, Q Q Ge, Z R Ye, F Chen, H C Xu, S Y Tan, X H Niu, Q Fan, B P Xie, D L Feng |  |  | 2013
61ba9de607932c08a9c5123a | Ca 10 (Pt 4 As 8 )(Fe 2âˆ’x Pt x As 2 ) 5 | 1633057824 |  | Ca 10 (Pt 4 As 8 )(Fe 2âˆ’x Pt x As 2 ) 5 |  |  | Iron-pnictides, Pnictides |  |  |  | 22 K |  |  | body | figure | 66cb9b987c | The unique electronic structure of Ca 10 (Pt 4 As 8 )(Fe 2âˆ’x Pt x As 2 ) 5 with metallic Pt 4 As 8 layers |  | X P Shen, S D Chen, Q Q Ge, Z R Ye, F Chen, H C Xu, S Y Tan, X H Niu, Q Fan, B P Xie, D L Feng |  |  | 2013
61ba9de607932c08a9c5123b | Pt 3 As 8 | 837616099 |  | Pt 3 As 8 |  |  | Pnictides |  |  |  | 35 K |  |  | body | paragraph | 66cb9b987c | The unique electronic structure of Ca 10 (Pt 4 As 8 )(Fe 2âˆ’x Pt x As 2 ) 5 with metallic Pt 4 As 8 layers |  | X P Shen, S D Chen, Q Q Ge, Z R Ye, F Chen, H C Xu, S Y Tan, X H Niu, Q Fan, B P Xie, D L Feng |  |  | 2013
61ba9de607932c08a9c5123c | LiFeAs | 20169075 |  | LiFeAs |  |  | Iron-pnictides, Pnictides |  |  |  | 22 K |  |  | body | paragraph | 66cb9b987c | The unique electronic structure of Ca 10 (Pt 4 As 8 )(Fe 2âˆ’x Pt x As 2 ) 5 with metallic Pt 4 As 8 layers |  | X P Shen, S D Chen, Q Q Ge, Z R Ye, F Chen, H C Xu, S Y Tan, X H Niu, Q Fan, B P Xie, D L Feng |  |  | 2013
61ba9de607932c08a9c5123d | Ca 10 (Pt 4 As 8 )(Fe 2âˆ’x Pt x As 2 ) 5 | 1735089838 |  | Ca 10 (Pt 4 As 8 )(Fe 2âˆ’x Pt x As 2 ) 5 |  |  | Iron-pnictides, Pnictides |  |  |  | 22 K |  |  | header | abstract | 66cb9b987c | The unique electronic structure of Ca 10 (Pt 4 As 8 )(Fe 2âˆ’x Pt x As 2 ) 5 with metallic Pt 4 As 8 layers |  | X P Shen, S D Chen, Q Q Ge, Z R Ye, F Chen, H C Xu, S Y Tan, X H Niu, Q Fan, B P Xie, D L Feng |  |  | 2013
61ba9de607932c08a9c5123e | Ca 10 (Pt 4 As 8 )(Fe 2âˆ’x Pt x As 2 ) 5 | 1661942688 |  | Ca 10 (Pt 4 As 8 )(Fe 2âˆ’x Pt x As 2 ) 5 |  |  | Iron-pnictides, Pnictides |  |  |  | 22 K | magnetic susceptibility |  | body | figure | 66cb9b987c | The unique electronic structure of Ca 10 (Pt 4 As 8 )(Fe 2âˆ’x Pt x As 2 ) 5 with metallic Pt 4 As 8 layers |  | X P Shen, S D Chen, Q Q Ge, Z R Ye, F Chen, H C Xu, S Y Tan, X H Niu, Q Fan, B P Xie, D L Feng |  |  | 2013
61ba9de607932c08a9c5123f | 2008-04-10 | 502261958 | 2008-04-10 | [7 empty] | 15 K |  |  | body | paragraph | 66cb9b987c | The unique electronic structure of Ca 10 (Pt 4 As 8 )(Fe 2âˆ’x Pt x As 2 ) 5 with metallic Pt 4 As 8 layers |  | X P Shen, S D Chen, Q Q Ge, Z R Ye, F Chen, H C Xu, S Y Tan, X H Niu, Q Fan, B P Xie, D L Feng |  |  | 2013
61ba9de6e614176f2ec511f5 | monolayer FeSe films | 961798139 |  | FeSe |  | films | Iron-chalcogenides, Chalcogenides |  |  |  | 55--100 K |  |  | body | paragraph | 5faa9a9996 | Phonon linewidth due to electron-phonon interactions with strong forward scattering in FeSe thin films on oxide substrates | 10.1103/physrevb.96.054515 | Yan Wang, Louk Rademaker, Elbio Dagotto, Steven Johnston | American Physical Society (APS) | Physical Review B | 2017
61ba9de6e614176f2ec511f6 | bulk FeSe crystals | 2106292169 |  | FeSe |  | crystals | Iron-chalcogenides, Chalcogenides |  |  |  | 8 K |  | ambient pressure | body | paragraph | 5faa9a9996 | Phonon linewidth due to electron-phonon interactions with strong forward scattering in FeSe thin films on oxide substrates | 10.1103/physrevb.96.054515 | Yan Wang, Louk Rademaker, Elbio Dagotto, Steven Johnston | American Physical Society (APS) | Physical Review B | 2017
61ba9de656f16aed29c51218 | CaFe 2 As 2 | 69374511 |  | CaFe 2 As 2 |  |  | Iron-pnictides, Pnictides |  |  |  | 15 K |  |  | body | paragraph | 6e773dfe02 | Surface-bulk differences in the electronic structure of CaFe[sub 2]As[sub 2] | 10.1063/1.3606118 | Ganesh Adhikary, Deepnarayan Biswas, Nishaina Sahadev, R Bindu, Neeraj Kumar, A Thamizhavel, S K Dhar, Kalobaran Maiti, Alka B Garg, R Mittal, R Mukhopadhyay | AIP |  | 2013
61ba9de6c2c99830dec5121f | x = 0 | -1156543489 | [7 empty] | x=0 | 5 K |  |  | body | figure | 2aaffe3136 | Emergence of Antiferromagnetic Correlation in LiTi2-xVxO4via7Li NMR | 10.1143/jpsj.77.123713 | Yutaka Itoh, Naofumi Moritsu, Kazuyoshi Yoshimura | Physical Society of Japan | Journal of the Physical Society of Japan | 2008
61ba9de6c2c99830dec51220 | spinel LiT 2 O 4 | -1758525342 |  | LiT 2 O 4 |  |  | Oxides |  |  |  | 13 K |  |  | body | paragraph | 2aaffe3136 | Emergence of Antiferromagnetic Correlation in LiTi2-xVxO4via7Li NMR | 10.1143/jpsj.77.123713 | Yutaka Itoh, Naofumi Moritsu, Kazuyoshi Yoshimura | Physical Society of Japan | Journal of the Physical Society of Japan | 2008
61ba9de60cb3d3a5e6c511b4 | PrBa 2 Cu 3 O 7-Î´ | 1155920037 |  | PrBa 2 Cu 3 O 7-Î´ |  |  | Oxides, Cuprates |  |  |  | 80 K |  |  | body | paragraph | 2aeb5f4b5d | Anisotropy of the superconducting state parameters and intrinsic pinning in low-level Pr-doped Y Ba2Cu3O7âˆ’Î´single crystals | 10.1088/0953-2048/23/6/065001 | A Kortyka, R Puzniak, A Wisniewski, M Zehetmayer, H W Weber, Y Q Cai, X Yao | IOP Publishing | Superconductor Science and Technology | 2010
61ba9de60cb3d3a5e6c511b5 | PrBa 2 Cu 3 O 7-Î´ | 1165545513 |  | PrBa 2 Cu 3 O 7-Î´ |  |  | Oxides, Cuprates |  |  |  | 90 K |  |  | body | paragraph | 2aeb5f4b5d | Anisotropy of the superconducting state parameters and intrinsic pinning in low-level Pr-doped Y Ba2Cu3O7âˆ’Î´single crystals | 10.1088/0953-2048/23/6/065001 | A Kortyka, R Puzniak, A Wisniewski, M Zehetmayer, H W Weber, Y Q Cai, X Yao | IOP Publishing | Superconductor Science and Technology | 2010
61ba9de75cc438644dc51206 | NaYbSe 2 | 350250647 |  | NaYbSe 2 |  |  | Chalcogenides |  |  |  | 8 K |  |  | body | paragraph | d4015f50c2 | Mechanism of the insulator-to-metal transition and superconductivity in the spin liquid candidate NaYbSe 2 under pressure |  | Yuanji Xu, Yutao Sheng, Yi-Feng Yang |  |  | 2021
61ba9de7fa2141a3e5c511bc | BaFe 2 (As 0.66 P 0.33 ) 2 | 1179339463 |  | BaFe 2 (As 0.66 P 0.33 ) 2 |  |  | Iron-pnictides, Pnictides |  |  |  | 30 K | C(T ) |  | body | figure | 0a72ba528a | Anisotropic fluctuations and quasiparticle excitations inFeSe0.5Te0.5 | 10.1103/physrevb.82.104514 | A Serafin, A I Coldea, A Y Ganin, M J Rosseinsky, K Prassides, D Vignolles, A Carrington | American Physical Society (APS) | Physical Review B | 2010
61ba9de7fa2141a3e5c511bd | Ba 1âˆ’x K x Fe 2 As 2 | -1175408349 |  | Ba 1âˆ’x K x Fe 2 As 2 |  |  | Iron-pnictides, Pnictides |  |  |  | 38 K |  |  | body | paragraph | 0a72ba528a | Anisotropic fluctuations and quasiparticle excitations inFeSe0.5Te0.5 | 10.1103/physrevb.82.104514 | A Serafin, A I Coldea, A Y Ganin, M J Rosseinsky, K Prassides, D Vignolles, A Carrington | American Physical Society (APS) | Physical Review B | 2010
61ba9de7fa2141a3e5c511be | Co-doped Ba122 com- pound, Ba(Fe 1âˆ’x Co x ) 2 As 2 | -895797347 | Ba122 | Ba(Fe 1âˆ’x Co x ) 2 As 2 | Co |  | Iron-pnictides, Pnictides |  |  |  | 13-24 K |  |  | body | paragraph | 0a72ba528a | Anisotropic fluctuations and quasiparticle excitations inFeSe0.5Te0.5 | 10.1103/physrevb.82.104514 | A Serafin, A I Coldea, A Y Ganin, M J Rosseinsky, K Prassides, D Vignolles, A Carrington | American Physical Society (APS) | Physical Review B | 2010
61ba9de7fa2141a3e5c511bf | FeSe x | -961222844 |  | FeSe |  |  | Iron-chalcogenides, Chalcogenides |  |  |  | 8.8 K |  |  | body | paragraph | 0a72ba528a | Anisotropic fluctuations and quasiparticle excitations inFeSe0.5Te0.5 | 10.1103/physrevb.82.104514 | A Serafin, A I Coldea, A Y Ganin, M J Rosseinsky, K Prassides, D Vignolles, A Carrington | American Physical Society (APS) | Physical Review B | 2010
61ba9de7fa2141a3e5c511c0 | YBa 2 Cu 3 O 6.9 | -1432953438 |  | YBa 2 Cu 3 O 6.9 |  |  | Oxides, Cuprates |  |  |  | 93 K |  |  | body | paragraph | 0a72ba528a | Anisotropic fluctuations and quasiparticle excitations inFeSe0.5Te0.5 | 10.1103/physrevb.82.104514 | A Serafin, A I Coldea, A Y Ganin, M J Rosseinsky, K Prassides, D Vignolles, A Carrington | American Physical Society (APS) | Physical Review B | 2010
61ba9de7fa2141a3e5c511c1 | PrFeAsO 1âˆ’x | 1665357609 |  | PrFeAsO 1âˆ’x |  |  | Iron-pnictides, Oxides, Pnictides |  |  |  | 35 K |  |  | body | paragraph | 0a72ba528a | Anisotropic fluctuations and quasiparticle excitations inFeSe0.5Te0.5 | 10.1103/physrevb.82.104514 | A Serafin, A I Coldea, A Y Ganin, M J Rosseinsky, K Prassides, D Vignolles, A Carrington | American Physical Society (APS) | Physical Review B | 2010
61ba9de7fa2141a3e5c511c2 | x = 0.5 | 1412261576 | [7 empty] | x=0.5 | 14 K |  |  | body | figure | 0a72ba528a | Anisotropic fluctuations and quasiparticle excitations inFeSe0.5Te0.5 | 10.1103/physrevb.82.104514 | A Serafin, A I Coldea, A Y Ganin, M J Rosseinsky, K Prassides, D Vignolles, A Carrington | American Physical Society (APS) | Physical Review B | 2010
61ba9de7fa2141a3e5c511c3 | x = 0.37 | -313542238 | [7 empty] | x=0.37 | 14 K |  |  | body | paragraph | 0a72ba528a | Anisotropic fluctuations and quasiparticle excitations inFeSe0.5Te0.5 | 10.1103/physrevb.82.104514 | A Serafin, A I Coldea, A Y Ganin, M J Rosseinsky, K Prassides, D Vignolles, A Carrington | American Physical Society (APS) | Physical Review B | 2010
61ba9de7fa2141a3e5c511c4 | SmFeAsO 1âˆ’x F x | 903495503 |  | SmFeAsO 1âˆ’x F x |  |  | Iron-pnictides, Pnictides, Oxides, Fluorides |  |  |  | 44 K |  |  | body | paragraph | 0a72ba528a | Anisotropic fluctuations and quasiparticle excitations inFeSe0.5Te0.5 | 10.1103/physrevb.82.104514 | A Serafin, A I Coldea, A Y Ganin, M J Rosseinsky, K Prassides, D Vignolles, A Carrington | American Physical Society (APS) | Physical Review B | 2010
61ba9de7fa2141a3e5c511c5 | BaFe 2 (As 0.66 P 0.33 ) 2 | 1102324407 |  | BaFe 2 (As 0.66 P 0.33 ) 2 |  |  | Iron-pnictides, Pnictides |  |  |  | 30 K |  |  | body | paragraph | 0a72ba528a | Anisotropic fluctuations and quasiparticle excitations inFeSe0.5Te0.5 | 10.1103/physrevb.82.104514 | A Serafin, A I Coldea, A Y Ganin, M J Rosseinsky, K Prassides, D Vignolles, A Carrington | American Physical Society (APS) | Physical Review B | 2010
61ba9de7fa2141a3e5c511c6 | SmFeAsO 1 F x | -1936844139 |  | SmFeAsO 1 F x |  |  | Iron-pnictides, Pnictides, Oxides, Fluorides |  |  |  | 55 K |  |  | body | paragraph | 0a72ba528a | Anisotropic fluctuations and quasiparticle excitations inFeSe0.5Te0.5 | 10.1103/physrevb.82.104514 | A Serafin, A I Coldea, A Y Ganin, M J Rosseinsky, K Prassides, D Vignolles, A Carrington | American Physical Society (APS) | Physical Review B | 2010
61ba9de7fa2141a3e5c511c7 | LaFePO | 1808492184 |  | LaFePO |  |  | Iron-pnictides, Oxides, Pnictides |  |  |  | 6 K |  |  | body | paragraph | 0a72ba528a | Anisotropic fluctuations and quasiparticle excitations inFeSe0.5Te0.5 | 10.1103/physrevb.82.104514 | A Serafin, A I Coldea, A Y Ganin, M J Rosseinsky, K Prassides, D Vignolles, A Carrington | American Physical Society (APS) | Physical Review B | 2010
61ba9de7fa2141a3e5c511c8 | x = 0.5 (y â‰ƒ 0) | -375351172 | [7 empty] | x=0.5, y=0 | 55 K |  |  | body | paragraph | 0a72ba528a | Anisotropic fluctuations and quasiparticle excitations inFeSe0.5Te0.5 | 10.1103/physrevb.82.104514 | A Serafin, A I Coldea, A Y Ganin, M J Rosseinsky, K Prassides, D Vignolles, A Carrington | American Physical Society (APS) | Physical Review B | 2010
61ba9de7fa2141a3e5c511c9 | x = 0.5 (y â‰ƒ 0) | -375351172 | [7 empty] | x=0.5, y=0 | 8 K |  |  | body | paragraph | 0a72ba528a | Anisotropic fluctuations and quasiparticle excitations inFeSe0.5Te0.5 | 10.1103/physrevb.82.104514 | A Serafin, A I Coldea, A Y Ganin, M J Rosseinsky, K Prassides, D Vignolles, A Carrington | American Physical Society (APS) | Physical Review B | 2010
61ba9de72c886f0fe6c511e1 | Îº-CuNCS | -230825479 | Îº-CuNCS | CuNCS | [6 empty] | 11.5 Â± 0.1 K |  |  | body | paragraph | e0edc0cda5 | Partially ordered vortex lattices in the high-field low-temperature mixed state of quasi-two-dimensional organic superconductors | 10.1103/physrevb.91.134506 | A Maniv, V Zhuravlev, T Maniv, O Ofer, R Rommel, J MÃ¼ller, J E Sonier | American Physical Society (APS) | Physical Review B | 2015
61ba9de77f36ec6458c511ab | Nb-Ti | 2102002874 |  | Nb-Ti |  |  | Alloys |  |  |  | 9.2 K |  |  | body | paragraph | f1ba92adba | Stable, predictable and training-free operation of superconducting Bi-2212 Rutherford cable racetrack coils at the wire current density of 1000 A/mm2 | 10.1038/s41598-019-46629-3 | Tengming Shen, Ernesto Bosque, Daniel Davis, Jianyi Jiang, Marvis White, Kai Zhang, Hugh Higley, Marcos Turqueti, Yibing Huang, Hanping Miao, Ulf Trociewitz, Eric Hellstrom, Jeffrey Parrell, Andrew Hunt, Stephen Gourlay, Soren Prestemon, David Larbalestier | Springer Science and Business Media LLC | Scientific Reports | 2019
61ba9de77f36ec6458c511ac | Nb 3 Sn | 657348682 |  | Nb 3 Sn |  |  | Alloys |  |  |  | 18.3 K |  |  | body | paragraph | f1ba92adba | Stable, predictable and training-free operation of superconducting Bi-2212 Rutherford cable racetrack coils at the wire current density of 1000 A/mm2 | 10.1038/s41598-019-46629-3 | Tengming Shen, Ernesto Bosque, Daniel Davis, Jianyi Jiang, Marvis White, Kai Zhang, Hugh Higley, Marcos Turqueti, Yibing Huang, Hanping Miao, Ulf Trociewitz, Eric Hellstrom, Jeffrey Parrell, Andrew Hunt, Stephen Gourlay, Soren Prestemon, David Larbalestier | Springer Science and Business Media LLC | Scientific Reports | 2019
61ba9de77f36ec6458c511ad | Nb-Ti | -1985009992 |  | Nb-Ti |  |  | Alloys |  |  |  | 18 versus 9 K |  |  | body | paragraph | f1ba92adba | Stable, predictable and training-free operation of superconducting Bi-2212 Rutherford cable racetrack coils at the wire current density of 1000 A/mm2 | 10.1038/s41598-019-46629-3 | Tengming Shen, Ernesto Bosque, Daniel Davis, Jianyi Jiang, Marvis White, Kai Zhang, Hugh Higley, Marcos Turqueti, Yibing Huang, Hanping Miao, Ulf Trociewitz, Eric Hellstrom, Jeffrey Parrell, Andrew Hunt, Stephen Gourlay, Soren Prestemon, David Larbalestier | Springer Science and Business Media LLC | Scientific Reports | 2019
61ba9de73af0453d0cc51245 | CaC 6 | 1173995503 |  | CaC 6 |  |  | Carbides |  |  |  | 11.5 K |  |  | body | paragraph | 65bbb89be5 | Revealing the anisotropy effects on the critical magnetic field in CaC6 superconductor | 10.1142/s0217984919500891 | Ewa A Drzazga, Izabela A Wrona, RadosÅ‚aw SzczÈ©Å›niak | World Scientific Pub Co Pte Lt | Modern Physics Letters B | 2018
61ba9de72a711de29cc5121c | CN 10 | 1888408998 |  | CN 10 |  |  | Carbides, Nitrides |  |  |  | 0.1mK |  |  | body | paragraph | 0c44120c8d | Theoretical approach to electronic screening and correlated superconductivity in carbon nanotubes | 10.1103/physrevb.75.014523 | S Bellucci, M Cini, P Onorato, E Perfetto | American Physical Society (APS) | Physical Review B | 2013
61ba9de72a711de29cc5121d | MWNTs | -1908486848 |  | MWNTs |  |  | Nitrides |  |  |  | 2 âˆ’ 20K |  |  | body | paragraph | 0c44120c8d | Theoretical approach to electronic screening and correlated superconductivity in carbon nanotubes | 10.1103/physrevb.75.014523 | S Bellucci, M Cini, P Onorato, E Perfetto | American Physical Society (APS) | Physical Review B | 2013
61ba9de74217bb9076c51221 | MgB 2 film | 635869784 |  | MgB 2 |  | film | Alloys, Borides |  |  |  | 39 K | resis- tivity |  | body | paragraph | 0c2c2be5f0 | Dynamics and morphology of dendritic flux avalanches in superconducting films | 10.1103/physrevb.84.054537 | J I VestgÃ¥rden, D V Shantsev, Y M Galperin, T H Johansen | American Physical Society (APS) | Physical Review B | 2013
61ba9de83136e52869c51226 | pure FeSe | -867782925 |  | FeSe | pure |  | Iron-chalcogenides, Chalcogenides |  |  |  | 8 K |  |  | body | paragraph | 0aa1b3161f | Superconductivity at 32 K in single-crystalline RbxFe2âˆ’ySe2 | 10.1103/physrevb.83.060512 | A F Wang, J J Ying, Y J Yan, R H Liu, X G Luo, Z Y Li, X F Wang, M Zhang, G J Ye, P Cheng, Z J Xiang, X H Chen | American Physical Society (APS) | Physical Review B | 2013
61ba9de83136e52869c51227 | K x Fe 2 Se 2 | 1450741670 |  | K x Fe 2 Se 2 |  |  | Iron-chalcogenides, Chalcogenides |  |  |  | 32 K | resistivity |  | body | figure | 0aa1b3161f | Superconductivity at 32 K in single-crystalline RbxFe2âˆ’ySe2 | 10.1103/physrevb.83.060512 | A F Wang, J J Ying, Y J Yan, R H Liu, X G Luo, Z Y Li, X F Wang, M Zhang, G J Ye, P Cheng, Z J Xiang, X H Chen | American Physical Society (APS) | Physical Review B | 2013
61ba9de83136e52869c51228 | single crystal Rb 0.78 Fe 2 Se 1.78 | -128479416 |  | Rb 0.78 Fe 2 Se 1.78 |  | single crystal | Iron-chalcogenides, Chalcogenides |  |  |  | 32 K |  |  | header | title | 0aa1b3161f | Superconductivity at 32 K in single-crystalline RbxFe2âˆ’ySe2 | 10.1103/physrevb.83.060512 | A F Wang, J J Ying, Y J Yan, R H Liu, X G Luo, Z Y Li, X F Wang, M Zhang, G J Ye, P Cheng, Z J Xiang, X H Chen | American Physical Society (APS) | Physical Review B | 2013
61ba9de83136e52869c51229 | FeSe | 1506125781 |  | FeSe |  |  | Iron-chalcogenides, Chalcogenides |  |  |  | 8 K |  | 4.5 GPa | body | paragraph | 0aa1b3161f | Superconductivity at 32 K in single-crystalline RbxFe2âˆ’ySe2 | 10.1103/physrevb.83.060512 | A F Wang, J J Ying, Y J Yan, R H Liu, X G Luo, Z Y Li, X F Wang, M Zhang, G J Ye, P Cheng, Z J Xiang, X H Chen | American Physical Society (APS) | Physical Review B | 2013
61ba9de83136e52869c5122a | FeSe | 2012506560 |  | FeSe |  |  | Iron-chalcogenides, Chalcogenides |  |  |  | 37 K |  |  | body | paragraph | 0aa1b3161f | Superconductivity at 32 K in single-crystalline RbxFe2âˆ’ySe2 | 10.1103/physrevb.83.060512 | A F Wang, J J Ying, Y J Yan, R H Liu, X G Luo, Z Y Li, X F Wang, M Zhang, G J Ye, P Cheng, Z J Xiang, X H Chen | American Physical Society (APS) | Physical Review B | 2013
61ba9de83136e52869c5122b | Rb 0.78 Fe 2 Se 1.78 | -93515871 |  | Rb 0.78 Fe 2 Se 1.78 |  |  | Iron-chalcogenides, Chalcogenides |  |  |  | 32 K | resistivity |  | body | figure | 0aa1b3161f | Superconductivity at 32 K in single-crystalline RbxFe2âˆ’ySe2 | 10.1103/physrevb.83.060512 | A F Wang, J J Ying, Y J Yan, R H Liu, X G Luo, Z Y Li, X F Wang, M Zhang, G J Ye, P Cheng, Z J Xiang, X H Chen | American Physical Society (APS) | Physical Review B | 2013
61ba9de885fc223534c511b3 | Nb/CoFe bilayer | -87587454 |  | Nb/CoFe |  | bilayer | Alloys |  |  |  | 4.47 K |  |  | body | paragraph | 258375c943 | Proximity effect inNbâˆ•Auâˆ•CoFetrilayers | 10.1103/physrevb.71.214519 | Jinho Kim, Yong-Joo Doh, K Char, Hyeonjin Doh, Han-Yong Choi | American Physical Society (APS) | Physical Review B | 2005
61ba9de8e4552e90a8c511ef | Sr-122 | 103158066 | Sr-122 | [7 empty] | 33 and 34 K | resistivity |  | body | paragraph | efa238df1d | Critical current density and microstructure of iron sheathed multifilamentary Sr1âˆ’xKxFe2As2/Ag composite conductors | 10.1063/1.4936370 | Chao Yao, He Lin, Qianjun Zhang, Xianping Zhang, Dongliang Wang, Chiheng Dong, Yanwei Ma, Satoshi Awaji, Kazuo Watanabe | AIP Publishing | Journal of Applied Physics | 2015
61ba9de8e4552e90a8c511f0 | Sr-122 | -493714242 | Sr-122 | [7 empty] | 10 to 300 K | R-T |  | body | paragraph | efa238df1d | Critical current density and microstructure of iron sheathed multifilamentary Sr1âˆ’xKxFe2As2/Ag composite conductors | 10.1063/1.4936370 | Chao Yao, He Lin, Qianjun Zhang, Xianping Zhang, Dongliang Wang, Chiheng Dong, Yanwei Ma, Satoshi Awaji, Kazuo Watanabe | AIP Publishing | Journal of Applied Physics | 2015
61ba9de8e4552e90a8c511f1 | AeFe 2 As 2 (Ae = alkali or alkali earth elements) | 1230037031 |  | AeFe 2 As 2 |  |  | Alloys |  |  | Ae=alkali, alkali earth elements | 37~38 K |  |  | body | paragraph | efa238df1d | Critical current density and microstructure of iron sheathed multifilamentary Sr1âˆ’xKxFe2As2/Ag composite conductors | 10.1063/1.4936370 | Chao Yao, He Lin, Qianjun Zhang, Xianping Zhang, Dongliang Wang, Chiheng Dong, Yanwei Ma, Satoshi Awaji, Kazuo Watanabe | AIP Publishing | Journal of Applied Physics | 2015
61ba9de81b5bc7b48bc51273 | Mn To obtain high-purity Ba 3 Mn 2 O 8 | -1102404086 |  | Ba 3 Mn 2 O 8 | Mn To |  | Oxides |  |  |  | 43K | Magnetic susceptibility |  | body | paragraph | d682415ce5 | Singlet Ground State and Magnetization Plateaus in Ba3Mn2O8 | 10.1143/jpsj.70.1790 | Masahiro Uchida, Hidekazu Tanaka, Mikhail I Bartashevich, Tsuneaki Goto | Physical Society of Japan | Journal of the Physical Society of Japan | 2001
61ba9de8ab9e3e9324c511fd | YBa 2 Cu 3 O 6.6 | -703843819 |  | YBa 2 Cu 3 O 6.6 |  |  | Oxides, Cuprates |  |  |  | 60K |  |  | body | paragraph | c29ea4ecd2 | Origin of Superconductivity and Construction of Doping Curves for Cuprates on an Elasticity-Exchange Competition Model | 10.1023/b:josc.0000034271.23344.c5 | H Oesterreicher | Springer Science and Business Media LLC | Journal of Superconductivity | 2008
61ba9de8ab9e3e9324c511fe | 2x=0.33 | 1296731779 | [7 empty] | x=0.33 | 50 c K |  |  | body | paragraph | c29ea4ecd2 | Origin of Superconductivity and Construction of Doping Curves for Cuprates on an Elasticity-Exchange Competition Model | 10.1023/b:josc.0000034271.23344.c5 | H Oesterreicher | Springer Science and Business Media LLC | Journal of Superconductivity | 2008
61ba9de8ab9e3e9324c511ff | 2x=0.33 | 1296731779 | [7 empty] | x=0.33 | 55 o K |  |  | body | paragraph | c29ea4ecd2 | Origin of Superconductivity and Construction of Doping Curves for Cuprates on an Elasticity-Exchange Competition Model | 10.1023/b:josc.0000034271.23344.c5 | H Oesterreicher | Springer Science and Business Media LLC | Journal of Superconductivity | 2008
61ba9de8ab9e3e9324c51200 | YBa 2 Cu 3 O y | -1638907701 |  | YBa 2 Cu 3 O y |  |  | Oxides, Cuprates |  |  |  | 90 and 60K |  |  | body | paragraph | c29ea4ecd2 | Origin of Superconductivity and Construction of Doping Curves for Cuprates on an Elasticity-Exchange Competition Model | 10.1023/b:josc.0000034271.23344.c5 | H Oesterreicher | Springer Science and Business Media LLC | Journal of Superconductivity | 2008
61ba9de8ab9e3e9324c51201 | Li 0.17 HfNCl | -2119848326 |  | Li 0.17 HfNCl |  |  | Nitrides |  |  |  | 25 o K |  |  | body | paragraph | c29ea4ecd2 | Origin of Superconductivity and Construction of Doping Curves for Cuprates on an Elasticity-Exchange Competition Model | 10.1023/b:josc.0000034271.23344.c5 | H Oesterreicher | Springer Science and Business Media LLC | Journal of Superconductivity | 2008
61ba9de8ab9e3e9324c51202 | x=0.167 | 986673621 | [7 empty] | x=0.167 | 50 c K |  |  | body | paragraph | c29ea4ecd2 | Origin of Superconductivity and Construction of Doping Curves for Cuprates on an Elasticity-Exchange Competition Model | 10.1023/b:josc.0000034271.23344.c5 | H Oesterreicher | Springer Science and Business Media LLC | Journal of Superconductivity | 2008
61ba9de8ab9e3e9324c51203 | LaOFeP | 1173267562 |  | LaOFeP |  |  | Iron-pnictides, Oxides, Pnictides |  |  |  | 5K |  |  | header | abstract | c29ea4ecd2 | Origin of Superconductivity and Construction of Doping Curves for Cuprates on an Elasticity-Exchange Competition Model | 10.1023/b:josc.0000034271.23344.c5 | H Oesterreicher | Springer Science and Business Media LLC | Journal of Superconductivity | 2008
61ba9de8ab9e3e9324c51204 | La 1.84 Sr 0.16 CuO 4 | -1456029043 |  | La 1.84 Sr 0.16 CuO 4 |  |  | Oxides, Cuprates |  |  |  | 38 o K |  |  | body | paragraph | c29ea4ecd2 | Origin of Superconductivity and Construction of Doping Curves for Cuprates on an Elasticity-Exchange Competition Model | 10.1023/b:josc.0000034271.23344.c5 | H Oesterreicher | Springer Science and Business Media LLC | Journal of Superconductivity | 2008
61ba9de8ab9e3e9324c51205 | x=0.11 | 1165479087 | [7 empty] | x=0.11 | 26K |  |  | header | abstract | c29ea4ecd2 | Origin of Superconductivity and Construction of Doping Curves for Cuprates on an Elasticity-Exchange Competition Model | 10.1023/b:josc.0000034271.23344.c5 | H Oesterreicher | Springer Science and Business Media LLC | Journal of Superconductivity | 2008
61ba9de8ab9e3e9324c51206 | e p =0.250=4/4x4 | -598640638 |  | 4/4x4 |  |  | Alloys |  |  | e p=0.250 | 38 c K |  |  | body | paragraph | c29ea4ecd2 | Origin of Superconductivity and Construction of Doping Curves for Cuprates on an Elasticity-Exchange Competition Model | 10.1023/b:josc.0000034271.23344.c5 | H Oesterreicher | Springer Science and Business Media LLC | Journal of Superconductivity | 2008
61ba9de8ab9e3e9324c51207 | YBa 2 Cu 3 O 6.9 | -1600455842 |  | YBa 2 Cu 3 O 6.9 |  |  | Oxides, Cuprates |  |  |  | 90K |  |  | body | paragraph | c29ea4ecd2 | Origin of Superconductivity and Construction of Doping Curves for Cuprates on an Elasticity-Exchange Competition Model | 10.1023/b:josc.0000034271.23344.c5 | H Oesterreicher | Springer Science and Business Media LLC | Journal of Superconductivity | 2008
61ba9de8ab9e3e9324c51208 | Sm analog oxypnictides | -1842395564 | Sm analog oxypnictides | Sm | [6 empty] | 55 o K |  |  | body | paragraph | c29ea4ecd2 | Origin of Superconductivity and Construction of Doping Curves for Cuprates on an Elasticity-Exchange Competition Model | 10.1023/b:josc.0000034271.23344.c5 | H Oesterreicher | Springer Science and Business Media LLC | Journal of Superconductivity | 2008
61ba9de8ab9e3e9324c51209 | BaFe 2-2x Co 2x As 2 with 2x=0.2 | -338620350 |  | BaFe 2-2x Co 2x As 2 |  |  | Alloys |  |  | x=0.2 | 22K |  |  | body | paragraph | c29ea4ecd2 | Origin of Superconductivity and Construction of Doping Curves for Cuprates on an Elasticity-Exchange Competition Model | 10.1023/b:josc.0000034271.23344.c5 | H Oesterreicher | Springer Science and Business Media LLC | Journal of Superconductivity | 2008
61ba9de8ab9e3e9324c5120a | PbMo 6 S 8 | -1547040244 |  | PbMo 6 S 8 |  |  | Chalcogenides |  |  |  | 18 o K |  |  | body | paragraph | c29ea4ecd2 | Origin of Superconductivity and Construction of Doping Curves for Cuprates on an Elasticity-Exchange Competition Model | 10.1023/b:josc.0000034271.23344.c5 | H Oesterreicher | Springer Science and Business Media LLC | Journal of Superconductivity | 2008
61ba9de8ab9e3e9324c5120b | C-S | 1694205025 | C-S | S | [6 empty] | 35 o K |  |  | body | paragraph | c29ea4ecd2 | Origin of Superconductivity and Construction of Doping Curves for Cuprates on an Elasticity-Exchange Competition Model | 10.1023/b:josc.0000034271.23344.c5 | H Oesterreicher | Springer Science and Business Media LLC | Journal of Superconductivity | 2008
61ba9de8ab9e3e9324c5120c | HgBa 2 CaCu 3 O 8+x OP | -1416725886 |  | HgBa 2 CaCu 3 O 8+x OP |  |  | Alloys |  |  |  | 132 c K |  |  | body |  | c29ea4ecd2 | Origin of Superconductivity and Construction of Doping Curves for Cuprates on an Elasticity-Exchange Competition Model | 10.1023/b:josc.0000034271.23344.c5 | H Oesterreicher | Springer Science and Business Media LLC | Journal of Superconductivity | 2008
61ba9de8ab9e3e9324c5120d | La 2-w Sr w CuO 4 | 1838162698 |  | La 2-w Sr w CuO 4 |  |  | Alloys |  |  |  | 90K |  |  | header | abstract | c29ea4ecd2 | Origin of Superconductivity and Construction of Doping Curves for Cuprates on an Elasticity-Exchange Competition Model | 10.1023/b:josc.0000034271.23344.c5 | H Oesterreicher | Springer Science and Business Media LLC | Journal of Superconductivity | 2008
61ba9de8ab9e3e9324c5120e | x=0.11 | 1036489835 | [7 empty] | x=0.11 | 33 c K |  |  | body | paragraph | c29ea4ecd2 | Origin of Superconductivity and Construction of Doping Curves for Cuprates on an Elasticity-Exchange Competition Model | 10.1023/b:josc.0000034271.23344.c5 | H Oesterreicher | Springer Science and Business Media LLC | Journal of Superconductivity | 2008
61ba9de8ab9e3e9324c5120f | Fe 2-2x Co 2x As 2 | -339281015 |  | Fe 2-2x Co 2x As 2 |  |  | Alloys |  |  |  | 30K |  |  | body | paragraph | c29ea4ecd2 | Origin of Superconductivity and Construction of Doping Curves for Cuprates on an Elasticity-Exchange Competition Model | 10.1023/b:josc.0000034271.23344.c5 | H Oesterreicher | Springer Science and Business Media LLC | Journal of Superconductivity | 2008
61ba9de8ab9e3e9324c51210 | x=0.16 | 989869407 | [7 empty] | x=0.16 | 48 c K |  |  | body | paragraph | c29ea4ecd2 | Origin of Superconductivity and Construction of Doping Curves for Cuprates on an Elasticity-Exchange Competition Model | 10.1023/b:josc.0000034271.23344.c5 | H Oesterreicher | Springer Science and Business Media LLC | Journal of Superconductivity | 2008
61ba9de8ab9e3e9324c51211 | MgB 2 | 1505991382 |  | MgB 2 |  |  | Alloys, Borides |  |  |  | 38 o K |  |  | body | paragraph | c29ea4ecd2 | Origin of Superconductivity and Construction of Doping Curves for Cuprates on an Elasticity-Exchange Competition Model | 10.1023/b:josc.0000034271.23344.c5 | H Oesterreicher | Springer Science and Business Media LLC | Journal of Superconductivity | 2008
61ba9de812cb23f3dfc5122a | magnesium diboride (MgB 2 | -563266335 | magnesium diboride | MgB 2 |  |  | Alloys, Borides |  |  |  | 40 K |  |  | body | paragraph | c66bcdc8ec | Non-homogeneous pairing in disordered two-band s-wave superconductors |  | Heron Caldas, S Rufo, M A R Griffith, Centro Brasileiro, Pesquisas FÃ­sicas, Xavier Sigaud |  |  | 2021
61ba9de87b1a7abb24c511eb | 15 % doped samples | 1163217341 |  |  | 15 % doped | [5 empty] | 2 K |  |  | body | paragraph | d0565bdfea | Comparative Studies of Nanoscale SiC Whisker and Si/N/C Doped MgB<sub>2</sub> Tapes | 10.4028/0-87849-432-4.2041 | Xian Ping Zhang, Yan Wei Ma, Zhao Shun Gao, Dong Liang Wang, Zheng Guang Yu, Gen Nishijima, K Watanabe, Jian Dong Guo | Trans Tech Publications Ltd. |  | 2007
61ba9de87b1a7abb24c511ec | 2.5 % and 5 % doped samples | 1642208366 |  |  | 2.5 % and 5 % doped | [5 empty] | 0.5 K |  |  | body | paragraph | d0565bdfea | Comparative Studies of Nanoscale SiC Whisker and Si/N/C Doped MgB<sub>2</sub> Tapes | 10.4028/0-87849-432-4.2041 | Xian Ping Zhang, Yan Wei Ma, Zhao Shun Gao, Dong Liang Wang, Zheng Guang Yu, Gen Nishijima, K Watanabe, Jian Dong Guo | Trans Tech Publications Ltd. |  | 2007
61ba9de97f36ec6458c511ae | S-104 | 2146075482 | S-104 | [7 empty] | 1.9 K |  |  | body | paragraph | 6eac8fee1a | Upper critical fields and superconducting anisotropy of K 0.70 Fe 1.55 Se 1.01 S 0.99 and K 0.76 Fe 1.61 Se 0.96 S 1.04 single crystals | 10.1209/0295-5075/95/57006 | Hechang Lei, C Petrovic | IOP Publishing | EPL (Europhysics Letters) | 2011
61ba9de97f36ec6458c511af | A x Fe 2âˆ’y Se 2 (A = K, Rb, Cs, and Tl, AFeSe-122 type) | -2105505094 |  | A x Fe 2âˆ’y Se 2 |  |  | Alloys |  |  | A=K, Rb, Cs, Tl | 33 K |  |  | body | paragraph | 6eac8fee1a | Upper critical fields and superconducting anisotropy of K 0.70 Fe 1.55 Se 1.01 S 0.99 and K 0.76 Fe 1.61 Se 0.96 S 1.04 single crystals | 10.1209/0295-5075/95/57006 | Hechang Lei, C Petrovic | IOP Publishing | EPL (Europhysics Letters) | 2011
61ba9de97f36ec6458c511b0 | LaFeAsO 1âˆ’x F x | 217889228 |  | LaFeAsO 1âˆ’x F x |  |  | Iron-pnictides, Pnictides, Oxides, Fluorides |  |  |  | 26 K |  |  | body | paragraph | 6eac8fee1a | Upper critical fields and superconducting anisotropy of K 0.70 Fe 1.55 Se 1.01 S 0.99 and K 0.76 Fe 1.61 Se 0.96 S 1.04 single crystals | 10.1209/0295-5075/95/57006 | Hechang Lei, C Petrovic | IOP Publishing | EPL (Europhysics Letters) | 2011
61ba9de9a01e2beb09c51237 | x=0.08 & x=0.10 | 278413217 | [7 empty] | x=0.10 | 20.71 and 20.1K |  |  | body | paragraph | 011c2c2176 | Significant improvement of flux pinning and irreversibility field in nano-carbon-doped MgB2 superconductor | 10.1016/j.ssc.2008.03.009 | Monika Mudgel, V P S Awana, H Kishan, G L Bhalla | Elsevier BV | Solid State Communications | 2008
61ba9de9a01e2beb09c51238 | pure MgB 2 | -580047789 |  | MgB 2 | pure |  | Alloys, Borides |  |  |  | 18.75K |  |  | body | paragraph | 011c2c2176 | Significant improvement of flux pinning and irreversibility field in nano-carbon-doped MgB2 superconductor | 10.1016/j.ssc.2008.03.009 | Monika Mudgel, V P S Awana, H Kishan, G L Bhalla | Elsevier BV | Solid State Communications | 2008
61ba9de9a01e2beb09c51239 | pure sample | 290434378 |  |  | pure | [5 empty] | 38.15K | R(T)-H |  | body | paragraph | 011c2c2176 | Significant improvement of flux pinning and irreversibility field in nano-carbon-doped MgB2 superconductor | 10.1016/j.ssc.2008.03.009 | Monika Mudgel, V P S Awana, H Kishan, G L Bhalla | Elsevier BV | Solid State Communications | 2008
61ba9de914d91e0862c51228 | BaKBiO | -179263774 |  | BaKBiO |  |  | Oxides |  |  |  | 29 K |  |  | body | paragraph | 1a8121e7ae | Sum rule for optical scattering rates | 10.1103/physrevb.65.014515 | F Marsiglio, J P Carbotte, E Schachinger | American Physical Society (APS) | Physical Review B | 2001
61ba9de914d91e0862c51229 | BaKBiO | -260105962 |  | BaKBiO |  |  | Oxides |  |  |  | 29 K |  |  | body | paragraph | 1a8121e7ae | Sum rule for optical scattering rates | 10.1103/physrevb.65.014515 | F Marsiglio, J P Carbotte, E Schachinger | American Physical Society (APS) | Physical Review B | 2001
61ba9de9d52116ffe1c51212 | oxygen deficient Y Ba 2 Cu 3 O 6.5 | -1927440153 |  | Y Ba 2 Cu 3 O 6.5 | oxygen |  | Oxides, Cuprates |  |  |  | 45.15 K | magnetization |  | body | paragraph | 7e36185d39 | Fluctuations in Y Ba 2 Cu 3 O 6.5 single crystal: an evidence for 2D â†’ 3D crossover |  | B Rosenstein, B Ya Shapiro, R Prozorov, A Shaulov, Y Yeshurun |  |  | 2013
61ba9de95ad933a7cac511bc | Bi2212 with p 0.1 | -1500476130 | Bi2212 | Bi2212Bi2212 | [5 empty] | p=0.1 | 70 K |  |  | body | paragraph | 838fddc7e6 | Charge stripes in cuprate superconductors: The middle way | 10.1051/jp4:2005131014 | J M Tranquada | EDP Sciences | Journal de Physique IV (Proceedings) | 2021
61ba9de95ad933a7cac511bd | YBa 2 Cu 3 O 6.6 | -700006845 |  | YBa 2 Cu 3 O 6.6 |  |  | Oxides, Cuprates |  |  |  | 61 K |  |  | body | paragraph | 838fddc7e6 | Charge stripes in cuprate superconductors: The middle way | 10.1051/jp4:2005131014 | J M Tranquada | EDP Sciences | Journal de Physique IV (Proceedings) | 2021
61ba9de95ad933a7cac511be | La 2âˆ’x Ca 1+x Cu 2 O 6 | -1639802029 |  | La 2âˆ’x Ca 1+x Cu 2 O 6 |  |  | Alloys |  |  |  | 54 K |  |  | body | figure | 838fddc7e6 | Charge stripes in cuprate superconductors: The middle way | 10.1051/jp4:2005131014 | J M Tranquada | EDP Sciences | Journal de Physique IV (Proceedings) | 2021
61ba9de95ad933a7cac511bf | LBCO x = 0.095 | 1150963296 | LBCO | [6 empty] | x=0.095 | 32 K | resistivity |  | body | paragraph | 838fddc7e6 | Charge stripes in cuprate superconductors: The middle way | 10.1051/jp4:2005131014 | J M Tranquada | EDP Sciences | Journal de Physique IV (Proceedings) | 2021
61ba9de95ad933a7cac511c0 | Bi2212 | -1745410852 | Bi2212 | Bi2212Bi2212 | [6 empty] | 75 K |  |  | body | paragraph | 838fddc7e6 | Charge stripes in cuprate superconductors: The middle way | 10.1051/jp4:2005131014 | J M Tranquada | EDP Sciences | Journal de Physique IV (Proceedings) | 2021
61ba9de95ad933a7cac511c1 | Ba 2 CuO 3+Î´ | 421573731 |  | Ba 2 CuO 3+Î´ |  |  | Alloys |  |  |  | 73 K |  |  | body | paragraph | 838fddc7e6 | Charge stripes in cuprate superconductors: The middle way | 10.1051/jp4:2005131014 | J M Tranquada | EDP Sciences | Journal de Physique IV (Proceedings) | 2021
61ba9de95ad933a7cac511c2 | 1% Zn | -1827258023 |  |  | 1% Zn | [5 empty] | 32 K |  |  | body | figure | 838fddc7e6 | Charge stripes in cuprate superconductors: The middle way | 10.1051/jp4:2005131014 | J M Tranquada | EDP Sciences | Journal de Physique IV (Proceedings) | 2021
61ba9de95ad933a7cac511c3 | underdoped Bi2212 | 823491473 | Bi2212 | Bi2212Bi2212 | underdoped | [5 empty] | 75 K |  |  | body | paragraph | 838fddc7e6 | Charge stripes in cuprate superconductors: The middle way | 10.1051/jp4:2005131014 | J M Tranquada | EDP Sciences | Journal de Physique IV (Proceedings) | 2021
61ba9de9ef148cdddfc51226 | Tl 2 Ba 2 CuO 6+G (Tl2001 | -550276436 | Tl2001 | Tl 2 Ba 2 CuO 6+G |  |  | Alloys |  |  |  | 16 K |  |  | body | figure | bcafd8a95b | Unconventional quantum vortex matter state hosts quantum oscillations in the underdoped high-temperature cuprate superconductors |  | Yu-Te Hsu, MÃ¡tÃ© Hartstein, Alexander J Davies, Alexander J Hickey, Mun K Chan, Juan Porras, Toshinao Loew, Sofia V Taylor, Hsu Liu, Alexander G Eaton, Matthieu Le Tacon, Huakun Zuo, Jinhua Wang, Zengwei Zhu, Gilbert G Lonzarich, Bernhard Keimer, Neil Harrison, Suchitra E Sebastian
61ba9deac2c99830dec51222 | A x Fe y Se 2 | -1819770809 |  | A x Fe y Se 2 |  |  | Iron-chalcogenides, Chalcogenides |  |  |  | 30 K |  |  | body | figure | d3ae869e2f | Spin glass and semiconducting behavior in one-dimensional BaFe2âˆ’Î´Se3(Î´â‰ˆ0.2)crystals | 10.1103/physrevb.84.245132 | Bayrammurad Saparov, Stuart Calder, Balazs Sipos, Huibo Cao, Songxue Chi, David J Singh, Andrew D Christianson, Mark D Lumsden, Athena S Sefat | American Physical Society (APS) | Physical Review B | 2011
61ba9deac2c99830dec51223 | BaFe 2 Se 3 13 | 637633091 |  | BaFe 2 Se 3 13 |  |  | Alloys |  |  |  | 11 K |  |  | body | paragraph | d3ae869e2f | Spin glass and semiconducting behavior in one-dimensional BaFe2âˆ’Î´Se3(Î´â‰ˆ0.2)crystals | 10.1103/physrevb.84.245132 | Bayrammurad Saparov, Stuart Calder, Balazs Sipos, Huibo Cao, Songxue Chi, David J Singh, Andrew D Christianson, Mark D Lumsden, Athena S Sefat | American Physical Society (APS) | Physical Review B | 2011
61ba9deae4552e90a8c511f2 | Nd(O,F)BiS 2 | -2073365937 |  | Nd(O,F)BiS 2 |  |  | Alloys |  |  |  | 4 K |  |  | body | paragraph | fa0b831a40 | Proximity to Fermi-surface topological change in superconductingLaO0.54F0.46BiS2 | 10.1103/physrevb.90.220512 | Kensei Terashima, Junki Sonoyama, Takanori Wakita, Masanori Sunagawa, Kanta Ono, Hiroshi Kumigashira, Takayuki Muro, Masanori Nagao, Satoshi Watauchi, Isao Tanaka, Hiroyuki Okazaki, Yoshihiko Takano, Osuke Miura, Yoshikazu Mizuguchi, Hidetomo Usui, Katsuhiro Suzuki, Kazuhiko Kuroki, Yuji Muraoka, Takayoshi Yokoya | American Physical Society (APS) | Physical Review B | 2014
61ba9deae4552e90a8c511f3 | x âˆ¼ 0.5 | -1950200341 | [7 empty] | x=0.5 | 3 K | resistivity |  | body | paragraph | fa0b831a40 | Proximity to Fermi-surface topological change in superconductingLaO0.54F0.46BiS2 | 10.1103/physrevb.90.220512 | Kensei Terashima, Junki Sonoyama, Takanori Wakita, Masanori Sunagawa, Kanta Ono, Hiroshi Kumigashira, Takayuki Muro, Masanori Nagao, Satoshi Watauchi, Isao Tanaka, Hiroyuki Okazaki, Yoshihiko Takano, Osuke Miura, Yoshikazu Mizuguchi, Hidetomo Usui, Katsuhiro Suzuki, Kazuhiko Kuroki, Yuji Muraoka, Takayoshi Yokoya | American Physical Society (APS) | Physical Review B | 2014
61ba9deae4552e90a8c511f4 | x âˆ¼ 0.5 | -1988706463 | [7 empty] | x=0.5 | 10.6 K |  |  | body | paragraph | fa0b831a40 | Proximity to Fermi-surface topological change in superconductingLaO0.54F0.46BiS2 | 10.1103/physrevb.90.220512 | Kensei Terashima, Junki Sonoyama, Takanori Wakita, Masanori Sunagawa, Kanta Ono, Hiroshi Kumigashira, Takayuki Muro, Masanori Nagao, Satoshi Watauchi, Isao Tanaka, Hiroyuki Okazaki, Yoshihiko Takano, Osuke Miura, Yoshikazu Mizuguchi, Hidetomo Usui, Katsuhiro Suzuki, Kazuhiko Kuroki, Yuji Muraoka, Takayoshi Yokoya | American Physical Society (APS) | Physical Review B | 2014
61ba9deae4dc5fe1bac511ca | doped La 2 CuO 4 | 1984862453 |  | La 2 CuO 4 | doped |  | Oxides, Cuprates |  |  |  | 50 K |  |  | body | paragraph | 274114bd86 | From high temperature superconductivity to quantum spin liquid: progress in strong correlation physics | 10.1088/0034-4885/71/1/012501 | Patrick A Lee | IOP Publishing | Reports on Progress in Physics | 2007
61ba9deae4dc5fe1bac511cb | Y124 | -154109490 | Y124 | Y124Y124 | [6 empty] | 80 K |  |  | body | paragraph | 274114bd86 | From high temperature superconductivity to quantum spin liquid: progress in strong correlation physics | 10.1088/0034-4885/71/1/012501 | Patrick A Lee | IOP Publishing | Reports on Progress in Physics | 2007
61ba9deae4dc5fe1bac511cc | HgBa 2 Ca 2 Cu 3 O 8+Î´ | 1995391834 |  | HgBa 2 Ca 2 Cu 3 O 8+Î´ |  |  | Alloys |  |  |  | 135 K |  |  | body | figure | 274114bd86 | From high temperature superconductivity to quantum spin liquid: progress in strong correlation physics | 10.1088/0034-4885/71/1/012501 | Patrick A Lee | IOP Publishing | Reports on Progress in Physics | 2007
61ba9deae4dc5fe1bac511cd | moderately underdoped Bi2212 | -1982318486 | Bi2212 | Bi2212Bi2212 | moderately underdoped | [5 empty] | 50 K |  |  | body | paragraph | 274114bd86 | From high temperature superconductivity to quantum spin liquid: progress in strong correlation physics | 10.1088/0034-4885/71/1/012501 | Patrick A Lee | IOP Publishing | Reports on Progress in Physics | 2007
61ba9deae4dc5fe1bac511ce | underdoped YBCO | -1980921579 | YBCO |  | underdoped | [5 empty] | 55 K | resistivity |  | body | paragraph | 274114bd86 | From high temperature superconductivity to quantum spin liquid: progress in strong correlation physics | 10.1088/0034-4885/71/1/012501 | Patrick A Lee | IOP Publishing | Reports on Progress in Physics | 2007
61ba9deb5ad933a7cac511c4 | alkali metal (K, Rb)âˆ’intercalated picene 1 | 619361472 |  |  | alkali metal (K, Rb)âˆ’intercalated picene 1 | [5 empty] | 30 K | magnetic |  | body | paragraph | af33fdf8ad | Theory of metal-intercalated phenacenes: Why molecular valence 3 is special | 10.1103/physrevb.89.245129 | Tirthankar Dutta, Sumit Mazumdar | American Physical Society (APS) | Physical Review B | 2014
61ba9deb5ad933a7cac511c5 | K-doped picene | 1547083212 | picene |  | K | [5 empty] | 7 K |  |  | body | paragraph | af33fdf8ad | Theory of metal-intercalated phenacenes: Why molecular valence 3 is special | 10.1103/physrevb.89.245129 | Tirthankar Dutta, Sumit Mazumdar | American Physical Society (APS) | Physical Review B | 2014
61ba9deba013f06956c511f8 | Al | 585275914 |  | Al |  |  | Alloys |  |  |  | 1.4 K |  |  | body | paragraph | ed2714aa92 | Coherent Caloritronics in Josephson-Based Nanocircuits | 10.1007/s10909-014-1132-6 | M J MartÃ­nez-PÃ©rez, P Solinas, F Giazotto | Springer Science and Business Media LLC | Journal of Low Temperature Physics | 2014
61ba9deb61d1c9d20fc51214 | Bulk iron selenide (FeSe) | -1823492487 | Bulk iron selenide (FeSe | FeSe | [6 empty] | 8 K |  |  | body | paragraph | 65a440fdae | Understanding and enhancing superconductivity in FeSe/SrTiO3 by quantum size effects | 10.1103/physrevb.94.184508 | Bruno Murta, Antonio M GarcÃ­a-GarcÃ­a | American Physical Society (APS) | Physical Review B | 2016
61ba9deb61d1c9d20fc51215 | FeSe | 1588908286 |  | FeSe |  |  | Iron-chalcogenides, Chalcogenides |  |  |  | 40 K |  |  | body | paragraph | 65a440fdae | Understanding and enhancing superconductivity in FeSe/SrTiO3 by quantum size effects | 10.1103/physrevb.94.184508 | Bruno Murta, Antonio M GarcÃ­a-GarcÃ­a | American Physical Society (APS) | Physical Review B | 2016
61ba9deb783c1e8128c51306 | BaFe 2âˆ’x Ni x As 2 | 2060351190 |  | BaFe 2âˆ’x Ni x As 2 |  |  | Iron-pnictides, Pnictides |  |  |  | 20 K |  |  | body | paragraph | 117b3de508 | Suppression of spin-density-wave transition and emergence of ferromagnetic ordering ofEu2+moments inEuFe2âˆ’xNixAs2 | 10.1103/physrevb.79.094426 | Zhi Ren, Xiao Lin, Qian Tao, Shuai Jiang, Zengwei Zhu, Cao Wang, Guanghan Cao, Zhuâ€™an Xu | American Physical Society (APS) | Physical Review B | 2009
61ba9deb783c1e8128c51307 | BaFe 2âˆ’x Ni x As 2 | 2073840354 |  | BaFe 2âˆ’x Ni x As 2 |  |  | Iron-pnictides, Pnictides |  |  |  | 6 K |  |  | body | paragraph | 117b3de508 | Suppression of spin-density-wave transition and emergence of ferromagnetic ordering ofEu2+moments inEuFe2âˆ’xNixAs2 | 10.1103/physrevb.79.094426 | Zhi Ren, Xiao Lin, Qian Tao, Shuai Jiang, Zengwei Zhu, Cao Wang, Guanghan Cao, Zhuâ€™an Xu | American Physical Society (APS) | Physical Review B | 2009
61ba9deb783c1e8128c51308 | xâ‰ˆ0.06 | -1569838070 | [7 empty] | x=0.06 | 2 K |  |  | body | paragraph | 117b3de508 | Suppression of spin-density-wave transition and emergence of ferromagnetic ordering ofEu2+moments inEuFe2âˆ’xNixAs2 | 10.1103/physrevb.79.094426 | Zhi Ren, Xiao Lin, Qian Tao, Shuai Jiang, Zengwei Zhu, Cao Wang, Guanghan Cao, Zhuâ€™an Xu | American Physical Society (APS) | Physical Review B | 2009
61ba9deb783c1e8128c51309 | x â‰¥0.16 | -290049865 | [7 empty] | x=â‰¥0.16 | 2 K |  |  | body |  | 117b3de508 | Suppression of spin-density-wave transition and emergence of ferromagnetic ordering ofEu2+moments inEuFe2âˆ’xNixAs2 | 10.1103/physrevb.79.094426 | Zhi Ren, Xiao Lin, Qian Tao, Shuai Jiang, Zengwei Zhu, Cao Wang, Guanghan Cao, Zhuâ€™an Xu | American Physical Society (APS) | Physical Review B | 2009
61ba9deb783c1e8128c5130a | (Eu,K)Fe 2 As 2 | -1753849032 |  | (Eu,K)Fe 2 As 2 |  |  | Alloys |  |  |  | 30 K |  |  | body | paragraph | 117b3de508 | Suppression of spin-density-wave transition and emergence of ferromagnetic ordering ofEu2+moments inEuFe2âˆ’xNixAs2 | 10.1103/physrevb.79.094426 | Zhi Ren, Xiao Lin, Qian Tao, Shuai Jiang, Zengwei Zhu, Cao Wang, Guanghan Cao, Zhuâ€™an Xu | American Physical Society (APS) | Physical Review B | 2009
61ba9deb783c1e8128c5130b | x â‰¥0.16 | -307380221 | [7 empty] | x=â‰¥0.16 | 2 K |  |  | header | abstract | 117b3de508 | Suppression of spin-density-wave transition and emergence of ferromagnetic ordering ofEu2+moments inEuFe2âˆ’xNixAs2 | 10.1103/physrevb.79.094426 | Zhi Ren, Xiao Lin, Qian Tao, Shuai Jiang, Zengwei Zhu, Cao Wang, Guanghan Cao, Zhuâ€™an Xu | American Physical Society (APS) | Physical Review B | 2009
61ba9dec85fc223534c511b5 | x = 0.053 | 2053663511 | [7 empty] | x=0.053 | 110K |  |  | body | paragraph | 9f0b033804 |  |  | C Santos, W Nolting, Lehrstuhl FestkÃ¶rpertheorie, Institut FÃ¼r Physik |  |  | 2014
61ba9dec85fc223534c511b6 | La 0.7 Pb 0.3 MnO 3 | 1560704694 |  | La 0.7 Pb 0.3 MnO 3 |  |  | Oxides |  |  |  | 355K |  |  | body | paragraph | 9f0b033804 |  |  | C Santos, W Nolting, Lehrstuhl FestkÃ¶rpertheorie, Institut FÃ¼r Physik |  |  | 2014
61ba9deca5c5381c2ec5124f | Sr 0.4 Ca 13.6 Cu 24 O 41.8 | 1792600913 |  | Sr 0.4 Ca 13.6 Cu 24 O 41.8 |  |  | Oxides, Cuprates |  |  |  | 12 K |  |  | body | paragraph | eed2010ab3 | Polarization-dependent infrared reflectivity study ofSr2.5Ca11.5Cu24O41under pressure: Charge dynamics, charge distribution, and anisotropy | 10.1103/physrevb.90.224516 | S Frank, A Huber, U Ammerahl, M HÃ¼cker, C A Kuntscher | American Physical Society (APS) | Physical Review B | 2014
61ba9ded14d91e0862c5122b | x=0.2 | -1241825263 | [7 empty] | x=0.2 | 55 K |  |  | body | paragraph | e7a219dc35 | Disorder-induced ferromagnetism inCaRuO3 | 10.1103/physrevb.63.172403 | T He, R J Cava | American Physical Society (APS) | Physical Review B | 2001
61ba9dedd52116ffe1c51214 | ReB2 | -1958062555 |  | ReB2 |  |  | Alloys, Borides |  |  |  | 4.5 to 6.3 K |  |  | header | abstract | 52a90d2924 | The Superconductivity in Reâ€“B System | 10.1143/jpsj.72.1724 | Akihiko Kawano, Yukiko Mizuta, Hiroyuki Takagiwa, Takahiro Muranaka, Jun Akimitsu | Physical Society of Japan | Journal of the Physical Society of Japan | 2013
61ba9dedd52116ffe1c51215 | Re 2 B | 819246030 |  | Re 2 B |  |  | Alloys, Borides |  |  |  | 2.8 K |  |  | body | figure | 52a90d2924 | The Superconductivity in Reâ€“B System | 10.1143/jpsj.72.1724 | Akihiko Kawano, Yukiko Mizuta, Hiroyuki Takagiwa, Takahiro Muranaka, Jun Akimitsu | Physical Society of Japan | Journal of the Physical Society of Japan | 2013
61ba9dedd52116ffe1c51216 | rhenium boride Re3B | -481614263 | rhenium boride Re3B | Re3B | [6 empty] | 4.7 K |  |  | header | abstract | 52a90d2924 | The Superconductivity in Reâ€“B System | 10.1143/jpsj.72.1724 | Akihiko Kawano, Yukiko Mizuta, Hiroyuki Takagiwa, Takahiro Muranaka, Jun Akimitsu | Physical Society of Japan | Journal of the Physical Society of Japan | 2013
61ba9dedd52116ffe1c51217 | Re 3 B | 1032468387 |  | Re 3 B |  |  | Alloys, Borides |  |  |  | 4.7 K | ac-susceptibility |  | body |  | 52a90d2924 | The Superconductivity in Reâ€“B System | 10.1143/jpsj.72.1724 | Akihiko Kawano, Yukiko Mizuta, Hiroyuki Takagiwa, Takahiro Muranaka, Jun Akimitsu | Physical Society of Japan | Journal of the Physical Society of Japan | 2013
61ba9dedef148cdddfc51228 | LiFeAs | -149270797 |  | LiFeAs |  |  | Iron-pnictides, Pnictides |  |  |  | 18 K |  |  | header | abstract | abc1669351 | Strong local moment antiferromagnetic spin fluctuations in V-doped LiFeAs | 10.1038/s41535-020-0212-x | Zhuang Xu, Guangyang Dai, Yu Li, Zhiping Yin, Yan Rong, Long Tian, Panpan Liu, Hui Wang, Lingyi Xing, Yuan Wei, Ryoichi Kajimoto, Kazuhiko Ikeuchi, D L Abernathy, Xiancheng Wang, Changqing Jin, Xingye Lu, Guotai Tan, Pengcheng Dai | Springer Science and Business Media LLC | npj Quantum Materials | 2019
61ba9ded3136e52869c5122e | MgB 2 | 1346171362 |  | MgB 2 |  |  | Alloys, Borides |  |  |  | 39K |  |  | body | paragraph | be7bcb1495 | Effective action approach to the Leggett's mode in two-band superconductors | 10.1140/epjb/e2002-00356-9 | S G Sharapov, V P Gusynin, H Beck | Springer Science and Business Media LLC | The European Physical Journal B | 2008
61ba9ded05e6aa6710c51262 | HoNi2B2C | 642917398 |  | HoNi2B2C |  |  | Carbides, Borides |  |  |  | 5.6 K |  |  | header | abstract | 74c14bc98b | Point-contact spectroscopy of the antiferromagnetic superconductor HoNi2B2C | 10.1016/j.physc.2007.03.165 | Yu. G Naidyuk, O E Kvitnitskaya, I K Yanson, G Fuchs, K Nenkov, A WÃ¤lte, G Behr, D Souptel, S-L Drechsler | Elsevier BV | Physica C: Superconductivity and its Applications | 2006
61ba9ded3961c0f52fc51211 | (Fe(Te,Se)) | -767108813 | (Fe(Te,Se) | FeM | [6 empty] | 14K |  |  | body | paragraph | 4222902236 | Proximity-induced superconductivity in a topological crystalline insulator | 10.1103/physrevb.100.241402 | Bryan Rachmilowitz, He Zhao, Hong Li, Alexander Lafleur, J Schneeloch, Ruidan Zhong, Genda Gu, Ilija Zeljkovic | American Physical Society (APS) | Physical Review B | 2019
61ba9ded3961c0f52fc51212 | Fe(Te,Se) substrate | 1512530160 | Fe(Te,Se) substrate | FeM | [6 empty] | 14 K |  |  | body | paragraph | 4222902236 | Proximity-induced superconductivity in a topological crystalline insulator | 10.1103/physrevb.100.241402 | Bryan Rachmilowitz, He Zhao, Hong Li, Alexander Lafleur, J Schneeloch, Ruidan Zhong, Genda Gu, Ilija Zeljkovic | American Physical Society (APS) | Physical Review B | 2019
61ba9ded56f16aed29c5121c | FeBS | -977367185 |  | FeBS |  |  | Iron-chalcogenides, Chalcogenides, Borides |  |  |  | 9 K |  | ambient pressure | body | paragraph | 84853e1e97 | Enhancement of the superconducting transition temperature in FeSe epitaxial thin films by anisotropic compression | 10.1063/1.4826945 | Fuyuki Nabeshima, Yoshinori Imai, Masafumi Hanawa, Ichiro Tsukada, Atsutaka Maeda | AIP Publishing | Applied Physics Letters | 2019
61ba9def2a711de29cc51221 | SmO 1âˆ’x F x FeAs | -748407359 |  | SmO 1âˆ’x F x FeAs |  |  | Iron-pnictides, Pnictides, Oxides, Fluorides |  |  |  | 55K | resistivity |  | body | paragraph | b5732924b0 | Theory of electron nematic order in LaFeAsO | 10.1103/physrevb.77.224509 | Chen Fang, Hong Yao, Wei-Feng Tsai, Jiangping Hu, Steven A Kivelson | American Physical Society (APS) | Physical Review B | 2008
61ba9def7ecf8b73e6c51220 | x = 0.12 | -472438495 | [7 empty] | x=0.12 | 32K |  |  | body | paragraph | f348668a49 | The Origin of Tc Enhancement in Heterostructure Cuprate Superconductors | 10.3390/ma4101835 | Doron L Bergman, Tamar Pereg-Barnea | MDPI AG | Materials | 2013
61ba9df0fa2141a3e5c511ce | 2-NbN-30 | -250320807 |  | 2-NbN-30 |  |  | Alloys |  |  |  | 9.99K |  |  | body | figure | 4f190cd168 | Superconducting properties and Hall effect of epitaxial NbN thin films | 10.1103/physrevb.77.214503 | S P Chockalingam, Madhavi Chand, John Jesudasan, Vikram Tripathi, Pratap Raychaudhuri | American Physical Society (APS) | Physical Review B | 2008
61ba9df0fa2141a3e5c511cf | 1-NbN-200 | -1365366162 | 1-NbN-200 | NbN | [6 empty] | 16.11K |  |  | body | figure | 4f190cd168 | Superconducting properties and Hall effect of epitaxial NbN thin films | 10.1103/physrevb.77.214503 | S P Chockalingam, Madhavi Chand, John Jesudasan, Vikram Tripathi, Pratap Raychaudhuri | American Physical Society (APS) | Physical Review B | 2008
61ba9df0fa2141a3e5c511d0 | Thin films | 1893485465 |  |  |  | Thin films |  |  |  |  | 16K |  |  | body | paragraph | 4f190cd168 | Superconducting properties and Hall effect of epitaxial NbN thin films | 10.1103/physrevb.77.214503 | S P Chockalingam, Madhavi Chand, John Jesudasan, Vikram Tripathi, Pratap Raychaudhuri | American Physical Society (APS) | Physical Review B | 2008
61ba9df0fa2141a3e5c511d1 | NbN | -1180493582 |  | NbN |  |  | Nitrides |  |  |  | 16K |  |  | body | paragraph | 4f190cd168 | Superconducting properties and Hall effect of epitaxial NbN thin films | 10.1103/physrevb.77.214503 | S P Chockalingam, Madhavi Chand, John Jesudasan, Vikram Tripathi, Pratap Raychaudhuri | American Physical Society (APS) | Physical Review B | 2008
61ba9df0fa2141a3e5c511d2 | epitaxial NbN films | 1815413622 |  | NbN |  | films | Nitrides |  |  |  | 9.99K |  |  | body | paragraph | 4f190cd168 | Superconducting properties and Hall effect of epitaxial NbN thin films | 10.1103/physrevb.77.214503 | S P Chockalingam, Madhavi Chand, John Jesudasan, Vikram Tripathi, Pratap Raychaudhuri | American Physical Society (APS) | Physical Review B | 2008
61ba9df0fa2141a3e5c511d3 | NbN films | 1296236827 |  | NbN |  | films | Nitrides |  |  |  | 16.1K |  |  | body | paragraph | 4f190cd168 | Superconducting properties and Hall effect of epitaxial NbN thin films | 10.1103/physrevb.77.214503 | S P Chockalingam, Madhavi Chand, John Jesudasan, Vikram Tripathi, Pratap Raychaudhuri | American Physical Society (APS) | Physical Review B | 2008
61ba9df0e4dc5fe1bac511d2 | KxFe2Se2 | 659718543 |  | KxFe2Se2 |  |  | Iron-chalcogenides, Chalcogenides |  |  |  | 28 K | heat capacity |  | body | paragraph | 87209f738d | Phase relations in K x Fe 2âˆ’y Se 2 and the structure of superconducting K x Fe 2 Se 2 via high-resolution synchrotron diffraction |  | Daniel P Shoemaker, Duck Young Chung, Helmut Claus, Melanie C Francisco, Sevda Avci, Anna Llobet, Mercouri G Kanatzidis |  |  | 2012
61ba9df0e4dc5fe1bac511d3 | x = 0.2 | -1934127937 | [7 empty] | x=0.2 | 30 K |  |  | body | figure | 87209f738d | Phase relations in K x Fe 2âˆ’y Se 2 and the structure of superconducting K x Fe 2 Se 2 via high-resolution synchrotron diffraction |  | Daniel P Shoemaker, Duck Young Chung, Helmut Claus, Melanie C Francisco, Sevda Avci, Anna Llobet, Mercouri G Kanatzidis |  |  | 2012
61ba9df0e4dc5fe1bac511d4 | K 2 Se | -145617490 |  | K 2 Se |  |  | Chalcogenides |  |  |  | 8 K |  |  | body | paragraph | 87209f738d | Phase relations in K x Fe 2âˆ’y Se 2 and the structure of superconducting K x Fe 2 Se 2 via high-resolution synchrotron diffraction |  | Daniel P Shoemaker, Duck Young Chung, Helmut Claus, Melanie C Francisco, Sevda Avci, Anna Llobet, Mercouri G Kanatzidis |  |  | 2012
61ba9df0e4dc5fe1bac511d5 | A x Fe 2âˆ’y Se 2 | -817867497 |  | A x Fe 2âˆ’y Se 2 |  |  | Iron-chalcogenides, Chalcogenides |  |  |  | 30 K |  |  | body | figure | 87209f738d | Phase relations in K x Fe 2âˆ’y Se 2 and the structure of superconducting K x Fe 2 Se 2 via high-resolution synchrotron diffraction |  | Daniel P Shoemaker, Duck Young Chung, Helmut Claus, Melanie C Francisco, Sevda Avci, Anna Llobet, Mercouri G Kanatzidis |  |  | 2012
61ba9df0e4dc5fe1bac511d6 | A x Fe 2âˆ’y Se 2 | -663789581 |  | A x Fe 2âˆ’y Se 2 |  |  | Iron-chalcogenides, Chalcogenides |  |  |  | 30 K |  |  | body | figure | 87209f738d | Phase relations in K x Fe 2âˆ’y Se 2 and the structure of superconducting K x Fe 2 Se 2 via high-resolution synchrotron diffraction |  | Daniel P Shoemaker, Duck Young Chung, Helmut Claus, Melanie C Francisco, Sevda Avci, Anna Llobet, Mercouri G Kanatzidis |  |  | 2012
61ba9df0e4dc5fe1bac511d7 | K2Fe4Se5 | 1938372909 |  | K2Fe4Se5 |  |  | Iron-chalcogenides, Chalcogenides |  |  |  | 28 K | heat capacity |  | body | paragraph | 87209f738d | Phase relations in K x Fe 2âˆ’y Se 2 and the structure of superconducting K x Fe 2 Se 2 via high-resolution synchrotron diffraction |  | Daniel P Shoemaker, Duck Young Chung, Helmut Claus, Melanie C Francisco, Sevda Avci, Anna Llobet, Mercouri G Kanatzidis |  |  | 2012
61ba9df0e4dc5fe1bac511d8 | Î²-FeSe | -1412460322 | Î²-FeSe | FeSe | [6 empty] | 8 K |  |  | body | figure | 87209f738d | Phase relations in K x Fe 2âˆ’y Se 2 and the structure of superconducting K x Fe 2 Se 2 via high-resolution synchrotron diffraction |  | Daniel P Shoemaker, Duck Young Chung, Helmut Claus, Melanie C Francisco, Sevda Avci, Anna Llobet, Mercouri G Kanatzidis |  |  | 2012
61ba9df0ab9e3e9324c51216 | RbFe 2 As 2 | -1451552547 |  | RbFe 2 As 2 |  |  | Iron-pnictides, Pnictides |  |  |  | 4.5K |  |  | annex | paragraph | 02559013cc | Evidence of nematic order and nodal superconducting gap along [110] direction in RbFe2As2 | 10.1038/s41467-019-08962-z | Xi Liu, Ran Tao, Mingqiang Ren, Wei Chen, Qi Yao, Thomas Wolf, Yajun Yan, Tong Zhang, Donglai Feng | Springer Science and Business Media LLC | Nature Communications | 2019
61ba9df0ab9e3e9324c51217 | RbFe 2 As 2 singles crystals | 119092830 |  | RbFe 2 As 2 |  | singles crystals | Iron-pnictides, Pnictides |  |  |  | 2.5K |  |  | body | figure | 02559013cc | Evidence of nematic order and nodal superconducting gap along [110] direction in RbFe2As2 | 10.1038/s41467-019-08962-z | Xi Liu, Ran Tao, Mingqiang Ren, Wei Chen, Qi Yao, Thomas Wolf, Yajun Yan, Tong Zhang, Donglai Feng | Springer Science and Business Media LLC | Nature Communications | 2019
61ba9df07b1a7abb24c511f0 | In 2H-NbSe 2 | -1397268424 |  | In 2H-NbSe 2 |  |  | Alloys |  |  |  | 7.1 K |  |  | body | paragraph | 31080760f1 | In-plane magnetic penetration depth in NbS2 | 10.1103/physrevb.84.054531 | P Diener, M Leroux, L Cario, T Klein, P RodiÃ¨re | American Physical Society (APS) | Physical Review B | 2013
61ba9df02b9a12e3d2c51247 | x â‰¤ 0.2 | -1001755091 | [7 empty] | x=â‰¤ 0.2 | 1.8 K |  |  | body | paragraph | 52df52bccf | Strong- to weak-coupling superconductivity in high- Tc bismuthates: Revisiting the phase diagram via Î¼SR | 10.1103/physrevb.101.014508 | T Shang, D J Gawryluk, M Naamneh, Z Salman, Z Guguchia, M Medarde, M Shi, N C Plumb, T Shiroka | American Physical Society (APS) | Physical Review B | 2020
61ba9df02b9a12e3d2c51248 | x K âˆ¼ 0.37 | -1111569866 | [7 empty] | x=K âˆ¼ 0.37 | 34 K |  |  | body | paragraph | 52df52bccf | Strong- to weak-coupling superconductivity in high- Tc bismuthates: Revisiting the phase diagram via Î¼SR | 10.1103/physrevb.101.014508 | T Shang, D J Gawryluk, M Naamneh, Z Salman, Z Guguchia, M Medarde, M Shi, N C Plumb, T Shiroka | American Physical Society (APS) | Physical Review B | 2020
61ba9df02b9a12e3d2c51249 | x = 0.25 | 793608902 | [7 empty] | x=0.25 | 25 K | Ï‡(T ) |  | body | paragraph | 52df52bccf | Strong- to weak-coupling superconductivity in high- Tc bismuthates: Revisiting the phase diagram via Î¼SR | 10.1103/physrevb.101.014508 | T Shang, D J Gawryluk, M Naamneh, Z Salman, Z Guguchia, M Medarde, M Shi, N C Plumb, T Shiroka | American Physical Society (APS) | Physical Review B | 2020
61ba9df02b9a12e3d2c5124a | 0.3 â‰¤ x â‰¤ 0.6 | 926217875 | [7 empty] | x=â‰¤ 0.6 | 10-30 K | magnetization mea- surements |  | body |  | 52df52bccf | Strong- to weak-coupling superconductivity in high- Tc bismuthates: Revisiting the phase diagram via Î¼SR | 10.1103/physrevb.101.014508 | T Shang, D J Gawryluk, M Naamneh, Z Salman, Z Guguchia, M Medarde, M Shi, N C Plumb, T Shiroka | American Physical Society (APS) | Physical Review B | 2020
61ba9df02c886f0fe6c511e6 | YBa2Cu4O8 | -1143842768 |  | YBa2Cu4O8 |  |  | Oxides, Cuprates |  |  |  | 81 K |  |  | body | figure | 5bddd6fb0b | Distinct charge and spin gaps in underdopedYBa2Cu3O7âˆ’Î´from analysis of NMR, neutron scattering, tunneling, and quasiparticle relaxation experiments | 10.1103/physrevb.60.r6995 | D Mihailovic, V V Kabanov, K Å½agar, J Demsar | American Physical Society (APS) | Physical Review B | 1999
61ba9df1e720aae5f4c511f2 | underdoped Dy-doped Bi 2 Sr 2 Ca 0.6 Dy 0.4 Cu 2 O 8+Î´ (Dy-Bi2212) | -1485301618 | Dy-Bi2212 | Bi 2 Sr 2 Ca 0.6 Dy 0.4 Cu 2 O 8+Î´ | underdoped Dy |  | Alloys |  |  |  | 25 K |  |  | body | paragraph | 4a1895f10c | Electronic Evolution from the Parent Mott Insulator to a Superconductor in Lightly Hole-Doped Bi 2 Sr 2 CaCu 2 O 8+Î´ |  | Qiang Gao, Lin Zhao, Cheng Hu, Hongtao Yan, Hao Chen, Yongqing Cai, Cong Li, Ping Ai, Jing Liu, Jianwei Huang, Hongtao Rong, Chunyao Song, Chaohui Yin, Qingyan Wang, Yuan Huang, Guodong Liu, Zuyan Xu, X J Zhou |  |  | 2020
61ba9df1e720aae5f4c511f3 | Dy-Bi2212 | -2016451109 | Dy-Bi2212 | [7 empty] | 25 K |  |  | body |  | 4a1895f10c | Electronic Evolution from the Parent Mott Insulator to a Superconductor in Lightly Hole-Doped Bi 2 Sr 2 CaCu 2 O 8+Î´ |  | Qiang Gao, Lin Zhao, Cheng Hu, Hongtao Yan, Hao Chen, Yongqing Cai, Cong Li, Ping Ai, Jing Liu, Jianwei Huang, Hongtao Rong, Chunyao Song, Chaohui Yin, Qingyan Wang, Yuan Huang, Guodong Liu, Zuyan Xu, X J Zhou |  |  | 2020
61ba9df1e720aae5f4c511f4 | Bi 2 Sr 2 Ca 0.6 Dy 0.4 Cu 2 O 8+Î´ (Bi2212) | -1136630121 | Bi2212 | Bi 2 Sr 2 Ca 0.6 Dy 0.4 Cu 2 O 8+Î´ |  |  | Alloys |  |  |  | 25 K |  |  | body | paragraph | 4a1895f10c | Electronic Evolution from the Parent Mott Insulator to a Superconductor in Lightly Hole-Doped Bi 2 Sr 2 CaCu 2 O 8+Î´ |  | Qiang Gao, Lin Zhao, Cheng Hu, Hongtao Yan, Hao Chen, Yongqing Cai, Cong Li, Ping Ai, Jing Liu, Jianwei Huang, Hongtao Rong, Chunyao Song, Chaohui Yin, Qingyan Wang, Yuan Huang, Guodong Liu, Zuyan Xu, X J Zhou |  |  | 2020
61ba9df13af0453d0cc5124a | Al | 891411324 |  | Al |  |  | Alloys |  |  |  | 1.2 K |  |  | header | abstract | 54c234ac59 | Fabrication and characterization of PbIn-Au-PbIn superconducting junctions | 10.9714/psac.2016.18.4.005 | Nam-Hee Kim, Bum-Kyu Kim, Hong-Seok Kim, Yong-Joo Doh | The Korea Institute of Applied Superconductivity and Cryogenics | Progress in Superconductivity and Cryogenics | 2016
61ba9df13136e52869c51230 | MgB 2 | 1484795932 |  | MgB 2 |  |  | Alloys, Borides |  |  |  | 40 K |  |  | body | paragraph | a2e8008b99 | Correlation between the residual resistance ratio and magnetoresistance inMgB2 | 10.1103/physrevb.65.024502 | X H Chen, Y S Wang, Y Y Xue, R L Meng, Y Q Wang, C W Chu | American Physical Society (APS) | Physical Review B | 2014
61ba9df13136e52869c51231 | thin-film sample | 242293797 |  |  |  | thin-film |  |  |  |  | 25 K |  |  | body | paragraph | a2e8008b99 | Correlation between the residual resistance ratio and magnetoresistance inMgB2 | 10.1103/physrevb.65.024502 | X H Chen, Y S Wang, Y Y Xue, R L Meng, Y Q Wang, C W Chu | American Physical Society (APS) | Physical Review B | 2014
61ba9df15cc438644dc5120c | Co doped crystal | -394740077 |  |  | Co doped | crystal |  |  |  |  | 4.6 K | resis- tivity |  | body | figure | d6117e86b6 | Effect of electron doping in FeTe1âˆ’y Se y realized by Co and Ni substitution | 10.1088/1361-6668/ab324f | M Rosmus, R Kurleto, D J Gawryluk, J Goraus, M Z Cieplak, P Starowicz | IOP Publishing | Superconductor Science and Technology | 2019
61ba9df15cc438644dc5120d | Fe1.01Te0.67Se0.33 | 1844820491 |  | Fe1.01Te0.67Se0.33 |  |  | Iron-chalcogenides, Chalcogenides |  |  |  | 13.6 K |  |  | header | abstract | d6117e86b6 | Effect of electron doping in FeTe1âˆ’y Se y realized by Co and Ni substitution | 10.1088/1361-6668/ab324f | M Rosmus, R Kurleto, D J Gawryluk, J Goraus, M Z Cieplak, P Starowicz | IOP Publishing | Superconductor Science and Technology | 2019
61ba9df15cc438644dc5120e | Co and Ni substituted FeTe 1âˆ’y Se y (yâˆ¼0.35) | 1235237273 |  | FeTe 1âˆ’y Se y | Co and Ni substituted |  | Iron-chalcogenides, Chalcogenides |  |  | y=âˆ¼0.35 | 14 K |  |  | body | paragraph | d6117e86b6 | Effect of electron doping in FeTe1âˆ’y Se y realized by Co and Ni substitution | 10.1088/1361-6668/ab324f | M Rosmus, R Kurleto, D J Gawryluk, J Goraus, M Z Cieplak, P Starowicz | IOP Publishing | Superconductor Science and Technology | 2019
61ba9df15cc438644dc5120f | Fe 1.01 Te 0.67 Se 0.33 | 1564531115 |  | Fe 1.01 Te 0.67 Se 0.33 |  |  | Iron-chalcogenides, Chalcogenides |  |  |  | 13.6 K |  |  | body | figure | d6117e86b6 | Effect of electron doping in FeTe1âˆ’y Se y realized by Co and Ni substitution | 10.1088/1361-6668/ab324f | M Rosmus, R Kurleto, D J Gawryluk, J Goraus, M Z Cieplak, P Starowicz | IOP Publishing | Superconductor Science and Technology | 2019
61ba9df15cc438644dc51210 | Co doped Fe 0.94 Co 0.09 Te 0.67 Se 0.33 | 1081211656 |  | Fe 0.94 Co 0.09 Te 0.67 Se 0.33 | Co |  | Iron-chalcogenides, Chalcogenides |  |  |  | 13.6 K |  |  | body | figure | d6117e86b6 | Effect of electron doping in FeTe1âˆ’y Se y realized by Co and Ni substitution | 10.1088/1361-6668/ab324f | M Rosmus, R Kurleto, D J Gawryluk, J Goraus, M Z Cieplak, P Starowicz | IOP Publishing | Superconductor Science and Technology | 2019
61ba9df21b93c0c6bec51240 | x = 0.16 | 1162030645 | [7 empty] | x=0.16 | 34K |  |  | body | figure | 633fb07b04 | Properties of High-Tc Single Crystals as Natural Interferometers in the T Hz Frequency Range |  | G Hollauer, Mauro M Doria |  |  | 1997
61ba9df212cb23f3dfc5122f | (Sm0.95La0.05)FeAs(O0.85F0.15) | 1928595193 |  | (Sm0.95La0.05)FeAs(O0.85F0.15 |  |  | Alloys |  |  |  | 52 K |  |  | header | abstract | d826518d89 | Angular dependence of x-ray absorption spectrum for field-aligned iron-based superconductors | 10.1103/physrevb.80.165108 | B C Chang, Y B You, T J Shiu, M F Tai, H C Ku, Y Y Hsu, L Y Jang, J F Lee, Z Wei, K Q Ruan, X G Li | American Physical Society (APS) | Physical Review B | 2013
61ba9df212cb23f3dfc51230 | RFeAs(O 1âˆ’x F x ) (rare earth R = La, Ce, Pr, Nd, Sm or Gd) | -1193623621 |  | RFeAs(O 1âˆ’x F x |  |  | Alloys |  |  | R=La, Ce, Pr, Nd, Sm, Gd | 55 K |  |  | body | paragraph | d826518d89 | Angular dependence of x-ray absorption spectrum for field-aligned iron-based superconductors | 10.1103/physrevb.80.165108 | B C Chang, Y B You, T J Shiu, M F Tai, H C Ku, Y Y Hsu, L Y Jang, J F Lee, Z Wei, K Q Ruan, X G Li | American Physical Society (APS) | Physical Review B | 2013
61ba9df22b9a12e3d2c5124b | sin- gle crystals | -1385484250 |  |  |  | sin- gle crystals |  |  |  |  | 0.1 K |  |  | body | paragraph | 0d2e679ea3 | Magnetic susceptibility of the normal-superconducting transition in high-purity single-crystalÎ±-uranium | 10.1103/physrevb.66.064523 | J L Oâ€™brien, A R Hamilton, R G Clark, C H Mielke, J L Smith, J C Cooley, D G Rickel, R P Starrett, D J Reilly, N E Lumpkin, R J Hanrahan, W L Hults | American Physical Society (APS) | Physical Review B | 2013
61ba9df22b9a12e3d2c5124c | YBa 2 Cu 3 O 7âˆ’Î´ (YBCO) | -1132672563 | YBCO | YBa 2 Cu 3 O 7âˆ’Î´ |  |  | Oxides, Cuprates |  |  |  | 95 K |  |  | body | figure | 0d2e679ea3 | Magnetic susceptibility of the normal-superconducting transition in high-purity single-crystalÎ±-uranium | 10.1103/physrevb.66.064523 | J L Oâ€™brien, A R Hamilton, R G Clark, C H Mielke, J L Smith, J C Cooley, D G Rickel, R P Starrett, D J Reilly, N E Lumpkin, R J Hanrahan, W L Hults | American Physical Society (APS) | Physical Review B | 2013
61ba9df220fc3eae4bc51275 | x=0 | 456971035 | [7 empty] | x=0 | 210 K |  |  | body | paragraph | ae49dcb1a9 | Suppression of the charge-density-wave state inSr10Ca4Cu24o41by external pressure | 10.1103/physrevb.89.134510 | C A Kuntscher, A Huber, M HÃ¼cker | American Physical Society (APS) | Physical Review B | 2014
61ba9df220fc3eae4bc51276 | Ca-doped compound Sr 0.4 Ca 13.6 Cu 24 O 41.8 | 1556092335 |  | Sr 0.4 Ca 13.6 Cu 24 O 41.8 | Ca |  | Oxides, Cuprates |  |  |  | 12 K |  | 3 GPa | body | paragraph | ae49dcb1a9 | Suppression of the charge-density-wave state inSr10Ca4Cu24o41by external pressure | 10.1103/physrevb.89.134510 | C A Kuntscher, A Huber, M HÃ¼cker | American Physical Society (APS) | Physical Review B | 2014
61ba9df261d1c9d20fc5121a | MgB 2 | 1398148370 |  | MgB 2 |  |  | Alloys, Borides |  |  |  | 39K |  |  | body | paragraph | 7998331744 | X-ray photoemission study of polycrystalline Mg 1-x Al x B 2 |  | Fa-Min Liu, C Dong, J Q Li, T M Wang
61ba9df2a013f06956c511fc | Hg | -789387936 |  | Hg |  |  | Alloys |  |  |  | 4.15K |  |  | body | paragraph | b984c94f9d | Charge gap and ferroelastic lattice distortion in high-temperature superconductors |  | Fedor V Prigara |  |  | 2014
61ba9df2a013f06956c511fd | Ba 0.5 K 0.5 F e 2 As 2 | -2013357283 |  | Ba 0.5 K 0.5 F e 2 As 2 |  |  | Alloys |  |  |  | 38K |  |  | body | paragraph | b984c94f9d | Charge gap and ferroelastic lattice distortion in high-temperature superconductors |  | Fedor V Prigara |  |  | 2014
61ba9df2a013f06956c511fe | P r 2 Ba 4 Cu 7 O 15âˆ’Î´ | 1994267646 |  | P r 2 Ba 4 Cu 7 O 15âˆ’Î´ |  |  | Alloys |  |  |  | 16K |  |  | body | paragraph | b984c94f9d | Charge gap and ferroelastic lattice distortion in high-temperature superconductors |  | Fedor V Prigara |  |  | 2014
61ba9df2e720aae5f4c511f5 | x âˆ¼ 0.1 | 700652655 | [7 empty] | x=0.1 | 26K |  |  | body | paragraph | 66cd4d245f | Two types ofs-wave pairing due to magnetic and orbital fluctuations in the two-dimensional 16-banddâˆ’pmodel for iron-based superconductors | 10.1103/physrevb.81.054518 | Yuki Yanagi, Youichi Yamakawa, Yoshiaki ÅŒno | American Physical Society (APS) | Physical Review B | 2010
61ba9df2e720aae5f4c511f6 | RFeP nO 1âˆ’x F x (R=Rare Earth, P n=As, P) | 671768848 |  | RFeP nO 1âˆ’x F x |  |  | Alloys |  |  | R=Rare Earth, n=As, P | 50K |  |  | body | paragraph | 66cd4d245f | Two types ofs-wave pairing due to magnetic and orbital fluctuations in the two-dimensional 16-banddâˆ’pmodel for iron-based superconductors | 10.1103/physrevb.81.054518 | Yuki Yanagi, Youichi Yamakawa, Yoshiaki ÅŒno | American Physical Society (APS) | Physical Review B | 2010
61ba9df33af0453d0cc5124b | MgB 2 | 1413552506 |  | MgB 2 |  |  | Alloys, Borides |  |  |  | 39 K |  |  | body | paragraph | 53ac9c4c0d | The oxygen isotope effect on the in-plane penetration depth in cuprate superconductors | 10.1088/0953-8984/16/40/003 | R Khasanov, A Shengelaya, E Morenzoni, K Conder, I M Savi, H Keller | IOP Publishing | Journal of Physics: Condensed Matter | 2013
61ba9df33af0453d0cc5124c | YBa 2 C 3 O 7âˆ’Î´ | -231105690 |  | YBa 2 C 3 O 7âˆ’Î´ |  |  | Carbides, Oxides |  |  |  | 5 K | magnetization |  | body | paragraph | 53ac9c4c0d | The oxygen isotope effect on the in-plane penetration depth in cuprate superconductors | 10.1088/0953-8984/16/40/003 | R Khasanov, A Shengelaya, E Morenzoni, K Conder, I M Savi, H Keller | IOP Publishing | Journal of Physics: Condensed Matter | 2013
61ba9df307932c08a9c51246 | LBCO-1/8 | -1498494950 | LBCO-1/8 | [7 empty] | 30 K | diamagnetic susceptibility |  | body | figure | 69c02ed589 | Oxygen isotope effects on lattice properties ofLa2âˆ’xBaxCuO4(x=1/8) | 10.1103/physrevb.92.024508 | Z Guguchia, D Sheptyakov, E Pomjakushina, K Conder, R Khasanov, A Shengelaya, A Simon, A Bussmann-Holder, H Keller | American Physical Society (APS) | Physical Review B | 2015
61ba9df37ce09aab2ac51204 | (Sr,K)Fe 2 As 2 | -1719785787 |  | (Sr,K)Fe 2 As 2 |  |  | Alloys |  |  |  | 37 K |  |  | body | paragraph | 98d0622521 | Superconductivity Induced by Phosphorus Doping and Its Coexistence with Ferromagnetism inEuFe2(As0.7P0.3)2 | 10.1103/physrevlett.102.137002 | Zhi Ren, Qian Tao, Shuai Jiang, Chunmu Feng, Cao Wang, Jianhui Dai, Guanghan Cao, Zhuâ€™an Xu | American Physical Society (APS) | Physical Review Letters | 2009
61ba9df37ce09aab2ac51205 | Ni dop- ing in BaFe 2 As 2 | -1471911450 |  | Ni |  |  | Alloys |  |  |  | up to 21 K |  |  | body | paragraph | 98d0622521 | Superconductivity Induced by Phosphorus Doping and Its Coexistence with Ferromagnetism inEuFe2(As0.7P0.3)2 | 10.1103/physrevlett.102.137002 | Zhi Ren, Qian Tao, Shuai Jiang, Chunmu Feng, Cao Wang, Jianhui Dai, Guanghan Cao, Zhuâ€™an Xu | American Physical Society (APS) | Physical Review Letters | 2009
61ba9df37ce09aab2ac51206 | Ni dop- ing in BaFe 2 As 2 |  |  | BaFe 2 As 2 |  |  | Iron-pnictides, Pnictides |  |  |  | up to 21 K |  |  | body | paragraph | 98d0622521 | Superconductivity Induced by Phosphorus Doping and Its Coexistence with Ferromagnetism inEuFe2(As0.7P0.3)2 | 10.1103/physrevlett.102.137002 | Zhi Ren, Qian Tao, Shuai Jiang, Chunmu Feng, Cao Wang, Jianhui Dai, Guanghan Cao, Zhuâ€™an Xu | American Physical Society (APS) | Physical Review Letters | 2009
61ba9df37ce09aab2ac51207 | (Eu,K)Fe 2 As 2 | -1724979634 |  | (Eu,K)Fe 2 As 2 |  |  | Alloys |  |  |  | 32 K |  |  | body | paragraph | 98d0622521 | Superconductivity Induced by Phosphorus Doping and Its Coexistence with Ferromagnetism inEuFe2(As0.7P0.3)2 | 10.1103/physrevlett.102.137002 | Zhi Ren, Qian Tao, Shuai Jiang, Chunmu Feng, Cao Wang, Jianhui Dai, Guanghan Cao, Zhuâ€™an Xu | American Physical Society (APS) | Physical Review Letters | 2009
61ba9df37ce09aab2ac51208 | (Ba,K)Fe 2 As 2 | -1717160089 |  | (Ba,K)Fe 2 As 2 |  |  | Alloys |  |  |  | 38 K |  |  | body | paragraph | 98d0622521 | Superconductivity Induced by Phosphorus Doping and Its Coexistence with Ferromagnetism inEuFe2(As0.7P0.3)2 | 10.1103/physrevlett.102.137002 | Zhi Ren, Qian Tao, Shuai Jiang, Chunmu Feng, Cao Wang, Jianhui Dai, Guanghan Cao, Zhuâ€™an Xu | American Physical Society (APS) | Physical Review Letters | 2009
61ba9df37ce09aab2ac51209 | EuFe 2 (As 0.7 P 0.3 ) 2 | 885261680 |  | EuFe 2 (As 0.7 P 0.3 ) 2 |  |  | Iron-pnictides, Pnictides |  |  |  | 26 K |  |  | body | paragraph | 98d0622521 | Superconductivity Induced by Phosphorus Doping and Its Coexistence with Ferromagnetism inEuFe2(As0.7P0.3)2 | 10.1103/physrevlett.102.137002 | Zhi Ren, Qian Tao, Shuai Jiang, Chunmu Feng, Cao Wang, Jianhui Dai, Guanghan Cao, Zhuâ€™an Xu | American Physical Society (APS) | Physical Review Letters | 2009
61ba9df37ce09aab2ac5120a | EuFe 2 As 2 crys- tals | -1932685759 |  | EuFe 2 As 2 |  | crys- tals | Iron-pnictides, Pnictides |  |  |  | 29.5 K | Resistivity |  | body | paragraph | 98d0622521 | Superconductivity Induced by Phosphorus Doping and Its Coexistence with Ferromagnetism inEuFe2(As0.7P0.3)2 | 10.1103/physrevlett.102.137002 | Zhi Ren, Qian Tao, Shuai Jiang, Chunmu Feng, Cao Wang, Jianhui Dai, Guanghan Cao, Zhuâ€™an Xu | American Physical Society (APS) | Physical Review Letters | 2009
61ba9df37ce09aab2ac5120b | EuFe 2 (As 0.7 P 0.3 ) 2 | 866010728 |  | EuFe 2 (As 0.7 P 0.3 ) 2 |  |  | Iron-pnictides, Pnictides |  |  |  | 26 K |  |  | body |  | 98d0622521 | Superconductivity Induced by Phosphorus Doping and Its Coexistence with Ferromagnetism inEuFe2(As0.7P0.3)2 | 10.1103/physrevlett.102.137002 | Zhi Ren, Qian Tao, Shuai Jiang, Chunmu Feng, Cao Wang, Jianhui Dai, Guanghan Cao, Zhuâ€™an Xu | American Physical Society (APS) | Physical Review Letters | 2009
61ba9df34217bb9076c51227 | Sr 2 RuO 4 | 1540174608 |  | Sr 2 RuO 4 |  |  | Oxides |  |  |  | 1.5K |  |  | body | paragraph | 1e9801e07c | Hall Conductivity of a Spin-Triplet Superconductor | 10.1103/physrevlett.100.227003 | Wonkee Kim, F Marsiglio, C S Ting | American Physical Society (APS) | Physical Review Letters | 2013
61ba9df3e614176f2ec511fe | Pr 0.105 Ca 0.895 Fe 2 As 2 | 43176537 |  | Pr 0.105 Ca 0.895 Fe 2 As 2 |  |  | Iron-pnictides, Pnictides |  |  |  | 43.2 K | magnetic suscepti- bility |  | body | paragraph | 42c050bb0c | Nanoscale surface element identification and dopant homogeneity in the high-Tcsuperconductor PrxCa1âˆ’xFe2As2 | 10.1103/physrevb.87.201108 | Ilija Zeljkovic, Dennis Huang, Can-Li Song, Bing Lv, Ching-Wu Chu, Jennifer E Hoffman | American Physical Society (APS) | Physical Review B | 2013
61ba9df3e614176f2ec511ff | Pr x Ca 1âˆ’x Fe 2 As 2 | 444332430 |  | Pr x Ca 1âˆ’x Fe 2 As 2 |  |  | Iron-pnictides, Pnictides |  |  |  | 49 K |  |  | body | paragraph | 42c050bb0c | Nanoscale surface element identification and dopant homogeneity in the high-Tcsuperconductor PrxCa1âˆ’xFe2As2 | 10.1103/physrevb.87.201108 | Ilija Zeljkovic, Dennis Huang, Can-Li Song, Bing Lv, Ching-Wu Chu, Jennifer E Hoffman | American Physical Society (APS) | Physical Review B | 2013
61ba9df3e614176f2ec51200 | electron- doped Sm 1âˆ’x La x O 1âˆ’y F y FeAs | -1621406878 |  | Sm 1âˆ’x La x O 1âˆ’y F y FeAs | electron- doped |  | Iron-pnictides, Pnictides, Oxides, Fluorides |  |  |  | 57 K |  |  | body | paragraph | 42c050bb0c | Nanoscale surface element identification and dopant homogeneity in the high-Tcsuperconductor PrxCa1âˆ’xFe2As2 | 10.1103/physrevb.87.201108 | Ilija Zeljkovic, Dennis Huang, Can-Li Song, Bing Lv, Ching-Wu Chu, Jennifer E Hoffman | American Physical Society (APS) | Physical Review B | 2013
61ba9df3e614176f2ec51201 | Fe-SCs | -187828026 | Fe-SCs | [7 empty] | 57 K |  |  | body | paragraph | 42c050bb0c | Nanoscale surface element identification and dopant homogeneity in the high-Tcsuperconductor PrxCa1âˆ’xFe2As2 | 10.1103/physrevb.87.201108 | Ilija Zeljkovic, Dennis Huang, Can-Li Song, Bing Lv, Ching-Wu Chu, Jennifer E Hoffman | American Physical Society (APS) | Physical Review B | 2013
61ba9df3e614176f2ec51202 | K x Ba 1âˆ’x Fe 2 As 2 | -1431401093 |  | K x Ba 1âˆ’x Fe 2 As 2 |  |  | Iron-pnictides, Pnictides |  |  |  | 38 K |  |  | body | paragraph | 42c050bb0c | Nanoscale surface element identification and dopant homogeneity in the high-Tcsuperconductor PrxCa1âˆ’xFe2As2 | 10.1103/physrevb.87.201108 | Ilija Zeljkovic, Dennis Huang, Can-Li Song, Bing Lv, Ching-Wu Chu, Jennifer E Hoffman | American Physical Society (APS) | Physical Review B | 2013
61ba9df36a35f302ddc51210 | di- mensional (BEDT-TTF) 2 | 623341317 |  | (BEDT-TTF) 2 | di- mensional |  | Alloys |  |  |  | 14.2 K |  |  | body | paragraph | 8d7a178d1b | Magnetization of potassium-doped p -terphenyl and p -quaterphenyl by high-pressure synthesis | 10.1103/physrevb.96.224501 | Wenhao Liu, Hai Lin, Ruizhe Kang, Xiyu Zhu, Yue Zhang, Shuxin Zheng, Hai-Hu Wen | American Physical Society (APS) | Physical Review B | 2017
61ba9df36a35f302ddc51211 | K 3.3 Picene | 94093814 |  | K 3.3 |  | Picene | Alloys |  |  |  | 18 K |  |  | body | paragraph | 8d7a178d1b | Magnetization of potassium-doped p -terphenyl and p -quaterphenyl by high-pressure synthesis | 10.1103/physrevb.96.224501 | Wenhao Liu, Hai Lin, Ruizhe Kang, Xiyu Zhu, Yue Zhang, Shuxin Zheng, Hai-Hu Wen | American Physical Society (APS) | Physical Review B | 2017
61ba9df36a35f302ddc51212 | K 3 p-terphenyl | 539363218 |  | K 3 |  |  | Alloys |  |  |  | 4 K |  |  | body | figure | 8d7a178d1b | Magnetization of potassium-doped p -terphenyl and p -quaterphenyl by high-pressure synthesis | 10.1103/physrevb.96.224501 | Wenhao Liu, Hai Lin, Ruizhe Kang, Xiyu Zhu, Yue Zhang, Shuxin Zheng, Hai-Hu Wen | American Physical Society (APS) | Physical Review B | 2017
61ba9df36a35f302ddc51213 | K x Phenanthrene | 909330870 |  | K x Phenanthrene |  |  | Alloys |  |  |  | 5 K |  |  | body | paragraph | 8d7a178d1b | Magnetization of potassium-doped p -terphenyl and p -quaterphenyl by high-pressure synthesis | 10.1103/physrevb.96.224501 | Wenhao Liu, Hai Lin, Ruizhe Kang, Xiyu Zhu, Yue Zhang, Shuxin Zheng, Hai-Hu Wen | American Physical Society (APS) | Physical Review B | 2017
61ba9df36a35f302ddc51214 | potassium doped fullerenes | -33625920 |  |  | potassium | [5 empty] | 40 K |  |  | body | paragraph | 8d7a178d1b | Magnetization of potassium-doped p -terphenyl and p -quaterphenyl by high-pressure synthesis | 10.1103/physrevb.96.224501 | Wenhao Liu, Hai Lin, Ruizhe Kang, Xiyu Zhu, Yue Zhang, Shuxin Zheng, Hai-Hu Wen | American Physical Society (APS) | Physical Review B | 2017
61ba9df36a35f302ddc51215 | TMTSF) 2 X | 1681047056 |  | TMTSF) 2 X |  |  | Alloys |  |  |  | 0.9 K |  | 12 kbar | body | paragraph | 8d7a178d1b | Magnetization of potassium-doped p -terphenyl and p -quaterphenyl by high-pressure synthesis | 10.1103/physrevb.96.224501 | Wenhao Liu, Hai Lin, Ruizhe Kang, Xiyu Zhu, Yue Zhang, Shuxin Zheng, Hai-Hu Wen | American Physical Society (APS) | Physical Review B | 2017
61ba9df36a35f302ddc51216 | potassium doped p-terphenyl | 348786434 |  |  | potassium | [5 empty] | 120 K |  |  | body | paragraph | 8d7a178d1b | Magnetization of potassium-doped p -terphenyl and p -quaterphenyl by high-pressure synthesis | 10.1103/physrevb.96.224501 | Wenhao Liu, Hai Lin, Ruizhe Kang, Xiyu Zhu, Yue Zhang, Shuxin Zheng, Hai-Hu Wen | American Physical Society (APS) | Physical Review B | 2017
61ba9df36a35f302ddc51217 | CaC 6 | 1249082933 |  | CaC 6 |  |  | Carbides |  |  |  | below 10 K |  |  | body | paragraph | 8d7a178d1b | Magnetization of potassium-doped p -terphenyl and p -quaterphenyl by high-pressure synthesis | 10.1103/physrevb.96.224501 | Wenhao Liu, Hai Lin, Ruizhe Kang, Xiyu Zhu, Yue Zhang, Shuxin Zheng, Hai-Hu Wen | American Physical Society (APS) | Physical Review B | 2017
61ba9df36a35f302ddc51218 | K doped 1.2.8 | 2014967395 |  | 1,2.8 |  |  | Alloys |  |  |  | 33 K |  |  | body | paragraph | 8d7a178d1b | Magnetization of potassium-doped p -terphenyl and p -quaterphenyl by high-pressure synthesis | 10.1103/physrevb.96.224501 | Wenhao Liu, Hai Lin, Ruizhe Kang, Xiyu Zhu, Yue Zhang, Shuxin Zheng, Hai-Hu Wen | American Physical Society (APS) | Physical Review B | 2017
61ba9df3d7a99c43e8c51248 | single crystal of YBaCuO | -593930907 | YBaCuO | YBaCuO |  | single crystal |  |  |  |  | 91 K |  |  | body | paragraph | 19e07e8829 | Vortex dynamics differences due to twin-boundary pinning anisotropy inYBa2Cu3Oxat low temperatures forHâ€–abplanes | 10.1103/physrevb.71.024503 | S Salem-Sugui, A D Alvarenga, M Friesen, K C Goretta, O F Schilling, F G Gandra, B W Veal, P Paulikas | American Physical Society (APS) | Physical Review B | 2004
61ba9df3d7a99c43e8c51249 | single crystal of YBa2Cu3Ox (YBaCuO) | -881129695 | YBaCuO | YBa2Cu3Ox |  | single crystal | Oxides, Cuprates |  |  |  | 91 K | magnetization |  | header | abstract | 19e07e8829 | Vortex dynamics differences due to twin-boundary pinning anisotropy inYBa2Cu3Oxat low temperatures forHâ€–abplanes | 10.1103/physrevb.71.024503 | S Salem-Sugui, A D Alvarenga, M Friesen, K C Goretta, O F Schilling, F G Gandra, B W Veal, P Paulikas | American Physical Society (APS) | Physical Review B | 2004
61ba9df3d7a99c43e8c5124a | YBaCuO | -707271872 | YBaCuO | YBaCuO | [6 empty] | 90 K | specific heat |  | body | paragraph | 19e07e8829 | Vortex dynamics differences due to twin-boundary pinning anisotropy inYBa2Cu3Oxat low temperatures forHâ€–abplanes | 10.1103/physrevb.71.024503 | S Salem-Sugui, A D Alvarenga, M Friesen, K C Goretta, O F Schilling, F G Gandra, B W Veal, P Paulikas | American Physical Society (APS) | Physical Review B | 2004
61ba9df3e4552e90a8c511f9 | M gB 2 | 2002590479 |  | M gB 2 |  |  | Alloys |  |  |  | 40K |  |  | body | paragraph | 2944c2fe75 | Two band gap field-dependent thermal conductivity of MgB 2 |  | Bai-Mei Wu, Dong-Sheng Yang, Wei-Hua Zeng, Shi-Yan Li, Bo Li, Rong Fan, Xian-Hui Chen, Lie-Zhao Cao, Marcel Ausloos |  |  | 2013
61ba9df311af647618c511e9 | Dy-Bi2212 | -2020302180 | Dy-Bi2212 | [7 empty] | 45K |  |  | body | paragraph | cc8a5e8d88 | Spatial complexity due to bulk electronic nematicity in a superconducting underdoped cuprate | 10.1038/ncomms1920 | B Phillabaum, E W Carlson, K A Dahmen | Springer Science and Business Media LLC | Nature Communications | 2011
61ba9df42c886f0fe6c511e8 | Sr 2 RuO 4 | 1509364930 |  | Sr 2 RuO 4 |  |  | Oxides |  |  |  | 1.5K |  |  | body | paragraph | 13aa5d22ed | Orbital fluctuation-induced triplet superconductivity: Mechanism of superconductivity inSr2RuO4 | 10.1103/physrevb.62.r14641 | Tetsuya Takimoto | American Physical Society (APS) | Physical Review B | 2002
61ba9df47c13e4f711c511ef | single crystals of ZrSiS | 100997782 |  | ZrSiS |  | single crystals | Chalcogenides |  |  |  | 7.5 K |  |  | header | abstract | 2d7452f235 | Tip-induced superconductivity coexisting with preserved topological properties in line-nodal semimetal ZrSiS | 10.1088/1361-648x/ab3b61 | Leena Aggarwal, Chandan K Singh, Mohammad Aslam, Ratnadwip Singha, Arnab Pariari, Sirshendu Gayen, Mukul Kabir, Prabhat Mandal, Goutam Sheet | IOP Publishing | Journal of Physics: Condensed Matter | 2018
61ba9df47c13e4f711c511f0 | ZrSiS | -1443050177 |  | ZrSiS |  |  | Chalcogenides |  |  |  | 7.5 K |  |  | body | paragraph | 2d7452f235 | Tip-induced superconductivity coexisting with preserved topological properties in line-nodal semimetal ZrSiS | 10.1088/1361-648x/ab3b61 | Leena Aggarwal, Chandan K Singh, Mohammad Aslam, Ratnadwip Singha, Arnab Pariari, Sirshendu Gayen, Mukul Kabir, Prabhat Mandal, Goutam Sheet | IOP Publishing | Journal of Physics: Condensed Matter | 2018
61ba9df4d52116ffe1c5121b | x â‰ƒ 0.4 | 233641487 | [7 empty] | x=â‰ƒ 0.4 | 30 K |  |  | body | paragraph | a267a604c0 | Possible scenario of the spatially separated Fermi-Bose mixture in the superconductive bismuthates Ba 1âˆ’x K x BiO 3 |  | M Yu Kagan, A P Menushenkov, K V Klementev, A V Kuznetsov |  |  | 2013
61ba9df4d52116ffe1c5121c | x = 0.4 | -1226634479 | [7 empty] | x=0.4 | 50 K |  |  | body | paragraph | a267a604c0 | Possible scenario of the spatially separated Fermi-Bose mixture in the superconductive bismuthates Ba 1âˆ’x K x BiO 3 |  | M Yu Kagan, A P Menushenkov, K V Klementev, A V Kuznetsov |  |  | 2013
61ba9df4d52116ffe1c5121d | Ba 1âˆ’x K x BiO 3 (BKBO) | -451446020 | BKBO | Ba 1âˆ’x K x BiO 3 |  |  | Oxides |  |  |  | 30 K |  |  | body | paragraph | a267a604c0 | Possible scenario of the spatially separated Fermi-Bose mixture in the superconductive bismuthates Ba 1âˆ’x K x BiO 3 |  | M Yu Kagan, A P Menushenkov, K V Klementev, A V Kuznetsov |  |  | 2013
61ba9df5a013f06956c511ff | YBa 2 Cu 3 O 6.6 | -659557631 |  | YBa 2 Cu 3 O 6.6 |  |  | Oxides, Cuprates |  |  |  | 66K |  |  | body | paragraph | 47b3d50a37 | Electronâ€“phonon coupling reflecting dynamic charge inhomogeneity in copper oxide superconductors | 10.1038/nature04704 | D Reznik, L Pintschovius, M Ito, S Iikubo, M Sato, H Goka, M Fujita, K Yamada, G D Gu, J M Tranquada | Springer Science and Business Media LLC | Nature | 2006
61ba9df5a013f06956c51200 | YBa 2 Cu 3 O 6.6 | -609509655 |  | YBa 2 Cu 3 O 6.6 |  |  | Oxides, Cuprates |  |  |  | 66K |  |  | body | paragraph | 47b3d50a37 | Electronâ€“phonon coupling reflecting dynamic charge inhomogeneity in copper oxide superconductors | 10.1038/nature04704 | D Reznik, L Pintschovius, M Ito, S Iikubo, M Sato, H Goka, M Fujita, K Yamada, G D Gu, J M Tranquada | Springer Science and Business Media LLC | Nature | 2006
61ba9df5a013f06956c51201 | MgB 2 | 1342320328 |  | MgB 2 |  |  | Alloys, Borides |  |  |  | 39 K |  |  | body | paragraph | 47b3d50a37 | Electronâ€“phonon coupling reflecting dynamic charge inhomogeneity in copper oxide superconductors | 10.1038/nature04704 | D Reznik, L Pintschovius, M Ito, S Iikubo, M Sato, H Goka, M Fujita, K Yamada, G D Gu, J M Tranquada | Springer Science and Business Media LLC | Nature | 2006
61ba9df5a013f06956c51202 | optimally-doped | -1848246241 |  |  | optimally-doped | [5 empty] | 20 K |  |  | body | paragraph | 47b3d50a37 | Electronâ€“phonon coupling reflecting dynamic charge inhomogeneity in copper oxide superconductors | 10.1038/nature04704 | D Reznik, L Pintschovius, M Ito, S Iikubo, M Sato, H Goka, M Fujita, K Yamada, G D Gu, J M Tranquada | Springer Science and Business Media LLC | Nature | 2006
61ba9df5a013f06956c51203 | YBa 2 Cu 3 O 6.95 | -713946550 |  | YBa 2 Cu 3 O 6.95 |  |  | Oxides, Cuprates |  |  |  | 93K |  |  | body | paragraph | 47b3d50a37 | Electronâ€“phonon coupling reflecting dynamic charge inhomogeneity in copper oxide superconductors | 10.1038/nature04704 | D Reznik, L Pintschovius, M Ito, S Iikubo, M Sato, H Goka, M Fujita, K Yamada, G D Gu, J M Tranquada | Springer Science and Business Media LLC | Nature | 2006
61ba9df5a013f06956c51204 | YBa 2 Cu 3 O 6.95 | -763994526 |  | YBa 2 Cu 3 O 6.95 |  |  | Oxides, Cuprates |  |  |  | 93K |  |  | body | paragraph | 47b3d50a37 | Electronâ€“phonon coupling reflecting dynamic charge inhomogeneity in copper oxide superconductors | 10.1038/nature04704 | D Reznik, L Pintschovius, M Ito, S Iikubo, M Sato, H Goka, M Fujita, K Yamada, G D Gu, J M Tranquada | Springer Science and Business Media LLC | Nature | 2006
61ba9df5a013f06956c51205 | La 2-x Sr x CuO 4 (x=0.07 | 1964374184 |  | La 2-x Sr x CuO 4 |  |  | Oxides, Cuprates |  |  | x=0.07 | 35K |  |  | body | paragraph | 47b3d50a37 | Electronâ€“phonon coupling reflecting dynamic charge inhomogeneity in copper oxide superconductors | 10.1038/nature04704 | D Reznik, L Pintschovius, M Ito, S Iikubo, M Sato, H Goka, M Fujita, K Yamada, G D Gu, J M Tranquada | Springer Science and Business Media LLC | Nature | 2006
61ba9df549d0b378c6c5120c | CePd 2 Si 2 | -1320217558 |  | CePd 2 Si 2 |  |  | Alloys |  |  |  | 2.1 K |  |  | body | paragraph | d18bbf1cca | Coexistence of Antiferromagnetism and Superconductivity near the Quantum Criticality of the Heavy-Fermion CompoundCeRhIn5 | 10.1103/physrevlett.90.077004 | T Mito, S Kawasaki, Y Kawasaki, G-Q Zheng, Y Kitaoka, D Aoki, Y . Haga, Y ÅŒnuki | American Physical Society (APS) | Physical Review Letters | 2002
61ba9df5c2c99830dec51229 | x=0.17 | -854905349 | [7 empty] | x=0.17 | 3.7 K |  |  | body | paragraph | deea597caf | Superconductivity, charge- or spin-density wave, and metal-nonmetal transition in BaTi2(Sb1âˆ’xBix)2O | 10.1103/physrevb.87.100502 | Hui-Fei Zhai, Wen-He Jiao, Yun-Lei Sun, Jin-Ke Bao, Hao Jiang, Xiao-Jun Yang, Zhang-Tu Tang, Qian Tao, Xiao-Feng Xu, Yu-Ke Li, Chao Cao, Jian-Hui Dai, Zhu-An Xu, Guang-Han Cao | American Physical Society (APS) | Physical Review B | 2013
61ba9df5c2c99830dec5122a | BaTi 2 Bi 2 O | 1688931779 |  | BaTi 2 Bi 2 O |  |  | Oxides |  |  |  | 4.6 K |  |  | body | paragraph | deea597caf | Superconductivity, charge- or spin-density wave, and metal-nonmetal transition in BaTi2(Sb1âˆ’xBix)2O | 10.1103/physrevb.87.100502 | Hui-Fei Zhai, Wen-He Jiao, Yun-Lei Sun, Jin-Ke Bao, Hao Jiang, Xiao-Jun Yang, Zhang-Tu Tang, Qian Tao, Xiao-Feng Xu, Yu-Ke Li, Chao Cao, Jian-Hui Dai, Zhu-An Xu, Guang-Han Cao | American Physical Society (APS) | Physical Review B | 2013
61ba9df5c2c99830dec5122b | x =0.17 | -1839804261 | [7 empty] | x=0.17 | 3.7 K |  |  | header | abstract | deea597caf | Superconductivity, charge- or spin-density wave, and metal-nonmetal transition in BaTi2(Sb1âˆ’xBix)2O | 10.1103/physrevb.87.100502 | Hui-Fei Zhai, Wen-He Jiao, Yun-Lei Sun, Jin-Ke Bao, Hao Jiang, Xiao-Jun Yang, Zhang-Tu Tang, Qian Tao, Xiao-Feng Xu, Yu-Ke Li, Chao Cao, Jian-Hui Dai, Zhu-An Xu, Guang-Han Cao | American Physical Society (APS) | Physical Review B | 2013
61ba9df5c2c99830dec5122c | highest-doping sample with x=0.40 | 1472948628 | [7 empty] | x=0.40 | 0.8 K |  |  | body | paragraph | deea597caf | Superconductivity, charge- or spin-density wave, and metal-nonmetal transition in BaTi2(Sb1âˆ’xBix)2O | 10.1103/physrevb.87.100502 | Hui-Fei Zhai, Wen-He Jiao, Yun-Lei Sun, Jin-Ke Bao, Hao Jiang, Xiao-Jun Yang, Zhang-Tu Tang, Qian Tao, Xiao-Feng Xu, Yu-Ke Li, Chao Cao, Jian-Hui Dai, Zhu-An Xu, Guang-Han Cao | American Physical Society (APS) | Physical Review B | 2013
61ba9df5c2c99830dec5122d | x=0.3 | 1271915665 | [7 empty] | x=0.3 | 1 K |  |  | header | abstract | deea597caf | Superconductivity, charge- or spin-density wave, and metal-nonmetal transition in BaTi2(Sb1âˆ’xBix)2O | 10.1103/physrevb.87.100502 | Hui-Fei Zhai, Wen-He Jiao, Yun-Lei Sun, Jin-Ke Bao, Hao Jiang, Xiao-Jun Yang, Zhang-Tu Tang, Qian Tao, Xiao-Feng Xu, Yu-Ke Li, Chao Cao, Jian-Hui Dai, Zhu-An Xu, Guang-Han Cao | American Physical Society (APS) | Physical Review B | 2013
61ba9df5c2c99830dec5122e | BaTi 2 Bi 2 O 23 | 1921448924 |  | BaTi 2 Bi 2 O 23 |  |  | Oxides |  |  |  | 1 K |  |  | body | paragraph | deea597caf | Superconductivity, charge- or spin-density wave, and metal-nonmetal transition in BaTi2(Sb1âˆ’xBix)2O | 10.1103/physrevb.87.100502 | Hui-Fei Zhai, Wen-He Jiao, Yun-Lei Sun, Jin-Ke Bao, Hao Jiang, Xiao-Jun Yang, Zhang-Tu Tang, Qian Tao, Xiao-Feng Xu, Yu-Ke Li, Chao Cao, Jian-Hui Dai, Zhu-An Xu, Guang-Han Cao | American Physical Society (APS) | Physical Review B | 2013
61ba9df5c2c99830dec5122f | x=0.17 | -722073499 | [7 empty] | x=0.17 | 3.7 K |  |  | body | paragraph | deea597caf | Superconductivity, charge- or spin-density wave, and metal-nonmetal transition in BaTi2(Sb1âˆ’xBix)2O | 10.1103/physrevb.87.100502 | Hui-Fei Zhai, Wen-He Jiao, Yun-Lei Sun, Jin-Ke Bao, Hao Jiang, Xiao-Jun Yang, Zhang-Tu Tang, Qian Tao, Xiao-Feng Xu, Yu-Ke Li, Chao Cao, Jian-Hui Dai, Zhu-An Xu, Guang-Han Cao | American Physical Society (APS) | Physical Review B | 2013
61ba9df5c2c99830dec51230 | BaTi 2 Sb 2 O | 1391223791 |  | BaTi 2 Sb 2 O |  |  | Oxides |  |  |  | 5.5 K |  |  | body | paragraph | deea597caf | Superconductivity, charge- or spin-density wave, and metal-nonmetal transition in BaTi2(Sb1âˆ’xBix)2O | 10.1103/physrevb.87.100502 | Hui-Fei Zhai, Wen-He Jiao, Yun-Lei Sun, Jin-Ke Bao, Hao Jiang, Xiao-Jun Yang, Zhang-Tu Tang, Qian Tao, Xiao-Feng Xu, Yu-Ke Li, Chao Cao, Jian-Hui Dai, Zhu-An Xu, Guang-Han Cao | American Physical Society (APS) | Physical Review B | 2013
61ba9df5c2c99830dec51231 | x=0.17 | -787518581 | [7 empty] | x=0.17 | 3.7 K |  |  | body | paragraph | deea597caf | Superconductivity, charge- or spin-density wave, and metal-nonmetal transition in BaTi2(Sb1âˆ’xBix)2O | 10.1103/physrevb.87.100502 | Hui-Fei Zhai, Wen-He Jiao, Yun-Lei Sun, Jin-Ke Bao, Hao Jiang, Xiao-Jun Yang, Zhang-Tu Tang, Qian Tao, Xiao-Feng Xu, Yu-Ke Li, Chao Cao, Jian-Hui Dai, Zhu-An Xu, Guang-Han Cao | American Physical Society (APS) | Physical Review B | 2013
61ba9df5c2c99830dec51232 | x =0.17 | -1887935859 | [7 empty] | x=0.17 | 3.7 K |  |  | body | figure | deea597caf | Superconductivity, charge- or spin-density wave, and metal-nonmetal transition in BaTi2(Sb1âˆ’xBix)2O | 10.1103/physrevb.87.100502 | Hui-Fei Zhai, Wen-He Jiao, Yun-Lei Sun, Jin-Ke Bao, Hao Jiang, Xiao-Jun Yang, Zhang-Tu Tang, Qian Tao, Xiao-Feng Xu, Yu-Ke Li, Chao Cao, Jian-Hui Dai, Zhu-An Xu, Guang-Han Cao | American Physical Society (APS) | Physical Review B | 2013
61ba9df5c2c99830dec51233 | BaTi 2 Sb 2 O | 1250651948 |  | BaTi 2 Sb 2 O |  |  | Oxides |  |  |  | 1.5 K |  |  | body | paragraph | deea597caf | Superconductivity, charge- or spin-density wave, and metal-nonmetal transition in BaTi2(Sb1âˆ’xBix)2O | 10.1103/physrevb.87.100502 | Hui-Fei Zhai, Wen-He Jiao, Yun-Lei Sun, Jin-Ke Bao, Hao Jiang, Xiao-Jun Yang, Zhang-Tu Tang, Qian Tao, Xiao-Feng Xu, Yu-Ke Li, Chao Cao, Jian-Hui Dai, Zhu-An Xu, Guang-Han Cao | American Physical Society (APS) | Physical Review B | 2013
61ba9df5c2c99830dec51234 | BaTi2Sb2O | -1576943388 |  | BaTi2Sb2O |  |  | Oxides |  |  |  | 1.5 K |  |  | header | abstract | deea597caf | Superconductivity, charge- or spin-density wave, and metal-nonmetal transition in BaTi2(Sb1âˆ’xBix)2O | 10.1103/physrevb.87.100502 | Hui-Fei Zhai, Wen-He Jiao, Yun-Lei Sun, Jin-Ke Bao, Hao Jiang, Xiao-Jun Yang, Zhang-Tu Tang, Qian Tao, Xiao-Feng Xu, Yu-Ke Li, Chao Cao, Jian-Hui Dai, Zhu-An Xu, Guang-Han Cao | American Physical Society (APS) | Physical Review B | 2013
61ba9df6a5c5381c2ec51254 | HgBr 2 in- tercalated Bi-2212 single crystals | 333011005 | Bi-2212 | HgBr 2 |  | single crystals | Alloys |  |  |  | 69 K |  |  | body |  | 50be168de4 | Investigation of the tunneling spectra in HgBr2-intercalated Bi-2212 single crystals below and above Tc | 10.1016/j.physc.2007.03.222 | C Kurter, D Mazur, L Ozyuzer, D G Hinks, K E Gray | Elsevier BV | Physica C: Superconductivity | 2007
61ba9df6a5c5381c2ec51255 | HgBr 2 -intercalated Bi-2212 crystals | -634393951 | Bi-2212 | HgBr 2 - |  | crystals | Alloys |  |  |  | 74 K |  |  | body | paragraph | 50be168de4 | Investigation of the tunneling spectra in HgBr2-intercalated Bi-2212 single crystals below and above Tc | 10.1016/j.physc.2007.03.222 | C Kurter, D Mazur, L Ozyuzer, D G Hinks, K E Gray | Elsevier BV | Physica C: Superconductivity | 2007
61ba9df6720b8b3d36c5120f | epitaxial film deposited on Al 2 O 3 | 1893806223 |  |  | epitaxial film deposited |  |  |  | Al 2 O 3 |  | 37.6 K |  |  | body | paragraph | 52d021dfc7 |  |  | J M R ) C Ferdeghini, C Tarantini, E Bellingeri, G Grasso, A Malagoli, D MarrÃ¨, M Putti, P Manfrinetti, R Felici
61ba9df6720b8b3d36c51210 | Al 2 O 3 | 377175908 |  | Al 2 O 3 |  |  | Oxides |  |  |  | 29.5 K |  |  | body | paragraph | 52d021dfc7 |  |  | J M R ) C Ferdeghini, C Tarantini, E Bellingeri, G Grasso, A Malagoli, D MarrÃ¨, M Putti, P Manfrinetti, R Felici
61ba9df6720b8b3d36c51211 | c-oriented thin films grown on MgO(111) | -823146682 |  |  | c-oriented | thin films |  |  | MgO |  | 32.0, 33.9 and 33.5K |  |  | body | paragraph | 52d021dfc7 |  |  | J M R ) C Ferdeghini, C Tarantini, E Bellingeri, G Grasso, A Malagoli, D MarrÃ¨, M Putti, P Manfrinetti, R Felici
61ba9df6720b8b3d36c51212 | Al 2 O 3 | 379103534 |  | Al 2 O 3 |  |  | Oxides |  |  |  | 38.8 and 33.3K |  |  | body | paragraph | 52d021dfc7 |  |  | J M R ) C Ferdeghini, C Tarantini, E Bellingeri, G Grasso, A Malagoli, D MarrÃ¨, M Putti, P Manfrinetti, R Felici
61ba9df61b5bc7b48bc5127a | magnesium diboride (MgB 2 | -667231599 | magnesium diboride | MgB 2 |  |  | Alloys, Borides |  |  |  | 39 K |  |  | body | paragraph | c29432ce54 | Single-filament composite MgB2/stainless-steel ribbons by powder-in-tube process | 10.1016/s0921-4534(01)01299-0 | K J Song, N J Lee, H M Jang, H S Ha, D W Ha, S S Oh, M H Sohn, R K Ko, C Park, Y K Kwon, K S Ryu | Elsevier BV | Physica C: Superconductivity | 2002
61ba9df6ab9e3e9324c5121a | CsV 3 Sb 5 | -1803943956 |  | CsV 3 Sb 5 |  |  | Alloys |  |  |  | 2.5 K |  |  | body | paragraph | b55db2f433 | Nature of unconventional pairing in the kagome superconductors AV 3 Sb 5 |  | Xianxin Wu, Tilman Schwemmer, Tobias MÃ¼ller, Armando Consiglio, Giorgio Sangiovanni, Domenico Di Sante, Yasir Iqbal, Werner Hanke, Andreas P Schnyder, M Michael Denner, Mark H Fischer, Titus Neupert, Ronny Thomale |  |  | 2021
61ba9df6ab9e3e9324c5121b | KV 3 Sb 5 | 1236467038 |  | KV 3 Sb 5 |  |  | Alloys |  |  |  | 0.93 K |  |  | body | paragraph | b55db2f433 | Nature of unconventional pairing in the kagome superconductors AV 3 Sb 5 |  | Xianxin Wu, Tilman Schwemmer, Tobias MÃ¼ller, Armando Consiglio, Giorgio Sangiovanni, Domenico Di Sante, Yasir Iqbal, Werner Hanke, Andreas P Schnyder, M Michael Denner, Mark H Fischer, Titus Neupert, Ronny Thomale |  |  | 2021
61ba9df6ab9e3e9324c5121c | RbV 3 Sb 5 | 1883443130 |  | RbV 3 Sb 5 |  |  | Alloys |  |  |  | 0.92 K |  |  | body | paragraph | b55db2f433 | Nature of unconventional pairing in the kagome superconductors AV 3 Sb 5 |  | Xianxin Wu, Tilman Schwemmer, Tobias MÃ¼ller, Armando Consiglio, Giorgio Sangiovanni, Domenico Di Sante, Yasir Iqbal, Werner Hanke, Andreas P Schnyder, M Michael Denner, Mark H Fischer, Titus Neupert, Ronny Thomale |  |  | 2021
61ba9df6e4dc5fe1bac511db | La 0.7 Ca 0.3 MnO 3 | -2116734888 |  | La 0.7 Ca 0.3 MnO 3 |  |  | Oxides |  |  |  | 190 K |  |  | body | paragraph | 8fe4c0ef92 | ac magnetic behavior of large-grain magnetoresistiveLa0.78Ca0.22Mn0.90Oxmaterials | 10.1103/physrevb.68.224418 | Philippe H Vanderbemden, B Vertruyen, A Rulmont, R Cloots, G Dhalenne, M Ausloos | American Physical Society (APS) | Physical Review B | 2003
61ba9df67b1a7abb24c511f3 | 9 nm-thick Al film | -180494222 | [8 empty] | 2.27 K |  |  | body | paragraph | 47557bc36d | Critical field behavior of a multiply connected superconductor in a tilted magnetic field | 10.1103/physrevb.100.174505 | F N Womack, P W Adams, J M Valles, G Catelani | American Physical Society (APS) | Physical Review B | 2019
61ba9df62c886f0fe6c511e9 | LSCO, x = 0.08 | -982800488 | LSCO | [6 empty] | x=0.08 | 21 K |  |  | body | figure | c93d42a532 | Self-generated electronic heterogeneity and quantum glassiness in the high-temperature superconductors | 10.1103/physrevb.72.014536 | C Panagopoulos, V DobrosavljeviÄ‡ | American Physical Society (APS) | Physical Review B | 2004
61ba9df68452d931a5c511cf | WO 3 surface doped with Na | -1435064434 |  | WO 3 |  |  | Oxides |  |  |  | 90 K |  |  | body | paragraph | fe51ce3c4b | Superconductivity in the Infinite Layer Compound CaCuO 2 |  | K A MÃ¼ller, C W Chu, Hong Kong
61ba9df68452d931a5c511d0 | WO 3 surface doped with Na |  |  | Na |  |  | Alloys |  |  |  | 90 K |  |  | body | paragraph | fe51ce3c4b | Superconductivity in the Infinite Layer Compound CaCuO 2 |  | K A MÃ¼ller, C W Chu, Hong Kong
61ba9df68452d931a5c511d1 | optimally doped YBCO | 1058592504 | YBCO |  | optimally doped | [5 empty] | 89 K |  |  | body | paragraph | fe51ce3c4b | Superconductivity in the Infinite Layer Compound CaCuO 2 |  | K A MÃ¼ller, C W Chu, Hong Kong
61ba9df68452d931a5c511d2 | YBCO | 1580191069 | YBCO | [7 empty] | 89 K |  |  | header | abstract | fe51ce3c4b | Superconductivity in the Infinite Layer Compound CaCuO 2 |  | K A MÃ¼ller, C W Chu, Hong Kong
61ba9df68452d931a5c511d3 | Sr 0.9 La 0.1 CuO 2 | 1260087415 |  | Sr 0.9 La 0.1 CuO 2 |  |  | Oxides, Cuprates |  |  |  | 43 K |  |  | body | paragraph | fe51ce3c4b | Superconductivity in the Infinite Layer Compound CaCuO 2 |  | K A MÃ¼ller, C W Chu, Hong Kong
61ba9df7ef148cdddfc5122d | Ir 1âˆ’x Ni x Te 2 | 1748732225 |  | Ir 1âˆ’x Ni x Te 2 |  |  | Chalcogenides |  |  |  | 2.6K |  |  | body |  | ea5bec2257 | What drives superconductivity in Pt-doped IrTe 2 ? | 10.1007/s11434-015-0775-2 | Kui Jin, Kai Liu | Elsevier BV | Science Bulletin | 2020
61ba9df7ef148cdddfc5122e | IrTe 2 thin flake | 226214030 |  | IrTe 2 |  | thin flake | Chalcogenides |  |  |  | 3.2K |  |  | body | paragraph | ea5bec2257 | What drives superconductivity in Pt-doped IrTe 2 ? | 10.1007/s11434-015-0775-2 | Kui Jin, Kai Liu | Elsevier BV | Science Bulletin | 2020
61ba9df7ef148cdddfc5122f | IrTe 2 | -2028584925 |  | IrTe 2 |  |  | Chalcogenides |  |  |  | 3.2K |  |  | body | paragraph | ea5bec2257 | What drives superconductivity in Pt-doped IrTe 2 ? | 10.1007/s11434-015-0775-2 | Kui Jin, Kai Liu | Elsevier BV | Science Bulletin | 2020
61ba9df7ef148cdddfc51230 | Ir1âˆ’xNixTe2 | 870088474 |  | Ir1âˆ’xNixTe2 |  |  | Chalcogenides |  |  |  | 2.6K |  |  | header | abstract | ea5bec2257 | What drives superconductivity in Pt-doped IrTe 2 ? | 10.1007/s11434-015-0775-2 | Kui Jin, Kai Liu | Elsevier BV | Science Bulletin | 2020
61ba9df7ef148cdddfc51231 | x=0.2 | -1191756234 | [7 empty] | x=0.2 | 2.7 K |  |  | body | paragraph | ea5bec2257 | What drives superconductivity in Pt-doped IrTe 2 ? | 10.1007/s11434-015-0775-2 | Kui Jin, Kai Liu | Elsevier BV | Science Bulletin | 2020
61ba9df705e6aa6710c51267 | Y 5 Rh 6 Sn 18 | -1437313253 |  | Y 5 Rh 6 Sn 18 |  |  | Alloys |  |  |  | 2 K |  |  | body | paragraph | fee99f50f6 | Unconventional superconductivity in Y5Rh6Sn18 probed by muon spin relaxation | 10.1038/srep12926 | Amitava Bhattacharyya, Devashibhai Adroja, Naoki Kase, Adrian Hillier, Jun Akimitsu, Andre Strydom | Springer Science and Business Media LLC | Scientific Reports | 2015
61ba9df705e6aa6710c51268 | Y 5 Rh 6 Sn 18 | -1473918463 |  | Y 5 Rh 6 Sn 18 |  |  | Alloys |  |  |  | 3.0 K | heat capacity |  | header | abstract | fee99f50f6 | Unconventional superconductivity in Y5Rh6Sn18 probed by muon spin relaxation | 10.1038/srep12926 | Amitava Bhattacharyya, Devashibhai Adroja, Naoki Kase, Adrian Hillier, Jun Akimitsu, Andre Strydom | Springer Science and Business Media LLC | Scientific Reports | 2015
61ba9df705e6aa6710c51269 | PrOs 4 Sb 12 | 485917795 |  | PrOs 4 Sb 12 |  |  | Alloys |  |  |  | 1.82 K |  |  | body | paragraph | fee99f50f6 | Unconventional superconductivity in Y5Rh6Sn18 probed by muon spin relaxation | 10.1038/srep12926 | Amitava Bhattacharyya, Devashibhai Adroja, Naoki Kase, Adrian Hillier, Jun Akimitsu, Andre Strydom | Springer Science and Business Media LLC | Scientific Reports | 2015
61ba9df705e6aa6710c5126a | Y 5 Rh 6 Sn 18 | -1681829307 |  | Y 5 Rh 6 Sn 18 |  |  | Alloys |  |  |  | 3 K |  |  | body | paragraph | fee99f50f6 | Unconventional superconductivity in Y5Rh6Sn18 probed by muon spin relaxation | 10.1038/srep12926 | Amitava Bhattacharyya, Devashibhai Adroja, Naoki Kase, Adrian Hillier, Jun Akimitsu, Andre Strydom | Springer Science and Business Media LLC | Scientific Reports | 2015
61ba9df73961c0f52fc51217 | R B 3âˆ’4 | -524228813 |  | R B 3âˆ’4 |  |  | Alloys |  |  |  | 0.3 K | resistance |  | body | paragraph | a3d99c4581 | Induced superconductivity in high-mobility two-dimensional electron gas in gallium arsenide heterostructures | 10.1038/ncomms8426 | Zhong Wan, Aleksandr Kazakov, Michael J Manfra, Loren N Pfeiffer, Ken W West, Leonid P Rokhinson | Springer Science and Business Media LLC | Nature Communications | 2015
61ba9df73961c0f52fc51218 | NbN films | 1199955353 |  | NbN |  | films | Nitrides |  |  |  | 11 K |  |  | body | paragraph | a3d99c4581 | Induced superconductivity in high-mobility two-dimensional electron gas in gallium arsenide heterostructures | 10.1038/ncomms8426 | Zhong Wan, Aleksandr Kazakov, Michael J Manfra, Loren N Pfeiffer, Ken W West, Leonid P Rokhinson | Springer Science and Business Media LLC | Nature Communications | 2015
61ba9df86a35f302ddc5121a | CaFe 1âˆ’x Co x AsF 18 | -24823866 |  | CaFe 1âˆ’x Co x AsF 18 |  |  | Iron-pnictides, Pnictides, Fluorides |  |  |  | 22 K |  |  | body | paragraph | 238f5893a1 | Superconductivity in fluoride-arsenide Sr 1-x La x FeAsF compounds | 10.1209/0295-5075/85/17011 | Xiyu Zhu, Fei Han, Peng Cheng, Gang Mu, Bing Shen, Lei Fang, Hai-Hu Wen | IOP Publishing | EPL (Europhysics Letters) | 2008
61ba9df86a35f302ddc5121b | Sr 0.6 La 0.4 FeAsF | -1315059003 |  | Sr 0.6 La 0.4 FeAsF |  |  | Iron-pnictides, Pnictides, Fluorides |  |  |  | 32 K |  |  | body |  | 238f5893a1 | Superconductivity in fluoride-arsenide Sr 1-x La x FeAsF compounds | 10.1209/0295-5075/85/17011 | Xiyu Zhu, Fei Han, Peng Cheng, Gang Mu, Bing Shen, Lei Fang, Hai-Hu Wen | IOP Publishing | EPL (Europhysics Letters) | 2008
61ba9df86a35f302ddc5121c | SrFe 1âˆ’x Co x AsF | -1344707604 |  | SrFe 1âˆ’x Co x AsF |  |  | Iron-pnictides, Pnictides, Fluorides |  |  |  | 4 K |  |  | body | paragraph | 238f5893a1 | Superconductivity in fluoride-arsenide Sr 1-x La x FeAsF compounds | 10.1209/0295-5075/85/17011 | Xiyu Zhu, Fei Han, Peng Cheng, Gang Mu, Bing Shen, Lei Fang, Hai-Hu Wen | IOP Publishing | EPL (Europhysics Letters) | 2008
61ba9df86a35f302ddc5121d | Sr 0.6 La 0.4 FeAsF | -1634666742 |  | Sr 0.6 La 0.4 FeAsF |  |  | Iron-pnictides, Pnictides, Fluorides |  |  |  | 32 K |  |  | body | paragraph | 238f5893a1 | Superconductivity in fluoride-arsenide Sr 1-x La x FeAsF compounds | 10.1209/0295-5075/85/17011 | Xiyu Zhu, Fei Han, Peng Cheng, Gang Mu, Bing Shen, Lei Fang, Hai-Hu Wen | IOP Publishing | EPL (Europhysics Letters) | 2008
61ba9df86a35f302ddc5121e | Sr 0.6 La 0.4 FeAsF | -1723233457 |  | Sr 0.6 La 0.4 FeAsF |  |  | Iron-pnictides, Pnictides, Fluorides |  |  |  | 32 K | resistivity |  | body | paragraph | 238f5893a1 | Superconductivity in fluoride-arsenide Sr 1-x La x FeAsF compounds | 10.1209/0295-5075/85/17011 | Xiyu Zhu, Fei Han, Peng Cheng, Gang Mu, Bing Shen, Lei Fang, Hai-Hu Wen | IOP Publishing | EPL (Europhysics Letters) | 2008
61ba9df86a35f302ddc5121f | x=0.4 | -515080890 | [7 empty] | x=0.4 | 24.6 K | magnetization |  | body |  | 238f5893a1 | Superconductivity in fluoride-arsenide Sr 1-x La x FeAsF compounds | 10.1209/0295-5075/85/17011 | Xiyu Zhu, Fei Han, Peng Cheng, Gang Mu, Bing Shen, Lei Fang, Hai-Hu Wen | IOP Publishing | EPL (Europhysics Letters) | 2008
61ba9df86a35f302ddc51220 | x=0.4 | -515080890 | [7 empty] | x=0.4 | 32 K |  |  | body |  | 238f5893a1 | Superconductivity in fluoride-arsenide Sr 1-x La x FeAsF compounds | 10.1209/0295-5075/85/17011 | Xiyu Zhu, Fei Han, Peng Cheng, Gang Mu, Bing Shen, Lei Fang, Hai-Hu Wen | IOP Publishing | EPL (Europhysics Letters) | 2008
61ba9df8d7a99c43e8c5124c | LBCO 1/8 | -1529764691 | LBCO 1/8 | [7 empty] | 28 K |  |  | body | paragraph | 976c09ab11 | Charge density wave memory in a cuprate superconductor | 10.1038/s41467-019-09433-1 | X M Chen, C Mazzoli, Y Cao, V Thampy, A M Barbour, W Hu, M Lu, T A Assefa, H Miao, G Fabbris, G D Gu, J M Tranquada, M P M Dean, S B Wilkins, I K Robinson | Springer Science and Business Media LLC | Nature Communications | 2018
61ba9df8e4552e90a8c511fb | Sr 4 V 2 Fe 2 As 2 O 6 | -1687329524 |  | Sr 4 V 2 Fe 2 As 2 O 6 |  |  | Iron-pnictides, Oxides, Pnictides |  |  |  | 37 K |  |  | body | paragraph | 845324608b | Magnetic and electrical properties and carrier doping effects on the iron-based host compound Sr2ScFeAsO3 | 10.1103/physrevb.83.024505 | S B Zhang, Y F Guo, Y G Shi, S Yu, J J Li, X X Wang, M Arai, K Yamaura, E Takayama-Muromachi | American Physical Society (APS) | Physical Review B | 2011
61ba9df8e4552e90a8c511fc | Sr 4 V 2 Fe 2 As 2 O 6 | -2026266914 |  | Sr 4 V 2 Fe 2 As 2 O 6 |  |  | Iron-pnictides, Oxides, Pnictides |  |  |  | 37 K |  |  | body | figure | 845324608b | Magnetic and electrical properties and carrier doping effects on the iron-based host compound Sr2ScFeAsO3 | 10.1103/physrevb.83.024505 | S B Zhang, Y F Guo, Y G Shi, S Yu, J J Li, X X Wang, M Arai, K Yamaura, E Takayama-Muromachi | American Physical Society (APS) | Physical Review B | 2011
61ba9df8e4552e90a8c511fd | LaFeAsO 0.85 | 1430669313 |  | LaFeAsO 0.85 |  |  | Iron-pnictides, Oxides, Pnictides |  |  |  | 26 K |  |  | body | figure | 845324608b | Magnetic and electrical properties and carrier doping effects on the iron-based host compound Sr2ScFeAsO3 | 10.1103/physrevb.83.024505 | S B Zhang, Y F Guo, Y G Shi, S Yu, J J Li, X X Wang, M Arai, K Yamaura, E Takayama-Muromachi | American Physical Society (APS) | Physical Review B | 2011
61ba9df8e4552e90a8c511fe | SrFe 1.88 Ni 0.12 As 2 | 1031003206 |  | SrFe 1.88 Ni 0.12 As 2 |  |  | Iron-pnictides, Pnictides |  |  |  | 9 K |  |  | body | figure | 845324608b | Magnetic and electrical properties and carrier doping effects on the iron-based host compound Sr2ScFeAsO3 | 10.1103/physrevb.83.024505 | S B Zhang, Y F Guo, Y G Shi, S Yu, J J Li, X X Wang, M Arai, K Yamaura, E Takayama-Muromachi | American Physical Society (APS) | Physical Review B | 2011
61ba9df8e4552e90a8c511ff | Sr 4 Sc 2 Fe 2 P 2 O 6 | -1041511100 |  | Sr 4 Sc 2 Fe 2 P 2 O 6 |  |  | Iron-pnictides, Oxides, Pnictides |  |  |  | 17 K |  |  | body | paragraph | 845324608b | Magnetic and electrical properties and carrier doping effects on the iron-based host compound Sr2ScFeAsO3 | 10.1103/physrevb.83.024505 | S B Zhang, Y F Guo, Y G Shi, S Yu, J J Li, X X Wang, M Arai, K Yamaura, E Takayama-Muromachi | American Physical Society (APS) | Physical Review B | 2011
61ba9df8e4552e90a8c51200 | LaFeAsO 0.85 | 1421078987 |  | LaFeAsO 0.85 |  |  | Iron-pnictides, Oxides, Pnictides |  |  |  | 26 K |  |  | body | figure | 845324608b | Magnetic and electrical properties and carrier doping effects on the iron-based host compound Sr2ScFeAsO3 | 10.1103/physrevb.83.024505 | S B Zhang, Y F Guo, Y G Shi, S Yu, J J Li, X X Wang, M Arai, K Yamaura, E Takayama-Muromachi | American Physical Society (APS) | Physical Review B | 2011
61ba9df8e4552e90a8c51201 | K-doped BaFe 2 As 2 (ThCr 2 Si 2 -type) | -670807100 |  | BaFe 2 As 2 | K |  | Iron-pnictides, Pnictides |  |  |  | 38 K |  |  | body | paragraph | 845324608b | Magnetic and electrical properties and carrier doping effects on the iron-based host compound Sr2ScFeAsO3 | 10.1103/physrevb.83.024505 | S B Zhang, Y F Guo, Y G Shi, S Yu, J J Li, X X Wang, M Arai, K Yamaura, E Takayama-Muromachi | American Physical Society (APS) | Physical Review B | 2011
61ba9df8e4552e90a8c51202 | Bi 2 Sr 2 CuO 6 | 923454149 |  | Bi 2 Sr 2 CuO 6 |  |  | Oxides, Cuprates |  |  |  | 38 K |  |  | body | paragraph | 845324608b | Magnetic and electrical properties and carrier doping effects on the iron-based host compound Sr2ScFeAsO3 | 10.1103/physrevb.83.024505 | S B Zhang, Y F Guo, Y G Shi, S Yu, J J Li, X X Wang, M Arai, K Yamaura, E Takayama-Muromachi | American Physical Society (APS) | Physical Review B | 2011
61ba9df8e4552e90a8c51203 | Bi 2 Sr 2 Ca 2 Cu 3 O 10 | -1566101916 |  | Bi 2 Sr 2 Ca 2 Cu 3 O 10 |  |  | Oxides, Cuprates |  |  |  | ~123 K |  |  | body | paragraph | 845324608b | Magnetic and electrical properties and carrier doping effects on the iron-based host compound Sr2ScFeAsO3 | 10.1103/physrevb.83.024505 | S B Zhang, Y F Guo, Y G Shi, S Yu, J J Li, X X Wang, M Arai, K Yamaura, E Takayama-Muromachi | American Physical Society (APS) | Physical Review B | 2011
61ba9df8e4552e90a8c51204 | Sr 4 Sc 2 Fe 2 P 2 O 6 | -1307264784 |  | Sr 4 Sc 2 Fe 2 P 2 O 6 |  |  | Iron-pnictides, Oxides, Pnictides |  |  |  | 17 K |  |  | body | paragraph | 845324608b | Magnetic and electrical properties and carrier doping effects on the iron-based host compound Sr2ScFeAsO3 | 10.1103/physrevb.83.024505 | S B Zhang, Y F Guo, Y G Shi, S Yu, J J Li, X X Wang, M Arai, K Yamaura, E Takayama-Muromachi | American Physical Society (APS) | Physical Review B | 2011
61ba9df8e4552e90a8c51205 | Sr 4 V 2 Fe 2 As 2 O 6 | -1881852436 |  | Sr 4 V 2 Fe 2 As 2 O 6 |  |  | Iron-pnictides, Oxides, Pnictides |  |  |  | 37 K |  |  | body | figure | 845324608b | Magnetic and electrical properties and carrier doping effects on the iron-based host compound Sr2ScFeAsO3 | 10.1103/physrevb.83.024505 | S B Zhang, Y F Guo, Y G Shi, S Yu, J J Li, X X Wang, M Arai, K Yamaura, E Takayama-Muromachi | American Physical Society (APS) | Physical Review B | 2011
61ba9df8e4552e90a8c51206 | A x FeAs (A = Li and Na) | -1271545913 |  | A x FeAs |  |  | Alloys |  |  | A=Li, Na | 17 K |  |  | body | paragraph | 845324608b | Magnetic and electrical properties and carrier doping effects on the iron-based host compound Sr2ScFeAsO3 | 10.1103/physrevb.83.024505 | S B Zhang, Y F Guo, Y G Shi, S Yu, J J Li, X X Wang, M Arai, K Yamaura, E Takayama-Muromachi | American Physical Society (APS) | Physical Review B | 2011
61ba9df8e4552e90a8c51207 | Ni doped SrFe 2 As 2 | -132046008 |  | SrFe 2 As 2 | Ni |  | Iron-pnictides, Pnictides |  |  |  | 9 K |  |  | body | figure | 845324608b | Magnetic and electrical properties and carrier doping effects on the iron-based host compound Sr2ScFeAsO3 | 10.1103/physrevb.83.024505 | S B Zhang, Y F Guo, Y G Shi, S Yu, J J Li, X X Wang, M Arai, K Yamaura, E Takayama-Muromachi | American Physical Society (APS) | Physical Review B | 2011
61ba9df8e4552e90a8c51208 | FeSe | 1648643602 |  | FeSe |  |  | Iron-chalcogenides, Chalcogenides |  |  |  | 37 K |  |  | body | paragraph | 845324608b | Magnetic and electrical properties and carrier doping effects on the iron-based host compound Sr2ScFeAsO3 | 10.1103/physrevb.83.024505 | S B Zhang, Y F Guo, Y G Shi, S Yu, J J Li, X X Wang, M Arai, K Yamaura, E Takayama-Muromachi | American Physical Society (APS) | Physical Review B | 2011
61ba9df8a5c5381c2ec51256 | Sr 2 RuO 4 | 1501662862 |  | Sr 2 RuO 4 |  |  | Oxides |  |  |  | 1.5 K | magnetization |  | body | paragraph | e14a6ac7d6 | Influence of Gap Structures to Specific Heat in Oriented Magnetic Fields: Application to the Orbital Dependent Superconductor, Sr2RuO4 | 10.1143/jpsj.73.2512 | Hiroaki Kusunose | Physical Society of Japan | Journal of the Physical Society of Japan | 2004
61ba9df81b5bc7b48bc5127b | Bi2212 | -1741552788 | Bi2212 | Bi2212Bi2212 | [6 empty] | 100 K |  |  | body | figure | 1599444115 | Revisiting the electronic phase diagram of YBa 2 Cu 3 O y via temperature derivative of in-plane resistivity |  | Yue Wang, Jun Zhang |  |  | 2017
61ba9df81b5bc7b48bc5127c | YBCO | 1830474535 | YBCO | [7 empty] | 5 âˆ’ 30 K |  |  | header | abstract | 1599444115 | Revisiting the electronic phase diagram of YBa 2 Cu 3 O y via temperature derivative of in-plane resistivity |  | Yue Wang, Jun Zhang |  |  | 2017
61ba9df81b5bc7b48bc5127d | LSCO | -1379162712 | LSCO | [7 empty] | 80 K |  |  | body | figure | 1599444115 | Revisiting the electronic phase diagram of YBa 2 Cu 3 O y via temperature derivative of in-plane resistivity |  | Yue Wang, Jun Zhang |  |  | 2017
61ba9df81b5bc7b48bc5127e | single crystal of p = 0.11 | -64745230 |  |  |  | single crystal |  |  |  | p=0.11 | 2 K |  |  | body | figure | 1599444115 | Revisiting the electronic phase diagram of YBa 2 Cu 3 O y via temperature derivative of in-plane resistivity |  | Yue Wang, Jun Zhang |  |  | 2017
61ba9df81b5bc7b48bc5127f | slightly overdoped, twinned single crystal of p â‰ƒ 0.17 | 1118920127 |  |  | slightly overdoped | single crystal |  |  |  | p=â‰ƒ 0.17 | 92 K |  |  | body | paragraph | 1599444115 | Revisiting the electronic phase diagram of YBa 2 Cu 3 O y via temperature derivative of in-plane resistivity |  | Yue Wang, Jun Zhang |  |  | 2017
61ba9df81b5bc7b48bc51280 | under- doped YBa 2 Cu 4 O 8 | 1662280643 |  | YBa 2 Cu 4 O 8 | under- doped |  | Oxides, Cuprates |  |  |  | 80 K |  |  | body | figure | 1599444115 | Revisiting the electronic phase diagram of YBa 2 Cu 3 O y via temperature derivative of in-plane resistivity |  | Yue Wang, Jun Zhang |  |  | 2017
61ba9df81b5bc7b48bc51281 | p â‰ƒ 0.03 | 61514370 | [7 empty] | p=â‰ƒ 0.03 | 180 K |  |  | body | paragraph | 1599444115 | Revisiting the electronic phase diagram of YBa 2 Cu 3 O y via temperature derivative of in-plane resistivity |  | Yue Wang, Jun Zhang |  |  | 2017
61ba9df81b5bc7b48bc51282 | y = 6.65 | 529206875 | [7 empty] | y=6.65 | 60 K |  |  | body | paragraph | 1599444115 | Revisiting the electronic phase diagram of YBa 2 Cu 3 O y via temperature derivative of in-plane resistivity |  | Yue Wang, Jun Zhang |  |  | 2017
61ba9df81b5bc7b48bc51283 | Bi2212 | -1714612422 | Bi2212 | Bi2212Bi2212 | [6 empty] | 20 K |  |  | body | figure | 1599444115 | Revisiting the electronic phase diagram of YBa 2 Cu 3 O y via temperature derivative of in-plane resistivity |  | Yue Wang, Jun Zhang |  |  | 2017
61ba9df81b5bc7b48bc51284 | underdoped Bi2212 thin film | -403849353 | Bi2212 | Bi2212Bi2212 | underdoped | thin film |  |  |  |  | 20 K |  |  | body | figure | 1599444115 | Revisiting the electronic phase diagram of YBa 2 Cu 3 O y via temperature derivative of in-plane resistivity |  | Yue Wang, Jun Zhang |  |  | 2017
61ba9df81b5bc7b48bc51285 | La 2âˆ’x Sr x CuO 4 (LSCO) | 1412316921 | LSCO | La 2âˆ’x Sr x CuO 4 |  |  | Oxides, Cuprates |  |  |  | 16 K |  |  | body | paragraph | 1599444115 | Revisiting the electronic phase diagram of YBa 2 Cu 3 O y via temperature derivative of in-plane resistivity |  | Yue Wang, Jun Zhang |  |  | 2017
61ba9df81b5bc7b48bc51286 | Tl 2 Ba 2 CuO 6+Î´ (Tl2201) | -1545925702 | Tl2201 | Tl 2 Ba 2 CuO 6+Î´ |  |  | Alloys |  |  |  | 15 K | resistivity |  | body | paragraph | 1599444115 | Revisiting the electronic phase diagram of YBa 2 Cu 3 O y via temperature derivative of in-plane resistivity |  | Yue Wang, Jun Zhang |  |  | 2017
61ba9df80a416aa3d9c511ec | pure oxygenated | 1593492928 | oxygenated |  | pure | [5 empty] | 39.2 K |  |  | body | paragraph | 780d9572f3 | Magnetic, electrical and structural properties of the Re-doped ruthenocuprate Ru1âˆ’xRexSr2GdCu2Oy | 10.1016/j.materresbull.2015.02.048 | L T Corredor, J Albino Aguiar, D A LandÃ­nez TÃ©llez, P Pureur, F Mesquita, J Roa-Rojas | Elsevier BV | Materials Research Bulletin | 2014
61ba9df80a416aa3d9c511ed | 3 % and 6 % doping | 2045499438 |  |  | 3 % and 6 % doping | [5 empty] | 9.96 K |  |  | body | paragraph | 780d9572f3 | Magnetic, electrical and structural properties of the Re-doped ruthenocuprate Ru1âˆ’xRexSr2GdCu2Oy | 10.1016/j.materresbull.2015.02.048 | L T Corredor, J Albino Aguiar, D A LandÃ­nez TÃ©llez, P Pureur, F Mesquita, J Roa-Rojas | Elsevier BV | Materials Research Bulletin | 2014
61ba9df885b12ae79ac511f4 | B1g | 1073940774 |  | B1g |  |  | Alloys |  |  |  | 22Â±1 K |  |  | body | figure | ced8d1c70c | Nearly isotropics-wave gap in the bulk of the optimally electron-doped superconductorNd1.85Ce0.15CuO4âˆ’y | 10.1103/physrevb.82.012506 | Guo-Meng Zhao | American Physical Society (APS) | Physical Review B | 2010
61ba9df885b12ae79ac511f5 | Nd 1.85 Ce 0.15 CuO 4âˆ’y crystal | -736168526 |  | Nd 1.85 Ce 0.15 CuO 4âˆ’y |  | crystal | Oxides, Cuprates |  |  |  | 23 K |  |  | body | paragraph | ced8d1c70c | Nearly isotropics-wave gap in the bulk of the optimally electron-doped superconductorNd1.85Ce0.15CuO4âˆ’y | 10.1103/physrevb.82.012506 | Guo-Meng Zhao | American Physical Society (APS) | Physical Review B | 2010
61ba9df885b12ae79ac511f6 | Nd 1.85 Ce 0.15 CuO 4âˆ’y | -1692161118 |  | Nd 1.85 Ce 0.15 CuO 4âˆ’y |  |  | Oxides, Cuprates |  |  |  | 22Â±1 K |  |  | body | paragraph | ced8d1c70c | Nearly isotropics-wave gap in the bulk of the optimally electron-doped superconductorNd1.85Ce0.15CuO4âˆ’y | 10.1103/physrevb.82.012506 | Guo-Meng Zhao | American Physical Society (APS) | Physical Review B | 2010
61ba9df885b12ae79ac511f7 | underdoped Pr 1.87 Ce 0.13 CuO 4âˆ’y | 405918395 |  | Pr 1.87 Ce 0.13 CuO 4âˆ’y | underdoped |  | Oxides, Cuprates |  |  |  | 12 K |  |  | body | paragraph | ced8d1c70c | Nearly isotropics-wave gap in the bulk of the optimally electron-doped superconductorNd1.85Ce0.15CuO4âˆ’y | 10.1103/physrevb.82.012506 | Guo-Meng Zhao | American Physical Society (APS) | Physical Review B | 2010
61ba9df885b12ae79ac511f8 | optimally doped Nd 1.85 Ce 0.15 CuO 4âˆ’y | 1474129569 |  | Nd 1.85 Ce 0.15 CuO 4âˆ’y | optimally doped |  | Oxides, Cuprates |  |  |  | 25 K |  |  | body | paragraph | ced8d1c70c | Nearly isotropics-wave gap in the bulk of the optimally electron-doped superconductorNd1.85Ce0.15CuO4âˆ’y | 10.1103/physrevb.82.012506 | Guo-Meng Zhao | American Physical Society (APS) | Physical Review B | 2010
61ba9df885b12ae79ac511f9 | Pr 1.85 Ce 0.15 CuO 4âˆ’y | 652540014 |  | Pr 1.85 Ce 0.15 CuO 4âˆ’y |  |  | Oxides, Cuprates |  |  |  | 20 K |  |  | body | paragraph | ced8d1c70c | Nearly isotropics-wave gap in the bulk of the optimally electron-doped superconductorNd1.85Ce0.15CuO4âˆ’y | 10.1103/physrevb.82.012506 | Guo-Meng Zhao | American Physical Society (APS) | Physical Review B | 2010
61ba9df885b12ae79ac511fa | un- derdoped Pr 1.885 Ce 0.115 CuO 4âˆ’y | 124291442 |  | Pr 1.885 Ce 0.115 CuO 4âˆ’y | un- derdoped |  | Oxides, Cuprates |  |  |  | 12 K |  |  | body | paragraph | ced8d1c70c | Nearly isotropics-wave gap in the bulk of the optimally electron-doped superconductorNd1.85Ce0.15CuO4âˆ’y | 10.1103/physrevb.82.012506 | Guo-Meng Zhao | American Physical Society (APS) | Physical Review B | 2010
61ba9df82b9a12e3d2c5124f | SrNi2P2 | 1753540422 |  | SrNi2P2 |  |  | Pnictides |  |  |  | 0.68 K |  |  | body | paragraph | 27bce0a58a | Fully gapped superconductivity in SrNi2P2 | 10.1103/physrevb.83.094527 | Nobuyuki Kurita, Filip Ronning, Corneliu F Miclea, Eric D Bauer, Krzysztof Gofryk, J D Thompson, Roman Movshovich | American Physical Society (APS) | Physical Review B | 2011
61ba9df82b9a12e3d2c51250 | BaNi 2 As 2 | 1146919490 |  | BaNi 2 As 2 |  |  | Pnictides |  |  |  | 0.7 K | specific heat |  | body | paragraph | 27bce0a58a | Fully gapped superconductivity in SrNi2P2 | 10.1103/physrevb.83.094527 | Nobuyuki Kurita, Filip Ronning, Corneliu F Miclea, Eric D Bauer, Krzysztof Gofryk, J D Thompson, Roman Movshovich | American Physical Society (APS) | Physical Review B | 2011
61ba9df82b9a12e3d2c51251 | BaNi2As2 (#2 | 599521004 |  | BaNi2As2 (#2 |  |  | Alloys |  |  |  | 0.68 K |  |  | body | paragraph | 27bce0a58a | Fully gapped superconductivity in SrNi2P2 | 10.1103/physrevb.83.094527 | Nobuyuki Kurita, Filip Ronning, Corneliu F Miclea, Eric D Bauer, Krzysztof Gofryk, J D Thompson, Roman Movshovich | American Physical Society (APS) | Physical Review B | 2011
61ba9df82b9a12e3d2c51252 | SrNi2P2 | 1751600179 |  | SrNi2P2 |  |  | Pnictides |  |  |  | 1.4 K |  |  | header | abstract | 27bce0a58a | Fully gapped superconductivity in SrNi2P2 | 10.1103/physrevb.83.094527 | Nobuyuki Kurita, Filip Ronning, Corneliu F Miclea, Eric D Bauer, Krzysztof Gofryk, J D Thompson, Roman Movshovich | American Physical Society (APS) | Physical Review B | 2011
61ba9df82b9a12e3d2c51253 | BaNi2As2 | 976931854 |  | BaNi2As2 |  |  | Pnictides |  |  |  | 0.6 -0.7 K |  |  | header | abstract | 27bce0a58a | Fully gapped superconductivity in SrNi2P2 | 10.1103/physrevb.83.094527 | Nobuyuki Kurita, Filip Ronning, Corneliu F Miclea, Eric D Bauer, Krzysztof Gofryk, J D Thompson, Roman Movshovich | American Physical Society (APS) | Physical Review B | 2011
61ba9df82b9a12e3d2c51254 | FeP n layers (P n = As, P, Se etc.) | 903955651 |  | FeP n |  |  | Iron-pnictides, Pnictides |  |  | n=As, P, Se | up to âˆ¼ 56 K |  |  | header | abstract | 27bce0a58a | Fully gapped superconductivity in SrNi2P2 | 10.1103/physrevb.83.094527 | Nobuyuki Kurita, Filip Ronning, Corneliu F Miclea, Eric D Bauer, Krzysztof Gofryk, J D Thompson, Roman Movshovich | American Physical Society (APS) | Physical Review B | 2011
61ba9df82b9a12e3d2c51255 | BaNi2As2 (#1 | -2025908383 |  | BaNi2As2 |  |  | Pnictides |  |  |  | 1.2 K |  |  | body | paragraph | 27bce0a58a | Fully gapped superconductivity in SrNi2P2 | 10.1103/physrevb.83.094527 | Nobuyuki Kurita, Filip Ronning, Corneliu F Miclea, Eric D Bauer, Krzysztof Gofryk, J D Thompson, Roman Movshovich | American Physical Society (APS) | Physical Review B | 2011
61ba9df82b9a12e3d2c51256 | SrNi 2 P 2 | -629416871 |  | SrNi 2 P 2 |  |  | Pnictides |  |  |  | 1.4 K |  |  | body | paragraph | 27bce0a58a | Fully gapped superconductivity in SrNi2P2 | 10.1103/physrevb.83.094527 | Nobuyuki Kurita, Filip Ronning, Corneliu F Miclea, Eric D Bauer, Krzysztof Gofryk, J D Thompson, Roman Movshovich | American Physical Society (APS) | Physical Review B | 2011
61ba9df82b9a12e3d2c51257 | BaFe 1.84 Co 0.16 As 2 | 647973865 |  | BaFe 1.84 Co 0.16 As 2 |  |  | Iron-pnictides, Pnictides |  |  |  | 20 K |  |  | body | paragraph | 27bce0a58a | Fully gapped superconductivity in SrNi2P2 | 10.1103/physrevb.83.094527 | Nobuyuki Kurita, Filip Ronning, Corneliu F Miclea, Eric D Bauer, Krzysztof Gofryk, J D Thompson, Roman Movshovich | American Physical Society (APS) | Physical Review B | 2011
61ba9df920fc3eae4bc51279 | YBa 2 Cu 3 O 7 | 858433738 |  | YBa 2 Cu 3 O 7 |  |  | Oxides, Cuprates |  |  |  | 100 K |  |  | body | paragraph | 3475148d87 | Comment on â€œExperimental and Theoretical Constraints of Bipolaronic Superconductivity in HighTcMaterials: An Impossibilityâ€ | 10.1103/physrevlett.82.2620 | A S Alexandrov | American Physical Society (APS) | Physical Review Letters | 1998
61ba9df9d52116ffe1c5121f | BaFe2As2 crystals | -772481980 |  | BaFe2As2 |  | crystals | Iron-pnictides, Pnictides |  |  |  | 19-23 K | resistivity |  | body | paragraph | 7cb6a34d52 | Phase and dielectric behaviors of a polymorphic liquid crystal doped with graphene nanoplatelets | 10.1063/1.4802839 | Po-Chang Wu, Wei Lee | AIP Publishing | Applied Physics Letters | 2013
61ba9df9783c1e8128c51311 | Bi 2 Sr 2 CaCu 2 O 8 | -1175544678 |  | Bi 2 Sr 2 CaCu 2 O 8 |  |  | Oxides, Cuprates |  |  |  | 90K |  |  | body | paragraph | 04a173dedd | Gapless pairing and the Fermi arc in the cuprates | 10.1103/physrevb.76.180501 | A V Chubukov, M R Norman, A J Millis, E Abrahams | American Physical Society (APS) | Physical Review B | 2013
61ba9df9ef148cdddfc51232 | optimally doped Bi2Sr2Ca2Cu3O10 | 1504442205 |  | Bi2Sr2Ca2Cu3O10 | optimally doped |  | Oxides, Cuprates |  |  |  | 110 K |  |  | body | paragraph | d0caf415b8 | Superconductivity-induced changes in density-density correlation function enabled by Umklapp processes | 10.1103/physrevb.91.224503 | Wei-Cheng Lee | American Physical Society (APS) | Physical Review B | 2015
61ba9df95ad933a7cac511cc | undoped La 2 CuO 4 | -1518975366 |  | La 2 CuO 4 | undoped |  | Oxides, Cuprates |  |  |  | 30K |  |  | body | paragraph | 82074a738c | The Never-Ending Search for High-Temperature Superconductivity | 10.1007/s10948-006-0161-z | Geballe Theodore, Theodore H Geballe | Springer Science and Business Media LLC | Journal of Superconductivity and Novel Magnetism | 2006
61ba9df95ad933a7cac511cd | Tl-1223 | 2071491774 | Tl-1223 | [7 empty] | 100K |  |  | body | paragraph | 82074a738c | The Never-Ending Search for High-Temperature Superconductivity | 10.1007/s10948-006-0161-z | Geballe Theodore, Theodore H Geballe | Springer Science and Business Media LLC | Journal of Superconductivity and Novel Magnetism | 2006
61ba9df95ad933a7cac511ce | n =1 to n=7 | -849248306 | [7 empty] | n=7 | 97K |  |  | body | paragraph | 82074a738c | The Never-Ending Search for High-Temperature Superconductivity | 10.1007/s10948-006-0161-z | Geballe Theodore, Theodore H Geballe | Springer Science and Business Media LLC | Journal of Superconductivity and Novel Magnetism | 2006
61ba9df95ad933a7cac511cf | Tl-1223 | 2065720181 | Tl-1223 | [7 empty] | 100K |  |  | body | paragraph | 82074a738c | The Never-Ending Search for High-Temperature Superconductivity | 10.1007/s10948-006-0161-z | Geballe Theodore, Theodore H Geballe | Springer Science and Business Media LLC | Journal of Superconductivity and Novel Magnetism | 2006
61ba9df95ad933a7cac511d0 | Nb 3 Sn | 476392264 |  | Nb 3 Sn |  |  | Alloys |  |  |  | 18.1K |  |  | body | paragraph | 82074a738c | The Never-Ending Search for High-Temperature Superconductivity | 10.1007/s10948-006-0161-z | Geballe Theodore, Theodore H Geballe | Springer Science and Business Media LLC | Journal of Superconductivity and Novel Magnetism | 2006
61ba9df95ad933a7cac511d1 | Hg-1223 | -1575474906 | Hg-1223 | [7 empty] | 160K |  |  | body | paragraph | 82074a738c | The Never-Ending Search for High-Temperature Superconductivity | 10.1007/s10948-006-0161-z | Geballe Theodore, Theodore H Geballe | Springer Science and Business Media LLC | Journal of Superconductivity and Novel Magnetism | 2006
61ba9df9e720aae5f4c511f9 | FeSe | 1556166764 |  | FeSe |  |  | Iron-chalcogenides, Chalcogenides |  |  |  | 9 K |  |  | body | paragraph | 683f906894 | Singular magnetic anisotropy in the nematic phase of FeSe |  | Rui Zhou, Daniel D Scherer, Hadrien Mayaffre, Pierre Toulemonde, Mingwei Ma, Yuan Li, Brian M Andersen, Marc-Henri Julien |  |  | 2020
61ba9df907932c08a9c51249 | BaReH9 | 1297810652 |  | BaReH9 |  |  | Hydrides, Alloys |  |  |  | ~7 K |  | 100GPa | body | paragraph | ec0ae554d5 | Stability and superconductivity of K-Y-H hydrides under high pressure |  | Ling-Yan Chenï¼Œwen-Cai Lu, Hai-Liang Chen, Bing-Yu Li, Kai-Ping Yang
61ba9df907932c08a9c5124a | KYH8-C2/m | 646400548 |  | KYH8-C2/m |  |  | Alloys |  |  |  | 111.3K |  |  | header | abstract | ec0ae554d5 | Stability and superconductivity of K-Y-H hydrides under high pressure |  | Ling-Yan Chenï¼Œwen-Cai Lu, Hai-Liang Chen, Bing-Yu Li, Kai-Ping Yang
61ba9df907932c08a9c5124b | MgGeH6 | -1001230883 |  | MgGeH6 |  |  | Hydrides, Alloys |  |  |  | 67 K |  | 200 GPa | body | paragraph | ec0ae554d5 | Stability and superconductivity of K-Y-H hydrides under high pressure |  | Ling-Yan Chenï¼Œwen-Cai Lu, Hai-Liang Chen, Bing-Yu Li, Kai-Ping Yang
61ba9df907932c08a9c5124c | KScH12 | -1757259590 |  | KScH12 |  |  | Hydrides, Alloys |  |  |  | 122 K |  | 300 GPa | body | paragraph | ec0ae554d5 | Stability and superconductivity of K-Y-H hydrides under high pressure |  | Ling-Yan Chenï¼Œwen-Cai Lu, Hai-Liang Chen, Bing-Yu Li, Kai-Ping Yang
61ba9df907932c08a9c5124d | GaAsH6 | 765776842 |  | GaAsH6 |  |  | Hydrides, Pnictides |  |  |  | 98 K |  | 180 GPa | body | paragraph | ec0ae554d5 | Stability and superconductivity of K-Y-H hydrides under high pressure |  | Ling-Yan Chenï¼Œwen-Cai Lu, Hai-Liang Chen, Bing-Yu Li, Kai-Ping Yang
61ba9df907932c08a9c5124e | YH6 | -696339476 |  | YH6 |  |  | Hydrides, Alloys |  |  |  | 40 K |  | 17.7 GPa | body | paragraph | ec0ae554d5 | Stability and superconductivity of K-Y-H hydrides under high pressure |  | Ling-Yan Chenï¼Œwen-Cai Lu, Hai-Liang Chen, Bing-Yu Li, Kai-Ping Yang
61ba9df907932c08a9c5124f | CaH6 | -1691650764 |  | CaH6 |  |  | Hydrides, Alloys |  |  |  | 235 K |  | 150 GPa | body | paragraph | ec0ae554d5 | Stability and superconductivity of K-Y-H hydrides under high pressure |  | Ling-Yan Chenï¼Œwen-Cai Lu, Hai-Liang Chen, Bing-Yu Li, Kai-Ping Yang
61ba9df907932c08a9c51250 | KH6 | -1225242173 |  | KH6 |  |  | Hydrides, Alloys |  |  |  | 58.6 K |  | 166 GPa | body | paragraph | ec0ae554d5 | Stability and superconductivity of K-Y-H hydrides under high pressure |  | Ling-Yan Chenï¼Œwen-Cai Lu, Hai-Liang Chen, Bing-Yu Li, Kai-Ping Yang
61ba9df907932c08a9c51251 | MgH6 | -2012171804 |  | MgH6 |  |  | Hydrides, Alloys |  |  |  | 260 K |  | 300 GPa | body | paragraph | ec0ae554d5 | Stability and superconductivity of K-Y-H hydrides under high pressure |  | Ling-Yan Chenï¼Œwen-Cai Lu, Hai-Liang Chen, Bing-Yu Li, Kai-Ping Yang
61ba9df907932c08a9c51252 | LaH10 | 1934040157 |  | LaH10 |  |  | Hydrides, Alloys |  |  |  | 274-286 K |  | 210 GPa | body | paragraph | ec0ae554d5 | Stability and superconductivity of K-Y-H hydrides under high pressure |  | Ling-Yan Chenï¼Œwen-Cai Lu, Hai-Liang Chen, Bing-Yu Li, Kai-Ping Yang
61ba9df97ce09aab2ac5120e | TaOs | -596120794 |  | TaOs |  |  | Alloys |  |  |  | 2.07 K |  |  | body | paragraph | aa1b11c348 | Superconducting properties of the noncentrosymmetric superconductor TaOs | 10.1088/1361-6668/aa8f8e | D Singh, K P Sajilesh, S Marik, A D Hillier, R P Singh | IOP Publishing | Superconductor Science and Technology | 2017
61ba9df905e6aa6710c5126b | FeSe | 1486857994 |  | FeSe |  |  | Iron-chalcogenides, Chalcogenides |  |  |  | 37 K |  | 2 GPa | body | paragraph | a25aa0d9d0 | Superconductivity in PbO-type Fe chalcogenides | 10.1524/zkri.2011.1360 | Yoshikazu Mizuguchi, Yoshihiko Takano | Walter de Gruyter GmbH | Zeitschrift fÃ¼r Kristallographie | 2011
61ba9df905e6aa6710c5126c | FeSe | 1380963698 |  | FeSe |  |  | Iron-chalcogenides, Chalcogenides |  |  |  | 37 K |  | 4-6 GPa | body | paragraph | a25aa0d9d0 | Superconductivity in PbO-type Fe chalcogenides | 10.1524/zkri.2011.1360 | Yoshikazu Mizuguchi, Yoshihiko Takano | Walter de Gruyter GmbH | Zeitschrift fÃ¼r Kristallographie | 2011
61ba9df905e6aa6710c5126d | FeTe 1-x Se x | -1943525470 |  | FeTe 1-x Se x |  |  | Iron-chalcogenides, Chalcogenides |  |  |  | 21 K |  |  | body | paragraph | a25aa0d9d0 | Superconductivity in PbO-type Fe chalcogenides | 10.1524/zkri.2011.1360 | Yoshikazu Mizuguchi, Yoshihiko Takano | Walter de Gruyter GmbH | Zeitschrift fÃ¼r Kristallographie | 2011
61ba9df905e6aa6710c5126e | FeTe 1-x Se x | -1908881630 |  | FeTe 1-x Se x |  |  | Iron-chalcogenides, Chalcogenides |  |  |  | 14 K |  | ambient pressure | body | paragraph | a25aa0d9d0 | Superconductivity in PbO-type Fe chalcogenides | 10.1524/zkri.2011.1360 | Yoshikazu Mizuguchi, Yoshihiko Takano | Walter de Gruyter GmbH | Zeitschrift fÃ¼r Kristallographie | 2011
61ba9df905e6aa6710c5126f | FeSe bulk | 887419195 |  | FeSe |  | bulk | Iron-chalcogenides, Chalcogenides |  |  |  | 37 K |  | ambient pressure | body | paragraph | a25aa0d9d0 | Superconductivity in PbO-type Fe chalcogenides | 10.1524/zkri.2011.1360 | Yoshikazu Mizuguchi, Yoshihiko Takano | Walter de Gruyter GmbH | Zeitschrift fÃ¼r Kristallographie | 2011
61ba9df905e6aa6710c51270 | FeSe | 1402147900 |  | FeSe |  |  | Iron-chalcogenides, Chalcogenides |  |  |  | 37 K |  | 4 -6 GPa | body | paragraph | a25aa0d9d0 | Superconductivity in PbO-type Fe chalcogenides | 10.1524/zkri.2011.1360 | Yoshikazu Mizuguchi, Yoshihiko Takano | Walter de Gruyter GmbH | Zeitschrift fÃ¼r Kristallographie | 2011
61ba9df905e6aa6710c51271 | NdFeAsO 1-d | 624387006 |  | NdFeAsO 1-d |  |  | Alloys |  |  |  | 54 to 16 K |  | 18 GPa | body | paragraph | a25aa0d9d0 | Superconductivity in PbO-type Fe chalcogenides | 10.1524/zkri.2011.1360 | Yoshikazu Mizuguchi, Yoshihiko Takano | Walter de Gruyter GmbH | Zeitschrift fÃ¼r Kristallographie | 2011
61ba9df905e6aa6710c51272 | MgB 2 | 1425105608 |  | MgB 2 |  |  | Alloys, Borides |  |  |  | 39 K |  |  | body | paragraph | a25aa0d9d0 | Superconductivity in PbO-type Fe chalcogenides | 10.1524/zkri.2011.1360 | Yoshikazu Mizuguchi, Yoshihiko Takano | Walter de Gruyter GmbH | Zeitschrift fÃ¼r Kristallographie | 2011
61ba9df905e6aa6710c51273 | FeSe | 1558111262 |  | FeSe |  |  | Iron-chalcogenides, Chalcogenides |  |  |  | 37 K |  |  | body | paragraph | a25aa0d9d0 | Superconductivity in PbO-type Fe chalcogenides | 10.1524/zkri.2011.1360 | Yoshikazu Mizuguchi, Yoshihiko Takano | Walter de Gruyter GmbH | Zeitschrift fÃ¼r Kristallographie | 2011
61ba9df905e6aa6710c51274 | FeSe single crystal | -970536826 |  | FeSe |  | single crystal | Iron-chalcogenides, Chalcogenides |  |  |  | 23 K |  |  | body | paragraph | a25aa0d9d0 | Superconductivity in PbO-type Fe chalcogenides | 10.1524/zkri.2011.1360 | Yoshikazu Mizuguchi, Yoshihiko Takano | Walter de Gruyter GmbH | Zeitschrift fÃ¼r Kristallographie | 2011
61ba9df905e6aa6710c51275 | LaFeAsO 1-x F x | 1648583659 |  | LaFeAsO 1-x F x |  |  | Iron-pnictides, Pnictides, Oxides, Fluorides |  |  |  | 43 K |  |  | body | paragraph | a25aa0d9d0 | Superconductivity in PbO-type Fe chalcogenides | 10.1524/zkri.2011.1360 | Yoshikazu Mizuguchi, Yoshihiko Takano | Walter de Gruyter GmbH | Zeitschrift fÃ¼r Kristallographie | 2011
61ba9df905e6aa6710c51276 | FeSe | 1635116476 |  | FeSe |  |  | Iron-chalcogenides, Chalcogenides |  |  |  | 37 K |  |  | body | paragraph | a25aa0d9d0 | Superconductivity in PbO-type Fe chalcogenides | 10.1524/zkri.2011.1360 | Yoshikazu Mizuguchi, Yoshihiko Takano | Walter de Gruyter GmbH | Zeitschrift fÃ¼r Kristallographie | 2011
61ba9df905e6aa6710c51277 | PbO-type FeSe | 363139105 |  | FeSe |  |  | Iron-chalcogenides, Chalcogenides |  |  |  | 10 K |  |  | body | paragraph | a25aa0d9d0 | Superconductivity in PbO-type Fe chalcogenides | 10.1524/zkri.2011.1360 | Yoshikazu Mizuguchi, Yoshihiko Takano | Walter de Gruyter GmbH | Zeitschrift fÃ¼r Kristallographie | 2011
61ba9df905e6aa6710c51278 | FeSe thin film | -1240044265 |  | FeSe |  | thin film | Iron-chalcogenides, Chalcogenides |  |  |  | 30 K |  |  | body | paragraph | a25aa0d9d0 | Superconductivity in PbO-type Fe chalcogenides | 10.1524/zkri.2011.1360 | Yoshikazu Mizuguchi, Yoshihiko Takano | Walter de Gruyter GmbH | Zeitschrift fÃ¼r Kristallographie | 2011
61ba9df905e6aa6710c51279 | x ~ 0.4 | -134750213 | [7 empty] | x=~ 0.4 | 14 K |  |  | body | paragraph | a25aa0d9d0 | Superconductivity in PbO-type Fe chalcogenides | 10.1524/zkri.2011.1360 | Yoshikazu Mizuguchi, Yoshihiko Takano | Walter de Gruyter GmbH | Zeitschrift fÃ¼r Kristallographie | 2011
61ba9dfa7ecf8b73e6c51225 | x = 0.08 | 199768841 | [7 empty] | x=0.08 | 22, 28.5, 35.5, 36.5 and 28 K |  |  | body | paragraph | 41962df70f | Magnetic-Field-Induced Localization of Quasiparticles in UnderdopedLa2âˆ’xSrxCuO4Single Crystals | 10.1103/physrevlett.90.117004 | X F Sun, Seiki Komiya, J Takeya, Yoichi Ando | American Physical Society (APS) | Physical Review Letters | 2016
61ba9dfa7ecf8b73e6c51226 | x = 0.22 | 1792254382 | [7 empty] | x=0.22 | 77 K | Magnetic susceptibility |  | body | paragraph | 41962df70f | Magnetic-Field-Induced Localization of Quasiparticles in UnderdopedLa2âˆ’xSrxCuO4Single Crystals | 10.1103/physrevlett.90.117004 | X F Sun, Seiki Komiya, J Takeya, Yoichi Ando | American Physical Society (APS) | Physical Review Letters | 2016
61ba9dfa49d0b378c6c5120e | un- derdoped Bi-2212 crystal | 1828135077 | Bi-2212 |  | un- derdoped | crystal |  |  |  |  | 81K |  |  | body | paragraph | bfd9d8cf8c | In situMeasurement of Self-Heating in Intrinsic Tunneling Spectroscopy | 10.1103/physrevlett.94.077003 | V M Krasnov, M Sandberg, I Zogaj | American Physical Society (APS) | Physical Review Letters | 2006
61ba9dfa49d0b378c6c5120f | optimally doped Bi-2212 single crystal | -244989600 | Bi-2212 |  | optimally doped | single crystal |  |  |  |  | 93K |  |  | body | figure | bfd9d8cf8c | In situMeasurement of Self-Heating in Intrinsic Tunneling Spectroscopy | 10.1103/physrevlett.94.077003 | V M Krasnov, M Sandberg, I Zogaj | American Physical Society (APS) | Physical Review Letters | 2006
61ba9dfa85fc223534c511bc | elemental sulfur | 1678891807 | elemental sulfur | [7 empty] | 10 K |  | 93 GPa | body | paragraph | d7ac173492 | Pressure-Induced Metallization of Molybdenum Disulfide | 10.1103/physrevlett.113.036802 | Zhen-Hua Chi, Xiao-Miao Zhao, Haidong Zhang, Alexander F Goncharov, Sergey S Lobanov, Tomoko Kagayama, Masafumi Sakata, Xiao-Jia Chen | American Physical Society (APS) | Physical Review Letters | 2014
61ba9dfa85fc223534c511bd | 2Ha-MoS2 | -205190709 |  | 2Ha-MoS2 |  |  | Alloys |  |  |  | 0.2 K |  | 150 GPa | body | figure | d7ac173492 | Pressure-Induced Metallization of Molybdenum Disulfide | 10.1103/physrevlett.113.036802 | Zhen-Hua Chi, Xiao-Miao Zhao, Haidong Zhang, Alexander F Goncharov, Sergey S Lobanov, Tomoko Kagayama, Masafumi Sakata, Xiao-Jia Chen | American Physical Society (APS) | Physical Review Letters | 2014
61ba9dfae4552e90a8c51209 | Ba 0.55 K 0.45 Fe 1.95 Co 0.05 As 2 | 44672912 |  | Ba 0.55 K 0.45 Fe 1.95 Co 0.05 As 2 |  |  | Iron-pnictides, Pnictides |  |  |  | 32.5 K | specific heat |  | body | paragraph | 57e8eabeb7 | Specific Heat of Ba0.59K0.41Fe2As2, an Fe-Pnictide Superconductor with Tc = 36.9 K, and a New Method for Identifying the Electron Contribution | 10.7566/jpsj.84.114701 | Costel R Rotundu, Thomas R Forrest, Norman E Phillips, Robert J Birgeneau | Physical Society of Japan | Journal of the Physical Society of Japan | 2015
61ba9dfae4552e90a8c5120a | x = 0.45 | 981812140 | [7 empty] | x=0.45 | 12 K |  |  | body | paragraph | 57e8eabeb7 | Specific Heat of Ba0.59K0.41Fe2As2, an Fe-Pnictide Superconductor with Tc = 36.9 K, and a New Method for Identifying the Electron Contribution | 10.7566/jpsj.84.114701 | Costel R Rotundu, Thomas R Forrest, Norman E Phillips, Robert J Birgeneau | Physical Society of Japan | Journal of the Physical Society of Japan | 2015
61ba9dfae4552e90a8c5120b | Ba 0.68 K 0.32 Fe 2 As 2 | -1155726657 |  | Ba 0.68 K 0.32 Fe 2 As 2 |  |  | Iron-pnictides, Pnictides |  |  |  | 38.3 K | specific heat |  | body | paragraph | 57e8eabeb7 | Specific Heat of Ba0.59K0.41Fe2As2, an Fe-Pnictide Superconductor with Tc = 36.9 K, and a New Method for Identifying the Electron Contribution | 10.7566/jpsj.84.114701 | Costel R Rotundu, Thomas R Forrest, Norman E Phillips, Robert J Birgeneau | Physical Society of Japan | Journal of the Physical Society of Japan | 2015
61ba9dfae4552e90a8c5120c | x = 0.4 | -1172715822 | [7 empty] | x=0.4 | 35 K |  |  | body | paragraph | 57e8eabeb7 | Specific Heat of Ba0.59K0.41Fe2As2, an Fe-Pnictide Superconductor with Tc = 36.9 K, and a New Method for Identifying the Electron Contribution | 10.7566/jpsj.84.114701 | Costel R Rotundu, Thomas R Forrest, Norman E Phillips, Robert J Birgeneau | Physical Society of Japan | Journal of the Physical Society of Japan | 2015
61ba9dfa1b93c0c6bec51244 | C 22 H 14 | 1287752662 |  | C 22 H 14 |  |  | Hydrides, Carbides |  |  |  | 18 K |  |  | body | paragraph | 7814fdce7f | Tuning the electronic and magnetic properties of metal-doped phenanthrene by codoping method | 10.1063/1.5054765 | Xun-Wang Yan, Chunfang Zhang, Guohua Zhong, Jing Li | AIP Publishing | AIP Advances | 2019
61ba9dfaab9e3e9324c5121e | ET-Br | 1643568675 | ET-Br | [7 empty] | 11 K |  | ambient pressure | body | paragraph | 17a4ba19b3 | Symmetrized mean-field description of magnetic instabilities inÎºâˆ’(BEDTâˆ’TTF)2Cu[N(CN)]2Ysalts | 10.1103/physrevb.64.054509 | A Painelli, A Girlando, A Fortunelli | American Physical Society (APS) | Physical Review B | 2013
61ba9dfaab9e3e9324c5121f | ET-Cl | 1433457225 | ET-Cl | [7 empty] | 12 K |  |  | body | paragraph | 17a4ba19b3 | Symmetrized mean-field description of magnetic instabilities inÎºâˆ’(BEDTâˆ’TTF)2Cu[N(CN)]2Ysalts | 10.1103/physrevb.64.054509 | A Painelli, A Girlando, A Fortunelli | American Physical Society (APS) | Physical Review B | 2013
61ba9dfae4dc5fe1bac511dd | NbSe2 crystal | -2020315181 |  | NbSe2 |  | crystal | Chalcogenides |  |  |  | 7.2 K |  |  | body | paragraph | 9bda344ee8 | Interaction between Superconducting Vortices and a Bloch Wall in Ferrite Garnet Films | 10.1103/physrevlett.98.117002 | J I VestgÃ¥rden, D V Shantsev, Ã… A F Olsen, Y M Galperin, V V Yurchenko, P E Goa, T H Johansen | American Physical Society (APS) | Physical Review Letters | 2007
61ba9dfb7f36ec6458c511b9 | 0 < x < 0.1 | 1671452380 | [7 empty] | x=< 0.1, 0 < | 230 K |  |  | body | paragraph | 1886158752 | Itinerant metamagnetism and possible spin transition in LaCoO[sub 3] by temperature/hole doping | 10.1063/1.1418001 | P Ravindran, H FjellvaÌŠg, A Kjekshus, P Blaha, K Schwarz, J Luitz | AIP Publishing | Journal of Applied Physics | 2001
61ba9dfb7f36ec6458c511ba | La 1âˆ’x Sr x CoO 3 | -589006793 |  | La 1âˆ’x Sr x CoO 3 |  |  | Oxides |  |  |  | 90 K |  |  | body | paragraph | 1886158752 | Itinerant metamagnetism and possible spin transition in LaCoO[sub 3] by temperature/hole doping | 10.1063/1.1418001 | P Ravindran, H FjellvaÌŠg, A Kjekshus, P Blaha, K Schwarz, J Luitz | AIP Publishing | Journal of Applied Physics | 2001
61ba9dfbd52116ffe1c51220 | PrT 2 Zn 20 (T = Ir, Rh) | 17823340 |  | PrT 2 Zn 20 |  |  | Alloys |  |  | T=Ir, Rh | 0.11 and 0.06 K |  |  | body | paragraph | d8835e8520 | Simultaneous collapse of antiferroquadrupolar order and superconductivity in PrIr 2 Zn 20 by nonhydrostatic pressure |  | Kazunori Umeo, Riho Takikawa, Takahiro Onimaru, Makoto Adachi, Keisuke T Matsumoto, Toshiro Takabatake |  |  | 2020
61ba9dfbd52116ffe1c51221 | LaIr 2 Zn 20 | -1275259097 |  | LaIr 2 Zn 20 |  |  | Alloys |  |  |  | 0.6 K |  | 0 | body | figure | d8835e8520 | Simultaneous collapse of antiferroquadrupolar order and superconductivity in PrIr 2 Zn 20 by nonhydrostatic pressure |  | Kazunori Umeo, Riho Takikawa, Takahiro Onimaru, Makoto Adachi, Keisuke T Matsumoto, Toshiro Takabatake |  |  | 2020
61ba9dfbd52116ffe1c51222 | PrIr 2 Zn 20 | 1181020828 |  | PrIr 2 Zn 20 |  |  | Alloys |  |  |  | 0.05 K |  |  | header | abstract | d8835e8520 | Simultaneous collapse of antiferroquadrupolar order and superconductivity in PrIr 2 Zn 20 by nonhydrostatic pressure |  | Kazunori Umeo, Riho Takikawa, Takahiro Onimaru, Makoto Adachi, Keisuke T Matsumoto, Toshiro Takabatake |  |  | 2020
61ba9dfbd52116ffe1c51223 | x = 0.22 | 1763379360 | [7 empty] | x=0.22 | below 0.07 K | Ï(T ) |  | body | paragraph | d8835e8520 | Simultaneous collapse of antiferroquadrupolar order and superconductivity in PrIr 2 Zn 20 by nonhydrostatic pressure |  | Kazunori Umeo, Riho Takikawa, Takahiro Onimaru, Makoto Adachi, Keisuke T Matsumoto, Toshiro Takabatake |  |  | 2020
61ba9dfbd52116ffe1c51224 | PrTi 2 Al 20 | 1365319041 |  | PrTi 2 Al 20 |  |  | Alloys |  |  |  | 0.2 K |  |  | body | paragraph | d8835e8520 | Simultaneous collapse of antiferroquadrupolar order and superconductivity in PrIr 2 Zn 20 by nonhydrostatic pressure |  | Kazunori Umeo, Riho Takikawa, Takahiro Onimaru, Makoto Adachi, Keisuke T Matsumoto, Toshiro Takabatake |  |  | 2020
61ba9dfba01e2beb09c51242 | LaH 10 | 1339719809 |  | LaH 10 |  |  | Hydrides, Alloys |  |  |  | 160-260 K |  |  | body | paragraph | 1ef1600ad2 | Antiadiabatic Phonons and Superconductivity in Eliashbergâ€“McMillan Theory | 10.1007/s10948-019-05277-4 | M V Sadovskii | Springer Science and Business Media LLC | Journal of Superconductivity and Novel Magnetism | 2021
61ba9dfbef148cdddfc51233 | Sr 2 RuO 4 | 1520925062 |  | Sr 2 RuO 4 |  |  | Oxides |  |  |  | 1 K |  |  | body | paragraph | b428dbe17e | Low-temperature electronic properties ofSr2RuO4. III. Magnetic fields | 10.1103/physrevb.67.014506 | Ralph Werner | American Physical Society (APS) | Physical Review B | 2008
61ba9dfb49d0b378c6c51210 | alkali-metal dosed FeSe | -222306131 |  | FeSe |  |  | Iron-chalcogenides, Chalcogenides |  |  |  | 40-50 K |  |  | body | paragraph | 03762eca2f | Isotropic Cooper pairs with emergent sign changes in a single-layer iron superconductor | 10.1103/physrevb.95.134511 | J P Rodriguez | American Physical Society (APS) | Physical Review B | 2017
61ba9dfb49d0b378c6c51211 | single layer of FeSe on a doped SrTiO 3 (STO) substrate | -1982910620 |  | FeSe |  | single layer | Iron-chalcogenides, Chalcogenides |  | SrTiO 3 (STO) substrate |  | 100 K |  |  | body | paragraph | 03762eca2f | Isotropic Cooper pairs with emergent sign changes in a single-layer iron superconductor | 10.1103/physrevb.95.134511 | J P Rodriguez | American Physical Society (APS) | Physical Review B | 2017
61ba9dfb6a35f302ddc51222 | doping Î´ = 0.35 | 664610749 | [7 empty] | Î´=0.35 | 10K |  |  | body | paragraph | f8f4c79a5f | Erratum: Superconductivity inCoO2layers and the resonating valence bond mean-field theory of the triangular latticetâˆ’Jmodel [Phys. Rev. B 68, 104508 (2003)] | 10.1103/physrevb.69.059901 | Brijesh Kumar, B Sriram Shastry | American Physical Society (APS) | Physical Review B | 2003
61ba9dfcd7a99c43e8c5124e | magnesium diboride (MgB 2 | -559416707 | magnesium diboride | MgB 2 |  |  | Alloys, Borides |  |  |  | below 39 K |  |  | body | paragraph | 3388c3b488 | Dendritic flux avalanches in a superconducting MgB2tape | 10.1088/1361-6668/aa9244 | T Qureishy, C Laliena, E MartÃ­nez, A J Qviller, J I VestgÃ¥rden, T H Johansen, R Navarro, P Mikheenko | IOP Publishing | Superconductor Science and Technology | 2017
61ba9dfca5c5381c2ec51258 | Bi2212 | -1910988442 | Bi2212 | Bi2212Bi2212 | [6 empty] | 20-50 K |  |  | body | paragraph | 2b35e2b5d1 | Magnetization asymmetry of type-II superconductors in high magnetic fields | 10.1063/1.3544038 | D M Gokhfeld, D A Balaev, M I Petrov, S I Popkov, K A Shaykhutdinov, V V Valâ€™kov | AIP Publishing | Journal of Applied Physics | 2011
61ba9dfc1b93c0c6bec51245 | MgB 2 | 1367345722 |  | MgB 2 |  |  | Alloys, Borides |  |  |  | 39 K |  |  | body | paragraph | b52436ceae | Superconducting and normal-state properties of the layered borideOsB2 | 10.1103/physrevb.76.214510 | Yogesh Singh, A Niazi, M D Vannette, R Prozorov, D C Johnston | American Physical Society (APS) | Physical Review B | 2007
61ba9dfc1b93c0c6bec51246 | OsB2 | 233441758 |  | OsB2 |  |  | Alloys, Borides |  |  |  | 2.1 K |  |  | body | paragraph | b52436ceae | Superconducting and normal-state properties of the layered borideOsB2 | 10.1103/physrevb.76.214510 | Yogesh Singh, A Niazi, M D Vannette, R Prozorov, D C Johnston | American Physical Society (APS) | Physical Review B | 2007
61ba9dfc1b93c0c6bec51247 | TaB 2 | 1025556533 |  | TaB 2 |  |  | Alloys, Borides |  |  |  | 10 K |  |  | body | paragraph | b52436ceae | Superconducting and normal-state properties of the layered borideOsB2 | 10.1103/physrevb.76.214510 | Yogesh Singh, A Niazi, M D Vannette, R Prozorov, D C Johnston | American Physical Society (APS) | Physical Review B | 2007
61ba9dfc1b93c0c6bec51248 | ZrB 2 | -1136248698 |  | ZrB 2 |  |  | Alloys, Borides |  |  |  | 5.5 K |  |  | body | paragraph | b52436ceae | Superconducting and normal-state properties of the layered borideOsB2 | 10.1103/physrevb.76.214510 | Yogesh Singh, A Niazi, M D Vannette, R Prozorov, D C Johnston | American Physical Society (APS) | Physical Review B | 2007
61ba9dfc1b93c0c6bec51249 | OsB 2 | 1013820950 |  | OsB 2 |  |  | Alloys, Borides |  |  |  | 2.1 K |  |  | body | paragraph | b52436ceae | Superconducting and normal-state properties of the layered borideOsB2 | 10.1103/physrevb.76.214510 | Yogesh Singh, A Niazi, M D Vannette, R Prozorov, D C Johnston | American Physical Society (APS) | Physical Review B | 2007
61ba9dfc1b93c0c6bec5124a | NbB 2 | 1680233346 |  | NbB 2 |  |  | Alloys, Borides |  |  |  | 0.6 K |  |  | body | paragraph | b52436ceae | Superconducting and normal-state properties of the layered borideOsB2 | 10.1103/physrevb.76.214510 | Yogesh Singh, A Niazi, M D Vannette, R Prozorov, D C Johnston | American Physical Society (APS) | Physical Review B | 2007
61ba9dfc1b93c0c6bec5124b | OsB 2 | 1279528236 |  | OsB 2 |  |  | Alloys, Borides |  |  |  | below 1.75 K | C(T ) |  | body | paragraph | b52436ceae | Superconducting and normal-state properties of the layered borideOsB2 | 10.1103/physrevb.76.214510 | Yogesh Singh, A Niazi, M D Vannette, R Prozorov, D C Johnston | American Physical Society (APS) | Physical Review B | 2007
61ba9dfc1b93c0c6bec5124c | OsB 2 | 1192884892 |  | OsB 2 |  |  | Alloys, Borides |  |  |  | 2.1 K |  |  | body | paragraph | b52436ceae | Superconducting and normal-state properties of the layered borideOsB2 | 10.1103/physrevb.76.214510 | Yogesh Singh, A Niazi, M D Vannette, R Prozorov, D C Johnston | American Physical Society (APS) | Physical Review B | 2007
61ba9dfc1b93c0c6bec5124d | RuB2 | -569520994 |  | RuB2 |  |  | Alloys, Borides |  |  |  | below 1.6 K |  |  | body | paragraph | b52436ceae | Superconducting and normal-state properties of the layered borideOsB2 | 10.1103/physrevb.76.214510 | Yogesh Singh, A Niazi, M D Vannette, R Prozorov, D C Johnston | American Physical Society (APS) | Physical Review B | 2007
61ba9dfc1b93c0c6bec5124e | OsB 2 | 1254483158 |  | OsB 2 |  |  | Alloys, Borides |  |  |  | below 2.1 K |  |  | body |  | b52436ceae | Superconducting and normal-state properties of the layered borideOsB2 | 10.1103/physrevb.76.214510 | Yogesh Singh, A Niazi, M D Vannette, R Prozorov, D C Johnston | American Physical Society (APS) | Physical Review B | 2007
61ba9dfc1b93c0c6bec5124f | Zr 0.13 Mo 0.87 B 2 | -66007389 |  | Zr 0.13 Mo 0.87 B 2 |  |  | Alloys, Borides |  |  |  | 5 K |  |  | body | paragraph | b52436ceae | Superconducting and normal-state properties of the layered borideOsB2 | 10.1103/physrevb.76.214510 | Yogesh Singh, A Niazi, M D Vannette, R Prozorov, D C Johnston | American Physical Society (APS) | Physical Review B | 2007
61ba9dfc1b93c0c6bec51250 | OsB2 | 167986834 |  | OsB2 |  |  | Alloys, Borides |  |  |  | below 2.1 K |  |  | body | paragraph | b52436ceae | Superconducting and normal-state properties of the layered borideOsB2 | 10.1103/physrevb.76.214510 | Yogesh Singh, A Niazi, M D Vannette, R Prozorov, D C Johnston | American Physical Society (APS) | Physical Review B | 2007
61ba9dfc1b93c0c6bec51251 | OsB2 | 385547056 |  | OsB2 |  |  | Alloys, Borides |  |  |  | 2.1 K |  |  | body | paragraph | b52436ceae | Superconducting and normal-state properties of the layered borideOsB2 | 10.1103/physrevb.76.214510 | Yogesh Singh, A Niazi, M D Vannette, R Prozorov, D C Johnston | American Physical Society (APS) | Physical Review B | 2007
61ba9dfcab9e3e9324c51220 | elemental Sn | -1560445621 |  | Sn |  |  | Alloys |  |  |  | 3.7 K |  |  | body | paragraph | 29fcca9944 | SnAs-Based Layered Superconductor NaSn2As2 | 10.7566/jpsj.86.123701 | Yosuke Goto, Akira Yamada, Tatsuma D Matsuda, Yuji Aoki, Yoshikazu Mizuguchi | Physical Society of Japan | Journal of the Physical Society of Japan | 2017
61ba9dfcab9e3e9324c51221 | NaSn2As2 | -198823640 |  | NaSn2As2 |  |  | Pnictides |  |  |  | 1.3 K | electrical resistivity |  | body | paragraph | 29fcca9944 | SnAs-Based Layered Superconductor NaSn2As2 | 10.7566/jpsj.86.123701 | Yosuke Goto, Akira Yamada, Tatsuma D Matsuda, Yuji Aoki, Yoshikazu Mizuguchi | Physical Society of Japan | Journal of the Physical Society of Japan | 2017
61ba9dfcab9e3e9324c51222 | NaSn2As2 | -121835298 |  | NaSn2As2 |  |  | Pnictides |  |  |  | 1.3 K | specific heat |  | header | abstract | 29fcca9944 | SnAs-Based Layered Superconductor NaSn2As2 | 10.7566/jpsj.86.123701 | Yosuke Goto, Akira Yamada, Tatsuma D Matsuda, Yuji Aoki, Yoshikazu Mizuguchi | Physical Society of Japan | Journal of the Physical Society of Japan | 2017
61ba9dfd3af0453d0cc51251 | y=0.5) | 1014292631 | [7 empty] | y=0.5 | 10 K |  |  | body | paragraph | 5043f81b45 | Effects of Metallic Spacer in Layered Superconducting Sr2(Mg y Ti1âˆ’y )O3FeAs | 10.1007/s10948-012-2066-3 | Kwan-Woo Lee | Springer Science and Business Media LLC | Journal of Superconductivity and Novel Magnetism | 2012
61ba9dfd3af0453d0cc51252 | hole-doped LaFeAsO | -1960286089 |  | LaFeAsO | hole-doped |  | Iron-pnictides, Oxides, Pnictides |  |  |  | 26 K |  |  | body | paragraph | 5043f81b45 | Effects of Metallic Spacer in Layered Superconducting Sr2(Mg y Ti1âˆ’y )O3FeAs | 10.1007/s10948-012-2066-3 | Kwan-Woo Lee | Springer Science and Business Media LLC | Journal of Superconductivity and Novel Magnetism | 2012
61ba9dfd3af0453d0cc51253 | y=0.2 | 1933604493 | [7 empty] | y=0.2 | 40 K |  |  | header | abstract | 5043f81b45 | Effects of Metallic Spacer in Layered Superconducting Sr2(Mg y Ti1âˆ’y )O3FeAs | 10.1007/s10948-012-2066-3 | Kwan-Woo Lee | Springer Science and Business Media LLC | Journal of Superconductivity and Novel Magnetism | 2012
61ba9dfd3af0453d0cc51254 | y = 0.45 | -907938525 | [7 empty] | y=0.45 | 34 K |  |  | body | paragraph | 5043f81b45 | Effects of Metallic Spacer in Layered Superconducting Sr2(Mg y Ti1âˆ’y )O3FeAs | 10.1007/s10948-012-2066-3 | Kwan-Woo Lee | Springer Science and Business Media LLC | Journal of Superconductivity and Novel Magnetism | 2012
61ba9dfd3af0453d0cc51255 | Sr 2 (Mg y Ti 1âˆ’y )O 3 FeAs | 1221783495 |  | Sr 2 (Mg y Ti 1âˆ’y )O 3 FeAs |  |  | Iron-pnictides, Oxides, Pnictides |  |  |  | 10 K |  |  | body | paragraph | 5043f81b45 | Effects of Metallic Spacer in Layered Superconducting Sr2(Mg y Ti1âˆ’y )O3FeAs | 10.1007/s10948-012-2066-3 | Kwan-Woo Lee | Springer Science and Business Media LLC | Journal of Superconductivity and Novel Magnetism | 2012
61ba9dfd7ce09aab2ac51210 | Gi = 0.00044 | 1427135387 | [7 empty] | Gi=0.00044 | 93K |  |  | body | paragraph | 8a679c45ed | Dynamics of disordered type-II superconductors: Peak effect and the Iâ€“V curves | 10.1016/j.physc.2007.04.169 | Golan Bel, D P Li, Baruch Rosenstein, V Vinokur, V Zhuravlev | Elsevier BV | Physica C: Superconductivity | 2013
61ba9dfd3136e52869c51237 | BaFe 1.9 Pt 0.1 As 2 | 870997014 |  | BaFe 1.9 Pt 0.1 As 2 |  |  | Iron-pnictides, Pnictides |  |  |  | 23 K |  |  | body | paragraph | 7f27610faf | Isotropic multi-gap superconductivity in BaFe1.9Pt0.1As2from thermal transport and spectroscopic measurements | 10.1088/0953-2048/28/1/014004 | Steven Ziemak, K Kirshenbaum, S R Saha, R Hu, J.-Ph Reid, R Gordon, L Taillefer, D Evtushinsky, S Thirupathaiah, B BÃ¼chner, S V Borisenko, A Ignatov, D Kolchmeyer, G Blumberg, J Paglione | IOP Publishing | Superconductor Science and Technology | 2014
61ba9dfd3136e52869c51238 | BaFe 2âˆ’x Pt x As 2 | -971493281 |  | BaFe 2âˆ’x Pt x As 2 |  |  | Iron-pnictides, Pnictides |  |  |  | 25 K | resistivity |  | body | paragraph | 7f27610faf | Isotropic multi-gap superconductivity in BaFe1.9Pt0.1As2from thermal transport and spectroscopic measurements | 10.1088/0953-2048/28/1/014004 | Steven Ziemak, K Kirshenbaum, S R Saha, R Hu, J.-Ph Reid, R Gordon, L Taillefer, D Evtushinsky, S Thirupathaiah, B BÃ¼chner, S V Borisenko, A Ignatov, D Kolchmeyer, G Blumberg, J Paglione | IOP Publishing | Superconductor Science and Technology | 2014
61ba9dfd3136e52869c51239 | MgB 2 | 1509817108 |  | MgB 2 |  |  | Alloys, Borides |  |  |  | 40 K |  |  | body | paragraph | 7f27610faf | Isotropic multi-gap superconductivity in BaFe1.9Pt0.1As2from thermal transport and spectroscopic measurements | 10.1088/0953-2048/28/1/014004 | Steven Ziemak, K Kirshenbaum, S R Saha, R Hu, J.-Ph Reid, R Gordon, L Taillefer, D Evtushinsky, S Thirupathaiah, B BÃ¼chner, S V Borisenko, A Ignatov, D Kolchmeyer, G Blumberg, J Paglione | IOP Publishing | Superconductor Science and Technology | 2014
61ba9dfd3136e52869c5123a | FeSC material BaFe 1.9 Pt 0.1 As 2 | 1381656872 |  | FeSC |  |  | Carbides, Iron-chalcogenides, Chalcogenides |  |  |  | 23 K |  |  | body | paragraph | 7f27610faf | Isotropic multi-gap superconductivity in BaFe1.9Pt0.1As2from thermal transport and spectroscopic measurements | 10.1088/0953-2048/28/1/014004 | Steven Ziemak, K Kirshenbaum, S R Saha, R Hu, J.-Ph Reid, R Gordon, L Taillefer, D Evtushinsky, S Thirupathaiah, B BÃ¼chner, S V Borisenko, A Ignatov, D Kolchmeyer, G Blumberg, J Paglione | IOP Publishing | Superconductor Science and Technology | 2014
61ba9dfd3136e52869c5123b | FeSC material BaFe 1.9 Pt 0.1 As 2 |  |  | BaFe 1.9 Pt 0.1 As 2 |  |  | Iron-pnictides, Pnictides |  |  |  | 23 K |  |  | body | paragraph | 7f27610faf | Isotropic multi-gap superconductivity in BaFe1.9Pt0.1As2from thermal transport and spectroscopic measurements | 10.1088/0953-2048/28/1/014004 | Steven Ziemak, K Kirshenbaum, S R Saha, R Hu, J.-Ph Reid, R Gordon, L Taillefer, D Evtushinsky, S Thirupathaiah, B BÃ¼chner, S V Borisenko, A Ignatov, D Kolchmeyer, G Blumberg, J Paglione | IOP Publishing | Superconductor Science and Technology | 2014
61ba9dfd2a711de29cc51228 | doped NdFeAsO 0.85 F 0.15 | -1488108283 |  | NdFeAsO 0.85 F 0.15 | doped |  | Iron-pnictides, Pnictides, Oxides, Fluorides |  |  |  | 43 K |  |  | body | paragraph | 7938f318df | Influence of theNd 4fstates on the magnetic behavior and the electric field gradient of the oxypnictides superconductorsNdFeAsO1âˆ’xFx | 10.1103/physrevb.79.094515 | P JegliÄ, J.-W G Bos, A Zorko, M Brunelli, K Koch, H Rosner, S Margadonna, D ArÄon | American Physical Society (APS) | Physical Review B | 2009
61ba9dfd2a711de29cc51229 | LaFeAsO | 315022516 |  | LaFeAsO |  |  | Iron-pnictides, Oxides, Pnictides |  |  |  | 43 K |  |  | body | paragraph | 7938f318df | Influence of theNd 4fstates on the magnetic behavior and the electric field gradient of the oxypnictides superconductorsNdFeAsO1âˆ’xFx | 10.1103/physrevb.79.094515 | P JegliÄ, J.-W G Bos, A Zorko, M Brunelli, K Koch, H Rosner, S Margadonna, D ArÄon | American Physical Society (APS) | Physical Review B | 2009
61ba9dfd2a711de29cc5122a | NdFeAsO 1âˆ’x F x | 1845254811 |  | NdFeAsO 1âˆ’x F x |  |  | Iron-pnictides, Pnictides, Oxides, Fluorides |  |  |  | 50 K |  |  | body | paragraph | 7938f318df | Influence of theNd 4fstates on the magnetic behavior and the electric field gradient of the oxypnictides superconductorsNdFeAsO1âˆ’xFx | 10.1103/physrevb.79.094515 | P JegliÄ, J.-W G Bos, A Zorko, M Brunelli, K Koch, H Rosner, S Margadonna, D ArÄon | American Physical Society (APS) | Physical Review B | 2009
61ba9dfd2a711de29cc5122b | NdFeAsO0.85F0.15 | 1086792449 |  | NdFeAsO0.85F0.15 |  |  | Iron-pnictides, Pnictides, Oxides, Fluorides |  |  |  | 43 K | magnetization |  | body | paragraph | 7938f318df | Influence of theNd 4fstates on the magnetic behavior and the electric field gradient of the oxypnictides superconductorsNdFeAsO1âˆ’xFx | 10.1103/physrevb.79.094515 | P JegliÄ, J.-W G Bos, A Zorko, M Brunelli, K Koch, H Rosner, S Margadonna, D ArÄon | American Physical Society (APS) | Physical Review B | 2009
61ba9dfd2a711de29cc5122c | x = 0.15) | -1655629951 | [7 empty] | x=0.15 | 43 K | magnetization |  | header | abstract | 7938f318df | Influence of theNd 4fstates on the magnetic behavior and the electric field gradient of the oxypnictides superconductorsNdFeAsO1âˆ’xFx | 10.1103/physrevb.79.094515 | P JegliÄ, J.-W G Bos, A Zorko, M Brunelli, K Koch, H Rosner, S Margadonna, D ArÄon | American Physical Society (APS) | Physical Review B | 2009
61ba9dfd2a711de29cc5122d | x = 0.15) | -1576674615 | [7 empty] | x=0.15 | 43 K | magnetization |  | body |  | 7938f318df | Influence of theNd 4fstates on the magnetic behavior and the electric field gradient of the oxypnictides superconductorsNdFeAsO1âˆ’xFx | 10.1103/physrevb.79.094515 | P JegliÄ, J.-W G Bos, A Zorko, M Brunelli, K Koch, H Rosner, S Margadonna, D ArÄon | American Physical Society (APS) | Physical Review B | 2009
61ba9dfd2a711de29cc5122e | electron-doped LaFeAsO | -1101326909 |  | LaFeAsO | electron-doped |  | Iron-pnictides, Oxides, Pnictides |  |  |  | 55 K |  |  | body | paragraph | 7938f318df | Influence of theNd 4fstates on the magnetic behavior and the electric field gradient of the oxypnictides superconductorsNdFeAsO1âˆ’xFx | 10.1103/physrevb.79.094515 | P JegliÄ, J.-W G Bos, A Zorko, M Brunelli, K Koch, H Rosner, S Margadonna, D ArÄon | American Physical Society (APS) | Physical Review B | 2009
61ba9dfd56f16aed29c51224 | MgB 2 | 1663854250 |  | MgB 2 |  |  | Alloys, Borides |  |  |  | 39 K |  |  | header | abstract | d5a77966a7 | Indication of Superconductivity at 35 K in Graphite-Sulfur Composites | 10.1103/physrevlett.87.147001 | R Ricardo Da Silva, J H S Torres, Y Kopelevich | American Physical Society (APS) | Physical Review Letters | 2001
61ba9dfd56f16aed29c51225 | sulfur | 1461370276 | sulfur | S | [6 empty] | 17 K |  | 160 GPa | body | paragraph | d5a77966a7 | Indication of Superconductivity at 35 K in Graphite-Sulfur Composites | 10.1103/physrevlett.87.147001 | R Ricardo Da Silva, J H S Torres, Y Kopelevich | American Physical Society (APS) | Physical Review Letters | 2001
61ba9dfd85fc223534c511bf | BaFe 2 As 2 | -496272052 |  | BaFe 2 As 2 |  |  | Iron-pnictides, Pnictides |  |  |  | 38 K |  |  | body | paragraph | 8d3675482a | Cu Substitution Effects on the Local Magnetic Properties ofBa(Fe1âˆ’xCux)2As2: A Site-SelectiveAs75andCu63NMR Study | 10.1103/physrevlett.113.117001 | Hikaru Takeda, Takashi Imai, Makoto Tachibana, Jonathan Gaudet, Bruce D Gaulin, Bayrammurad I Saparov, Athena S Sefat | American Physical Society (APS) | Physical Review Letters | 2014
61ba9dfd85fc223534c511c0 | x = 0.044 | -1849784311 | [7 empty] | x=0.044 | 2 K |  |  | body | paragraph | 8d3675482a | Cu Substitution Effects on the Local Magnetic Properties ofBa(Fe1âˆ’xCux)2As2: A Site-SelectiveAs75andCu63NMR Study | 10.1103/physrevlett.113.117001 | Hikaru Takeda, Takashi Imai, Makoto Tachibana, Jonathan Gaudet, Bruce D Gaulin, Bayrammurad I Saparov, Athena S Sefat | American Physical Society (APS) | Physical Review Letters | 2014
61ba9dfd85fc223534c511c1 | x 0.08 | -709799893 | [7 empty] | x=0.08 | 25 K |  |  | body | paragraph | 8d3675482a | Cu Substitution Effects on the Local Magnetic Properties ofBa(Fe1âˆ’xCux)2As2: A Site-SelectiveAs75andCu63NMR Study | 10.1103/physrevlett.113.117001 | Hikaru Takeda, Takashi Imai, Makoto Tachibana, Jonathan Gaudet, Bruce D Gaulin, Bayrammurad I Saparov, Athena S Sefat | American Physical Society (APS) | Physical Review Letters | 2014
61ba9dfd85fc223534c511c2 | x = 0.023 | -95022045 | [7 empty] | x=0.023 | 83 K |  |  | body | paragraph | 8d3675482a | Cu Substitution Effects on the Local Magnetic Properties ofBa(Fe1âˆ’xCux)2As2: A Site-SelectiveAs75andCu63NMR Study | 10.1103/physrevlett.113.117001 | Hikaru Takeda, Takashi Imai, Makoto Tachibana, Jonathan Gaudet, Bruce D Gaulin, Bayrammurad I Saparov, Athena S Sefat | American Physical Society (APS) | Physical Review Letters | 2014
61ba9dfdc2c99830dec51238 | Hg 1 Ba 2 Ca 2 Cu 3 O 8+Î´ | -577476290 |  | Hg 1 Ba 2 Ca 2 Cu 3 O 8+Î´ |  |  | Alloys |  |  |  | 120K | AC susceptibility |  | body | paragraph | 4eab6092fc | Quasiparticle dynamics and gap structure inHgBa2Ca2Cu3O8+Î´investigated with femtosecond spectroscopy | 10.1103/physrevb.63.054519 | J Demsar, R Hudej, J Karpinski, V V Kabanov, D Mihailovic | American Physical Society (APS) | Physical Review B | 2000
61ba9dfdc2c99830dec51239 | Hg 1 Ba 2 Ca 2 Cu 3 O 8+Î´ (Hg1223) | -1154113138 | Hg1223 | Hg 1 Ba 2 Ca 2 Cu 3 O 8+Î´ |  |  | Alloys |  |  |  | 120 K |  |  | body | paragraph | 4eab6092fc | Quasiparticle dynamics and gap structure inHgBa2Ca2Cu3O8+Î´investigated with femtosecond spectroscopy | 10.1103/physrevb.63.054519 | J Demsar, R Hudej, J Karpinski, V V Kabanov, D Mihailovic | American Physical Society (APS) | Physical Review B | 2000
61ba9dfe720b8b3d36c51216 | x âˆ¼ 0.1 | 594775231 | [7 empty] | x=0.1 | 4Ï€xt âˆ¼ 4000K |  |  | body | paragraph | a1705c41a2 | Electron Spectral Function and Algebraic Spin Liquid for the Normal State of Underdoped HighTcSuperconductors | 10.1103/physrevlett.86.3871 | Walter Rantner, Xiao-Gang Wen | American Physical Society (APS) | Physical Review Letters | 2013
61ba9dfee4dc5fe1bac511df | UGe 2 | -1229253363 |  | UGe 2 |  |  | Alloys |  |  |  | 52 K |  | ambient pressure | body | paragraph | 9ec1298a4a | Fermi surface topology and ferromagnetic superconductivity in UGe 2 |  | Debanand Sa |  |  | 2003
61ba9dfec0bff55f4cc5121a | 12%-S doped sample | 1802474208 |  |  | 12%- | [5 empty] | 25 K |  | 3 GPa | body | paragraph | ecccb91110 | 77Se-NMR Study under Pressure on 12%-S Doped FeSe | 10.7566/jpsj.88.033703 | Takanori Kuwayama, Kohei Matsuura, Yuta Mizukami, Shigeru Kasahara, Yuji Matsuda, Takasada Shibauchi, Yoshiya Uwatoko, Naoki Fujiwara | Physical Society of Japan | Journal of the Physical Society of Japan | 2019
61ba9dfec0bff55f4cc5121b | 12%-S doped FeSe | -77973241 |  | FeSe | 12%- |  | Iron-chalcogenides, Chalcogenides |  |  |  | 30 K |  | 3.0 GPa | header | abstract | ecccb91110 | 77Se-NMR Study under Pressure on 12%-S Doped FeSe | 10.7566/jpsj.88.033703 | Takanori Kuwayama, Kohei Matsuura, Yuta Mizukami, Shigeru Kasahara, Yuji Matsuda, Takasada Shibauchi, Yoshiya Uwatoko, Naoki Fujiwara | Physical Society of Japan | Journal of the Physical Society of Japan | 2019
61ba9dfec0bff55f4cc5121c | x = 0.12 | -505161739 | [7 empty] | x=0.12 | âˆ¼30 K |  | 3 GPa | body | figure | ecccb91110 | 77Se-NMR Study under Pressure on 12%-S Doped FeSe | 10.7566/jpsj.88.033703 | Takanori Kuwayama, Kohei Matsuura, Yuta Mizukami, Shigeru Kasahara, Yuji Matsuda, Takasada Shibauchi, Yoshiya Uwatoko, Naoki Fujiwara | Physical Society of Japan | Journal of the Physical Society of Japan | 2019
61ba9dfe7f36ec6458c511bc | M B 12 | -2037899957 |  | M B 12 |  |  | Alloys, Borides |  |  |  | 6 K |  |  | body | paragraph | b513f3ea85 | Surface bulk differences in a conventional superconductor, ZrB12 | 10.1063/1.4817415 | Sangeeta Thakur, Deepnarayan Biswas, Nishaina Sahadev, P K Biswas, G Balakrishnan, Kalobaran Maiti | AIP Publishing | Journal of Applied Physics | 2013
61ba9dfe7f36ec6458c511bd | ZrB 12 | -92307284 |  | ZrB 12 |  |  | Alloys, Borides |  |  |  | 6 K |  |  | body | paragraph | b513f3ea85 | Surface bulk differences in a conventional superconductor, ZrB12 | 10.1063/1.4817415 | Sangeeta Thakur, Deepnarayan Biswas, Nishaina Sahadev, P K Biswas, G Balakrishnan, Kalobaran Maiti | AIP Publishing | Journal of Applied Physics | 2013
61ba9dff3af0453d0cc51257 | H 3 S | -542114401 |  | H 3 S |  |  | Hydrides, Chalcogenides |  |  |  | 200 K |  |  | body | paragraph | 0a3110159f | The possible role of van Hove singularities in the high Tc of superconducting H3S | 10.1142/s0217979217450035 | Thiago X R Souza, F Marsiglio | World Scientific Pub Co Pte Lt | International Journal of Modern Physics B | 2017
61ba9dff3af0453d0cc51258 | H 3 S | -553670315 |  | H 3 S |  |  | Hydrides, Chalcogenides |  |  |  | 200 K |  |  | body | paragraph | 0a3110159f | The possible role of van Hove singularities in the high Tc of superconducting H3S | 10.1142/s0217979217450035 | Thiago X R Souza, F Marsiglio | World Scientific Pub Co Pte Lt | International Journal of Modern Physics B | 2017
61ba9dffd7a99c43e8c51250 | MgB 2 | 1436658710 |  | MgB 2 |  |  | Alloys, Borides |  |  |  | 39 K |  |  | body | paragraph | 630de82deb | Coherence lengths and anisotropy inMgB2superconductor | 10.1103/physrevb.67.020507 | A DulÄiÄ‡, M PoÅ¾ek, D Paar, Eun-Mi Choi, Hyun-Jung Kim, W N Kang, Sung-Ik Lee | American Physical Society (APS) | Physical Review B | 2002
61ba9dffe4552e90a8c5120f | SrPt 2 As 2 single crystals | -1155365718 |  | SrPt 2 As 2 |  | single crystals | Pnictides |  |  |  | 5.18 K |  |  | header | abstract | e62474989d | Single-crystal growth and optical conductivity of SrPt2As2superconductors | 10.1103/physrevb.85.184520 | A F Fang, T Dong, H P Wang, Z G Chen, B Cheng, Y G Shi, P Zheng, G Xu, L Wang, J Q Li, N L Wang | American Physical Society (APS) | Physical Review B | 2012
61ba9dffa5c5381c2ec5125a | Bi2212 film | 1310861347 | Bi2212 | Bi2212Bi2212 |  | film |  |  |  |  | 80K |  |  | body | paragraph | f437e3b05d | Evidence for Pairing above the Transition Temperature of Cuprate Superconductors from the Electronic Dispersion in the Pseudogap Phase | 10.1103/physrevlett.101.137002 | A Kanigel, U Chatterjee, M Randeria, M R Norman, G Koren, K Kadowaki, J C Campuzano | American Physical Society (APS) | Physical Review Letters | 2013
61ba9dffa5c5381c2ec5125b | Bi2212 single crystal | 1025089077 | Bi2212 | Bi2212Bi2212 |  | single crystal |  |  |  |  | 90 K |  |  | body | figure | f437e3b05d | Evidence for Pairing above the Transition Temperature of Cuprate Superconductors from the Electronic Dispersion in the Pseudogap Phase | 10.1103/physrevlett.101.137002 | A Kanigel, U Chatterjee, M Randeria, M R Norman, G Koren, K Kadowaki, J C Campuzano | American Physical Society (APS) | Physical Review Letters | 2013
61ba9dffa5c5381c2ec5125c | thin film of Bi2Sr2CaCu2O8 (Bi2212) | -889495418 | Bi2212 | Bi2Sr2CaCu2O8 |  | thin film | Oxides, Cuprates |  |  |  | 80 K |  |  | body | figure | f437e3b05d | Evidence for Pairing above the Transition Temperature of Cuprate Superconductors from the Electronic Dispersion in the Pseudogap Phase | 10.1103/physrevlett.101.137002 | A Kanigel, U Chatterjee, M Randeria, M R Norman, G Koren, K Kadowaki, J C Campuzano | American Physical Society (APS) | Physical Review Letters | 2013
61ba9dffa5c5381c2ec5125d | Bi2212 single crystal | 1084773777 | Bi2212 | Bi2212Bi2212 |  | single crystal |  |  |  |  | 90 K |  |  | body | paragraph | f437e3b05d | Evidence for Pairing above the Transition Temperature of Cuprate Superconductors from the Electronic Dispersion in the Pseudogap Phase | 10.1103/physrevlett.101.137002 | A Kanigel, U Chatterjee, M Randeria, M R Norman, G Koren, K Kadowaki, J C Campuzano | American Physical Society (APS) | Physical Review Letters | 2013
61ba9dff720b8b3d36c51217 | K 0.83(2) Fe 1.66(1) Se 2 | -489119193 |  | K 0.83(2) Fe 1.66(1) Se 2 |  |  | Alloys |  |  |  | 29.5 K |  |  | body | paragraph | 0f5d8e06d1 | The Superconducting Transition Temperatures of Fe 1+x Se 1-y , Fe 1+x Se 1-y Te y and (K/Rb/Cs) z Fe 2-x Se 2 |  | Dale R Harshman, Anthony T Fiory
61ba9dff720b8b3d36c51218 | FeSe 1-y | 69655645 |  | FeSe 1-y |  |  | Iron-chalcogenides, Chalcogenides |  |  |  | 14 K |  | 0 GPa | body | paragraph | 0f5d8e06d1 | The Superconducting Transition Temperatures of Fe 1+x Se 1-y , Fe 1+x Se 1-y Te y and (K/Rb/Cs) z Fe 2-x Se 2 |  | Dale R Harshman, Anthony T Fiory
61ba9dff720b8b3d36c51219 | Fe 1+x Se 1-y (denoted 11) | 1179753526 |  | Fe 1+x Se 1-y |  |  | Alloys |  |  |  | 8 K |  |  | body | paragraph | 0f5d8e06d1 | The Superconducting Transition Temperatures of Fe 1+x Se 1-y , Fe 1+x Se 1-y Te y and (K/Rb/Cs) z Fe 2-x Se 2 |  | Dale R Harshman, Anthony T Fiory
61ba9dff720b8b3d36c5121a | fitting 30 compounds -Ba 2 YRu 0.9 Cu 0.1 O 6 | -833456614 |  | -Ba 2 YRu 0.9 Cu 0.1 O 6 |  |  | Alloys |  |  |  | Â±1.37 K |  |  | body | paragraph | 0f5d8e06d1 | The Superconducting Transition Temperatures of Fe 1+x Se 1-y , Fe 1+x Se 1-y Te y and (K/Rb/Cs) z Fe 2-x Se 2 |  | Dale R Harshman, Anthony T Fiory
61ba9dff720b8b3d36c5121b | FeSe 0.5 Te 0.5 | 1798980476 |  | FeSe 0.5 Te 0.5 |  |  | Iron-chalcogenides, Chalcogenides |  |  |  | 13.5 K |  | ambient pressure | body | paragraph | 0f5d8e06d1 | The Superconducting Transition Temperatures of Fe 1+x Se 1-y , Fe 1+x Se 1-y Te y and (K/Rb/Cs) z Fe 2-x Se 2 |  | Dale R Harshman, Anthony T Fiory
61ba9dff720b8b3d36c5121c | Fe 1.03 Se 0.57 Te 0.43 | -900098971 |  | Fe 1.03 Se 0.57 Te 0.43 |  |  | Iron-chalcogenides, Chalcogenides |  |  |  | 25.65 K |  |  | body | paragraph | 0f5d8e06d1 | The Superconducting Transition Temperatures of Fe 1+x Se 1-y , Fe 1+x Se 1-y Te y and (K/Rb/Cs) z Fe 2-x Se 2 |  | Dale R Harshman, Anthony T Fiory
61ba9e001b93c0c6bec51253 | La-coated tip | 469775778 |  |  | La-coated | [5 empty] | 5-6 K |  |  | body | paragraph | 8c93884b85 | Anisotropic non-split zero-energy vortex bound states in a conventional superconductor |  | Howon Kim, Yuki Nagai, Levente RÃ³zsa, Dominik Schreyer, Roland Wiesendanger
61ba9e0085b12ae79ac511fe | Pr 1âˆ’x Ce x Pt 4 Ge 12 | 258564921 |  | Pr 1âˆ’x Ce x Pt 4 Ge 12 |  |  | Alloys |  |  |  | 1.4 K | resistivity |  | body | paragraph | 350ba940f0 | Probing the superconductivity ofPrPt4Ge12through Ce substitution | 10.1103/physrevb.89.035145 | K Huang, L Shu, I K Lum, B D White, M Janoschek, D Yazici, J J Hamlin, D A Zocco, P-C Ho, R E Baumbach, M B Maple | American Physical Society (APS) | Physical Review B | 2014
61ba9e0085b12ae79ac511ff | R = Pr member | 151705661 | [7 empty] | R=Pr member | 7.9 K |  |  | body | paragraph | 350ba940f0 | Probing the superconductivity ofPrPt4Ge12through Ce substitution | 10.1103/physrevb.89.035145 | K Huang, L Shu, I K Lum, B D White, M Janoschek, D Yazici, J J Hamlin, D A Zocco, P-C Ho, R E Baumbach, M B Maple | American Physical Society (APS) | Physical Review B | 2014
61ba9e0085b12ae79ac51200 | PrRu 4 As 12 | 415752927 |  | PrRu 4 As 12 |  |  | Pnictides |  |  |  | 1-2 K |  |  | body | paragraph | 350ba940f0 | Probing the superconductivity ofPrPt4Ge12through Ce substitution | 10.1103/physrevb.89.035145 | K Huang, L Shu, I K Lum, B D White, M Janoschek, D Yazici, J J Hamlin, D A Zocco, P-C Ho, R E Baumbach, M B Maple | American Physical Society (APS) | Physical Review B | 2014
61ba9e0085b12ae79ac51201 | La 1âˆ’x Ce x Al 2 | -1938822574 |  | La 1âˆ’x Ce x Al 2 |  |  | Alloys |  |  |  | 0.1 K |  |  | body | paragraph | 350ba940f0 | Probing the superconductivity ofPrPt4Ge12through Ce substitution | 10.1103/physrevb.89.035145 | K Huang, L Shu, I K Lum, B D White, M Janoschek, D Yazici, J J Hamlin, D A Zocco, P-C Ho, R E Baumbach, M B Maple | American Physical Society (APS) | Physical Review B | 2014
61ba9e0085b12ae79ac51202 | x un- til x âˆ¼ 0.2 | -630721183 | [7 empty] | x=0.2 | 1.8 K |  |  | body | paragraph | 350ba940f0 | Probing the superconductivity ofPrPt4Ge12through Ce substitution | 10.1103/physrevb.89.035145 | K Huang, L Shu, I K Lum, B D White, M Janoschek, D Yazici, J J Hamlin, D A Zocco, P-C Ho, R E Baumbach, M B Maple | American Physical Society (APS) | Physical Review B | 2014
61ba9e0085b12ae79ac51203 | x = 0.5 | 1939811017 | [7 empty] | x=0.5 | 1.1 K | specific heat |  | body | paragraph | 350ba940f0 | Probing the superconductivity ofPrPt4Ge12through Ce substitution | 10.1103/physrevb.89.035145 | K Huang, L Shu, I K Lum, B D White, M Janoschek, D Yazici, J J Hamlin, D A Zocco, P-C Ho, R E Baumbach, M B Maple | American Physical Society (APS) | Physical Review B | 2014
61ba9e0085b12ae79ac51204 | x = 0.5 | 1514289335 | [7 empty] | x=0.5 | 1.1 K |  |  | body |  | 350ba940f0 | Probing the superconductivity ofPrPt4Ge12through Ce substitution | 10.1103/physrevb.89.035145 | K Huang, L Shu, I K Lum, B D White, M Janoschek, D Yazici, J J Hamlin, D A Zocco, P-C Ho, R E Baumbach, M B Maple | American Physical Society (APS) | Physical Review B | 2014
61ba9e0085b12ae79ac51205 | x = 0.5 | 1466150707 | [7 empty] | x=0.5 | 1.1 K |  |  | header | abstract | 350ba940f0 | Probing the superconductivity ofPrPt4Ge12through Ce substitution | 10.1103/physrevb.89.035145 | K Huang, L Shu, I K Lum, B D White, M Janoschek, D Yazici, J J Hamlin, D A Zocco, P-C Ho, R E Baumbach, M B Maple | American Physical Society (APS) | Physical Review B | 2014
61ba9e0085b12ae79ac51206 | Th 1âˆ’x U x | 285063993 |  | Th 1âˆ’x U x |  |  | Alloys |  |  |  | 100 K |  |  | body | paragraph | 350ba940f0 | Probing the superconductivity ofPrPt4Ge12through Ce substitution | 10.1103/physrevb.89.035145 | K Huang, L Shu, I K Lum, B D White, M Janoschek, D Yazici, J J Hamlin, D A Zocco, P-C Ho, R E Baumbach, M B Maple | American Physical Society (APS) | Physical Review B | 2014
61ba9e0085b12ae79ac51207 | x âˆ¼ 0.15 | 1155920190 | [7 empty] | x=0.15 | 0 K |  |  | body | figure | 350ba940f0 | Probing the superconductivity ofPrPt4Ge12through Ce substitution | 10.1103/physrevb.89.035145 | K Huang, L Shu, I K Lum, B D White, M Janoschek, D Yazici, J J Hamlin, D A Zocco, P-C Ho, R E Baumbach, M B Maple | American Physical Society (APS) | Physical Review B | 2014
61ba9e0085b12ae79ac51208 | PrPt 4 Ge 12 | -387610848 |  | PrPt 4 Ge 12 |  |  | Alloys |  |  |  | 7.9 K |  |  | body | paragraph | 350ba940f0 | Probing the superconductivity ofPrPt4Ge12through Ce substitution | 10.1103/physrevb.89.035145 | K Huang, L Shu, I K Lum, B D White, M Janoschek, D Yazici, J J Hamlin, D A Zocco, P-C Ho, R E Baumbach, M B Maple | American Physical Society (APS) | Physical Review B | 2014
61ba9e002c886f0fe6c511ee | SmO 0.8 F 0.2 FeAs single crystals | 139084486 |  | SmO 0.8 F 0.2 FeAs |  | single crystals | Iron-pnictides, Pnictides, Oxides, Fluorides |  |  |  | 45 K |  |  | body | paragraph | 073185ea82 | High-field phase-diagram of Fe arsenide superconductors | 10.1016/j.physc.2009.03.010 | Y J Jo, J Jaroszynski, A Yamamoto, A Gurevich, S C Riggs, G S Boebinger, D Larbalestier, H H Wen, N D Zhigadlo, S Katrych, Z Bukowski, J Karpinski, R H Liu, H Chen, X H Chen, L Balicas | Elsevier BV | Physica C: Superconductivity | 2013
61ba9e002c886f0fe6c511ef | x = 0.2 | -1267939829 | [7 empty] | x=0.2 | 48K |  |  | body | figure | 073185ea82 | High-field phase-diagram of Fe arsenide superconductors | 10.1016/j.physc.2009.03.010 | Y J Jo, J Jaroszynski, A Yamamoto, A Gurevich, S C Riggs, G S Boebinger, D Larbalestier, H H Wen, N D Zhigadlo, S Katrych, Z Bukowski, J Karpinski, R H Liu, H Chen, X H Chen, L Balicas | Elsevier BV | Physica C: Superconductivity | 2013
61ba9e0020fc3eae4bc5127d | y=0.00 | -1562870713 | [7 empty] | y=0.00 | 38 K |  |  | body | paragraph | 96f0839584 | Pulsed DSC Observation of the Static Spin Correlations |  | M M Nadareishvili, K A Kvavadze, N E Hussey, A J Shengelaya, S J Tsakadze, J Ramsden, E Andronikashili
61ba9e0020fc3eae4bc5127e | y=0.033 | -1440304842 | [7 empty] | y=0.033 | 4.2 K | susceptibility |  | body | paragraph | 96f0839584 | Pulsed DSC Observation of the Static Spin Correlations |  | M M Nadareishvili, K A Kvavadze, N E Hussey, A J Shengelaya, S J Tsakadze, J Ramsden, E Andronikashili
61ba9e00d52116ffe1c51226 | OPT93.6 | -304831082 |  | OPT93.6 |  |  | Oxides, Pnictides |  |  |  | 150K |  |  | body | paragraph | 5ef189e760 | High Field determination of superconducting fluctuations in high-Tccuprates | 10.1088/1742-6596/449/1/012010 | F Rullier-Albenque, H Alloul, D Colson, A Forget | IOP Publishing | Journal of Physics: Conference Series | 2013
61ba9e00d52116ffe1c51227 | OPT93.6 | -123836739 |  | OPT93.6 |  |  | Oxides, Pnictides |  |  |  | 120K |  |  | body | paragraph | 5ef189e760 | High Field determination of superconducting fluctuations in high-Tccuprates | 10.1088/1742-6596/449/1/012010 | F Rullier-Albenque, H Alloul, D Colson, A Forget | IOP Publishing | Journal of Physics: Conference Series | 2013
61ba9e00d52116ffe1c51228 | YBCO 6.5 | -1258296835 | YBCO 6.5 | [7 empty] | 60K |  |  | body | paragraph | 5ef189e760 | High Field determination of superconducting fluctuations in high-Tccuprates | 10.1088/1742-6596/449/1/012010 | F Rullier-Albenque, H Alloul, D Colson, A Forget | IOP Publishing | Journal of Physics: Conference Series | 2013
61ba9e0014d91e0862c51236 | Î´ âˆ¼ 0.1 ) | -1484767278 | [7 empty] | Î´=0.1 | âˆ¼ 1000K | mean-field estimate |  | body | paragraph | 6ee68cb477 | Why T[sub c] is too high when antiferromagnetism is underestimated?â€”an understanding based on the phase-string effect | 10.1063/1.59588 | Z Y Weng | AIP |  | 1999
61ba9e0161d1c9d20fc51221 | LaFeAs(O,F) | -1557037363 |  | LaFeAs(O,F |  |  | Alloys |  |  |  | 26 K |  |  | body | paragraph | 29a0c0ea98 | Superconducting properties of (Ba-K)Fe2As2single crystals disordered with fast neutron irradiation | 10.1088/0953-8984/26/27/275702 | A E Karkin, T Wolf, B N Goshchitskii | IOP Publishing | Journal of Physics: Condensed Matter | 2014
61ba9e017ecf8b73e6c5122b | granular KPT | 2051241393 | granular KPT | [7 empty] | below âˆ¼90 K |  |  | header | abstract | 60a36d5bee | Potassium-Doped Para-Terphenyl: Structure, Electrical Transport Properties and Possible Signatures of a Superconducting Transition |  | N Pinto, C Di Nicola, A Trapananti, M Minicucci, A Di Cicco, A Marcelli, A Bianconi, F Marchetti, C Pettinari, A Perali |  |  | 2020
61ba9e017ecf8b73e6c5122c | 3:01 | -1909572039 | 3:01 | [7 empty] | 123 K |  |  | body | figure | 60a36d5bee | Potassium-Doped Para-Terphenyl: Structure, Electrical Transport Properties and Possible Signatures of a Superconducting Transition |  | N Pinto, C Di Nicola, A Trapananti, M Minicucci, A Di Cicco, A Marcelli, A Bianconi, F Marchetti, C Pettinari, A Perali |  |  | 2020
61ba9e01e614176f2ec51209 | La 2âˆ’x Sr x CuO 4+Î´ (LSCO) | 771704644 | LSCO | La 2âˆ’x Sr x CuO 4+Î´ |  |  | Alloys |  |  |  | 40K |  |  | body | paragraph | 371734588d | Anisotropic properties of single crystal Bi 2 Sr 2 CaCu 2 O 8+Î´ | 10.1016/0921-4534(89)90866-6 | Sunqi Feng, Hang Zhang, Xing Zhu, Bei Zhang, Qingrong Feng, Jian Zhang, Zizhao Gan | Elsevier BV | Physica C: Superconductivity and its Applications | 2001
61ba9e01e614176f2ec5120a | overdoped Bi2212 | 1874203304 | Bi2212 | Bi2212Bi2212 | overdoped | [5 empty] | 65 K |  | 300 atm | body | paragraph | 371734588d | Anisotropic properties of single crystal Bi 2 Sr 2 CaCu 2 O 8+Î´ | 10.1016/0921-4534(89)90866-6 | Sunqi Feng, Hang Zhang, Xing Zhu, Bei Zhang, Qingrong Feng, Jian Zhang, Zizhao Gan | Elsevier BV | Physica C: Superconductivity and its Applications | 2001
61ba9e0111af647618c511f0 | x â‰ˆ 0.4 | -1517769888 | [7 empty] | x=â‰ˆ 0.4 | 32 K |  |  | body | paragraph | 884561f591 | Microscopic modeling of phonon dynamics and charge response in metallicBaBiO3 | 10.1103/physrevb.75.014508 | Claus Falter, Thomas Bauer, Thomas Trautmann | American Physical Society (APS) | Physical Review B | 2013
61ba9e02a01e2beb09c51246 | C 60 +y | -2128550898 |  | C 60 +y |  |  | Alloys |  |  |  | 100K |  |  | header | abstract | 6dfb61a309 | Universality of the intermediate phase and high-temperature superconductivity in C 60 | 10.1080/13642810110117176 | J C Phillips | Informa UK Limited | Philosophical Magazine B | 2002
61ba9e02a01e2beb09c51247 | C 60 | 1490131474 |  | C 60 |  |  | Carbides |  |  |  | 45K |  |  | body | paragraph | 6dfb61a309 | Universality of the intermediate phase and high-temperature superconductivity in C 60 | 10.1080/13642810110117176 | J C Phillips | Informa UK Limited | Philosophical Magazine B | 2002
61ba9e025ad933a7cac511d6 | Tl2201 | 821974660 | Tl2201 | Tl2201Tl2201 | [6 empty] | 15 K |  |  | body | paragraph | 7ed5da6fb3 | Low-temperature thermal conductivity ofDy2Ti2O7andYb2Ti2O7single crystals | 10.1103/physrevb.92.094408 | S J Li, Z Y Zhao, C Fan, B Tong, F B Zhang, J Shi, J C Wu, X G Liu, H D Zhou, X Zhao, X F Sun | American Physical Society (APS) | Physical Review B | 2013
61ba9e025ad933a7cac511d7 | Sr 2 RuO 4 | 1738537306 |  | Sr 2 RuO 4 |  |  | Oxides |  |  |  | 1.5 K |  |  | body | paragraph | 7ed5da6fb3 | Low-temperature thermal conductivity ofDy2Ti2O7andYb2Ti2O7single crystals | 10.1103/physrevb.92.094408 | S J Li, Z Y Zhao, C Fan, B Tong, F B Zhang, J Shi, J C Wu, X G Liu, H D Zhou, X Zhao, X F Sun | American Physical Society (APS) | Physical Review B | 2013
61ba9e02a013f06956c5120c | 1 111 | 2120262946 | 1 111 | [7 empty] | 3.5 K |  |  | body | figure | 4cc2dabe24 | Review of nuclear magnetic resonance studies on iron-based superconductors* | 10.1088/1674-1056/22/8/087414 | Ma Long, Wei-Qiang (-F-1't, Hzeeman = Yhh Ext â€¢ I
61ba9e02a013f06956c5120d | Ca1-xNaxFe2As2 | -1464687937 |  | Ca1-xNaxFe2As2 |  |  | Iron-pnictides, Pnictides |  |  |  | 32 K |  |  | body | figure | 4cc2dabe24 | Review of nuclear magnetic resonance studies on iron-based superconductors* | 10.1088/1674-1056/22/8/087414 | Ma Long, Wei-Qiang (-F-1't, Hzeeman = Yhh Ext â€¢ I
61ba9e02a013f06956c5120e | KFe2As2 | 68588505 |  | KFe2As2 |  |  | Iron-pnictides, Pnictides |  |  |  | 3.5 K |  |  | body | figure | 4cc2dabe24 | Review of nuclear magnetic resonance studies on iron-based superconductors* | 10.1088/1674-1056/22/8/087414 | Ma Long, Wei-Qiang (-F-1't, Hzeeman = Yhh Ext â€¢ I
61ba9e02a013f06956c5120f | KyFe2-xSe2 | 1141324242 |  | KyFe2-xSe2 |  |  | Iron-chalcogenides, Chalcogenides |  |  |  | 77 K |  |  | body | figure | 4cc2dabe24 | Review of nuclear magnetic resonance studies on iron-based superconductors* | 10.1088/1674-1056/22/8/087414 | Ma Long, Wei-Qiang (-F-1't, Hzeeman = Yhh Ext â€¢ I
61ba9e02a013f06956c51210 | KyFe2-xSe2 | 962265961 |  | KyFe2-xSe2 |  |  | Iron-chalcogenides, Chalcogenides |  |  |  | 30 K |  |  | body | figure | 4cc2dabe24 | Review of nuclear magnetic resonance studies on iron-based superconductors* | 10.1088/1674-1056/22/8/087414 | Ma Long, Wei-Qiang (-F-1't, Hzeeman = Yhh Ext â€¢ I
61ba9e02e720aae5f4c511fe | thin films of GaN:Cr grown on sapphire substrate | 2132321210 |  | GaN:Cr |  | thin films | Alloys |  |  |  | 400K |  |  | body | paragraph | 0907f40076 | Ferromagnetism in Cr-doped GaN: A first-principles calculation | 10.1103/physrevb.69.214422 | G P Das, B K Rao, P Jena | American Physical Society (APS) | Physical Review B | 2004
61ba9e037ecf8b73e6c5122d | x = 0.06 single crystal | 1031250973 |  |  |  | single crystal |  |  |  | x=0.06 | 14 Â± 2) K |  |  | body | paragraph | 5a79192560 | Two-stage magnetic-field-tuned superconductorâ€“insulator transition in underdoped La2âˆ’xSrxCuO4 | 10.1038/nphys2961 | Xiaoyan Shi, Ping V Lin, T Sasagawa, V DobrosavljeviÄ‡, Dragana PopoviÄ‡ | Springer Science and Business Media LLC | Nature Physics | 2014
61ba9e032a711de29cc51231 | Na 0.3 CoO 2 â‹…yH 2 O (y~1.3) | 1397753638 |  | Na 0.3 CoO 2 â‹…yH 2 O |  |  | Alloys |  |  | y=1.3 | 4.5 K |  |  | body | paragraph | 0e9ee1b45c | Magnetic Correlation of NaxCoO2and Successive Phase Transitions of Na0.5CoO2â€“NMR and Neutron Diffraction Studiesâ€“ | 10.1143/jpsj.74.3046 | Mai Yokoi, Taketo Moyoshi, Yoshiaki Kobayashi, Minoru Soda, Yukio Yasui, Masatoshi Sato, Kazuhisa Kakurai | Physical Society of Japan | Journal of the Physical Society of Japan | 2005
61ba9e032a711de29cc51232 | Na 0.5 CoO 2 | 157037304 |  | Na 0.5 CoO 2 |  |  | Oxides |  |  |  | 53 K |  |  | body | paragraph | 0e9ee1b45c | Magnetic Correlation of NaxCoO2and Successive Phase Transitions of Na0.5CoO2â€“NMR and Neutron Diffraction Studiesâ€“ | 10.1143/jpsj.74.3046 | Mai Yokoi, Taketo Moyoshi, Yoshiaki Kobayashi, Minoru Soda, Yukio Yasui, Masatoshi Sato, Kazuhisa Kakurai | Physical Society of Japan | Journal of the Physical Society of Japan | 2005
61ba9e032a711de29cc51233 | Na x CoO 2 | -2126511291 |  | Na x CoO 2 |  |  | Oxides |  |  |  | 4.5 K |  |  | body | paragraph | 0e9ee1b45c | Magnetic Correlation of NaxCoO2and Successive Phase Transitions of Na0.5CoO2â€“NMR and Neutron Diffraction Studiesâ€“ | 10.1143/jpsj.74.3046 | Mai Yokoi, Taketo Moyoshi, Yoshiaki Kobayashi, Minoru Soda, Yukio Yasui, Masatoshi Sato, Kazuhisa Kakurai | Physical Society of Japan | Journal of the Physical Society of Japan | 2005
61ba9e032a711de29cc51234 | Na 0.5 CoO 2 | -174145996 |  | Na 0.5 CoO 2 |  |  | Oxides |  |  |  | 53 K |  |  | body | paragraph | 0e9ee1b45c | Magnetic Correlation of NaxCoO2and Successive Phase Transitions of Na0.5CoO2â€“NMR and Neutron Diffraction Studiesâ€“ | 10.1143/jpsj.74.3046 | Mai Yokoi, Taketo Moyoshi, Yoshiaki Kobayashi, Minoru Soda, Yukio Yasui, Masatoshi Sato, Kazuhisa Kakurai | Physical Society of Japan | Journal of the Physical Society of Japan | 2005
61ba9e032a711de29cc51235 | Na 0.5 CoO 2 | -174145996 |  | Na 0.5 CoO 2 |  |  | Oxides |  |  |  | 1 ~87 K |  |  | body | paragraph | 0e9ee1b45c | Magnetic Correlation of NaxCoO2and Successive Phase Transitions of Na0.5CoO2â€“NMR and Neutron Diffraction Studiesâ€“ | 10.1143/jpsj.74.3046 | Mai Yokoi, Taketo Moyoshi, Yoshiaki Kobayashi, Minoru Soda, Yukio Yasui, Masatoshi Sato, Kazuhisa Kakurai | Physical Society of Japan | Journal of the Physical Society of Japan | 2005
61ba9e030cb3d3a5e6c511c5 | MgB 2 | 1492496594 |  | MgB 2 |  |  | Alloys, Borides |  |  |  | 39K |  |  | body | paragraph | da0c495457 | AN ATTEMPT AT A RESONATING MEAN-FIELD THEORETICAL DESCRIPTION OF THERMAL BEHAVIOR OF TWO-GAP SUPERCONDUCTIVITY | 10.1142/s0217979213500793 | Seiya Nishiyama, JoÃ£o Da ProvidÃªncia, ConstanÃ§a ProvidÃªncia, Hiromasa Ohnishi | World Scientific Pub Co Pte Lt | International Journal of Modern Physics B | 2013
61ba9e030cb3d3a5e6c511c6 | MgB 2 | 1305746050 |  | MgB 2 |  |  | Alloys, Borides |  |  |  | 39K |  |  | body | paragraph | da0c495457 | AN ATTEMPT AT A RESONATING MEAN-FIELD THEORETICAL DESCRIPTION OF THERMAL BEHAVIOR OF TWO-GAP SUPERCONDUCTIVITY | 10.1142/s0217979213500793 | Seiya Nishiyama, JoÃ£o Da ProvidÃªncia, ConstanÃ§a ProvidÃªncia, Hiromasa Ohnishi | World Scientific Pub Co Pte Lt | International Journal of Modern Physics B | 2013
61ba9e03fa2141a3e5c511dd | bulk FeSe | 1026399227 |  | FeSe |  |  | Iron-chalcogenides, Chalcogenides |  |  |  | 8.0 K |  |  | body | paragraph | 9d59755cdf | Orbital Origin of Extremely Anisotropic Superconducting Gap in Nematic Phase of FeSe Superconductor | 10.1103/physrevx.8.031033 | Defa Liu, Cong Li, Jianwei Huang, Bin Lei, Le Wang, Xianxin Wu, Bing Shen, Qiang Gao, Yuxiao Zhang, Xu Liu, Yong Hu, Yu Xu, Aiji Liang, Jing Liu, Ping Ai, Lin Zhao, Shaolong He, Li Yu, Guodong Liu, Yiyuan Mao, Xiaoli Dong, Xiaowen Jia, Fengfeng Zhang, Shenjin Zhang, Feng Yang, Zhimin Wang, Qinjun Peng, Youguo Shi, Jiangping Hu, Tao Xiang, Xianhui Chen, Zuyan Xu, Chuangtian Chen, X J Zhou | American Physical Society (APS) | Physical Review X | 2018
61ba9e03fa2141a3e5c511de | FeSe | 1481073710 |  | FeSe |  |  | Iron-chalcogenides, Chalcogenides |  |  |  | 8.0 K |  |  | body | paragraph | 9d59755cdf | Orbital Origin of Extremely Anisotropic Superconducting Gap in Nematic Phase of FeSe Superconductor | 10.1103/physrevx.8.031033 | Defa Liu, Cong Li, Jianwei Huang, Bin Lei, Le Wang, Xianxin Wu, Bing Shen, Qiang Gao, Yuxiao Zhang, Xu Liu, Yong Hu, Yu Xu, Aiji Liang, Jing Liu, Ping Ai, Lin Zhao, Shaolong He, Li Yu, Guodong Liu, Yiyuan Mao, Xiaoli Dong, Xiaowen Jia, Fengfeng Zhang, Shenjin Zhang, Feng Yang, Zhimin Wang, Qinjun Peng, Youguo Shi, Jiangping Hu, Tao Xiang, Xianhui Chen, Zuyan Xu, Chuangtian Chen, X J Zhou | American Physical Society (APS) | Physical Review X | 2018
61ba9e0312cb23f3dfc51239 | underdoped x = 0.1 | -1262006317 |  |  | underdoped |  |  |  |  | x=0.1 | 58 K |  |  | body | paragraph | cf907cc6c2 | New Perspectives for Cuprate Research: (Ca x La1âˆ’x )(Ba1.75âˆ’x La0.25+x )Cu3O y Single Crystals | 10.1007/s10948-012-1669-z | Gil Drachuck, Meni Shay, Galina Bazalitsky, Rinat Ofer, Zaher Salman, Alex Amato, Christof Niedermayer, Dirk Wulferding, Peter Lemmens, Amit Keren | Springer Science and Business Media LLC | Journal of Superconductivity and Novel Magnetism | 2012
61ba9e0312cb23f3dfc5123a | x from 0.1 to 0.4 | 121160638 | [7 empty] | x=0.1 to 0.4 | 58 K |  |  | body | paragraph | cf907cc6c2 | New Perspectives for Cuprate Research: (Ca x La1âˆ’x )(Ba1.75âˆ’x La0.25+x )Cu3O y Single Crystals | 10.1007/s10948-012-1669-z | Gil Drachuck, Meni Shay, Galina Bazalitsky, Rinat Ofer, Zaher Salman, Alex Amato, Christof Niedermayer, Dirk Wulferding, Peter Lemmens, Amit Keren | Springer Science and Business Media LLC | Journal of Superconductivity and Novel Magnetism | 2012
61ba9e0312cb23f3dfc5123b | x = 0.1 and 0.4 | 1092851197 | [7 empty] | x=0.1, 0.4 | 58 and 78 K |  |  | body | figure | cf907cc6c2 | New Perspectives for Cuprate Research: (Ca x La1âˆ’x )(Ba1.75âˆ’x La0.25+x )Cu3O y Single Crystals | 10.1007/s10948-012-1669-z | Gil Drachuck, Meni Shay, Galina Bazalitsky, Rinat Ofer, Zaher Salman, Alex Amato, Christof Niedermayer, Dirk Wulferding, Peter Lemmens, Amit Keren | Springer Science and Business Media LLC | Journal of Superconductivity and Novel Magnetism | 2012
61ba9e0420fc3eae4bc51280 | x < 0.2 | -548864907 | [7 empty] | x=< 0.2 | 2 K |  |  | body | paragraph | e210a115e0 | 27Alimpurity-satellite NMR and non-Fermi-liquid behavior inU1âˆ’xThxPd2Al3 | 10.1103/physrevb.62.430 | Chia-Ying Liu, D E Maclaughlin, H G Lukefahr, G Miller, K Hui, M B Maple, M C De Andrade, E J Freeman | American Physical Society (APS) | Physical Review B | 2000
61ba9e045ad933a7cac511d8 | LaFeAs(O 1âˆ’x F x ) | 1652818728 |  | LaFeAs(O 1âˆ’x F x |  |  | Alloys |  |  |  | 26 K |  |  | body | paragraph | f6a4d8e506 | Fermi surface reconstruction in FeSe under high pressure | 10.1103/physrevb.93.094505 | Taichi Terashima, Naoki Kikugawa, Andhika Kiswandhi, David Graf, Eun-Sang Choi, James S Brooks, Shigeru Kasahara, Tatsuya Watashige, Yuji Matsuda, Takasada Shibauchi, Thomas Wolf, Anna E BÃ¶hmer, FrÃ©dÃ©ric Hardy, Christoph Meingast, Hilbert V LÃ¶hneysen, Shinya Uji | American Physical Society (APS) | Physical Review B | 2016
61ba9e04a013f06956c51211 | ZrTe 3 | 543852547 |  | ZrTe 3 |  |  | Chalcogenides |  |  |  | 4.3 K |  | 8.2 GPa | body | paragraph | 72c5ad9a4e | Tracing the main elements and electron orbitals that induce superconducting phase transition |  | Sheng-Hai Zhu, Han Qin, Mi Zhong, Dai-He Fan, Xiang-Hui Chang, Yun Wei, Miao Zhang, Tao Zhu, Fu-Sheng Liu, Qi-Jun Liu
61ba9e04ef148cdddfc51238 | x = 0.6 | -353567686 | [7 empty] | x=0.6 | 12 K |  |  | body | paragraph | 9ba0c6e31f | Large oxygen-isotope effect inSr0.4K0.6BiO3:Evidence for phonon-mediated superconductivity | 10.1103/physrevb.62.r11977 | Guo-Meng Zhao, K Conder, M Angst, S M Kazakov, J Karpinski, M Maciejewski, C Bougerol, J S Pshirkov, E V Antipov | American Physical Society (APS) | Physical Review B | 2000
61ba9e04ef148cdddfc51239 | 1âˆ’x K x BiO 3 | 1929406797 |  | 1âˆ’x K x BiO 3 |  |  | Alloys |  |  |  | 30 K |  |  | body |  | 9ba0c6e31f | Large oxygen-isotope effect inSr0.4K0.6BiO3:Evidence for phonon-mediated superconductivity | 10.1103/physrevb.62.r11977 | Guo-Meng Zhao, K Conder, M Angst, S M Kazakov, J Karpinski, M Maciejewski, C Bougerol, J S Pshirkov, E V Antipov | American Physical Society (APS) | Physical Review B | 2000
61ba9e04ef148cdddfc5123a | optimally-doped Sr 1âˆ’x K x BiO 3 (x = 0.6) | 1278188051 |  | Sr 1âˆ’x K x BiO 3 | optimally-doped |  | Oxides |  |  | x=0.6 | 12 K |  |  | body | paragraph | 9ba0c6e31f | Large oxygen-isotope effect inSr0.4K0.6BiO3:Evidence for phonon-mediated superconductivity | 10.1103/physrevb.62.r11977 | Guo-Meng Zhao, K Conder, M Angst, S M Kazakov, J Karpinski, M Maciejewski, C Bougerol, J S Pshirkov, E V Antipov | American Physical Society (APS) | Physical Review B | 2000
61ba9e04ef148cdddfc5123b | Ba 1âˆ’x K x BiO 3 | 2139775765 |  | Ba 1âˆ’x K x BiO 3 |  |  | Oxides |  |  |  | 30 K |  |  | header | abstract | 9ba0c6e31f | Large oxygen-isotope effect inSr0.4K0.6BiO3:Evidence for phonon-mediated superconductivity | 10.1103/physrevb.62.r11977 | Guo-Meng Zhao, K Conder, M Angst, S M Kazakov, J Karpinski, M Maciejewski, C Bougerol, J S Pshirkov, E V Antipov | American Physical Society (APS) | Physical Review B | 2000
61ba9e04ef148cdddfc5123c | YBa 2 Cu 3 O 7 | 885379728 |  | YBa 2 Cu 3 O 7 |  |  | Oxides, Cuprates |  |  |  | 93 K |  |  | body | paragraph | 9ba0c6e31f | Large oxygen-isotope effect inSr0.4K0.6BiO3:Evidence for phonon-mediated superconductivity | 10.1103/physrevb.62.r11977 | Guo-Meng Zhao, K Conder, M Angst, S M Kazakov, J Karpinski, M Maciejewski, C Bougerol, J S Pshirkov, E V Antipov | American Physical Society (APS) | Physical Review B | 2000
61ba9e04ef148cdddfc5123d | Sr 1âˆ’x K x BiO 3 | 1569217851 |  | Sr 1âˆ’x K x BiO 3 |  |  | Oxides |  |  |  | 12 K |  |  | body |  | 9ba0c6e31f | Large oxygen-isotope effect inSr0.4K0.6BiO3:Evidence for phonon-mediated superconductivity | 10.1103/physrevb.62.r11977 | Guo-Meng Zhao, K Conder, M Angst, S M Kazakov, J Karpinski, M Maciejewski, C Bougerol, J S Pshirkov, E V Antipov | American Physical Society (APS) | Physical Review B | 2000
61ba9e04ef148cdddfc5123e | Ba 1âˆ’x K x BiO 3 | -2062773745 |  | Ba 1âˆ’x K x BiO 3 |  |  | Oxides |  |  |  | 12 K |  |  | body | paragraph | 9ba0c6e31f | Large oxygen-isotope effect inSr0.4K0.6BiO3:Evidence for phonon-mediated superconductivity | 10.1103/physrevb.62.r11977 | Guo-Meng Zhao, K Conder, M Angst, S M Kazakov, J Karpinski, M Maciejewski, C Bougerol, J S Pshirkov, E V Antipov | American Physical Society (APS) | Physical Review B | 2000
61ba9e0471dd2853b1c51242 | B = 0 | 1903989149 | [7 empty] | B=0 | 5 K |  |  | body | figure | e3ff90d027 | Resonance as a probe of the electron superconducting gap in |  | Ni, As, Jun Zhao, Louis-Pierre Regnault, Chenglin Zhang, Miaoying Wang, Zhengcai Li, Fang Zhou, Zhongxian Zhao, Pengcheng Dai
61ba9e0471dd2853b1c51243 | BaFe 1.9 Ni 0.1 As 2 | -832235821 |  | BaFe 1.9 Ni 0.1 As 2 |  |  | Iron-pnictides, Pnictides |  |  |  | 20 K |  |  | body | figure | e3ff90d027 | Resonance as a probe of the electron superconducting gap in |  | Ni, As, Jun Zhao, Louis-Pierre Regnault, Chenglin Zhang, Miaoying Wang, Zhengcai Li, Fang Zhou, Zhongxian Zhao, Pengcheng Dai
61ba9e0471dd2853b1c51244 | optimally electron doped BaFe 1.9 Ni 0.1 As 2 | -1166722377 |  | BaFe 1.9 Ni 0.1 As 2 | optimally electron doped |  | Iron-pnictides, Pnictides |  |  |  | 20 K |  |  | header | abstract | e3ff90d027 | Resonance as a probe of the electron superconducting gap in |  | Ni, As, Jun Zhao, Louis-Pierre Regnault, Chenglin Zhang, Miaoying Wang, Zhengcai Li, Fang Zhou, Zhongxian Zhao, Pengcheng Dai
61ba9e0407932c08a9c51258 | as-grown sample | -279359832 | [8 empty] | 13.7 K | Ï‡ |  | body | paragraph | a96c85d019 | Thickness-induced crossover from strong to weak collective pinning in exfoliated FeTe 0.6 Se 0.4 thin films at 1 T |  | Ryoya Nakamura, Masashi Tokuda, Mori Watanabe, Masamichi Nakajima, Kensuke Kobayashi, Yasuhiro Niimi |  |  | 2021
61ba9e042a711de29cc51236 | Cu 1âˆ’x Mg x GeO 3 (single crystals | -980221427 |  | Cu 1âˆ’x Mg x GeO 3 |  | single crystals | Oxides, Cuprates |  |  |  | 14, 13.5, and 11 K |  |  | body | paragraph | e0ecd25f84 | Cu nuclear quadrupole resonance study of the spin-Peierls compoundCu1âˆ’xMgxGeO3:A possibility of precursory dimerization | 10.1103/physrevb.65.100406 | Y Itoh, T Machi, N Koshizuka, T Masuda, K Uchinokura | American Physical Society (APS) | Physical Review B | 2001
61ba9e042a711de29cc51237 | CuGeO 3 | -680949624 |  | CuGeO 3 |  |  | Oxides, Cuprates |  |  |  | 14 K |  |  | body | paragraph | e0ecd25f84 | Cu nuclear quadrupole resonance study of the spin-Peierls compoundCu1âˆ’xMgxGeO3:A possibility of precursory dimerization | 10.1103/physrevb.65.100406 | Y Itoh, T Machi, N Koshizuka, T Masuda, K Uchinokura | American Physical Society (APS) | Physical Review B | 2001
61ba9e042a711de29cc51238 | x=0, 0.0043, and 0.020) | -358300121 | [7 empty] | x=0, 0.0043, 0.020 | 14, 13.5, and 11 K |  |  | body | paragraph | e0ecd25f84 | Cu nuclear quadrupole resonance study of the spin-Peierls compoundCu1âˆ’xMgxGeO3:A possibility of precursory dimerization | 10.1103/physrevb.65.100406 | Y Itoh, T Machi, N Koshizuka, T Masuda, K Uchinokura | American Physical Society (APS) | Physical Review B | 2001
61ba9e04e614176f2ec5120c | CePd 2 Si 2 | -1472291924 |  | CePd 2 Si 2 |  |  | Alloys |  |  |  | 0.5 K |  |  | body | paragraph | 6247c6f248 | Magnetic and superconducting instabilities in the periodic Anderson model: a random-phase-approximation study | 10.1088/0953-8984/14/22/310 | N M R Peres, M A N AraÃºjo | IOP Publishing | Journal of Physics: Condensed Matter | 2003
61ba9e04e614176f2ec5120d | CeIn 3 | 1409181727 |  | CeIn 3 |  |  | Alloys |  |  |  | 0.15 K |  |  | body | paragraph | 6247c6f248 | Magnetic and superconducting instabilities in the periodic Anderson model: a random-phase-approximation study | 10.1088/0953-8984/14/22/310 | N M R Peres, M A N AraÃºjo | IOP Publishing | Journal of Physics: Condensed Matter | 2003
61ba9e04e614176f2ec5120e | UNi 2 Al 3 | -1914535383 |  | UNi 2 Al 3 |  |  | Alloys |  |  |  | 1.2 K |  |  | body | paragraph | 6247c6f248 | Magnetic and superconducting instabilities in the periodic Anderson model: a random-phase-approximation study | 10.1088/0953-8984/14/22/310 | N M R Peres, M A N AraÃºjo | IOP Publishing | Journal of Physics: Condensed Matter | 2003
61ba9e04e614176f2ec5120f | CePd 2 Si 2 | -1300986290 |  | CePd 2 Si 2 |  |  | Alloys |  |  |  | 10 K |  |  | body | paragraph | 6247c6f248 | Magnetic and superconducting instabilities in the periodic Anderson model: a random-phase-approximation study | 10.1088/0953-8984/14/22/310 | N M R Peres, M A N AraÃºjo | IOP Publishing | Journal of Physics: Condensed Matter | 2003
61ba9e043961c0f52fc5121f | CsV 3 Sb 5 | -1952236182 |  | CsV 3 Sb 5 |  |  | Alloys |  |  |  | 2.3 K |  |  | body | paragraph | 8c93ad0c35 | Kagome superconductors AV 3 Sb 5 (A=K, Rb, Cs) |  | Kun Jiang, Tao Wu, Jia-Xin Yin, Zhenyu Wang, M Zahid Hasan, Stephen D Wilson, Xianhui Chen, Jiangping Hu |  |  | 2021
61ba9e043961c0f52fc51220 | KV 3 Sb 5 | 1403962412 |  | KV 3 Sb 5 |  |  | Alloys |  |  |  | 0.93K |  |  | body | paragraph | 8c93ad0c35 | Kagome superconductors AV 3 Sb 5 (A=K, Rb, Cs) |  | Kun Jiang, Tao Wu, Jia-Xin Yin, Zhenyu Wang, M Zahid Hasan, Stephen D Wilson, Xianhui Chen, Jiangping Hu |  |  | 2021
61ba9e043961c0f52fc51221 | AV 3 Sb 5 | -896720790 |  | AV 3 Sb 5 |  |  | Alloys |  |  |  | 1-3K |  |  | body | paragraph | 8c93ad0c35 | Kagome superconductors AV 3 Sb 5 (A=K, Rb, Cs) |  | Kun Jiang, Tao Wu, Jia-Xin Yin, Zhenyu Wang, M Zahid Hasan, Stephen D Wilson, Xianhui Chen, Jiangping Hu |  |  | 2021
61ba9e043961c0f52fc51222 | KV 3 Sb 5 | 1286534698 |  | KV 3 Sb 5 |  |  | Alloys |  |  |  | 0.93K | Ï(T ) |  | body | paragraph | 8c93ad0c35 | Kagome superconductors AV 3 Sb 5 (A=K, Rb, Cs) |  | Kun Jiang, Tao Wu, Jia-Xin Yin, Zhenyu Wang, M Zahid Hasan, Stephen D Wilson, Xianhui Chen, Jiangping Hu |  |  | 2021
61ba9e043961c0f52fc51223 | RbV 3 Sb 5 | 1891163476 |  | RbV 3 Sb 5 |  |  | Alloys |  |  |  | 0.75K |  |  | body | paragraph | 8c93ad0c35 | Kagome superconductors AV 3 Sb 5 (A=K, Rb, Cs) |  | Kun Jiang, Tao Wu, Jia-Xin Yin, Zhenyu Wang, M Zahid Hasan, Stephen D Wilson, Xianhui Chen, Jiangping Hu |  |  | 2021
61ba9e043961c0f52fc51224 | CsV 3 Sb 5 | -1817468270 |  | CsV 3 Sb 5 |  |  | Alloys |  |  |  | 2.3K | magnetization |  | body | paragraph | 8c93ad0c35 | Kagome superconductors AV 3 Sb 5 (A=K, Rb, Cs) |  | Kun Jiang, Tao Wu, Jia-Xin Yin, Zhenyu Wang, M Zahid Hasan, Stephen D Wilson, Xianhui Chen, Jiangping Hu |  |  | 2021
61ba9e043961c0f52fc51225 | RbV 3 Sb 5 | 1943125018 |  | RbV 3 Sb 5 |  |  | Alloys |  |  |  | 0.75K |  |  | body | paragraph | 8c93ad0c35 | Kagome superconductors AV 3 Sb 5 (A=K, Rb, Cs) |  | Kun Jiang, Tao Wu, Jia-Xin Yin, Zhenyu Wang, M Zahid Hasan, Stephen D Wilson, Xianhui Chen, Jiangping Hu |  |  | 2021
61ba9e0485fc223534c511c6 | UD Bi-2212 | -1467525987 | Bi-2212 | [7 empty] | 92K |  |  | body | paragraph | 5e5aeeacea | Photoemission perspective on pseudogap, superconducting fluctuations, and charge order in cuprates: a review of recent progress | 10.1088/1361-6633/aaba96 | I M Vishik | IOP Publishing | Reports on Progress in Physics | 2018
61ba9e0485fc223534c511c7 | Bi-2212 | 1916787193 | Bi-2212 | [7 empty] | 100K |  |  | body | paragraph | 5e5aeeacea | Photoemission perspective on pseudogap, superconducting fluctuations, and charge order in cuprates: a review of recent progress | 10.1088/1361-6633/aaba96 | I M Vishik | IOP Publishing | Reports on Progress in Physics | 2018
61ba9e04e4552e90a8c51212 | YBa 2 Cu 3 O 6.95 | -382757626 |  | YBa 2 Cu 3 O 6.95 |  |  | Oxides, Cuprates |  |  |  | 100 K |  |  | body | paragraph | f9e2c01769 | Coupling strength of charge carriers to spin fluctuations in high-temperature superconductors | 10.1038/43843 | J P Carbotte, E Schachinger, D N Basov | Springer Science and Business Media LLC | Nature | 1999
61ba9e04e4552e90a8c51213 | YBa 2 Cu 3 O 6.92 | 78673495 |  | YBa 2 Cu 3 O 6.92 |  |  | Oxides, Cuprates |  |  |  | 91 K |  |  | body | paragraph | f9e2c01769 | Coupling strength of charge carriers to spin fluctuations in high-temperature superconductors | 10.1038/43843 | J P Carbotte, E Schachinger, D N Basov | Springer Science and Business Media LLC | Nature | 1999
61ba9e050a416aa3d9c511f4 | Sr 2 RuO 4 | 1416954174 |  | Sr 2 RuO 4 |  |  | Oxides |  |  |  | 1.5[K |  |  | header | abstract | 5ff81b3baf | Vortex with fractional quantum numbers in a chiralp-wave superconductor | 10.1103/physrevb.61.4222 | J Goryo | American Physical Society (APS) | Physical Review B | 2008
61ba9e051b93c0c6bec51256 | Dy-BSCCO | 1331351598 | Dy-BSCCO | [7 empty] | 78 K |  |  | body | paragraph | eb2baf97d4 | Hidden order in the cuprates | 10.1103/physrevb.63.094503 | Sudip Chakravarty, R B Laughlin, Dirk K Morr, Chetan Nayak | American Physical Society (APS) | Physical Review B | 2008
61ba9e051b93c0c6bec51257 | superoxygenated La 2 CuO 4+y with y=0.12 | -1386833207 |  | La 2 CuO 4+y | superoxygenated |  | Alloys |  |  | y=0.12 | 42 K |  |  | body | paragraph | eb2baf97d4 | Hidden order in the cuprates | 10.1103/physrevb.63.094503 | Sudip Chakravarty, R B Laughlin, Dirk K Morr, Chetan Nayak | American Physical Society (APS) | Physical Review B | 2008
61ba9e051b93c0c6bec51258 | under- doped Bi2212 | 802244035 | Bi2212 | Bi2212Bi2212 | under- doped | [5 empty] | 75 K |  |  | body | paragraph | eb2baf97d4 | Hidden order in the cuprates | 10.1103/physrevb.63.094503 | Sudip Chakravarty, R B Laughlin, Dirk K Morr, Chetan Nayak | American Physical Society (APS) | Physical Review B | 2008
61ba9e051b93c0c6bec51259 | Dy-BSCCO | 1333276412 | Dy-BSCCO | [7 empty] | 46 K |  |  | body | paragraph | eb2baf97d4 | Hidden order in the cuprates | 10.1103/physrevb.63.094503 | Sudip Chakravarty, R B Laughlin, Dirk K Morr, Chetan Nayak | American Physical Society (APS) | Physical Review B | 2008
61ba9e0512cb23f3dfc5123c | MgB 2 | 1432807676 |  | MgB 2 |  |  | Alloys, Borides |  |  |  | 1000 K |  |  | body | paragraph | d5af1d855e | On the Magnetism of the Normal State in MgB 2 |  | S Reich, G Leitus, I Felner |  |  | 2001
61ba9e0512cb23f3dfc5123d | FeB | 1920801347 |  | FeB |  |  | Alloys, Borides |  |  |  | 625 K | magnetization |  | body | paragraph | d5af1d855e | On the Magnetism of the Normal State in MgB 2 |  | S Reich, G Leitus, I Felner |  |  | 2001
61ba9e0520fc3eae4bc51281 | Ga-1212 | -624164081 | Ga-1212 | [7 empty] | up to âˆ¼70 K |  |  | body | figure | ec01a8596a | Solid State Communications |  | Y Morita, H Yamauchi, M Karppinen
61ba9e0520fc3eae4bc51282 | x = 0.3 | 621975808 | [7 empty] | x=0.3 | âˆ¼40 K |  |  | header | abstract | ec01a8596a | Solid State Communications |  | Y Morita, H Yamauchi, M Karppinen
61ba9e0520fc3eae4bc51283 | Al-1212 | 302961928 | Al-1212 | [7 empty] | 18 âˆ¼ 30 K |  |  | body | figure | ec01a8596a | Solid State Communications |  | Y Morita, H Yamauchi, M Karppinen
61ba9e0520fc3eae4bc51284 | Co-1212 | -2008715115 | Co-1212 | [7 empty] | 30 K |  |  | body | figure | ec01a8596a | Solid State Communications |  | Y Morita, H Yamauchi, M Karppinen
61ba9e0520fc3eae4bc51285 | x = 0.3 | 623903434 | [7 empty] | x=0.3 | 40 K |  |  | body | figure | ec01a8596a | Solid State Communications |  | Y Morita, H Yamauchi, M Karppinen
61ba9e0520fc3eae4bc51286 | Ag 2 O 2 | 1507355524 |  | Ag 2 O 2 |  |  | Oxides |  |  |  | 35 K |  |  | body | figure | ec01a8596a | Solid State Communications |  | Y Morita, H Yamauchi, M Karppinen
61ba9e0520fc3eae4bc51287 | x = 0.3 | 818358858 | [7 empty] | x=0.3 | 40 K |  |  | body | paragraph | ec01a8596a | Solid State Communications |  | Y Morita, H Yamauchi, M Karppinen
61ba9e05d52116ffe1c5122b | Au/YBCO bilayers | 737412772 | YBCO | Au |  | bilayers | Alloys |  |  |  | 50-60 K |  |  | body | figure | 895cce8b7d | Quantum vortex tunneling inYBa2Cu3O7âˆ’Î´thin films | 10.1103/physrevb.76.134516 | G Koren, Y Mor, A Auerbach, E Polturak | American Physical Society (APS) | Physical Review B | 2013
61ba9e05d52116ffe1c5122c | YBCO films | -1202290647 | YBCO |  |  | films |  |  |  |  | 50-60 K |  |  | body | figure | 895cce8b7d | Quantum vortex tunneling inYBa2Cu3O7âˆ’Î´thin films | 10.1103/physrevb.76.134516 | G Koren, Y Mor, A Auerbach, E Polturak | American Physical Society (APS) | Physical Review B | 2013
61ba9e06ef148cdddfc5123f | CeCoIn5 | 152693783 |  | CeCoIn5 |  |  | Alloys |  |  |  | 2.3 K |  | ambient pressure | body | figure | 2673e71ead | Quantum phase transitions and superconductivity in the pressurized heavy-fermion compound CeCuP2 |  | Erjian Cheng, Chuchu Zhu, Tianping Ying, Yuanji Xu, Darren C Peets, Jiamin Ni, Binglin Pan, Yeyu Huang, Linshu Wang, Yi-Feng Yang, Shiyan Li
61ba9e06ef148cdddfc51240 | CeCuP2 powder | 1657584764 |  | CeCuP2 |  | powder | Pnictides |  |  |  | 4.7 K | Resistance | 14.8 GPa | body |  | 2673e71ead | Quantum phase transitions and superconductivity in the pressurized heavy-fermion compound CeCuP2 |  | Erjian Cheng, Chuchu Zhu, Tianping Ying, Yuanji Xu, Darren C Peets, Jiamin Ni, Binglin Pan, Yeyu Huang, Linshu Wang, Yi-Feng Yang, Shiyan Li
61ba9e0656f16aed29c5122a | LiFeAs | -191629359 |  | LiFeAs |  |  | Iron-pnictides, Pnictides |  |  |  | 18 K |  |  | body | figure | 3af50eb61a | Interband Quasiparticle Scattering in Superconducting LiFeAs Reconciles Photoemission and Tunneling Measurements | 10.1103/physrevlett.110.017006 | Christian Hess, Steffen Sykora, Torben HÃ¤nke, Ronny Schlegel, Danny Baumann, Volodymyr B Zabolotnyy, Luminita Harnagea, Sabine Wurmehl, Jeroen Van Den Brink, Bernd BÃ¼chner | American Physical Society (APS) | Physical Review Letters | 2013
61ba9e06e4552e90a8c51214 | MgB 2 | 1282637034 |  | MgB 2 |  |  | Alloys, Borides |  |  |  | 40 K |  |  | body | paragraph | dcb0119f20 | Improving the Critical Temperature of MgB2 Superconducting Metamaterials Induced by Electroluminescence | 10.1007/s10948-015-3344-7 | Zhiwei Zhang, Shuo Tao, Guowei Chen, Xiaopeng Zhao | Springer Science and Business Media LLC | Journal of Superconductivity and Novel Magnetism | 2016
61ba9e06e4552e90a8c51215 | MgB 2 | 1400084432 |  | MgB 2 |  |  | Alloys, Borides |  |  |  | 33.0 K |  |  | body | paragraph | dcb0119f20 | Improving the Critical Temperature of MgB2 Superconducting Metamaterials Induced by Electroluminescence | 10.1007/s10948-015-3344-7 | Zhiwei Zhang, Shuo Tao, Guowei Chen, Xiaopeng Zhao | Springer Science and Business Media LLC | Journal of Superconductivity and Novel Magnetism | 2016
61ba9e06e4552e90a8c51216 | pure MgB 2 | -508805769 |  | MgB 2 | pure |  | Alloys, Borides |  |  |  | 37 K |  |  | body | figure | dcb0119f20 | Improving the Critical Temperature of MgB2 Superconducting Metamaterials Induced by Electroluminescence | 10.1007/s10948-015-3344-7 | Zhiwei Zhang, Shuo Tao, Guowei Chen, Xiaopeng Zhao | Springer Science and Business Media LLC | Journal of Superconductivity and Novel Magnetism | 2016
61ba9e0785b12ae79ac5120c | n = 4 alkali fulleride Rb 4 C 60 | -1874674261 |  | Rb 4 C 60 |  |  | Carbides |  |  | n=4 | 0.39 K |  |  | body | paragraph | 38ca6dffb5 | Direct Transition between a Singlet Mott Insulator and a Superconductor | 10.1103/physrevlett.86.5361 | Massimo Capone, Michele Fabrizio, Erio Tosatti | American Physical Society (APS) | Physical Review Letters | 2014
61ba9e078452d931a5c511db | LaNi 2 P 2 | 1993084095 |  | LaNi 2 P 2 |  |  | Pnictides |  |  |  | 2.1 K | magnetic shielding susceptibilities |  | body | paragraph | 116ee6ba15 | Structural, thermal, magnetic, and electronic transport properties of the LaNi2(Ge1âˆ’xPx)2system | 10.1103/physrevb.85.054517 | R J Goetsch, V K Anand, Abhishek Pandey, D C Johnston | American Physical Society (APS) | Physical Review B | 2011
61ba9e078452d931a5c511dc | LaFeAsO 1âˆ’x F x | 302604946 |  | LaFeAsO 1âˆ’x F x |  |  | Iron-pnictides, Pnictides, Oxides, Fluorides |  |  |  | 26 K |  |  | body | paragraph | 116ee6ba15 | Structural, thermal, magnetic, and electronic transport properties of the LaNi2(Ge1âˆ’xPx)2system | 10.1103/physrevb.85.054517 | R J Goetsch, V K Anand, Abhishek Pandey, D C Johnston | American Physical Society (APS) | Physical Review B | 2011
61ba9e078452d931a5c511dd | SmFeAsO 1âˆ’x F x | 926601707 |  | SmFeAsO 1âˆ’x F x |  |  | Iron-pnictides, Pnictides, Oxides, Fluorides |  |  |  | 55 K |  |  | body | paragraph | 116ee6ba15 | Structural, thermal, magnetic, and electronic transport properties of the LaNi2(Ge1âˆ’xPx)2system | 10.1103/physrevb.85.054517 | R J Goetsch, V K Anand, Abhishek Pandey, D C Johnston | American Physical Society (APS) | Physical Review B | 2011
61ba9e078452d931a5c511de | LaRu 2 P 2 | -1009529347 |  | LaRu 2 P 2 |  |  | Pnictides |  |  |  | 4.1 K |  |  | body | paragraph | 116ee6ba15 | Structural, thermal, magnetic, and electronic transport properties of the LaNi2(Ge1âˆ’xPx)2system | 10.1103/physrevb.85.054517 | R J Goetsch, V K Anand, Abhishek Pandey, D C Johnston | American Physical Society (APS) | Physical Review B | 2011
61ba9e078452d931a5c511df | LaNi 2 Ge 2 | 1491798464 |  | LaNi 2 Ge 2 |  |  | Alloys |  |  |  | 0.32 K |  |  | body | paragraph | 116ee6ba15 | Structural, thermal, magnetic, and electronic transport properties of the LaNi2(Ge1âˆ’xPx)2system | 10.1103/physrevb.85.054517 | R J Goetsch, V K Anand, Abhishek Pandey, D C Johnston | American Physical Society (APS) | Physical Review B | 2011
61ba9e078452d931a5c511e0 | LaNi 2 Ge 2 | 1426343540 |  | LaNi 2 Ge 2 |  |  | Alloys |  |  |  | 1 K | Ï‡(T ) mea- surements |  | body | paragraph | 116ee6ba15 | Structural, thermal, magnetic, and electronic transport properties of the LaNi2(Ge1âˆ’xPx)2system | 10.1103/physrevb.85.054517 | R J Goetsch, V K Anand, Abhishek Pandey, D C Johnston | American Physical Society (APS) | Physical Review B | 2011
61ba9e078452d931a5c511e1 | LaNi 2 P 2 | 1987311059 |  | LaNi 2 P 2 |  |  | Pnictides |  |  |  | below âˆ¼ 2 K | Ï(T ) |  | body | paragraph | 116ee6ba15 | Structural, thermal, magnetic, and electronic transport properties of the LaNi2(Ge1âˆ’xPx)2system | 10.1103/physrevb.85.054517 | R J Goetsch, V K Anand, Abhishek Pandey, D C Johnston | American Physical Society (APS) | Physical Review B | 2011
61ba9e078452d931a5c511e2 | LaNi 2 P 2 | 1760094429 |  | LaNi 2 P 2 |  |  | Pnictides |  |  |  | 2.6 and 2.2 K | zero-field-cooled (ZFC) magne- tization |  | body | paragraph | 116ee6ba15 | Structural, thermal, magnetic, and electronic transport properties of the LaNi2(Ge1âˆ’xPx)2system | 10.1103/physrevb.85.054517 | R J Goetsch, V K Anand, Abhishek Pandey, D C Johnston | American Physical Society (APS) | Physical Review B | 2011
61ba9e078452d931a5c511e3 | LaNi 2 P 2 | 1777436033 |  | LaNi 2 P 2 |  |  | Pnictides |  |  |  | 1.8 K | Ï‡(T ) |  | body | paragraph | 116ee6ba15 | Structural, thermal, magnetic, and electronic transport properties of the LaNi2(Ge1âˆ’xPx)2system | 10.1103/physrevb.85.054517 | R J Goetsch, V K Anand, Abhishek Pandey, D C Johnston | American Physical Society (APS) | Physical Review B | 2011
61ba9e078452d931a5c511e4 | x = 0.50 | -938279329 | [7 empty] | x=0.50 | 1.8 K |  |  | body | paragraph | 116ee6ba15 | Structural, thermal, magnetic, and electronic transport properties of the LaNi2(Ge1âˆ’xPx)2system | 10.1103/physrevb.85.054517 | R J Goetsch, V K Anand, Abhishek Pandey, D C Johnston | American Physical Society (APS) | Physical Review B | 2011
61ba9e078452d931a5c511e5 | SrNi 2 As 2 | 1120683508 |  | SrNi 2 As 2 |  |  | Pnictides |  |  |  | 0.62 K |  |  | body | paragraph | 116ee6ba15 | Structural, thermal, magnetic, and electronic transport properties of the LaNi2(Ge1âˆ’xPx)2system | 10.1103/physrevb.85.054517 | R J Goetsch, V K Anand, Abhishek Pandey, D C Johnston | American Physical Society (APS) | Physical Review B | 2011
61ba9e078452d931a5c511e6 | BaNi 2 As 2 | 1316370610 |  | BaNi 2 As 2 |  |  | Pnictides |  |  |  | 1.4 K |  |  | body | paragraph | 116ee6ba15 | Structural, thermal, magnetic, and electronic transport properties of the LaNi2(Ge1âˆ’xPx)2system | 10.1103/physrevb.85.054517 | R J Goetsch, V K Anand, Abhishek Pandey, D C Johnston | American Physical Society (APS) | Physical Review B | 2011
61ba9e078452d931a5c511e7 | SrPd 2 Ge 2 | -191965823 |  | SrPd 2 Ge 2 |  |  | Alloys |  |  |  | 3.0 K |  |  | body | paragraph | 116ee6ba15 | Structural, thermal, magnetic, and electronic transport properties of the LaNi2(Ge1âˆ’xPx)2system | 10.1103/physrevb.85.054517 | R J Goetsch, V K Anand, Abhishek Pandey, D C Johnston | American Physical Society (APS) | Physical Review B | 2011
61ba9e078452d931a5c511e8 | LaNi 2 P 2 | 1835194513 |  | LaNi 2 P 2 |  |  | Pnictides |  |  |  | 2.2 K |  |  | body | paragraph | 116ee6ba15 | Structural, thermal, magnetic, and electronic transport properties of the LaNi2(Ge1âˆ’xPx)2system | 10.1103/physrevb.85.054517 | R J Goetsch, V K Anand, Abhishek Pandey, D C Johnston | American Physical Society (APS) | Physical Review B | 2011
61ba9e078452d931a5c511e9 | AFe 2 As 2 (A = Ca, Sr, Ba, and Eu) | 1055814463 |  | AFe 2 As 2 |  |  | Iron-pnictides, Pnictides |  |  | A=Ca, Sr, Ba, Eu | 4.5 K |  |  | body | paragraph | 116ee6ba15 | Structural, thermal, magnetic, and electronic transport properties of the LaNi2(Ge1âˆ’xPx)2system | 10.1103/physrevb.85.054517 | R J Goetsch, V K Anand, Abhishek Pandey, D C Johnston | American Physical Society (APS) | Physical Review B | 2011
61ba9e078452d931a5c511ea | BaNi 2 P 2 | 1778658495 |  | BaNi 2 P 2 |  |  | Pnictides |  |  |  | 3.0 K |  |  | body | paragraph | 116ee6ba15 | Structural, thermal, magnetic, and electronic transport properties of the LaNi2(Ge1âˆ’xPx)2system | 10.1103/physrevb.85.054517 | R J Goetsch, V K Anand, Abhishek Pandey, D C Johnston | American Physical Society (APS) | Physical Review B | 2011
61ba9e078452d931a5c511eb | SrNi 2 P 2 | -317477493 |  | SrNi 2 P 2 |  |  | Pnictides |  |  |  | 0.70 K |  |  | body | paragraph | 116ee6ba15 | Structural, thermal, magnetic, and electronic transport properties of the LaNi2(Ge1âˆ’xPx)2system | 10.1103/physrevb.85.054517 | R J Goetsch, V K Anand, Abhishek Pandey, D C Johnston | American Physical Society (APS) | Physical Review B | 2011
61ba9e072c886f0fe6c511f4 | Ta | 2131099792 |  | Ta |  |  | Alloys |  |  |  | 9.2 K | resistance |  | body | paragraph | d0c577eef8 | Nonlinear Critical-Current Thermal Response of an Asymmetric Josephson Tunnel Junction | 10.1103/physrevapplied.11.024002 | Claudio Guarcello, Alessandro Braggio, Paolo Solinas, Francesco Giazotto | American Physical Society (APS) | Physical Review Applied | 2019
61ba9e072c886f0fe6c511f5 | electrode S 1 | -1014641513 | [8 empty] | 9.2 K |  |  | body | paragraph | d0c577eef8 | Nonlinear Critical-Current Thermal Response of an Asymmetric Josephson Tunnel Junction | 10.1103/physrevapplied.11.024002 | Claudio Guarcello, Alessandro Braggio, Paolo Solinas, Francesco Giazotto | American Physical Society (APS) | Physical Review Applied | 2019
61ba9e07d52116ffe1c5122d | ScB 2 | -1929339082 |  | ScB 2 |  |  | Alloys, Borides |  |  |  | 1.5 K |  |  | body | paragraph | 716104011f | Electric field gradients ins-,p-, andd-metal diborides and the effect of pressure on the band structure andTcinMgB2 | 10.1103/physrevb.65.052501 | N I Medvedeva, A L Ivanovskii, J E Medvedeva, A J Freeman, D L Novikov | American Physical Society (APS) | Physical Review B | 2001
61ba9e07d52116ffe1c5122e | AlB 2 | 1277944843 |  | AlB 2 |  |  | Alloys, Borides |  |  |  | 1.5 K |  |  | body | paragraph | 716104011f | Electric field gradients ins-,p-, andd-metal diborides and the effect of pressure on the band structure andTcinMgB2 | 10.1103/physrevb.65.052501 | N I Medvedeva, A L Ivanovskii, J E Medvedeva, A J Freeman, D L Novikov | American Physical Society (APS) | Physical Review B | 2001
61ba9e07d52116ffe1c5122f | MB 2 (M = Ti, Zr, Hf, V, Ta, Cr, Mo) | -283117036 |  | MB 2 |  |  | Alloys, Borides |  |  | M=Ti, Zr, Hf, V, Ta, Cr, Mo | 0.4 K |  |  | body | paragraph | 716104011f | Electric field gradients ins-,p-, andd-metal diborides and the effect of pressure on the band structure andTcinMgB2 | 10.1103/physrevb.65.052501 | N I Medvedeva, A L Ivanovskii, J E Medvedeva, A J Freeman, D L Novikov | American Physical Society (APS) | Physical Review B | 2001
61ba9e07d52116ffe1c51230 | NbB 2 | 1418371470 |  | NbB 2 |  |  | Alloys, Borides |  |  |  | 0.6 K |  |  | body | paragraph | 716104011f | Electric field gradients ins-,p-, andd-metal diborides and the effect of pressure on the band structure andTcinMgB2 | 10.1103/physrevb.65.052501 | N I Medvedeva, A L Ivanovskii, J E Medvedeva, A J Freeman, D L Novikov | American Physical Society (APS) | Physical Review B | 2001
61ba9e073af0453d0cc5125c | LaFeAs(O,F) | -1624425537 |  | LaFeAs(O,F |  |  | Alloys |  |  |  | 26 K |  |  | body | paragraph | ae600fcad4 | High-Pressure Electrical Resistivity Measurements of EuFe2As2Single Crystals | 10.1088/1742-6596/273/1/012098 | N Kurita, M Kimata, K Kodama, A Harada, M Tomita, H S Suzuki, T Matsumoto, K Murata, S Uji, T Terashima | IOP Publishing | Journal of Physics: Conference Series | 2010
61ba9e0771dd2853b1c51246 | liquid Pd 43 Ni 10 Cu 27 P 20 | -989678592 |  | Pd 43 Ni 10 Cu 27 P 20 |  |  | Pnictides |  |  |  | 710 K |  |  | body | paragraph | ed4b2a7b33 | Atomic transport in dense multicomponent metallic liquids | 10.1103/physrevb.66.134205 | A Meyer | American Physical Society (APS) | Physical Review B | 2002
61ba9e0771dd2853b1c51247 | liquid Pd43 | 1447058094 |  | Pd43 |  |  | Alloys |  |  |  | 700Â±30 K |  |  | body | paragraph | ed4b2a7b33 | Atomic transport in dense multicomponent metallic liquids | 10.1103/physrevb.66.134205 | A Meyer | American Physical Society (APS) | Physical Review B | 2002
61ba9e07e720aae5f4c51202 | Non-implanted Al films grown on SiO 2 /Si and SiN/Si | -2057036158 |  |  | Non-implanted Al | films |  |  | SiO 2 /Si and SiN/Si |  | 1.40 K |  |  | body | paragraph | 33f9f778ef | Critical temperature modification of low dimensional superconductors by spin doping | 10.1016/j.ssc.2007.03.011 | Pasi Jalkanen, Vladimir Tuboltsev, Ari Virtanen, Konstantin Arutyunov, Jyrki RÃ¤isÃ¤nen, Oleg Lebedev, Gustaaf Van Tendeloo | Elsevier BV | Solid State Communications | 2007
61ba9e07e720aae5f4c51203 | ~0.1% Mn | -952833172 | [8 empty] | 0.45 K |  |  | body | figure | 33f9f778ef | Critical temperature modification of low dimensional superconductors by spin doping | 10.1016/j.ssc.2007.03.011 | Pasi Jalkanen, Vladimir Tuboltsev, Ari Virtanen, Konstantin Arutyunov, Jyrki RÃ¤isÃ¤nen, Oleg Lebedev, Gustaaf Van Tendeloo | Elsevier BV | Solid State Communications | 2007
61ba9e0707932c08a9c5125a | Ba 0.59 K 0.41 BiO 3 | 842708493 |  | Ba 0.59 K 0.41 BiO 3 |  |  | Oxides |  |  |  | 31 K |  |  | header | abstract | c844b76290 | Soft phonons and structural phase transition in superconducting |  | Bio, H J Kang, Y S Lee, J W Lynn, S V Shiryaev, S N Barilo
61ba9e0707932c08a9c5125b | MgB 2 | 1746640936 |  | MgB 2 |  |  | Alloys, Borides |  |  |  | 31 K |  |  | body | paragraph | c844b76290 | Soft phonons and structural phase transition in superconducting |  | Bio, H J Kang, Y S Lee, J W Lynn, S V Shiryaev, S N Barilo
61ba9e0705e6aa6710c51280 | Pb 0.55 Bi 1.5 Sr 1.6 La 0.4 CuO 6+Î´ | 418923833 |  | Pb 0.55 Bi 1.5 Sr 1.6 La 0.4 CuO 6+Î´ |  |  | Alloys |  |  |  | 35 K |  |  | body | paragraph | 09b616c7ff | Doping Dependence of the Coupling of Electrons to Bosonic Modes in the Single-Layer High-TemperatureBi2Sr2CuO6Superconductor | 10.1103/physrevlett.96.157003 | W Meevasana, N J C Ingle, D H Lu, J R Shi, F Baumberger, K M Shen, W S Lee, T Cuk, H Eisaki, T P Devereaux, N Nagaosa, J Zaanen, Z-X Shen | American Physical Society (APS) | Physical Review Letters | 2006
61ba9e0705e6aa6710c51281 | Pb 0.38 Bi 1.74 Sr 1.88 CuO 6+Î´ | -128361994 |  | Pb 0.38 Bi 1.74 Sr 1.88 CuO 6+Î´ |  |  | Alloys |  |  |  | < 4 K |  |  | body | paragraph | 09b616c7ff | Doping Dependence of the Coupling of Electrons to Bosonic Modes in the Single-Layer High-TemperatureBi2Sr2CuO6Superconductor | 10.1103/physrevlett.96.157003 | W Meevasana, N J C Ingle, D H Lu, J R Shi, F Baumberger, K M Shen, W S Lee, T Cuk, H Eisaki, T P Devereaux, N Nagaosa, J Zaanen, Z-X Shen | American Physical Society (APS) | Physical Review Letters | 2006
61ba9e0749d0b378c6c51218 | oxygen-doped sample | 1953306111 |  |  | oxygen | [5 empty] | 42 K |  |  | body | paragraph | ba0ffab8ac | Experimental evidence for topological doping in the cuprates | 10.1063/1.59636 | J M Tranquada | AIP |  | 1999
61ba9e072a711de29cc5123a | LaFePO | 1870117164 |  | LaFePO |  |  | Iron-pnictides, Oxides, Pnictides |  |  |  | 2 K |  |  | body | paragraph | 4f9a4e0e9c | Evidence for a Nodal Energy Gap in the Iron-Pnictide Superconductor LaFePO from Penetration Depth Measurements by Scanning SQUID Susceptometry | 10.1103/physrevlett.103.127003 | Clifford W Hicks, Thomas M Lippman, Martin E Huber, James G Analytis, Jiun-Haw Chu, Ann S Erickson, Ian R Fisher, Kathryn A Moler | American Physical Society (APS) | Physical Review Letters | 2009
61ba9e072a711de29cc5123b | LaFePO | 1941346493 |  | LaFePO |  |  | Iron-pnictides, Oxides, Pnictides |  |  |  | 6 K |  |  | body | paragraph | 4f9a4e0e9c | Evidence for a Nodal Energy Gap in the Iron-Pnictide Superconductor LaFePO from Penetration Depth Measurements by Scanning SQUID Susceptometry | 10.1103/physrevlett.103.127003 | Clifford W Hicks, Thomas M Lippman, Martin E Huber, James G Analytis, Jiun-Haw Chu, Ann S Erickson, Ian R Fisher, Kathryn A Moler | American Physical Society (APS) | Physical Review Letters | 2009
61ba9e073961c0f52fc51227 | Nb film | 66305961 |  | Nb |  | film | Alloys |  |  |  | 8.65 K | AC susceptibility |  | body | paragraph | c1ffb06b02 | Single superconducting split-ring resonator electrodynamics | 10.1063/1.2216931 | Michael C Ricci, Steven M Anlage | AIP Publishing | Applied Physics Letters | 2008
61ba9e07d7a99c43e8c51255 | EuFe 2 (As 0.85 P 0.15 ) 2 | -1977194523 |  | EuFe 2 (As 0.85 P 0.15 ) 2 |  |  | Iron-pnictides, Pnictides |  |  |  | 28 K |  |  | body | paragraph | 3da6ba8be6 | Fluence-dependent femtosecond quasiparticle and Eu2+ spin relaxation dynamics in EuFe2(As,P)2 | 10.1103/physrevb.94.144519 | A Pogrebna, T Mertelj, G Cao, Z A Xu, D Mihailovic | American Physical Society (APS) | Physical Review B | 2016
61ba9e0785fc223534c511c9 | Cs | 1559477709 |  | Cs |  |  | Alloys |  |  |  | 38 K |  |  | body | paragraph | 4f55e3862d | Spontaneous Stoichiometry Change in Single Crystals of Superconducting (Ba1âˆ’x K x )Fe2As2 Grown by a Rapid-Heating Sn-Flux Method | 10.1007/s10948-009-0451-3 | P Reuvekamp, F S Razavi, C Hoch, J S Kim, R K Kremer, A Simon | Springer Science and Business Media LLC | Journal of Superconductivity and Novel Magnetism | 2013
61ba9e0785fc223534c511ca | 1% Sn | -428967469 |  |  | 1% Sn | [5 empty] | 27 K |  |  | body | paragraph | 4f55e3862d | Spontaneous Stoichiometry Change in Single Crystals of Superconducting (Ba1âˆ’x K x )Fe2As2 Grown by a Rapid-Heating Sn-Flux Method | 10.1007/s10948-009-0451-3 | P Reuvekamp, F S Razavi, C Hoch, J S Kim, R K Kremer, A Simon | Springer Science and Business Media LLC | Journal of Superconductivity and Novel Magnetism | 2013
61ba9e0785fc223534c511cb | Nominal Ba 56 K 44 Fe 2 As 2 single- crystal | 984207773 |  | Ba 56 K 44 Fe 2 As 2 |  | Nominal, single- crystal | Iron-pnictides, Pnictides |  |  |  | 27 K |  |  | body | paragraph | 4f55e3862d | Spontaneous Stoichiometry Change in Single Crystals of Superconducting (Ba1âˆ’x K x )Fe2As2 Grown by a Rapid-Heating Sn-Flux Method | 10.1007/s10948-009-0451-3 | P Reuvekamp, F S Razavi, C Hoch, J S Kim, R K Kremer, A Simon | Springer Science and Business Media LLC | Journal of Superconductivity and Novel Magnetism | 2013
61ba9e0785fc223534c511cc | 0.4 < x < 0.6 | -1710260957 | [7 empty] | x=< 0.6, 0.4 < | 38 K |  |  | body | paragraph | 4f55e3862d | Spontaneous Stoichiometry Change in Single Crystals of Superconducting (Ba1âˆ’x K x )Fe2As2 Grown by a Rapid-Heating Sn-Flux Method | 10.1007/s10948-009-0451-3 | P Reuvekamp, F S Razavi, C Hoch, J S Kim, R K Kremer, A Simon | Springer Science and Business Media LLC | Journal of Superconductivity and Novel Magnetism | 2013
61ba9e081b5bc7b48bc5128e | SmO 1âˆ’x F x F eAs | -318021304 |  | SmO 1âˆ’x F x F eAs |  |  | Alloys |  |  |  | 43 K |  |  | header | abstract | 8cbca1186a | Even Parity, Orbital Singlet, and Spin Triplet Pairing for SuperconductingLaFeAsO1âˆ’xFx | 10.1103/physrevlett.101.057008 | Xi Dai, Zhong Fang, Yi Zhou, Fu-Chun Zhang | American Physical Society (APS) | Physical Review Letters | 2013
61ba9e081b5bc7b48bc5128f | CeO 1âˆ’x F x F eAs | 382974044 |  | CeO 1âˆ’x F x F eAs |  |  | Alloys |  |  |  | 41 K |  |  | header | abstract | 8cbca1186a | Even Parity, Orbital Singlet, and Spin Triplet Pairing for SuperconductingLaFeAsO1âˆ’xFx | 10.1103/physrevlett.101.057008 | Xi Dai, Zhong Fang, Yi Zhou, Fu-Chun Zhang | American Physical Society (APS) | Physical Review Letters | 2013
61ba9e081b5bc7b48bc51290 | LaO 1âˆ’x F x F eAs | -1458196727 |  | LaO 1âˆ’x F x F eAs |  |  | Alloys |  |  |  | 26 K |  |  | header | abstract | 8cbca1186a | Even Parity, Orbital Singlet, and Spin Triplet Pairing for SuperconductingLaFeAsO1âˆ’xFx | 10.1103/physrevlett.101.057008 | Xi Dai, Zhong Fang, Yi Zhou, Fu-Chun Zhang | American Physical Society (APS) | Physical Review Letters | 2013
61ba9e08720b8b3d36c51221 | Tl salts | -448863562 | Tl salts | Tl | [6 empty] | 8 K |  |  | body | paragraph | b6573ca3b2 | On the absence of spin-splitting in Î±-(BEDT-TTF) 2 KHg(SCN) 4 |  | N Harrison, N Biskup, J S Brooks, L Balicas, M Tokumoto |  |  | 2013
61ba9e0812cb23f3dfc5123f | Re = La to Sm for the nominal ReFeAsO 0.85 | -929298087 |  | ReFeAsO 0.85 |  |  | Alloys |  |  | Re=La to Sm | 55 K |  |  | body | paragraph | 3bdac1f849 | Superconductivity and phase diagram in iron-based arsenic-oxides ReFeAsO 1âˆ’Î´ (Re = rare-earth metal) without fluorine doping | 10.1209/0295-5075/83/17002 | Zhi-An Ren, Guang-Can Che, Xiao-Li Dong, Jie Yang, Wei Lu, Wei Yi, Xiao-Li Shen, Zheng-Cai Li, Li-Ling Sun, Fang Zhou, Zhong-Xian Zhao | IOP Publishing | EPL (Europhysics Letters) | 2008
61ba9e0812cb23f3dfc51240 | Re = Nd, Pr, Ce, and La | -908992738 | [7 empty] | Re=Nd, Pr, Ce, La | 53.5 K |  |  | body | paragraph | 3bdac1f849 | Superconductivity and phase diagram in iron-based arsenic-oxides ReFeAsO 1âˆ’Î´ (Re = rare-earth metal) without fluorine doping | 10.1209/0295-5075/83/17002 | Zhi-An Ren, Guang-Can Che, Xiao-Li Dong, Jie Yang, Wei Lu, Wei Yi, Xiao-Li Shen, Zheng-Cai Li, Li-Ling Sun, Fang Zhou, Zhong-Xian Zhao | IOP Publishing | EPL (Europhysics Letters) | 2008
61ba9e0812cb23f3dfc51241 | LaFeAsO 1-d | 1263825255 |  | LaFeAsO 1-d |  |  | Alloys |  |  |  | 36 K |  |  | body | paragraph | 3bdac1f849 | Superconductivity and phase diagram in iron-based arsenic-oxides ReFeAsO 1âˆ’Î´ (Re = rare-earth metal) without fluorine doping | 10.1209/0295-5075/83/17002 | Zhi-An Ren, Guang-Can Che, Xiao-Li Dong, Jie Yang, Wei Lu, Wei Yi, Xiao-Li Shen, Zheng-Cai Li, Li-Ling Sun, Fang Zhou, Zhong-Xian Zhao | IOP Publishing | EPL (Europhysics Letters) | 2008
61ba9e0812cb23f3dfc51242 | SmFeAsO 0.85 | 1514635724 |  | SmFeAsO 0.85 |  |  | Iron-pnictides, Oxides, Pnictides |  |  |  | 54.6 K |  |  | body | paragraph | 3bdac1f849 | Superconductivity and phase diagram in iron-based arsenic-oxides ReFeAsO 1âˆ’Î´ (Re = rare-earth metal) without fluorine doping | 10.1209/0295-5075/83/17002 | Zhi-An Ren, Guang-Can Che, Xiao-Li Dong, Jie Yang, Wei Lu, Wei Yi, Xiao-Li Shen, Zheng-Cai Li, Li-Ling Sun, Fang Zhou, Zhong-Xian Zhao | IOP Publishing | EPL (Europhysics Letters) | 2008
61ba9e0812cb23f3dfc51243 | 31.2 | 783462110 |  | 31.2 |  |  | Alloys |  |  |  | 53.5 K |  |  | body | paragraph | 3bdac1f849 | Superconductivity and phase diagram in iron-based arsenic-oxides ReFeAsO 1âˆ’Î´ (Re = rare-earth metal) without fluorine doping | 10.1209/0295-5075/83/17002 | Zhi-An Ren, Guang-Can Che, Xiao-Li Dong, Jie Yang, Wei Lu, Wei Yi, Xiao-Li Shen, Zheng-Cai Li, Li-Ling Sun, Fang Zhou, Zhong-Xian Zhao | IOP Publishing | EPL (Europhysics Letters) | 2008
61ba9e0812cb23f3dfc51244 | SmFeAsO 1-d | 1634496024 |  | SmFeAsO 1-d |  |  | Alloys |  |  |  | 55 K |  |  | header | abstract | 3bdac1f849 | Superconductivity and phase diagram in iron-based arsenic-oxides ReFeAsO 1âˆ’Î´ (Re = rare-earth metal) without fluorine doping | 10.1209/0295-5075/83/17002 | Zhi-An Ren, Guang-Can Che, Xiao-Li Dong, Jie Yang, Wei Lu, Wei Yi, Xiao-Li Shen, Zheng-Cai Li, Li-Ling Sun, Fang Zhou, Zhong-Xian Zhao | IOP Publishing | EPL (Europhysics Letters) | 2008
61ba9e0812cb23f3dfc51245 | fluorine (F)- doped arsenic-oxide LaFeAs[O 1-x F x | 814762791 | fluorine (F) | LaFeAs[O 1-x F x |  |  | Alloys |  |  |  | 26 K |  |  | body | paragraph | 3bdac1f849 | Superconductivity and phase diagram in iron-based arsenic-oxides ReFeAsO 1âˆ’Î´ (Re = rare-earth metal) without fluorine doping | 10.1209/0295-5075/83/17002 | Zhi-An Ren, Guang-Can Che, Xiao-Li Dong, Jie Yang, Wei Lu, Wei Yi, Xiao-Li Shen, Zheng-Cai Li, Li-Ling Sun, Fang Zhou, Zhong-Xian Zhao | IOP Publishing | EPL (Europhysics Letters) | 2008
61ba9e0812cb23f3dfc51246 | SmFeAsO 0.85 | 1830388174 |  | SmFeAsO 0.85 |  |  | Iron-pnictides, Oxides, Pnictides |  |  |  | 52.8 K |  |  | body | paragraph | 3bdac1f849 | Superconductivity and phase diagram in iron-based arsenic-oxides ReFeAsO 1âˆ’Î´ (Re = rare-earth metal) without fluorine doping | 10.1209/0295-5075/83/17002 | Zhi-An Ren, Guang-Can Che, Xiao-Li Dong, Jie Yang, Wei Lu, Wei Yi, Xiao-Li Shen, Zheng-Cai Li, Li-Ling Sun, Fang Zhou, Zhong-Xian Zhao | IOP Publishing | EPL (Europhysics Letters) | 2008
61ba9e0812cb23f3dfc51247 | SmFeAsO 0.85 | 1830388174 |  | SmFeAsO 0.85 |  |  | Iron-pnictides, Oxides, Pnictides |  |  |  | 55.0 K |  |  | body | paragraph | 3bdac1f849 | Superconductivity and phase diagram in iron-based arsenic-oxides ReFeAsO 1âˆ’Î´ (Re = rare-earth metal) without fluorine doping | 10.1209/0295-5075/83/17002 | Zhi-An Ren, Guang-Can Che, Xiao-Li Dong, Jie Yang, Wei Lu, Wei Yi, Xiao-Li Shen, Zheng-Cai Li, Li-Ling Sun, Fang Zhou, Zhong-Xian Zhao | IOP Publishing | EPL (Europhysics Letters) | 2008
61ba9e08e4dc5fe1bac511e5 | Na 1-x FeAs | -1436140978 |  | Na 1-x FeAs |  |  | Iron-pnictides, Pnictides |  |  |  | 31 K |  |  | header | title | 0eddc0f190 | Superconductivity at 31 K in the â€œ111â€-type iron arsenide superconductor Na 1âˆ’x FeAs induced by pressure | 10.1209/0295-5075/88/47008 | S J Zhang, X C Wang, Q Q Liu, Y X Lv, X H Yu, Z J Lin, Y S Zhao, L Wang, Y Ding, H K Mao, C Q Jin | IOP Publishing | EPL (Europhysics Letters) | 2009
61ba9e08e4dc5fe1bac511e6 | LaO 1-x F x FeAs | 1596447472 |  | LaO 1-x F x FeAs |  |  | Iron-pnictides, Pnictides, Oxides, Fluorides |  |  |  | 26 K |  |  | body | paragraph | 0eddc0f190 | Superconductivity at 31 K in the â€œ111â€-type iron arsenide superconductor Na 1âˆ’x FeAs induced by pressure | 10.1209/0295-5075/88/47008 | S J Zhang, X C Wang, Q Q Liu, Y X Lv, X H Yu, Z J Lin, Y S Zhao, L Wang, Y Ding, H K Mao, C Q Jin | IOP Publishing | EPL (Europhysics Letters) | 2009
61ba9e08e4dc5fe1bac511e7 | Î±-FeSe | 374204757 | Î±-FeSe | FeSe | [6 empty] | 8 K |  | ambient pressure | body | paragraph | 0eddc0f190 | Superconductivity at 31 K in the â€œ111â€-type iron arsenide superconductor Na 1âˆ’x FeAs induced by pressure | 10.1209/0295-5075/88/47008 | S J Zhang, X C Wang, Q Q Liu, Y X Lv, X H Yu, Z J Lin, Y S Zhao, L Wang, Y Ding, H K Mao, C Q Jin | IOP Publishing | EPL (Europhysics Letters) | 2009
61ba9e08e4dc5fe1bac511e8 | Na 1-x FeAs | -1482351980 |  | Na 1-x FeAs |  |  | Iron-pnictides, Pnictides |  |  |  | 9âˆ¼26 K |  | ambient pressure | body | paragraph | 0eddc0f190 | Superconductivity at 31 K in the â€œ111â€-type iron arsenide superconductor Na 1âˆ’x FeAs induced by pressure | 10.1209/0295-5075/88/47008 | S J Zhang, X C Wang, Q Q Liu, Y X Lv, X H Yu, Z J Lin, Y S Zhao, L Wang, Y Ding, H K Mao, C Q Jin | IOP Publishing | EPL (Europhysics Letters) | 2009
61ba9e08e4dc5fe1bac511e9 | LaO 1-x F x FeAs | 1700414142 |  | LaO 1-x F x FeAs |  |  | Iron-pnictides, Pnictides, Oxides, Fluorides |  |  |  | 43K |  |  | body | paragraph | 0eddc0f190 | Superconductivity at 31 K in the â€œ111â€-type iron arsenide superconductor Na 1âˆ’x FeAs induced by pressure | 10.1209/0295-5075/88/47008 | S J Zhang, X C Wang, Q Q Liu, Y X Lv, X H Yu, Z J Lin, Y S Zhao, L Wang, Y Ding, H K Mao, C Q Jin | IOP Publishing | EPL (Europhysics Letters) | 2009
61ba9e08e4dc5fe1bac511ea | Na 1-x FeAs | -1436142384 |  | Na 1-x FeAs |  |  | Iron-pnictides, Pnictides |  |  |  | 31 K |  | 3GPa | body | paragraph | 0eddc0f190 | Superconductivity at 31 K in the â€œ111â€-type iron arsenide superconductor Na 1âˆ’x FeAs induced by pressure | 10.1209/0295-5075/88/47008 | S J Zhang, X C Wang, Q Q Liu, Y X Lv, X H Yu, Z J Lin, Y S Zhao, L Wang, Y Ding, H K Mao, C Q Jin | IOP Publishing | EPL (Europhysics Letters) | 2009
61ba9e0885b12ae79ac5120d | C 2 Na 9 | 1766416100 |  | C 2 Na 9 |  |  | Carbides |  |  |  | 5 K |  |  | body | paragraph | 348c3e7031 | Josephson coupling between superconducting islands on single- and bi-layer graphene | 10.1088/0953-2048/29/5/054004 | Francesco Mancarella, Jonas Fransson, Alexander Balatsky | IOP Publishing | Superconductor Science and Technology | 2014
61ba9e0885b12ae79ac5120e | C 6 Yb | 801310043 |  | C 6 Yb |  |  | Carbides |  |  |  | 6.5 K |  |  | body | paragraph | 348c3e7031 | Josephson coupling between superconducting islands on single- and bi-layer graphene | 10.1088/0953-2048/29/5/054004 | Francesco Mancarella, Jonas Fransson, Alexander Balatsky | IOP Publishing | Superconductor Science and Technology | 2014
61ba9e0885b12ae79ac5120f | C 8 K | -616115498 |  | C 8 K |  |  | Carbides |  |  |  | 0.14 K |  |  | body | paragraph | 348c3e7031 | Josephson coupling between superconducting islands on single- and bi-layer graphene | 10.1088/0953-2048/29/5/054004 | Francesco Mancarella, Jonas Fransson, Alexander Balatsky | IOP Publishing | Superconductor Science and Technology | 2014
61ba9e0885b12ae79ac51210 | CaC 6 | 1368460769 |  | CaC 6 |  |  | Carbides |  |  |  | 11.5 K |  |  | body | paragraph | 348c3e7031 | Josephson coupling between superconducting islands on single- and bi-layer graphene | 10.1088/0953-2048/29/5/054004 | Francesco Mancarella, Jonas Fransson, Alexander Balatsky | IOP Publishing | Superconductor Science and Technology | 2014
61ba9e08d52116ffe1c51231 | overdoped BSCCO crystal | 1473646730 | BSCCO |  | overdoped | crystal |  |  |  |  | 80 K |  |  | body | figure | 826a206f99 | Magnetic relaxation in the â€œBragg-glassâ€ phase in BSCCO | 10.1016/s0921-4534(00)00891-1 | C J Van Der Beek, S Colson, M Konczykowski, M V Indenbom, R J Drost, P H Kes | Elsevier BV | Physica C: Superconductivity | 1999
61ba9e094217bb9076c51233 | FeTe 1âˆ’x Se x | -1469501701 |  | FeTe 1âˆ’x Se x |  |  | Iron-chalcogenides, Chalcogenides |  |  |  | 300 K |  |  | body | paragraph | 4dae7ba220 | Strong interplay between stripe spin fluctuations, nematicity and superconductivity in FeSe | 10.1038/nmat4492 | Qisi Wang, Yao Shen, Bingying Pan, Yiqing Hao, Mingwei Ma, Fang Zhou, P Steffens, K Schmalzl, T R Forrest, M Abdel-Hafiez, Xiaojia Chen, D A Chareev, A N Vasiliev, P Bourges, Y Sidis, Huibo Cao, Jun Zhao | Springer Science and Business Media LLC | Nature Materials | 2015
61ba9e094217bb9076c51234 | FeSe | 1427177512 |  | FeSe |  |  | Iron-chalcogenides, Chalcogenides |  |  |  | 40 K |  |  | body | paragraph | 4dae7ba220 | Strong interplay between stripe spin fluctuations, nematicity and superconductivity in FeSe | 10.1038/nmat4492 | Qisi Wang, Yao Shen, Bingying Pan, Yiqing Hao, Mingwei Ma, Fang Zhou, P Steffens, K Schmalzl, T R Forrest, M Abdel-Hafiez, Xiaojia Chen, D A Chareev, A N Vasiliev, P Bourges, Y Sidis, Huibo Cao, Jun Zhao | Springer Science and Business Media LLC | Nature Materials | 2015
61ba9e094217bb9076c51235 | FeSe | 1380963698 |  | FeSe |  |  | Iron-chalcogenides, Chalcogenides |  |  |  | 8 K |  |  | body | paragraph | 4dae7ba220 | Strong interplay between stripe spin fluctuations, nematicity and superconductivity in FeSe | 10.1038/nmat4492 | Qisi Wang, Yao Shen, Bingying Pan, Yiqing Hao, Mingwei Ma, Fang Zhou, P Steffens, K Schmalzl, T R Forrest, M Abdel-Hafiez, Xiaojia Chen, D A Chareev, A N Vasiliev, P Bourges, Y Sidis, Huibo Cao, Jun Zhao | Springer Science and Business Media LLC | Nature Materials | 2015
61ba9e094217bb9076c51236 | FeSe | 1429109356 |  | FeSe |  |  | Iron-chalcogenides, Chalcogenides |  |  |  | 8.7 K |  |  | body | paragraph | 4dae7ba220 | Strong interplay between stripe spin fluctuations, nematicity and superconductivity in FeSe | 10.1038/nmat4492 | Qisi Wang, Yao Shen, Bingying Pan, Yiqing Hao, Mingwei Ma, Fang Zhou, P Steffens, K Schmalzl, T R Forrest, M Abdel-Hafiez, Xiaojia Chen, D A Chareev, A N Vasiliev, P Bourges, Y Sidis, Huibo Cao, Jun Zhao | Springer Science and Business Media LLC | Nature Materials | 2015
61ba9e094217bb9076c51237 | single layer FeSe thin film | 1034472717 |  | FeSe |  | single layer, thin film | Iron-chalcogenides, Chalcogenides |  |  |  | 100 K |  |  | body | paragraph | 4dae7ba220 | Strong interplay between stripe spin fluctuations, nematicity and superconductivity in FeSe | 10.1038/nmat4492 | Qisi Wang, Yao Shen, Bingying Pan, Yiqing Hao, Mingwei Ma, Fang Zhou, P Steffens, K Schmalzl, T R Forrest, M Abdel-Hafiez, Xiaojia Chen, D A Chareev, A N Vasiliev, P Bourges, Y Sidis, Huibo Cao, Jun Zhao | Springer Science and Business Media LLC | Nature Materials | 2015
61ba9e094217bb9076c51238 | BaFe 1.85 Co 0.15 As 2 | 470386307 |  | BaFe 1.85 Co 0.15 As 2 |  |  | Iron-pnictides, Pnictides |  |  |  | 25 K |  |  | body | paragraph | 4dae7ba220 | Strong interplay between stripe spin fluctuations, nematicity and superconductivity in FeSe | 10.1038/nmat4492 | Qisi Wang, Yao Shen, Bingying Pan, Yiqing Hao, Mingwei Ma, Fang Zhou, P Steffens, K Schmalzl, T R Forrest, M Abdel-Hafiez, Xiaojia Chen, D A Chareev, A N Vasiliev, P Bourges, Y Sidis, Huibo Cao, Jun Zhao | Springer Science and Business Media LLC | Nature Materials | 2015
61ba9e094217bb9076c51239 | isovalently doped BaFe 1.85 Ru 0.15 As 2 | 1502599478 |  | BaFe 1.85 Ru 0.15 As 2 | isovalently doped |  | Iron-pnictides, Pnictides |  |  |  | 14 K |  |  | body | paragraph | 4dae7ba220 | Strong interplay between stripe spin fluctuations, nematicity and superconductivity in FeSe | 10.1038/nmat4492 | Qisi Wang, Yao Shen, Bingying Pan, Yiqing Hao, Mingwei Ma, Fang Zhou, P Steffens, K Schmalzl, T R Forrest, M Abdel-Hafiez, Xiaojia Chen, D A Chareev, A N Vasiliev, P Bourges, Y Sidis, Huibo Cao, Jun Zhao | Springer Science and Business Media LLC | Nature Materials | 2015
61ba9e096a35f302ddc5122a | HgBa 2 Ca 2 Cu 3 O 8 (83) | -298323540 |  | HgBa 2 Ca 2 Cu 3 O 8 (83 |  |  | Alloys |  |  |  | 135 K |  | ambient pressure | body | paragraph | ed69bf48a6 | Angle-Resolved Photoemission Spectroscopy on Electronic Structure and lectronâ€“Phonon Coupling in Cuprate Superconductors | 10.1007/978-0-387-68734-6_3 | X J Zhou, T Cuk, T Devereaux, N Nagaosa, Z-X Shen | Springer New York |  | 2006
61ba9e096a35f302ddc5122b | underdoped Bi2201 | 289967109 | Bi2201 | Bi2201Bi2201 | underdoped | [5 empty] | 10K |  |  | body | paragraph | ed69bf48a6 | Angle-Resolved Photoemission Spectroscopy on Electronic Structure and lectronâ€“Phonon Coupling in Cuprate Superconductors | 10.1007/978-0-387-68734-6_3 | X J Zhou, T Cuk, T Devereaux, N Nagaosa, Z-X Shen | Springer New York |  | 2006
61ba9e096a35f302ddc5122c | one-layered (La 2âˆ’x Sr x )CuO 4 | 400104239 |  | La 2âˆ’x Sr x )CuO 4 |  |  | Alloys |  |  |  | 40K |  |  | body | paragraph | ed69bf48a6 | Angle-Resolved Photoemission Spectroscopy on Electronic Structure and lectronâ€“Phonon Coupling in Cuprate Superconductors | 10.1007/978-0-387-68734-6_3 | X J Zhou, T Cuk, T Devereaux, N Nagaosa, Z-X Shen | Springer New York |  | 2006
61ba9e096a35f302ddc5122d | overdoped Bi2212 | 1933895034 | Bi2212 | Bi2212Bi2212 | overdoped | [5 empty] | âˆ¼58 K |  |  | body | paragraph | ed69bf48a6 | Angle-Resolved Photoemission Spectroscopy on Electronic Structure and lectronâ€“Phonon Coupling in Cuprate Superconductors | 10.1007/978-0-387-68734-6_3 | X J Zhou, T Cuk, T Devereaux, N Nagaosa, Z-X Shen | Springer New York |  | 2006
61ba9e096a35f302ddc5122e | Hg1234 | -78172477 | Hg1234 | Hg1234Hg1234 | [6 empty] | 123 K |  |  | body | figure | ed69bf48a6 | Angle-Resolved Photoemission Spectroscopy on Electronic Structure and lectronâ€“Phonon Coupling in Cuprate Superconductors | 10.1007/978-0-387-68734-6_3 | X J Zhou, T Cuk, T Devereaux, N Nagaosa, Z-X Shen | Springer New York |  | 2006
61ba9e096a35f302ddc5122f | optimally doped Bi2Sr2CaCu2O8 | -355619399 |  | Bi2Sr2CaCu2O8 | optimally doped |  | Oxides, Cuprates |  |  |  | âˆ¼ 91 to 92 K |  |  | body | paragraph | ed69bf48a6 | Angle-Resolved Photoemission Spectroscopy on Electronic Structure and lectronâ€“Phonon Coupling in Cuprate Superconductors | 10.1007/978-0-387-68734-6_3 | X J Zhou, T Cuk, T Devereaux, N Nagaosa, Z-X Shen | Springer New York |  | 2006
61ba9e096a35f302ddc51230 | LSCO with x=0.063 | -681815431 | LSCO | [6 empty] | x=0.063 | 12K |  |  | body | paragraph | ed69bf48a6 | Angle-Resolved Photoemission Spectroscopy on Electronic Structure and lectronâ€“Phonon Coupling in Cuprate Superconductors | 10.1007/978-0-387-68734-6_3 | X J Zhou, T Cuk, T Devereaux, N Nagaosa, Z-X Shen | Springer New York |  | 2006
61ba9e09e4552e90a8c51218 | A15 | 1494646176 |  | A15 |  |  | Alloys |  |  |  | 39.18 and 37.51 K |  |  | body | paragraph | b11068886a | High-TCsuperconductivity in Cs3C60compounds governed by local Csâ€“C60Coulomb interactions | 10.1088/1361-648x/aa5dbd | Dale R Harshman, Anthony T Fiory | IOP Publishing | Journal of Physics: Condensed Matter | 2017
61ba9e09e4552e90a8c51219 | Cs 3 C 60 | 324013414 |  | Cs 3 C 60 |  |  | Carbides |  |  |  | 38.3 and 35.2 K |  |  | header | abstract | b11068886a | High-TCsuperconductivity in Cs3C60compounds governed by local Csâ€“C60Coulomb interactions | 10.1088/1361-648x/aa5dbd | Dale R Harshman, Anthony T Fiory | IOP Publishing | Journal of Physics: Condensed Matter | 2017
61ba9e09e4552e90a8c5121a | fcc Cs 2.901(6) C 60 | -1057261886 |  | Cs 2.901(6) C 60 |  |  | Alloys |  |  |  | 1.7 K |  |  | body | paragraph | b11068886a | High-TCsuperconductivity in Cs3C60compounds governed by local Csâ€“C60Coulomb interactions | 10.1088/1361-648x/aa5dbd | Dale R Harshman, Anthony T Fiory | IOP Publishing | Journal of Physics: Condensed Matter | 2017
61ba9e09e4552e90a8c5121b | Rb 3 C 60 | -628315342 |  | Rb 3 C 60 |  |  | Carbides |  |  |  | 100 K | resistivity |  | body | paragraph | b11068886a | High-TCsuperconductivity in Cs3C60compounds governed by local Csâ€“C60Coulomb interactions | 10.1088/1361-648x/aa5dbd | Dale R Harshman, Anthony T Fiory | IOP Publishing | Journal of Physics: Condensed Matter | 2017
61ba9e0aa5c5381c2ec51263 | LRO | -569935559 | LRO | [7 empty] | 1.8 K |  |  | body | paragraph | d0a3abd0d3 | Spin-1/2KagomÃ©-Like Lattice in Volborthite Cu3V2O7(OH)2Â·2H2O | 10.1143/jpsj.70.3377 | Zenji Hiroi, Masafumi Hanawa, Naoya Kobayashi, Minoru Nohara, Hidenori Takagi, Yoshitomo Kato, Masashi Takigawa | Physical Society of Japan | Journal of the Physical Society of Japan | 2001
61ba9e0afa2141a3e5c511e2 | KFe2As2 | 132118615 |  | KFe2As2 |  |  | Iron-pnictides, Pnictides |  |  |  | 3.8 K |  |  | header | abstract | 0aad079915 | Nearly critical spin and charge fluctuations inKFe2As2observed by high-pressure NMR | 10.1103/physrevb.93.085129 | P S Wang, P Zhou, J Dai, J Zhang, X X Ding, H Lin, H H Wen, B Normand, R Yu, Weiqiang Yu | American Physical Society (APS) | Physical Review B | 2015
61ba9e0afa2141a3e5c511e3 | KFe 2 As 2 | 835904621 |  | KFe 2 As 2 |  |  | Iron-pnictides, Pnictides |  |  |  | 3.8 K |  |  | body | paragraph | 0aad079915 | Nearly critical spin and charge fluctuations inKFe2As2observed by high-pressure NMR | 10.1103/physrevb.93.085129 | P S Wang, P Zhou, J Dai, J Zhang, X X Ding, H Lin, H H Wen, B Normand, R Yu, Weiqiang Yu | American Physical Society (APS) | Physical Review B | 2015
61ba9e0a1b93c0c6bec5125c | FeSe | 1517656387 |  | FeSe |  |  | Iron-chalcogenides, Chalcogenides |  |  |  | 9K |  | ambient pressure | body | paragraph | 2ec8ca3498 | Specific Heat and the gap structure of a Nematic Superconductor, application to FeSe |  | Ranjibul Kazi, Islam, Jakob BÃ¶ker, Ilya M Eremin, Andrey V Chubukov, Matthew D Watson |  |  | 2021
61ba9e0a1b93c0c6bec5125d | FeSe | 1438719366 |  | FeSe |  |  | Iron-chalcogenides, Chalcogenides |  |  |  | 8K | Specific heat |  | body | paragraph | 2ec8ca3498 | Specific Heat and the gap structure of a Nematic Superconductor, application to FeSe |  | Ranjibul Kazi, Islam, Jakob BÃ¶ker, Ilya M Eremin, Andrey V Chubukov, Matthew D Watson |  |  | 2021
61ba9e0adc085aa023c511cf | YBa 2 Cu 3 O 7 (YBCO) | -1721834276 | YBCO | YBa 2 Cu 3 O 7 |  |  | Oxides, Cuprates |  |  |  | 92 K |  |  | body | paragraph | 42e5dca143 | NanoSQUIDs from YBa 2 Cu 3 O 7 /SrTiO 3 superlattices with bicrystal grain boundary Josephson junctions |  | Jianxin Lin, Julian Linek, Reinhold Kleiner, Dieter Koelle |  |  | 2020
61ba9e0ad52116ffe1c51232 | K 0.8 Fe 2 Se 2 | 436867520 |  | K 0.8 Fe 2 Se 2 |  |  | Iron-chalcogenides, Chalcogenides |  |  |  | 30 K |  |  | body | paragraph | f70a71214f | Evidence of Inhomogeneous Superconductivity in FeTe1-xSexby Scotch-Tape Method | 10.1143/jpsj.81.113707 | Hiroyuki Okazaki, Tohru Watanabe, Takahide Yamaguchi, Yasuna Kawasaki, Keita Deguchi, Satoshi Demura, Toshinori Ozaki, Saleem. J. Denholme, Yoshikazu Mizuguchi, Hiroyuki Takeya, Yoshihiko Takano | Physical Society of Japan | Journal of the Physical Society of Japan | 2012
61ba9e0ad52116ffe1c51233 | FeSe | 1432944924 |  | FeSe |  |  | Iron-chalcogenides, Chalcogenides |  |  |  | 13K |  |  | body | paragraph | f70a71214f | Evidence of Inhomogeneous Superconductivity in FeTe1-xSexby Scotch-Tape Method | 10.1143/jpsj.81.113707 | Hiroyuki Okazaki, Tohru Watanabe, Takahide Yamaguchi, Yasuna Kawasaki, Keita Deguchi, Satoshi Demura, Toshinori Ozaki, Saleem. J. Denholme, Yoshikazu Mizuguchi, Hiroyuki Takeya, Yoshihiko Takano | Physical Society of Japan | Journal of the Physical Society of Japan | 2012
61ba9e0ad52116ffe1c51234 | (LiNH 2 ) x Fe 2 Se 2 | 1599531186 |  | (LiNH 2 ) x Fe 2 Se 2 |  |  | Hydrides, Nitrides, Iron-chalcogenides, Chalcogenides |  |  |  | 43 K |  |  | body | paragraph | f70a71214f | Evidence of Inhomogeneous Superconductivity in FeTe1-xSexby Scotch-Tape Method | 10.1143/jpsj.81.113707 | Hiroyuki Okazaki, Tohru Watanabe, Takahide Yamaguchi, Yasuna Kawasaki, Keita Deguchi, Satoshi Demura, Toshinori Ozaki, Saleem. J. Denholme, Yoshikazu Mizuguchi, Hiroyuki Takeya, Yoshihiko Takano | Physical Society of Japan | Journal of the Physical Society of Japan | 2012
61ba9e0ad52116ffe1c51235 | FeSe monolayer synthesized by MBE method | 698395262 |  | FeSe |  | monolayer | Iron-chalcogenides, Chalcogenides | monolayer |  |  | 53 K |  |  | body | paragraph | f70a71214f | Evidence of Inhomogeneous Superconductivity in FeTe1-xSexby Scotch-Tape Method | 10.1143/jpsj.81.113707 | Hiroyuki Okazaki, Tohru Watanabe, Takahide Yamaguchi, Yasuna Kawasaki, Keita Deguchi, Satoshi Demura, Toshinori Ozaki, Saleem. J. Denholme, Yoshikazu Mizuguchi, Hiroyuki Takeya, Yoshihiko Takano | Physical Society of Japan | Journal of the Physical Society of Japan | 2012
61ba9e0aa01e2beb09c5124c | FeSe | 1461829788 |  | FeSe |  |  | Iron-chalcogenides, Chalcogenides |  |  |  | 65-70 K |  |  | body | paragraph | 2f62b0d46c | Emergent nesting of the Fermi surface from local-moment description of iron-pnictide high-Tc superconductors | 10.1140/epjb/e2014-50198-9 | Jose P Rodriguez, Miguel A N Araujo, Pedro D Sacramento | Springer Science and Business Media LLC | The European Physical Journal B | 2014
61ba9e0b3af0453d0cc5125e | K 0.25 Fe 2 Se 2 | -115511176 |  | K 0.25 Fe 2 Se 2 |  |  | Iron-chalcogenides, Chalcogenides |  |  |  | 44 K |  |  | body | paragraph | b0f30ede36 | Understanding Doping, Vacancy, Lattice Stability, and Superconductivity in KxFe2âˆ’ySe2 | 10.1002/advs.201600098 | Yu G Liu, Gang Wang, Tianping Ying, Xiaofang Lai, Shifeng Jin, Ning Liu, Jiangping Hu, Xiaolong Chen | Wiley | Advanced Science | 2016
61ba9e0b3af0453d0cc5125f | K- intercalated iron selenide with excess Fe | 1961078165 |  |  | K- intercalated iron selenide with excess Fe | [5 empty] | 44 K |  |  | header | abstract | b0f30ede36 | Understanding Doping, Vacancy, Lattice Stability, and Superconductivity in KxFe2âˆ’ySe2 | 10.1002/advs.201600098 | Yu G Liu, Gang Wang, Tianping Ying, Xiaofang Lai, Shifeng Jin, Ning Liu, Jiangping Hu, Xiaolong Chen | Wiley | Advanced Science | 2016
61ba9e0b3af0453d0cc51260 | K 0.3 Fe 2 Se 2 | -1497997113 |  | K 0.3 Fe 2 Se 2 |  |  | Iron-chalcogenides, Chalcogenides |  |  |  | 44 K |  |  | body | paragraph | b0f30ede36 | Understanding Doping, Vacancy, Lattice Stability, and Superconductivity in KxFe2âˆ’ySe2 | 10.1002/advs.201600098 | Yu G Liu, Gang Wang, Tianping Ying, Xiaofang Lai, Shifeng Jin, Ning Liu, Jiangping Hu, Xiaolong Chen | Wiley | Advanced Science | 2016
61ba9e0b3af0453d0cc51261 | FeSe thin flakes | 288818941 |  | FeSe |  | thin flakes | Iron-chalcogenides, Chalcogenides |  |  |  | 30 to above 40 K |  |  | body | paragraph | b0f30ede36 | Understanding Doping, Vacancy, Lattice Stability, and Superconductivity in KxFe2âˆ’ySe2 | 10.1002/advs.201600098 | Yu G Liu, Gang Wang, Tianping Ying, Xiaofang Lai, Shifeng Jin, Ning Liu, Jiangping Hu, Xiaolong Chen | Wiley | Advanced Science | 2016
61ba9e0b3af0453d0cc51262 | K x Fe 2-y Se 2 | -1111119230 |  | K x Fe 2-y Se 2 |  |  | Iron-chalcogenides, Chalcogenides |  |  |  | 30 K |  |  | header | abstract | b0f30ede36 | Understanding Doping, Vacancy, Lattice Stability, and Superconductivity in KxFe2âˆ’ySe2 | 10.1002/advs.201600098 | Yu G Liu, Gang Wang, Tianping Ying, Xiaofang Lai, Shifeng Jin, Ning Liu, Jiangping Hu, Xiaolong Chen | Wiley | Advanced Science | 2016
61ba9e0b3af0453d0cc51263 | K 0.3 Fe 2 Se 2 | -1499941611 |  | K 0.3 Fe 2 Se 2 |  |  | Iron-chalcogenides, Chalcogenides |  |  |  | 44 K |  |  | header | abstract | b0f30ede36 | Understanding Doping, Vacancy, Lattice Stability, and Superconductivity in KxFe2âˆ’ySe2 | 10.1002/advs.201600098 | Yu G Liu, Gang Wang, Tianping Ying, Xiaofang Lai, Shifeng Jin, Ning Liu, Jiangping Hu, Xiaolong Chen | Wiley | Advanced Science | 2016
61ba9e0b3af0453d0cc51264 | K 0.5 Fe 2 Se 2 | -645901843 |  | K 0.5 Fe 2 Se 2 |  |  | Iron-chalcogenides, Chalcogenides |  |  |  | 44 K |  |  | body | paragraph | b0f30ede36 | Understanding Doping, Vacancy, Lattice Stability, and Superconductivity in KxFe2âˆ’ySe2 | 10.1002/advs.201600098 | Yu G Liu, Gang Wang, Tianping Ying, Xiaofang Lai, Shifeng Jin, Ning Liu, Jiangping Hu, Xiaolong Chen | Wiley | Advanced Science | 2016
61ba9e0b3af0453d0cc51265 | K 0.6 Fe 2 Se 2 | -186115832 |  | K 0.6 Fe 2 Se 2 |  |  | Iron-chalcogenides, Chalcogenides |  |  |  | 30 K |  |  | header | abstract | b0f30ede36 | Understanding Doping, Vacancy, Lattice Stability, and Superconductivity in KxFe2âˆ’ySe2 | 10.1002/advs.201600098 | Yu G Liu, Gang Wang, Tianping Ying, Xiaofang Lai, Shifeng Jin, Ning Liu, Jiangping Hu, Xiaolong Chen | Wiley | Advanced Science | 2016
61ba9e0b7ce09aab2ac51217 | LaOFeAs | -1828728009 |  | LaOFeAs |  |  | Iron-pnictides, Oxides, Pnictides |  |  |  | 150 K |  |  | body | paragraph | 5d91bc0bac | Spin Ordering in LaFeAsO and Its Suppression in Superconductor LaFeAsO0.89F0.11Probed by MÃ¶ssbauer Spectroscopy | 10.1143/jpsj.77.103706 | Shinji Kitao, Yasuhiro Kobayashi, Satoshi Higashitaniguchi, Makina Saito, Yoichi Kamihara, Masahiro Hirano, Takaya Mitsui, Hideo Hosono, Makoto Seto | Physical Society of Japan | Journal of the Physical Society of Japan | 2008
61ba9e0b7ce09aab2ac51218 | LaO 0.89 F 0.11 FeAs | -979390715 |  | LaO 0.89 F 0.11 FeAs |  |  | Iron-pnictides, Pnictides, Oxides, Fluorides |  |  |  | 26 K |  |  | header | abstract | 5d91bc0bac | Spin Ordering in LaFeAsO and Its Suppression in Superconductor LaFeAsO0.89F0.11Probed by MÃ¶ssbauer Spectroscopy | 10.1143/jpsj.77.103706 | Shinji Kitao, Yasuhiro Kobayashi, Satoshi Higashitaniguchi, Makina Saito, Yoichi Kamihara, Masahiro Hirano, Takaya Mitsui, Hideo Hosono, Makoto Seto | Physical Society of Japan | Journal of the Physical Society of Japan | 2008
61ba9e0b7ce09aab2ac51219 | LaOFeAs | 1871296011 |  | LaOFeAs |  |  | Iron-pnictides, Oxides, Pnictides |  |  |  | 32 K |  |  | body | paragraph | 5d91bc0bac | Spin Ordering in LaFeAsO and Its Suppression in Superconductor LaFeAsO0.89F0.11Probed by MÃ¶ssbauer Spectroscopy | 10.1143/jpsj.77.103706 | Shinji Kitao, Yasuhiro Kobayashi, Satoshi Higashitaniguchi, Makina Saito, Yoichi Kamihara, Masahiro Hirano, Takaya Mitsui, Hideo Hosono, Makoto Seto | Physical Society of Japan | Journal of the Physical Society of Japan | 2008
61ba9e0b7ce09aab2ac5121a | LaOFeAs | 1961777698 |  | LaOFeAs |  |  | Iron-pnictides, Oxides, Pnictides |  |  |  | 26 K |  |  | header | abstract | 5d91bc0bac | Spin Ordering in LaFeAsO and Its Suppression in Superconductor LaFeAsO0.89F0.11Probed by MÃ¶ssbauer Spectroscopy | 10.1143/jpsj.77.103706 | Shinji Kitao, Yasuhiro Kobayashi, Satoshi Higashitaniguchi, Makina Saito, Yoichi Kamihara, Masahiro Hirano, Takaya Mitsui, Hideo Hosono, Makoto Seto | Physical Society of Japan | Journal of the Physical Society of Japan | 2008
61ba9e0b7ce09aab2ac5121b | LaO 0.89 F 0.11 FeAs | -977461683 |  | LaO 0.89 F 0.11 FeAs |  |  | Iron-pnictides, Pnictides, Oxides, Fluorides |  |  |  | 26 K |  |  | body | paragraph | 5d91bc0bac | Spin Ordering in LaFeAsO and Its Suppression in Superconductor LaFeAsO0.89F0.11Probed by MÃ¶ssbauer Spectroscopy | 10.1143/jpsj.77.103706 | Shinji Kitao, Yasuhiro Kobayashi, Satoshi Higashitaniguchi, Makina Saito, Yoichi Kamihara, Masahiro Hirano, Takaya Mitsui, Hideo Hosono, Makoto Seto | Physical Society of Japan | Journal of the Physical Society of Japan | 2008
61ba9e0b7ce09aab2ac5121c | F-doped sample | 298548244 |  |  | F | [5 empty] | 26 K | electric resistivity |  | body | paragraph | 5d91bc0bac | Spin Ordering in LaFeAsO and Its Suppression in Superconductor LaFeAsO0.89F0.11Probed by MÃ¶ssbauer Spectroscopy | 10.1143/jpsj.77.103706 | Shinji Kitao, Yasuhiro Kobayashi, Satoshi Higashitaniguchi, Makina Saito, Yoichi Kamihara, Masahiro Hirano, Takaya Mitsui, Hideo Hosono, Makoto Seto | Physical Society of Japan | Journal of the Physical Society of Japan | 2008
61ba9e0b07932c08a9c5125d | un-intercalated sample 2H âˆ’ T aS2 | -910437812 |  | 2H âˆ’ T aS2 | un-intercalated |  | Alloys |  |  |  | 0.8 K |  |  | header | abstract | adb03c82a1 | Fabrication and superconductivity ofNaxTaS2crystals | 10.1103/physrevb.72.014534 | L Fang, Y Wang, P Y Zou, L Tang, Z Xu, H Chen, C Dong, L Shan, H H Wen | American Physical Society (APS) | Physical Review B | 2005
61ba9e0b07932c08a9c5125e | less intercalated sample (x â‰¤ 0.05 | -2030653658 | [7 empty] | x=â‰¤ 0.05 | 2.5K |  |  | body | paragraph | adb03c82a1 | Fabrication and superconductivity ofNaxTaS2crystals | 10.1103/physrevb.72.014534 | L Fang, Y Wang, P Y Zou, L Tang, Z Xu, H Chen, C Dong, L Shan, H H Wen | American Physical Society (APS) | Physical Review B | 2005
61ba9e0b07932c08a9c5125f | 2H âˆ’ T aS 2 | 349153987 |  | 2H âˆ’ T aS 2 |  |  | Alloys |  |  |  | 0.8 K | resistivity |  | body |  | adb03c82a1 | Fabrication and superconductivity ofNaxTaS2crystals | 10.1103/physrevb.72.014534 | L Fang, Y Wang, P Y Zou, L Tang, Z Xu, H Chen, C Dong, L Shan, H H Wen | American Physical Society (APS) | Physical Review B | 2005
61ba9e0b07932c08a9c51260 | Poly-crystalline samples of N a 0.33 T aS 2 | 64095902 |  | N a 0.33 T aS 2 | Poly-crystalline |  | Alloys |  |  |  | 5.5 K |  |  | body | paragraph | adb03c82a1 | Fabrication and superconductivity ofNaxTaS2crystals | 10.1103/physrevb.72.014534 | L Fang, Y Wang, P Y Zou, L Tang, Z Xu, H Chen, C Dong, L Shan, H H Wen | American Physical Society (APS) | Physical Review B | 2005
61ba9e0b07932c08a9c51261 | x = 0.10 | -1152955031 | [7 empty] | x=0.10 | 4.2K | resistivity |  | body | figure | adb03c82a1 | Fabrication and superconductivity ofNaxTaS2crystals | 10.1103/physrevb.72.014534 | L Fang, Y Wang, P Y Zou, L Tang, Z Xu, H Chen, C Dong, L Shan, H H Wen | American Physical Society (APS) | Physical Review B | 2005
61ba9e0b07932c08a9c51262 | x = 0.1 | -206807646 | [7 empty] | x=0.1 | 4.2K |  |  | body |  | adb03c82a1 | Fabrication and superconductivity ofNaxTaS2crystals | 10.1103/physrevb.72.014534 | L Fang, Y Wang, P Y Zou, L Tang, Z Xu, H Chen, C Dong, L Shan, H H Wen | American Physical Society (APS) | Physical Review B | 2005
61ba9e0b07932c08a9c51263 | x = 0.10 | -1176065453 | [7 empty] | x=0.10 | 4.2K | off-plane resistivity |  | body | figure | adb03c82a1 | Fabrication and superconductivity ofNaxTaS2crystals | 10.1103/physrevb.72.014534 | L Fang, Y Wang, P Y Zou, L Tang, Z Xu, H Chen, C Dong, L Shan, H H Wen | American Physical Society (APS) | Physical Review B | 2005
61ba9e0b07932c08a9c51264 | x â‰¤ 0.05 | -482305986 | [7 empty] | x=â‰¤ 0.05 | 2.5K |  |  | body | figure | adb03c82a1 | Fabrication and superconductivity ofNaxTaS2crystals | 10.1103/physrevb.72.014534 | L Fang, Y Wang, P Y Zou, L Tang, Z Xu, H Chen, C Dong, L Shan, H H Wen | American Physical Society (APS) | Physical Review B | 2005
61ba9e0b07932c08a9c51265 | N axT aS2 with x â‰¤ 0.05 | 2058131333 | [7 empty] | x=â‰¤ 0.05 | 2.5K | off-plane resistivity |  | body | paragraph | adb03c82a1 | Fabrication and superconductivity ofNaxTaS2crystals | 10.1103/physrevb.72.014534 | L Fang, Y Wang, P Y Zou, L Tang, Z Xu, H Chen, C Dong, L Shan, H H Wen | American Physical Society (APS) | Physical Review B | 2005
61ba9e0b07932c08a9c51266 | piece crystal of N a 0.1 T aS 2 | -1251005587 |  | N a 0.1 T aS 2 |  | crystal | Alloys |  |  |  | 4.3 K | diamagnetic |  | body | paragraph | adb03c82a1 | Fabrication and superconductivity ofNaxTaS2crystals | 10.1103/physrevb.72.014534 | L Fang, Y Wang, P Y Zou, L Tang, Z Xu, H Chen, C Dong, L Shan, H H Wen | American Physical Society (APS) | Physical Review B | 2005
61ba9e0b07932c08a9c51267 | x = 0.1 | -73963179 | [7 empty] | x=0.1 | 4.2K |  |  | body | paragraph | adb03c82a1 | Fabrication and superconductivity ofNaxTaS2crystals | 10.1103/physrevb.72.014534 | L Fang, Y Wang, P Y Zou, L Tang, Z Xu, H Chen, C Dong, L Shan, H H Wen | American Physical Society (APS) | Physical Review B | 2005
61ba9e0b07932c08a9c51268 | 2H âˆ’ T aS 2 | 310654895 |  | 2H âˆ’ T aS 2 |  |  | Alloys |  |  |  | 0.8 K |  |  | body | paragraph | adb03c82a1 | Fabrication and superconductivity ofNaxTaS2crystals | 10.1103/physrevb.72.014534 | L Fang, Y Wang, P Y Zou, L Tang, Z Xu, H Chen, C Dong, L Shan, H H Wen | American Physical Society (APS) | Physical Review B | 2005
61ba9e0b2a711de29cc5123d | iron arsenide (Ba 1âˆ’x K x )Fe 2 As 2 | 1551451711 | iron arsenide | (Ba 1âˆ’x K x )Fe 2 As 2 |  |  | Iron-pnictides, Pnictides |  |  |  | 38 K |  |  | header | title | c73f7d76b7 | Superconductivity at 38 K in the Iron Arsenide(Ba1âˆ’xKx)Fe2As2 | 10.1103/physrevlett.101.107006 | Marianne Rotter, Marcus Tegel, Dirk Johrendt | American Physical Society (APS) | Physical Review Letters | 2008
61ba9e0b2a711de29cc5123e | (La 1âˆ’x Sr x )FeAsO | 214505096 |  | (La 1âˆ’x Sr x )FeAsO |  |  | Iron-pnictides, Oxides, Pnictides |  |  |  | 25 K |  |  | body | paragraph | c73f7d76b7 | Superconductivity at 38 K in the Iron Arsenide(Ba1âˆ’xKx)Fe2As2 | 10.1103/physrevlett.101.107006 | Marianne Rotter, Marcus Tegel, Dirk Johrendt | American Physical Society (APS) | Physical Review Letters | 2008
61ba9e0b2a711de29cc5123f | (La 1âˆ’x Sr x )FeAsO) | -1971002412 |  | (La 1âˆ’x Sr x )FeAsO |  |  | Iron-pnictides, Oxides, Pnictides |  |  |  | 38 K |  |  | body | figure | c73f7d76b7 | Superconductivity at 38 K in the Iron Arsenide(Ba1âˆ’xKx)Fe2As2 | 10.1103/physrevlett.101.107006 | Marianne Rotter, Marcus Tegel, Dirk Johrendt | American Physical Society (APS) | Physical Review Letters | 2008
61ba9e0b2a711de29cc51240 | (La 1âˆ’x Sr x )FeAsO) | -1971002412 |  | (La 1âˆ’x Sr x )FeAsO |  |  | Iron-pnictides, Oxides, Pnictides |  |  |  | 25 K |  |  | body | figure | c73f7d76b7 | Superconductivity at 38 K in the Iron Arsenide(Ba1âˆ’xKx)Fe2As2 | 10.1103/physrevlett.101.107006 | Marianne Rotter, Marcus Tegel, Dirk Johrendt | American Physical Society (APS) | Physical Review Letters | 2008
61ba9e0b2a711de29cc51241 | LaIr 2 Ge 2 | -314344602 |  | LaIr 2 Ge 2 |  |  | Alloys |  |  |  | 5 K |  |  | body | paragraph | c73f7d76b7 | Superconductivity at 38 K in the Iron Arsenide(Ba1âˆ’xKx)Fe2As2 | 10.1103/physrevlett.101.107006 | Marianne Rotter, Marcus Tegel, Dirk Johrendt | American Physical Society (APS) | Physical Review Letters | 2008
61ba9e0b2a711de29cc51242 | (Ba 0.6 K 0.4 )Fe 2 As 2 | 1583734011 |  | (Ba 0.6 K 0.4 )Fe 2 As 2 |  |  | Iron-pnictides, Pnictides |  |  |  | 38 K |  |  | body |  | c73f7d76b7 | Superconductivity at 38 K in the Iron Arsenide(Ba1âˆ’xKx)Fe2As2 | 10.1103/physrevlett.101.107006 | Marianne Rotter, Marcus Tegel, Dirk Johrendt | American Physical Society (APS) | Physical Review Letters | 2008
61ba9e0b2a711de29cc51243 | (Ba1âˆ’xKx)Fe2As2 with x â‰ˆ 0.4 | -1197379300 |  | (Ba1âˆ’xKx)Fe2As2 |  |  | Iron-pnictides, Pnictides |  |  | x=â‰ˆ 0.4 | 38 K |  |  | header | abstract | c73f7d76b7 | Superconductivity at 38 K in the Iron Arsenide(Ba1âˆ’xKx)Fe2As2 | 10.1103/physrevlett.101.107006 | Marianne Rotter, Marcus Tegel, Dirk Johrendt | American Physical Society (APS) | Physical Review Letters | 2008
61ba9e0b2a711de29cc51244 | YPd 2 | -2010496296 |  | YPd 2 |  |  | Alloys |  |  |  | 26 K |  |  | body | paragraph | c73f7d76b7 | Superconductivity at 38 K in the Iron Arsenide(Ba1âˆ’xKx)Fe2As2 | 10.1103/physrevlett.101.107006 | Marianne Rotter, Marcus Tegel, Dirk Johrendt | American Physical Society (APS) | Physical Review Letters | 2008
61ba9e0b2a711de29cc51245 | LaFeAsO | 565315861 |  | LaFeAsO |  |  | Iron-pnictides, Oxides, Pnictides |  |  |  | 37.2 K |  |  | body | figure | c73f7d76b7 | Superconductivity at 38 K in the Iron Arsenide(Ba1âˆ’xKx)Fe2As2 | 10.1103/physrevlett.101.107006 | Marianne Rotter, Marcus Tegel, Dirk Johrendt | American Physical Society (APS) | Physical Review Letters | 2008
61ba9e0b2a711de29cc51246 | (Ba0.6K0.4)Fe2As2 | 1493747713 |  | (Ba0.6K0.4)Fe2As2 |  |  | Iron-pnictides, Pnictides |  |  |  | 38 K |  |  | header | abstract | c73f7d76b7 | Superconductivity at 38 K in the Iron Arsenide(Ba1âˆ’xKx)Fe2As2 | 10.1103/physrevlett.101.107006 | Marianne Rotter, Marcus Tegel, Dirk Johrendt | American Physical Society (APS) | Physical Review Letters | 2008
61ba9e0b11af647618c511f6 | MgB 2 | 1361572686 |  | MgB 2 |  |  | Alloys, Borides |  |  |  | 39 K |  |  | body | paragraph | 0cd4db3ab5 | Suppression of superconducting critical current density by small flux jumps inMgB2thin films | 10.1103/physrevb.65.064512 | Z W Zhao, S L Li, Y M Ni, H P Yang, Z Y Liu, H H Wen, W N Kang, H J Kim, E M Choi, S I Lee | American Physical Society (APS) | Physical Review B | 2001
61ba9e0b11af647618c511f7 | M gB 2 film | -1274526532 |  | M gB 2 |  | film | Alloys |  |  |  | 38 K |  |  | body |  | 0cd4db3ab5 | Suppression of superconducting critical current density by small flux jumps inMgB2thin films | 10.1103/physrevb.65.064512 | Z W Zhao, S L Li, Y M Ni, H P Yang, Z Y Liu, H H Wen, W N Kang, H J Kim, E M Choi, S I Lee | American Physical Society (APS) | Physical Review B | 2001
61ba9e0b5cc438644dc5121e | NbS 2 | -1159285385 |  | NbS 2 |  |  | Chalcogenides |  |  |  | 6.5 K |  |  | body | paragraph | 488a326db1 | Topological superconductivity at the edge of transition-metal dichalcogenides | 10.1103/physrevb.90.100505 | Gang Xu, Jing Wang, Binghai Yan, Xiao-Liang Qi | American Physical Society (APS) | Physical Review B | 2013
61ba9e0b0a416aa3d9c511f8 | single crystals of BaFe 1.84 Co 0.16 As 2 (BFCA) | 1721656678 | BFCA | BaFe 1.84 Co 0.16 As 2 |  | single crystals | Iron-pnictides, Pnictides |  |  |  | 22 K |  |  | body | paragraph | 748caf44c2 | Two-dimensional resonant magnetic excitation inBaFe1.84Co0.16As2 | 10.1103/physrevlett.102.107005 | M D Lumsden, A D Christianson, D Parshall, M B Stone, S E Nagler, G J Macdougall, H A Mook, K Lokshin, T Egami, D L Abernathy, E A Goremychkin, R Osborn, M A Mcguire, A S Sefat, R Jin, B C Sales, D Mandrus | American Physical Society (APS) | Physical Review Letters | 2009
61ba9e0cc0bff55f4cc51224 | Tl-2212 single crystal | 1203617439 | Tl-2212 |  |  | single crystal |  |  |  |  | Ï­85 K |  |  | body | paragraph | 17c2b61688 | Electronic Raman-scattering study of low-energy excitations in single and doubleCuO2-layer Tl-Ba-(Ca)-Cu-O superconductors | 10.1103/physrevb.56.r11427 | Moonsoo Kang, G Blumberg, M V Klein, N N Kolesnikov | American Physical Society (APS) | Physical Review B | 1997
61ba9e0cc0bff55f4cc51225 | Tl-2201 single crystal | -1626966141 | Tl-2201 |  |  | single crystal |  |  |  |  | Ï­85 K |  |  | body | paragraph | 17c2b61688 | Electronic Raman-scattering study of low-energy excitations in single and doubleCuO2-layer Tl-Ba-(Ca)-Cu-O superconductors | 10.1103/physrevb.56.r11427 | Moonsoo Kang, G Blumberg, M V Klein, N N Kolesnikov | American Physical Society (APS) | Physical Review B | 1997
61ba9e0c783c1e8128c5131c | Cd 2 Re 2 O 7 | 1690603412 |  | Cd 2 Re 2 O 7 |  |  | Oxides |  |  |  | 1 K |  |  | body | paragraph | fe17f26ed3 | Temperature Dependence of the Magnetic Penetration Depth in the Vortex State of the Pyrochlore Superconductor,Cd2Re2O7 | 10.1103/physrevlett.89.147002 | M D Lumsden, S R Dunsiger, J E Sonier, R I Miller, R F Kiefl, R Jin, J He, D Mandrus, S T Bramwell, J S Gardner | American Physical Society (APS) | Physical Review Letters | 2014
61ba9e0c783c1e8128c5131d | Cd 2 Re 2 O 7 | 1692526820 |  | Cd 2 Re 2 O 7 |  |  | Oxides |  |  |  | 1 K |  |  | body | paragraph | fe17f26ed3 | Temperature Dependence of the Magnetic Penetration Depth in the Vortex State of the Pyrochlore Superconductor,Cd2Re2O7 | 10.1103/physrevlett.89.147002 | M D Lumsden, S R Dunsiger, J E Sonier, R I Miller, R F Kiefl, R Jin, J He, D Mandrus, S T Bramwell, J S Gardner | American Physical Society (APS) | Physical Review Letters | 2014
61ba9e0ce614176f2ec51214 | Pb/Ba 0.23 K 0.77 Fe 2 As 2 | -136920849 |  | Pb/Ba 0.23 K 0.77 Fe 2 As 2 |  |  | Alloys |  |  |  | 1 K |  |  | body | paragraph | af8759a02a | Evidence of a universal and isotropic2Î”/kBTCratio in 122-type iron pnictide superconductors over a wide doping range | 10.1103/physrevb.82.020515 | Xiaohang Zhang, Yoon Seok Oh, Yong Liu, Liqin Yan, Shanta R Saha, Nicholas P Butch, Kevin Kirshenbaum, Kee Hoon Kim, Johnpierre Paglione, Richard L Greene, Ichiro Takeuchi | American Physical Society (APS) | Physical Review B | 2009
61ba9e0dd7a99c43e8c51258 | ErNi 2 B 2 C | -1954530497 |  | ErNi 2 B 2 C |  |  | Carbides, Borides |  |  |  | 11 K |  |  | body | paragraph | dc5e89c13b | Coexistence of long-range magnetic order and superconductivity from Campbell penetration depth measurements | 10.1088/0953-2048/22/3/034008 | R Prozorov, M D Vannette, R T Gordon, C Martin, S L Budâ€™ko, P C Canfield | IOP Publishing | Superconductor Science and Technology | 2008
61ba9e0dd7a99c43e8c51259 | ErNi 2 B 2 C crystals | 1514400663 |  | ErNi 2 B 2 C |  | crystals | Carbides, Borides |  |  |  | 11 K |  |  | body | paragraph | dc5e89c13b | Coexistence of long-range magnetic order and superconductivity from Campbell penetration depth measurements | 10.1088/0953-2048/22/3/034008 | R Prozorov, M D Vannette, R T Gordon, C Martin, S L Budâ€™ko, P C Canfield | IOP Publishing | Superconductor Science and Technology | 2008
61ba9e0dd7a99c43e8c5125a | ErRh 4 B 4 | 1242969152 |  | ErRh 4 B 4 |  |  | Alloys, Borides |  |  |  | 0.7 K |  |  | body | paragraph | dc5e89c13b | Coexistence of long-range magnetic order and superconductivity from Campbell penetration depth measurements | 10.1088/0953-2048/22/3/034008 | R Prozorov, M D Vannette, R T Gordon, C Martin, S L Budâ€™ko, P C Canfield | IOP Publishing | Superconductor Science and Technology | 2008
61ba9e0dd7a99c43e8c5125b | ErNi 2 B 2 C | -2081603371 |  | ErNi 2 B 2 C |  |  | Carbides, Borides |  |  |  | 11 K |  |  | body | figure | dc5e89c13b | Coexistence of long-range magnetic order and superconductivity from Campbell penetration depth measurements | 10.1088/0953-2048/22/3/034008 | R Prozorov, M D Vannette, R T Gordon, C Martin, S L Budâ€™ko, P C Canfield | IOP Publishing | Superconductor Science and Technology | 2008
61ba9e0dd7a99c43e8c5125c | ErRh 4 B 4 | 1214088506 |  | ErRh 4 B 4 |  |  | Alloys, Borides |  |  |  | 8.5 K |  |  | body | paragraph | dc5e89c13b | Coexistence of long-range magnetic order and superconductivity from Campbell penetration depth measurements | 10.1088/0953-2048/22/3/034008 | R Prozorov, M D Vannette, R T Gordon, C Martin, S L Budâ€™ko, P C Canfield | IOP Publishing | Superconductor Science and Technology | 2008
61ba9e0dd7a99c43e8c5125d | ErRh 4 B 4 | 1214088506 |  | ErRh 4 B 4 |  |  | Alloys, Borides |  |  |  | 1 K |  |  | body | paragraph | dc5e89c13b | Coexistence of long-range magnetic order and superconductivity from Campbell penetration depth measurements | 10.1088/0953-2048/22/3/034008 | R Prozorov, M D Vannette, R T Gordon, C Martin, S L Budâ€™ko, P C Canfield | IOP Publishing | Superconductor Science and Technology | 2008
61ba9e0dd7a99c43e8c5125e | ErRh 4 B 4 | 1918858660 |  | ErRh 4 B 4 |  |  | Alloys, Borides |  |  |  | 1.1 K |  |  | body | paragraph | dc5e89c13b | Coexistence of long-range magnetic order and superconductivity from Campbell penetration depth measurements | 10.1088/0953-2048/22/3/034008 | R Prozorov, M D Vannette, R T Gordon, C Martin, S L Budâ€™ko, P C Canfield | IOP Publishing | Superconductor Science and Technology | 2008
61ba9e0dd7a99c43e8c5125f | Y 9 Co 7 | -144987842 |  | Y 9 Co 7 |  |  | Alloys |  |  |  | 3 K |  |  | body | paragraph | dc5e89c13b | Coexistence of long-range magnetic order and superconductivity from Campbell penetration depth measurements | 10.1088/0953-2048/22/3/034008 | R Prozorov, M D Vannette, R T Gordon, C Martin, S L Budâ€™ko, P C Canfield | IOP Publishing | Superconductor Science and Technology | 2008
61ba9e0dd7a99c43e8c51260 | Ho x Mo 6 S 8 | 705526884 |  | Ho x Mo 6 S 8 |  |  | Chalcogenides |  |  |  | 1.8 K |  |  | body | paragraph | dc5e89c13b | Coexistence of long-range magnetic order and superconductivity from Campbell penetration depth measurements | 10.1088/0953-2048/22/3/034008 | R Prozorov, M D Vannette, R T Gordon, C Martin, S L Budâ€™ko, P C Canfield | IOP Publishing | Superconductor Science and Technology | 2008
61ba9e0dd7a99c43e8c51261 | DyNi 2 B 2 C | 1193959375 |  | DyNi 2 B 2 C |  |  | Carbides, Borides |  |  |  | 8 K |  |  | body | paragraph | dc5e89c13b | Coexistence of long-range magnetic order and superconductivity from Campbell penetration depth measurements | 10.1088/0953-2048/22/3/034008 | R Prozorov, M D Vannette, R T Gordon, C Martin, S L Budâ€™ko, P C Canfield | IOP Publishing | Superconductor Science and Technology | 2008
61ba9e0d56f16aed29c5122e | hole-doped Ba 0.6 K 0.4 Fe 2 As 2 | 1820168800 |  | Ba 0.6 K 0.4 Fe 2 As 2 | hole-doped |  | Iron-pnictides, Pnictides |  |  |  | 25.5 vs. 37 K |  |  | body | paragraph | 2375a4b15d | Fermi surface nesting induced strong pairing in iron-based superconductors | 10.1073/pnas.0900469106 | K Terashima, Y Sekiba, J H Bowen, K Nakayama, T Kawahara, T Sato, P Richard, Y-M Xu, L J Li, G H Cao, Z-A Xu, H Ding, T Takahashi | Proceedings of the National Academy of Sciences | Proceedings of the National Academy of Sciences | 2009
61ba9e0d56f16aed29c5122f | BaFe 1.85 Co 0.15 As 2 | 385655123 |  | BaFe 1.85 Co 0.15 As 2 |  |  | Iron-pnictides, Pnictides |  |  |  | 25.5 K |  |  | body | paragraph | 2375a4b15d | Fermi surface nesting induced strong pairing in iron-based superconductors | 10.1073/pnas.0900469106 | K Terashima, Y Sekiba, J H Bowen, K Nakayama, T Kawahara, T Sato, P Richard, Y-M Xu, L J Li, G H Cao, Z-A Xu, H Ding, T Takahashi | Proceedings of the National Academy of Sciences | Proceedings of the National Academy of Sciences | 2009
61ba9e0d56f16aed29c51230 | BaFe 1.85 Co 0.15 As 2 | 385659341 |  | BaFe 1.85 Co 0.15 As 2 |  |  | Iron-pnictides, Pnictides |  |  |  | 25.5 K |  |  | body |  | 2375a4b15d | Fermi surface nesting induced strong pairing in iron-based superconductors | 10.1073/pnas.0900469106 | K Terashima, Y Sekiba, J H Bowen, K Nakayama, T Kawahara, T Sato, P Richard, Y-M Xu, L J Li, G H Cao, Z-A Xu, H Ding, T Takahashi | Proceedings of the National Academy of Sciences | Proceedings of the National Academy of Sciences | 2009
61ba9e0dc2c99830dec51242 | Ga 1âˆ’x Mn x As, with Mn concentrations x up to 10% | 359232425 |  | Ga 1âˆ’x Mn x As | Mn concentrations x up to 10% |  | Pnictides |  |  |  | 110 K |  |  | body | paragraph | 64ee939ff0 | Single-band model for diluted magnetic semiconductors: Dynamical and transport properties and relevance of clustered states | 10.1103/physrevb.68.045202 | G Alvarez, E Dagotto | American Physical Society (APS) | Physical Review B | 2015
61ba9e0dc2c99830dec51243 | x > 0.08 | 2076557759 | [7 empty] | x=> 0.08 | 127 K |  |  | body | paragraph | 64ee939ff0 | Single-band model for diluted magnetic semiconductors: Dynamical and transport properties and relevance of clustered states | 10.1103/physrevb.68.045202 | G Alvarez, E Dagotto | American Physical Society (APS) | Physical Review B | 2015
61ba9e0dc2c99830dec51244 | Ga 1âˆ’x Mn x As | 2090108829 |  | Ga 1âˆ’x Mn x As |  |  | Pnictides |  |  |  | 150 K |  |  | body | paragraph | 64ee939ff0 | Single-band model for diluted magnetic semiconductors: Dynamical and transport properties and relevance of clustered states | 10.1103/physrevb.68.045202 | G Alvarez, E Dagotto | American Physical Society (APS) | Physical Review B | 2015
61ba9e0d85fc223534c511cf | Ba(Fe 1âˆ’x Mn x ) 2 As 2 | -2117427077 |  | Ba(Fe 1âˆ’x Mn x ) 2 As 2 |  |  | Iron-pnictides, Pnictides |  |  |  | 50 K |  |  | body | paragraph | c8bff1f67d | Impact of local-moment fluctuations on the magnetic degeneracy of iron arsenide superconductors | 10.1103/physrevb.89.144502 | Xiaoyu Wang, Rafael M Fernandes | American Physical Society (APS) | Physical Review B | 2014
61ba9e0de4552e90a8c5121d | Ru (x = 0.2) doping | -1028249551 |  | Ru |  |  | Alloys |  |  | x=0.2 | 6.86 K |  |  | body | figure | 265e6a623e | Enhanced superconductivity in hole-doped Nb2PdS5 | 10.1007/s11467-016-0637-7 | Qian Chen, Xiaohui Yang, Xiaojun Yang, Jian Chen, Chenyi Shen, Pan Zhang, Yupeng Li, Qian Tao, Zhu-An Xu | Springer Science and Business Media LLC | Frontiers of Physics | 2016
61ba9e0de4552e90a8c5121e | Nb 2 PdS 5 | 1000588709 |  | Nb 2 PdS 5 |  |  | Chalcogenides |  |  |  | 6 K | resistivity |  | body | paragraph | 265e6a623e | Enhanced superconductivity in hole-doped Nb2PdS5 | 10.1007/s11467-016-0637-7 | Qian Chen, Xiaohui Yang, Xiaojun Yang, Jian Chen, Chenyi Shen, Pan Zhang, Yupeng Li, Qian Tao, Zhu-An Xu | Springer Science and Business Media LLC | Frontiers of Physics | 2016
61ba9e0de4552e90a8c5121f | x = 0.2 | -1697301334 | [7 empty] | x=0.2 | 6.9 K |  |  | body | paragraph | 265e6a623e | Enhanced superconductivity in hole-doped Nb2PdS5 | 10.1007/s11467-016-0637-7 | Qian Chen, Xiaohui Yang, Xiaojun Yang, Jian Chen, Chenyi Shen, Pan Zhang, Yupeng Li, Qian Tao, Zhu-An Xu | Springer Science and Business Media LLC | Frontiers of Physics | 2016
61ba9e0d720b8b3d36c51224 | AFe 2 As 2 (A=Ca Ba, Eu) | 1301197287 |  | AFe 2 As 2 |  |  | Iron-pnictides, Pnictides |  |  | A=Ca Ba, Eu | up to 30 K |  |  | body | paragraph | cf7a6018b3 | Disordered Fe vacancies and superconductivity in potassium-intercalated iron selenide (K 2âˆ’ x Fe 4+ y Se 5 ) | 10.1209/0295-5075/111/27004 | Chih-Han Wang, Ta-Kun Chen, Chung-Chieh Chang, Chia-Hao Hsu, Yung-Chi Lee, Ming-Jye Wang, Phillip M Wu, Maw-Kuen Wu | IOP Publishing | EPL (Europhysics Letters) | 2011
61ba9e0d720b8b3d36c51225 | FeSe x | -526091152 |  | FeSe |  |  | Iron-chalcogenides, Chalcogenides |  |  |  | 14 K |  |  | body | paragraph | cf7a6018b3 | Disordered Fe vacancies and superconductivity in potassium-intercalated iron selenide (K 2âˆ’ x Fe 4+ y Se 5 ) | 10.1209/0295-5075/111/27004 | Chih-Han Wang, Ta-Kun Chen, Chung-Chieh Chang, Chia-Hao Hsu, Yung-Chi Lee, Ming-Jye Wang, Phillip M Wu, Maw-Kuen Wu | IOP Publishing | EPL (Europhysics Letters) | 2011
61ba9e0d720b8b3d36c51226 | Î±-FeSe x | 33203512 |  | Î±-FeSe |  |  | Alloys |  |  |  | 37 K |  | 4.5 GPa | body | paragraph | cf7a6018b3 | Disordered Fe vacancies and superconductivity in potassium-intercalated iron selenide (K 2âˆ’ x Fe 4+ y Se 5 ) | 10.1209/0295-5075/111/27004 | Chih-Han Wang, Ta-Kun Chen, Chung-Chieh Chang, Chia-Hao Hsu, Yung-Chi Lee, Ming-Jye Wang, Phillip M Wu, Maw-Kuen Wu | IOP Publishing | EPL (Europhysics Letters) | 2011
61ba9e0d720b8b3d36c51227 | K 0.8 Fe 2 Se 2 | 706415998 |  | K 0.8 Fe 2 Se 2 |  |  | Iron-chalcogenides, Chalcogenides |  |  |  | 44 K |  |  | body | paragraph | cf7a6018b3 | Disordered Fe vacancies and superconductivity in potassium-intercalated iron selenide (K 2âˆ’ x Fe 4+ y Se 5 ) | 10.1209/0295-5075/111/27004 | Chih-Han Wang, Ta-Kun Chen, Chung-Chieh Chang, Chia-Hao Hsu, Yung-Chi Lee, Ming-Jye Wang, Phillip M Wu, Maw-Kuen Wu | IOP Publishing | EPL (Europhysics Letters) | 2011
61ba9e0d720b8b3d36c51228 | K x Fe 2 | -961041691 |  | K x Fe 2 |  |  | Alloys |  |  |  | up to 30 K |  |  | body | paragraph | cf7a6018b3 | Disordered Fe vacancies and superconductivity in potassium-intercalated iron selenide (K 2âˆ’ x Fe 4+ y Se 5 ) | 10.1209/0295-5075/111/27004 | Chih-Han Wang, Ta-Kun Chen, Chung-Chieh Chang, Chia-Hao Hsu, Yung-Chi Lee, Ming-Jye Wang, Phillip M Wu, Maw-Kuen Wu | IOP Publishing | EPL (Europhysics Letters) | 2011
61ba9e0d720b8b3d36c51229 | K x Fe 2 | -961041691 |  | K x Fe 2 |  |  | Alloys |  |  |  | 37 K |  | 4.5 GPa | body | paragraph | cf7a6018b3 | Disordered Fe vacancies and superconductivity in potassium-intercalated iron selenide (K 2âˆ’ x Fe 4+ y Se 5 ) | 10.1209/0295-5075/111/27004 | Chih-Han Wang, Ta-Kun Chen, Chung-Chieh Chang, Chia-Hao Hsu, Yung-Chi Lee, Ming-Jye Wang, Phillip M Wu, Maw-Kuen Wu | IOP Publishing | EPL (Europhysics Letters) | 2011
61ba9e0d12cb23f3dfc5124a | opti- mally doped Tl-2223 single crystal | -2029238918 | Tl-2223 |  | opti- mally doped | single crystal |  |  |  |  | 119K |  |  | body | figure | 30e212126e | Crystal growth and in-plane optical properties ofTl2Ba2Canâˆ’1CunOx(n=1,2,3)superconductors | 10.1103/physrevb.72.104518 | Y C Ma, N L Wang | American Physical Society (APS) | Physical Review B | 2014
61ba9e0d12cb23f3dfc5124b | Bi-2212 crystal | 2138003549 | Bi-2212 |  |  | crystal |  |  |  |  | 91 K |  |  | body | paragraph | 30e212126e | Crystal growth and in-plane optical properties ofTl2Ba2Canâˆ’1CunOx(n=1,2,3)superconductors | 10.1103/physrevb.72.104518 | Y C Ma, N L Wang | American Physical Society (APS) | Physical Review B | 2014
61ba9e0d12cb23f3dfc5124c | Tl-2212 | 141944534 | Tl-2212 | [7 empty] | 119 K |  |  | body | figure | 30e212126e | Crystal growth and in-plane optical properties ofTl2Ba2Canâˆ’1CunOx(n=1,2,3)superconductors | 10.1103/physrevb.72.104518 | Y C Ma, N L Wang | American Physical Society (APS) | Physical Review B | 2014
61ba9e0d12cb23f3dfc5124d | optimally doped Tl-2223 single crystal | -125495758 | Tl-2223 |  | optimally doped | single crystal |  |  |  |  | 119K |  |  | body | figure | 30e212126e | Crystal growth and in-plane optical properties ofTl2Ba2Canâˆ’1CunOx(n=1,2,3)superconductors | 10.1103/physrevb.72.104518 | Y C Ma, N L Wang | American Physical Society (APS) | Physical Review B | 2014
61ba9e0d12cb23f3dfc5124e | Tl-2223 | 669695825 | Tl-2223 | [7 empty] | 109 K |  |  | body | figure | 30e212126e | Crystal growth and in-plane optical properties ofTl2Ba2Canâˆ’1CunOx(n=1,2,3)superconductors | 10.1103/physrevb.72.104518 | Y C Ma, N L Wang | American Physical Society (APS) | Physical Review B | 2014
61ba9e0d12cb23f3dfc5124f | Tl-2212 | -281660770 | Tl-2212 | [7 empty] | 108 K |  |  | body | paragraph | 30e212126e | Crystal growth and in-plane optical properties ofTl2Ba2Canâˆ’1CunOx(n=1,2,3)superconductors | 10.1103/physrevb.72.104518 | Y C Ma, N L Wang | American Physical Society (APS) | Physical Review B | 2014
61ba9e0d12cb23f3dfc51250 | single CuO 2 layered compound Tl-2201 | -930201663 | Tl-2201 | CuO 2 |  |  | Oxides, Cuprates |  |  |  | 90 K |  |  | body | paragraph | 30e212126e | Crystal growth and in-plane optical properties ofTl2Ba2Canâˆ’1CunOx(n=1,2,3)superconductors | 10.1103/physrevb.72.104518 | Y C Ma, N L Wang | American Physical Society (APS) | Physical Review B | 2014
61ba9e0d12cb23f3dfc51251 | Hg-1223 | -1685216018 | Hg-1223 | [7 empty] | 130 K |  |  | body | paragraph | 30e212126e | Crystal growth and in-plane optical properties ofTl2Ba2Canâˆ’1CunOx(n=1,2,3)superconductors | 10.1103/physrevb.72.104518 | Y C Ma, N L Wang | American Physical Society (APS) | Physical Review B | 2014
61ba9e0d12cb23f3dfc51252 | Tl-2201 | -923011274 | Tl-2201 | [7 empty] | 88 K |  |  | body | paragraph | 30e212126e | Crystal growth and in-plane optical properties ofTl2Ba2Canâˆ’1CunOx(n=1,2,3)superconductors | 10.1103/physrevb.72.104518 | Y C Ma, N L Wang | American Physical Society (APS) | Physical Review B | 2014
61ba9e0d12cb23f3dfc51253 | optimally doped Tl-2223 single crys- tal | -1802381526 | Tl-2223 |  | optimally doped | single crys- tal |  |  |  |  | 119K |  |  | body | figure | 30e212126e | Crystal growth and in-plane optical properties ofTl2Ba2Canâˆ’1CunOx(n=1,2,3)superconductors | 10.1103/physrevb.72.104518 | Y C Ma, N L Wang | American Physical Society (APS) | Physical Review B | 2014
61ba9e0d2227d4ac07c51206 | x = 0 | -1464592465 | [7 empty] | x=0 | 4.3 K |  |  | body | paragraph | e186bc3ff7 | New Superconducting Phases in Field-Induced Organic SuperconductorÎ»âˆ’(BETS)2FeCl4 | 10.1103/physrevlett.88.227001 | M Houzet, A Buzdin, L Bulaevskii, M Maley | American Physical Society (APS) | Physical Review Letters | 2014
61ba9e0d20fc3eae4bc5128c | LiB 1.33 C 0.67 | 1643794062 |  | LiB 1.33 C 0.67 |  |  | Carbides, Borides |  |  |  | 53.8 K |  |  | body | paragraph | 71febe279f | Electron-phonon coupling and superconductivity in LiB 1+x C 1âˆ’x | 10.1209/0295-5075/122/47001 | Qi-Zhi Li, Xun-Wang Yan, Miao Gao, Jun Wang | IOP Publishing | EPL (Europhysics Letters) | 2018
61ba9e0d20fc3eae4bc5128d | LiB 1.8 C 0.2 | -18776929 |  | LiB 1.8 C 0.2 |  |  | Carbides, Borides |  |  |  | 39.3 K |  |  | body | figure | 71febe279f | Electron-phonon coupling and superconductivity in LiB 1+x C 1âˆ’x | 10.1209/0295-5075/122/47001 | Qi-Zhi Li, Xun-Wang Yan, Miao Gao, Jun Wang | IOP Publishing | EPL (Europhysics Letters) | 2018
61ba9e0d20fc3eae4bc5128e | LiB 1.1 C 0.9 | 658145251 |  | LiB 1.1 C 0.9 |  |  | Carbides, Borides |  |  |  | 36 K |  |  | body | paragraph | 71febe279f | Electron-phonon coupling and superconductivity in LiB 1+x C 1âˆ’x | 10.1209/0295-5075/122/47001 | Qi-Zhi Li, Xun-Wang Yan, Miao Gao, Jun Wang | IOP Publishing | EPL (Europhysics Letters) | 2018
61ba9e0d20fc3eae4bc5128f | x equal to 0.5 | -2081386140 | [7 empty] | x=0.5 | 100 K |  |  | body | paragraph | 71febe279f | Electron-phonon coupling and superconductivity in LiB 1+x C 1âˆ’x | 10.1209/0295-5075/122/47001 | Qi-Zhi Li, Xun-Wang Yan, Miao Gao, Jun Wang | IOP Publishing | EPL (Europhysics Letters) | 2018
61ba9e0d20fc3eae4bc51290 | MgB 2 | 1467479636 |  | MgB 2 |  |  | Alloys, Borides |  |  |  | 39.3 K |  |  | body | figure | 71febe279f | Electron-phonon coupling and superconductivity in LiB 1+x C 1âˆ’x | 10.1209/0295-5075/122/47001 | Qi-Zhi Li, Xun-Wang Yan, Miao Gao, Jun Wang | IOP Publishing | EPL (Europhysics Letters) | 2018
61ba9e0e7ce09aab2ac5121e | x =0.109 | 1837434468 | [7 empty] | x=0.109 | 19 K |  |  | body | figure | 847332f24a | Experimental elucidation of the origin of the â€˜double spin resonancesâ€™ inBa(Fe1âˆ’xCox)2As2 | 10.1103/physrevb.93.205149 | Meng Wang, M Yi, H L Sun, P Valdivia, M G Kim, Z J Xu, T Berlijn, A D Christianson, Songxue Chi, M Hashimoto, D H Lu, X D Li, E Bourret-Courchesne, Pengcheng Dai, D H Lee, T A Maier, R J Birgeneau | American Physical Society (APS) | Physical Review B | 2016
61ba9e0e7ce09aab2ac5121f | Nd 2âˆ’x Ce x CuO 4+Î´ with x â‰ˆ 0.155 | -1480222524 |  | Nd 2âˆ’x Ce x CuO 4+Î´ |  |  | Alloys |  |  | x=0.155 | 25 K |  |  | body | paragraph | 847332f24a | Experimental elucidation of the origin of the â€˜double spin resonancesâ€™ inBa(Fe1âˆ’xCox)2As2 | 10.1103/physrevb.93.205149 | Meng Wang, M Yi, H L Sun, P Valdivia, M G Kim, Z J Xu, T Berlijn, A D Christianson, Songxue Chi, M Hashimoto, D H Lu, X D Li, E Bourret-Courchesne, Pengcheng Dai, D H Lee, T A Maier, R J Birgeneau | American Physical Society (APS) | Physical Review B | 2016
61ba9e0e7ce09aab2ac51220 | Ba(Fe1âˆ’xCox)2As2 single crystals | 1278374761 |  | Ba(Fe1âˆ’xCox)2As2 |  | single crystals | Iron-pnictides, Pnictides |  |  |  | 19 K |  |  | header | abstract | 847332f24a | Experimental elucidation of the origin of the â€˜double spin resonancesâ€™ inBa(Fe1âˆ’xCox)2As2 | 10.1103/physrevb.93.205149 | Meng Wang, M Yi, H L Sun, P Valdivia, M G Kim, Z J Xu, T Berlijn, A D Christianson, Songxue Chi, M Hashimoto, D H Lu, X D Li, E Bourret-Courchesne, Pengcheng Dai, D H Lee, T A Maier, R J Birgeneau | American Physical Society (APS) | Physical Review B | 2016
61ba9e0e7ce09aab2ac51221 | Ba(Fe1âˆ’xCox)2As2 with x = 0.06 | 10710214 |  | Ba(Fe1âˆ’xCox)2As2 |  |  | Iron-pnictides, Pnictides |  |  | x=0.06 | 24 K |  |  | body | figure | 847332f24a | Experimental elucidation of the origin of the â€˜double spin resonancesâ€™ inBa(Fe1âˆ’xCox)2As2 | 10.1103/physrevb.93.205149 | Meng Wang, M Yi, H L Sun, P Valdivia, M G Kim, Z J Xu, T Berlijn, A D Christianson, Songxue Chi, M Hashimoto, D H Lu, X D Li, E Bourret-Courchesne, Pengcheng Dai, D H Lee, T A Maier, R J Birgeneau | American Physical Society (APS) | Physical Review B | 2016
61ba9e0e7ce09aab2ac51222 | opti- mally doped compound x = 0.079 | -581467853 |  |  | opti- mally doped |  |  |  |  | x=0.079 | 25 K |  |  | body | figure | 847332f24a | Experimental elucidation of the origin of the â€˜double spin resonancesâ€™ inBa(Fe1âˆ’xCox)2As2 | 10.1103/physrevb.93.205149 | Meng Wang, M Yi, H L Sun, P Valdivia, M G Kim, Z J Xu, T Berlijn, A D Christianson, Songxue Chi, M Hashimoto, D H Lu, X D Li, E Bourret-Courchesne, Pengcheng Dai, D H Lee, T A Maier, R J Birgeneau | American Physical Society (APS) | Physical Review B | 2016
61ba9e0e7ce09aab2ac51223 | x = 0.056 | 1243694795 | [7 empty] | x=0.056 | 19 K |  |  | body | figure | 847332f24a | Experimental elucidation of the origin of the â€˜double spin resonancesâ€™ inBa(Fe1âˆ’xCox)2As2 | 10.1103/physrevb.93.205149 | Meng Wang, M Yi, H L Sun, P Valdivia, M G Kim, Z J Xu, T Berlijn, A D Christianson, Songxue Chi, M Hashimoto, D H Lu, X D Li, E Bourret-Courchesne, Pengcheng Dai, D H Lee, T A Maier, R J Birgeneau | American Physical Society (APS) | Physical Review B | 2016
61ba9e0e3af0453d0cc51267 | CePt 2 In 7 | 966138918 |  | CePt 2 In 7 |  |  | Alloys |  |  |  | 2.1 K |  | 3.5 GPa | body | figure | 6e9f74bf0d | Crystal electric field splitting and f -electron hybridization in heavy-fermion CePt2In7 | 10.1103/physrevb.100.085141 | Yu-Xia Duan, Cheng Zhang, JÃ¡n Rusz, Peter M Oppeneer, Tomasz Durakiewicz, Yasmine Sassa, Oscar Tjernberg, Martin MÃ¥nsson, Magnus H Berntsen, Fan-Ying Wu, Yin-Zou Zhao, Jiao-Jiao Song, Qi-Yi Wu, Yang Luo, Eric D Bauer, Joe D Thompson, Jian-Qiao Meng | American Physical Society (APS) | Physical Review B | 2019
61ba9e0e07932c08a9c5126a | Film #10 | 241013274 |  | Film #10 |  |  | Alloys |  |  |  | near 6 K |  |  | body | paragraph | 0bfd27099b | Hard Correlation Gap Observed in Quench-Condensed Ultrathin Beryllium | 10.1103/physrevlett.87.036801 | E Bielejec, J Ruan, Wenhao Wu | American Physical Society (APS) | Physical Review Letters | 2013
61ba9e0e07932c08a9c5126b | Film #10 | 196724311 |  | Film #10 |  |  | Alloys |  |  |  | 6 K |  |  | body | paragraph | 0bfd27099b | Hard Correlation Gap Observed in Quench-Condensed Ultrathin Beryllium | 10.1103/physrevlett.87.036801 | E Bielejec, J Ruan, Wenhao Wu | American Physical Society (APS) | Physical Review Letters | 2013
61ba9e0e07932c08a9c5126c | quench-condensed Be films | -2099921976 |  |  | quench-condensed Be | films |  |  |  |  | 8 âˆ¼ 10 K |  |  | body | paragraph | 0bfd27099b | Hard Correlation Gap Observed in Quench-Condensed Ultrathin Beryllium | 10.1103/physrevlett.87.036801 | E Bielejec, J Ruan, Wenhao Wu | American Physical Society (APS) | Physical Review Letters | 2013
61ba9e0e07932c08a9c5126d | bulk Be | 701780121 |  | Be |  |  | Alloys |  |  |  | 26 mK |  |  | body | figure | 0bfd27099b | Hard Correlation Gap Observed in Quench-Condensed Ultrathin Beryllium | 10.1103/physrevlett.87.036801 | E Bielejec, J Ruan, Wenhao Wu | American Physical Society (APS) | Physical Review Letters | 2013
61ba9e0e07932c08a9c5126e | quench-condensed Be films | -2080679460 |  |  | quench-condensed Be | films |  |  |  |  | 10 K |  |  | body | figure | 0bfd27099b | Hard Correlation Gap Observed in Quench-Condensed Ultrathin Beryllium | 10.1103/physrevlett.87.036801 | E Bielejec, J Ruan, Wenhao Wu | American Physical Society (APS) | Physical Review Letters | 2013
61ba9e0e4217bb9076c5123c | NbB x Rh 3 | 1120684610 |  | NbB x Rh 3 |  |  | Alloys, Borides |  |  |  | 6 K |  |  | body | paragraph | 1c2a1512aa | Search forSc3XB(X=In,Tl,Ga,Al)perovskites superconductors and proximity of weak ferromagnetism | 10.1103/physrevb.73.134522 | B Wiendlocha, J Tobola, S Kaprzyk | American Physical Society (APS) | Physical Review B | 2006
61ba9e0e4217bb9076c5123d | YRh 3 B | 1455117810 |  | YRh 3 B |  |  | Alloys, Borides |  |  |  | 0.76 K |  |  | body | paragraph | 1c2a1512aa | Search forSc3XB(X=In,Tl,Ga,Al)perovskites superconductors and proximity of weak ferromagnetism | 10.1103/physrevb.73.134522 | B Wiendlocha, J Tobola, S Kaprzyk | American Physical Society (APS) | Physical Review B | 2006
61ba9e0e4217bb9076c5123e | Sc 3 XB | 564564755 |  | Sc 3 XB |  |  | Alloys, Borides |  |  |  | 8 K |  |  | body | paragraph | 1c2a1512aa | Search forSc3XB(X=In,Tl,Ga,Al)perovskites superconductors and proximity of weak ferromagnetism | 10.1103/physrevb.73.134522 | B Wiendlocha, J Tobola, S Kaprzyk | American Physical Society (APS) | Physical Review B | 2006
61ba9e0e4217bb9076c5123f | Sc 3 XB 0.85 | -304632163 |  | Sc 3 XB 0.85 |  |  | Alloys, Borides |  |  |  | 0.1 K |  |  | body | paragraph | 1c2a1512aa | Search forSc3XB(X=In,Tl,Ga,Al)perovskites superconductors and proximity of weak ferromagnetism | 10.1103/physrevb.73.134522 | B Wiendlocha, J Tobola, S Kaprzyk | American Physical Society (APS) | Physical Review B | 2006
61ba9e0e4217bb9076c51240 | CaB x Pd 3 | 117187548 |  | CaB x Pd 3 |  |  | Alloys, Borides |  |  |  | 1 K |  |  | body | paragraph | 1c2a1512aa | Search forSc3XB(X=In,Tl,Ga,Al)perovskites superconductors and proximity of weak ferromagnetism | 10.1103/physrevb.73.134522 | B Wiendlocha, J Tobola, S Kaprzyk | American Physical Society (APS) | Physical Review B | 2006
61ba9e0e4217bb9076c51241 | CaB x Pd 3 | 117187548 |  | CaB x Pd 3 |  |  | Alloys, Borides |  |  |  | 6 K |  |  | body | paragraph | 1c2a1512aa | Search forSc3XB(X=In,Tl,Ga,Al)perovskites superconductors and proximity of weak ferromagnetism | 10.1103/physrevb.73.134522 | B Wiendlocha, J Tobola, S Kaprzyk | American Physical Society (APS) | Physical Review B | 2006
61ba9e0e4217bb9076c51242 | scandium (M â‰ƒ 45 u) or nickel (M â‰ƒ 59 u) | -1210598115 | scandium | Sc | [6 empty] | âˆ¼1 K |  |  | body | paragraph | 1c2a1512aa | Search forSc3XB(X=In,Tl,Ga,Al)perovskites superconductors and proximity of weak ferromagnetism | 10.1103/physrevb.73.134522 | B Wiendlocha, J Tobola, S Kaprzyk | American Physical Society (APS) | Physical Review B | 2006
61ba9e0e4217bb9076c51243 | Sc 3 | -415807044 |  | Sc 3 |  |  | Alloys |  |  |  | 7 -15 K |  |  | body | paragraph | 1c2a1512aa | Search forSc3XB(X=In,Tl,Ga,Al)perovskites superconductors and proximity of weak ferromagnetism | 10.1103/physrevb.73.134522 | B Wiendlocha, J Tobola, S Kaprzyk | American Physical Society (APS) | Physical Review B | 2006
61ba9e0e7ecf8b73e6c51234 | Li 0.8 Fe 0.2 OHFeSe | 2084760457 |  | Li 0.8 Fe 0.2 OHFeSe |  |  | Hydrides, Iron-chalcogenides, Chalcogenides, Oxides |  |  |  | 41 K |  |  | body | paragraph | 65c805b4d0 | Polarized neutron scattering studies of magnetic excitations in iron-selenide superconductor (Li 0.8 Fe 0.2 )ODFeSe (T c = 41 K) |  | Die Hu, Yu Feng, Jitae T Park, Hongliang Wo, Qisi Wang, FrÃ©dÃ©ric Bourdarot, Alexandre Ivanov, Jun Zhao |  |  | 2021
61ba9e0e7ecf8b73e6c51235 | K x Fe 2âˆ’y Se 2 single crystals | 1160730186 |  | K x Fe 2âˆ’y Se 2 |  | single crystals | Iron-chalcogenides, Chalcogenides |  |  |  | 31 K |  |  | body | paragraph | 65c805b4d0 | Polarized neutron scattering studies of magnetic excitations in iron-selenide superconductor (Li 0.8 Fe 0.2 )ODFeSe (T c = 41 K) |  | Die Hu, Yu Feng, Jitae T Park, Hongliang Wo, Qisi Wang, FrÃ©dÃ©ric Bourdarot, Alexandre Ivanov, Jun Zhao |  |  | 2021
61ba9e0e7ecf8b73e6c51236 | K x Fe 2âˆ’y Se 2 single crystals | 1362901738 |  | K x Fe 2âˆ’y Se 2 |  | single crystals | Iron-chalcogenides, Chalcogenides |  |  |  | 31 K |  |  | body | paragraph | 65c805b4d0 | Polarized neutron scattering studies of magnetic excitations in iron-selenide superconductor (Li 0.8 Fe 0.2 )ODFeSe (T c = 41 K) |  | Die Hu, Yu Feng, Jitae T Park, Hongliang Wo, Qisi Wang, FrÃ©dÃ©ric Bourdarot, Alexandre Ivanov, Jun Zhao |  |  | 2021
61ba9e0e7ecf8b73e6c51237 | single crystalline Li 0.8 Fe 0.2 ODFeSe | 2124600694 |  | Li 0.8 Fe 0.2 ODFeSe |  | single crystalline | Iron-chalcogenides, Chalcogenides, Oxides |  |  |  | 41 K |  |  | body | paragraph | 65c805b4d0 | Polarized neutron scattering studies of magnetic excitations in iron-selenide superconductor (Li 0.8 Fe 0.2 )ODFeSe (T c = 41 K) |  | Die Hu, Yu Feng, Jitae T Park, Hongliang Wo, Qisi Wang, FrÃ©dÃ©ric Bourdarot, Alexandre Ivanov, Jun Zhao |  |  | 2021
61ba9e0e7ecf8b73e6c51238 | Li 0.8 Fe 0.2 ODFeSe | -1668837187 |  | Li 0.8 Fe 0.2 ODFeSe |  |  | Iron-chalcogenides, Chalcogenides, Oxides |  |  |  | 41 K |  |  | body | paragraph | 65c805b4d0 | Polarized neutron scattering studies of magnetic excitations in iron-selenide superconductor (Li 0.8 Fe 0.2 )ODFeSe (T c = 41 K) |  | Die Hu, Yu Feng, Jitae T Park, Hongliang Wo, Qisi Wang, FrÃ©dÃ©ric Bourdarot, Alexandre Ivanov, Jun Zhao |  |  | 2021
61ba9e0e7ecf8b73e6c51239 | Li 0.8 Fe 0.2 )ODFeSe | 76368992 |  | Li 0.8 Fe 0.2 )ODFeSe |  |  | Alloys |  |  |  | 41 K |  |  | header | title | 65c805b4d0 | Polarized neutron scattering studies of magnetic excitations in iron-selenide superconductor (Li 0.8 Fe 0.2 )ODFeSe (T c = 41 K) |  | Die Hu, Yu Feng, Jitae T Park, Hongliang Wo, Qisi Wang, FrÃ©dÃ©ric Bourdarot, Alexandre Ivanov, Jun Zhao |  |  | 2021
61ba9e0e7ecf8b73e6c5123a | electron-doped iron-selenide | 1776965870 | iron-selenide | Fe2Se3 | electron-doped | [5 empty] | 41 K |  |  | body | paragraph | 65c805b4d0 | Polarized neutron scattering studies of magnetic excitations in iron-selenide superconductor (Li 0.8 Fe 0.2 )ODFeSe (T c = 41 K) |  | Die Hu, Yu Feng, Jitae T Park, Hongliang Wo, Qisi Wang, FrÃ©dÃ©ric Bourdarot, Alexandre Ivanov, Jun Zhao |  |  | 2021
61ba9e0e7ecf8b73e6c5123b | overdoped BaFe 1.85 Ni 0.15 As 2 | 675830752 |  | BaFe 1.85 Ni 0.15 As 2 | overdoped |  | Iron-pnictides, Pnictides |  |  |  | 14 K |  |  | body | figure | 65c805b4d0 | Polarized neutron scattering studies of magnetic excitations in iron-selenide superconductor (Li 0.8 Fe 0.2 )ODFeSe (T c = 41 K) |  | Die Hu, Yu Feng, Jitae T Park, Hongliang Wo, Qisi Wang, FrÃ©dÃ©ric Bourdarot, Alexandre Ivanov, Jun Zhao |  |  | 2021
61ba9e0ed7a99c43e8c51263 | RTBi (R=Y,La,Lu, T=Pt,Pd) | -630899572 |  | RTBi |  |  | Alloys |  |  | R=Y, La, Lu, T=Pt, Pd | 1 K |  |  | body | paragraph | a3e96aecab | Campbell penetration depth in low carrier density superconductor YPtBi |  | Hyunsoo Kim, Makariy A Tanatar, Halyna Hodovanets, Kefeng Wang, Johnpierre Paglione, Ruslan Prozorov |  |  | 2021
61ba9e0ed7a99c43e8c51264 | YPtBi | 963069904 |  | YPtBi |  |  | Alloys |  |  |  | 0.8 K |  |  | body | paragraph | a3e96aecab | Campbell penetration depth in low carrier density superconductor YPtBi |  | Hyunsoo Kim, Makariy A Tanatar, Halyna Hodovanets, Kefeng Wang, Johnpierre Paglione, Ruslan Prozorov |  |  | 2021
61ba9e0ed7a99c43e8c51265 | YPtBi | 866810889 |  | YPtBi |  |  | Alloys |  |  |  | 0.8 K |  |  | body | paragraph | a3e96aecab | Campbell penetration depth in low carrier density superconductor YPtBi |  | Hyunsoo Kim, Makariy A Tanatar, Halyna Hodovanets, Kefeng Wang, Johnpierre Paglione, Ruslan Prozorov |  |  | 2021
61ba9e0ed7a99c43e8c51266 | YPtBi | 1211451052 |  | YPtBi |  |  | Alloys |  |  |  | 1 K |  |  | body | paragraph | a3e96aecab | Campbell penetration depth in low carrier density superconductor YPtBi |  | Hyunsoo Kim, Makariy A Tanatar, Halyna Hodovanets, Kefeng Wang, Johnpierre Paglione, Ruslan Prozorov |  |  | 2021
61ba9e0e56f16aed29c51231 | Na1 xSn2P2 | 2102817870 |  | Na1 xSn2P2 |  |  | Alloys |  |  |  | 2.0 K |  |  | body | paragraph | c1916d629f | Na1âˆ’xSn2P2 as a new member of van der Waals-type layered tin pnictide superconductors | 10.1038/s41598-018-31295-8 | Yosuke Goto, Akira Miura, Chikako Moriyoshi, Yoshihiro Kuroiwa, Tatsuma D Matsuda, Yuji Aoki, Yoshikazu Mizuguchi | Springer Science and Business Media LLC | Scientific Reports | 2018
61ba9e0e56f16aed29c51232 | NaSn2As2 | -250820332 |  | NaSn2As2 |  |  | Pnictides |  |  |  | 1.3 K |  |  | body | paragraph | c1916d629f | Na1âˆ’xSn2P2 as a new member of van der Waals-type layered tin pnictide superconductors | 10.1038/s41598-018-31295-8 | Yosuke Goto, Akira Miura, Chikako Moriyoshi, Yoshihiro Kuroiwa, Tatsuma D Matsuda, Yuji Aoki, Yoshikazu Mizuguchi | Springer Science and Business Media LLC | Scientific Reports | 2018
61ba9e0e56f16aed29c51233 | Na1 xSn2P2 | -1866774312 |  | Na1 xSn2P2 |  |  | Alloys |  |  |  | 2.0 K |  |  | header | abstract | c1916d629f | Na1âˆ’xSn2P2 as a new member of van der Waals-type layered tin pnictide superconductors | 10.1038/s41598-018-31295-8 | Yosuke Goto, Akira Miura, Chikako Moriyoshi, Yoshihiro Kuroiwa, Tatsuma D Matsuda, Yuji Aoki, Yoshikazu Mizuguchi | Springer Science and Business Media LLC | Scientific Reports | 2018
61ba9e0e56f16aed29c51234 | NaSn2As2 | -283550606 |  | NaSn2As2 |  |  | Pnictides |  |  |  | 1.3 K |  |  | header | abstract | c1916d629f | Na1âˆ’xSn2P2 as a new member of van der Waals-type layered tin pnictide superconductors | 10.1038/s41598-018-31295-8 | Yosuke Goto, Akira Miura, Chikako Moriyoshi, Yoshihiro Kuroiwa, Tatsuma D Matsuda, Yuji Aoki, Yoshikazu Mizuguchi | Springer Science and Business Media LLC | Scientific Reports | 2018
61ba9e0e85fc223534c511d0 | BSCCO | 368618708 | BSCCO | [7 empty] | 90 K |  |  | body | paragraph | 56ae77b638 | First-order pre-melting transition of vortex lattices | 10.1080/13642819808206400 | HervÃ© M Carruzzo, Clare C Yu | Informa UK Limited | Philosophical Magazine B | 2014
61ba9e0ec2c99830dec51245 | indium | -456132119 | indium | In | [6 empty] | 3.41 K |  |  | body | paragraph | a960b3c33b | Instability-driven formation of domains in the intermediate state of type-I superconductors | 10.1209/epl/i2006-10123-8 | V Jeudy, C Gourdon | IOP Publishing | Europhysics Letters (EPL) | 2006
61ba9e0e1b5bc7b48bc51294 | opti- mally doped Bi2212 | 99417207 | Bi2212 | Bi2212Bi2212 | opti- mally doped | [5 empty] | 92 K |  |  | body | paragraph | 72331fa488 | Fate of quasiparticles in the superconducting state | 10.1103/physrevb.90.174508 | S V Dordevic, D Van Der Marel, C C Homes | American Physical Society (APS) | Physical Review B | 2014
61ba9e0e1b5bc7b48bc51295 | optimally doped Bi2212 | 1320317419 | Bi2212 | Bi2212Bi2212 | optimally doped | [5 empty] | 92 K |  |  | body | paragraph | 72331fa488 | Fate of quasiparticles in the superconducting state | 10.1103/physrevb.90.174508 | S V Dordevic, D Van Der Marel, C C Homes | American Physical Society (APS) | Physical Review B | 2014
61ba9e0e1b5bc7b48bc51296 | Bi2212 | -1720384052 | Bi2212 | Bi2212Bi2212 | [6 empty] | 92 K |  |  | body | figure | 72331fa488 | Fate of quasiparticles in the superconducting state | 10.1103/physrevb.90.174508 | S V Dordevic, D Van Der Marel, C C Homes | American Physical Society (APS) | Physical Review B | 2014
61ba9e0f5cc438644dc51220 | pristine sample | 135727781 | [8 empty] | 32.5 K |  |  | body | paragraph | 0692a23be8 | Fluctuation-induced magnetoconductivity in pristine and proton-irradiated Ca8.5La1.5(Pt3As8)(Fe2As2)5single crystals | 10.1088/1361-6668/30/2/025009 | D Ahmad, Y I Seo, W J Choi, Yong Seung Kwon | IOP Publishing | Superconductor Science and Technology | 2016
61ba9e0f2c886f0fe6c511fa | GaAs | -1742624777 |  | GaAs |  |  | Pnictides |  |  |  | 4K |  |  | body | paragraph | 58182a26c1 | Spin Coulomb drag in the two-dimensional electron liquid | 10.1103/physrevb.68.045307 | Irene Dâ€™amico, Giovanni Vignale | American Physical Society (APS) | Physical Review B | 2014
61ba9e10a01e2beb09c5124f | La 1.48 Nd 0.4 Sr 0.12 CuO 4 | 2050939006 |  | La 1.48 Nd 0.4 Sr 0.12 CuO 4 |  |  | Oxides, Cuprates |  |  |  | 3.6 Â± 0.4) K | out-of-plane resistivity |  | body | paragraph | 3fbb3ec690 | Vortex phase diagram and the normal state of cuprates with charge and spin orders | 10.1126/sciadv.aay8946 | Zhenzhong Shi, P G Baity, T Sasagawa, Dragana PopoviÄ‡ | American Association for the Advancement of Science (AAAS) | Science Advances | 2020
61ba9e10ef148cdddfc51246 | MoGe | -1282176295 |  | MoGe |  |  | Alloys |  |  |  | 6.8 K |  |  | body | paragraph | 64a2b91be5 | Superconducting nanowire single photon detectors fabricated from an amorphous Mo0.75Ge0.25 thin film | 10.1063/1.4890277 | V B Verma, A E Lita, M R Vissers, F Marsili, D P Pappas, R P Mirin, S W Nam | AIP Publishing | Applied Physics Letters | 2014
61ba9e10ef148cdddfc51247 | WSi SNSPD | 1415503805 |  | WSi SNSPD |  |  | Nitrides, Chalcogenides, Pnictides |  |  |  | 3 K |  |  | body | paragraph | 64a2b91be5 | Superconducting nanowire single photon detectors fabricated from an amorphous Mo0.75Ge0.25 thin film | 10.1063/1.4890277 | V B Verma, A E Lita, M R Vissers, F Marsili, D P Pappas, R P Mirin, S W Nam | AIP Publishing | Applied Physics Letters | 2014
61ba9e10ef148cdddfc51248 | NbN | -951343702 |  | NbN |  |  | Nitrides |  |  |  | 6.8 K |  |  | body | paragraph | 64a2b91be5 | Superconducting nanowire single photon detectors fabricated from an amorphous Mo0.75Ge0.25 thin film | 10.1063/1.4890277 | V B Verma, A E Lita, M R Vissers, F Marsili, D P Pappas, R P Mirin, S W Nam | AIP Publishing | Applied Physics Letters | 2014
61ba9e1071dd2853b1c5124c | strontium ruthenate | -947912123 | strontium ruthenate | [7 empty] | 1.5K |  |  | body | figure | d9133be36c | Functional renormalization group for multi-orbital Fermi surface instabilities | 10.1080/00018732.2013.862020 | C Platt, W Hanke, R Thomale | Informa UK Limited | Advances in Physics | 2013
61ba9e1071dd2853b1c5124d | moderately doped K 0.4 Ba 0.6 Fe 2 As 2 | 406813181 |  | K 0.4 Ba 0.6 Fe 2 As 2 | moderately |  | Iron-pnictides, Pnictides |  |  |  | 38K |  |  | body | paragraph | d9133be36c | Functional renormalization group for multi-orbital Fermi surface instabilities | 10.1080/00018732.2013.862020 | C Platt, W Hanke, R Thomale | Informa UK Limited | Advances in Physics | 2013
61ba9e1071dd2853b1c5124e | FeSCs | -1907995420 |  | FeSCs |  |  | Iron-chalcogenides, Chalcogenides |  |  |  | 56K |  |  | body | paragraph | d9133be36c | Functional renormalization group for multi-orbital Fermi surface instabilities | 10.1080/00018732.2013.862020 | C Platt, W Hanke, R Thomale | Informa UK Limited | Advances in Physics | 2013
61ba9e1071dd2853b1c5124f | LiFeAs | -78037213 |  | LiFeAs |  |  | Iron-pnictides, Pnictides |  |  |  | 18K |  |  | body | figure | d9133be36c | Functional renormalization group for multi-orbital Fermi surface instabilities | 10.1080/00018732.2013.862020 | C Platt, W Hanke, R Thomale | Informa UK Limited | Advances in Physics | 2013
61ba9e1071dd2853b1c51250 | K x Fe 2âˆ’y Se 2 | -1128105811 |  | K x Fe 2âˆ’y Se 2 |  |  | Iron-chalcogenides, Chalcogenides |  |  |  | 30K |  |  | body | paragraph | d9133be36c | Functional renormalization group for multi-orbital Fermi surface instabilities | 10.1080/00018732.2013.862020 | C Platt, W Hanke, R Thomale | Informa UK Limited | Advances in Physics | 2013
61ba9e1071dd2853b1c51251 | LiFeAs | -4873191 |  | LiFeAs |  |  | Iron-pnictides, Pnictides |  |  |  | 18K |  |  | body | figure | d9133be36c | Functional renormalization group for multi-orbital Fermi surface instabilities | 10.1080/00018732.2013.862020 | C Platt, W Hanke, R Thomale | Informa UK Limited | Advances in Physics | 2013
61ba9e1071dd2853b1c51252 | LaFePO | 1983688220 |  | LaFePO |  |  | Iron-pnictides, Oxides, Pnictides |  |  |  | 4K |  |  | body | paragraph | d9133be36c | Functional renormalization group for multi-orbital Fermi surface instabilities | 10.1080/00018732.2013.862020 | C Platt, W Hanke, R Thomale | Informa UK Limited | Advances in Physics | 2013
61ba9e111b5bc7b48bc51297 | LaFeAsO 1âˆ’x F x | 344970538 |  | LaFeAsO 1âˆ’x F x |  |  | Iron-pnictides, Pnictides, Oxides, Fluorides |  |  |  | 28 K |  |  | body | paragraph | 7f98f1779f | Thermal expansion of RFeAsO (R=La,Ce,Pr,Sm,Gd) | 10.1088/1742-6596/200/1/012088 | R Klingeler, L Wang, U KÃ¶hler, G Behr, C Hess, B BÃ¼chner | IOP Publishing | Journal of Physics: Conference Series | 2009
61ba9e11a5c5381c2ec51267 | Ni doping (x ICP =0.009, 0.02, 0.03) | 535788934 |  | Ni |  |  | Alloys |  |  | x=0.009, 0.02, 0.03 | 66, 44, 15 K |  |  | body | paragraph | f4fa1502f5 | Cu NQR study of host and guest spin dynamics in impurity-doped YBa2Cu4O8 | 10.1016/s0921-4534(01)00196-4 | Yutaka Itoh, Takato Machi, Nobuaki Watanabe, Naoki Koshizuka | Elsevier BV | Physica C: Superconductivity | 2001
61ba9e11a5c5381c2ec51268 | Zn doping (x ICP =0, 0.005, 0.010) | 1755438184 |  |  | Zn |  |  |  |  | x=0, 0.005, 0.010 | 82, 68, 56 K | magnetization |  | body | paragraph | f4fa1502f5 | Cu NQR study of host and guest spin dynamics in impurity-doped YBa2Cu4O8 | 10.1016/s0921-4534(01)00196-4 | Yutaka Itoh, Takato Machi, Nobuaki Watanabe, Naoki Koshizuka | Elsevier BV | Physica C: Superconductivity | 2001
61ba9e1112cb23f3dfc51255 | x=0.057 and 0.082 | -2101160999 | [7 empty] | x=0.057, 0.082 | 30 K |  |  | body | paragraph | a8c9c7f8db | Crystal and magnetic structures of the superconductor CeNi0.8Bi2 | 10.1103/physrevb.83.214512 | K Kodama, S Wakimoto, N Igawa, S Shamoto, H Mizoguchi, H Hosono | American Physical Society (APS) | Physical Review B | 2011
61ba9e1112cb23f3dfc51256 | CeNi 0.8 Bi 2 | 1968409624 |  | CeNi 0.8 Bi 2 |  |  | Alloys |  |  |  | 55 K |  |  | body | paragraph | a8c9c7f8db | Crystal and magnetic structures of the superconductor CeNi0.8Bi2 | 10.1103/physrevb.83.214512 | K Kodama, S Wakimoto, N Igawa, S Shamoto, H Mizoguchi, H Hosono | American Physical Society (APS) | Physical Review B | 2011
61ba9e1112cb23f3dfc51257 | CeNi 0.8 Bi 2 | 2132055370 |  | CeNi 0.8 Bi 2 |  |  | Alloys |  |  |  | âˆ¼ K |  |  | body |  | a8c9c7f8db | Crystal and magnetic structures of the superconductor CeNi0.8Bi2 | 10.1103/physrevb.83.214512 | K Kodama, S Wakimoto, N Igawa, S Shamoto, H Mizoguchi, H Hosono | American Physical Society (APS) | Physical Review B | 2011
61ba9e1112cb23f3dfc51258 | CeNi0.8Bi2 | 2097141060 |  | CeNi0.8Bi2 |  |  | Alloys |  |  |  | 4.2 K |  |  | header | abstract | a8c9c7f8db | Crystal and magnetic structures of the superconductor CeNi0.8Bi2 | 10.1103/physrevb.83.214512 | K Kodama, S Wakimoto, N Igawa, S Shamoto, H Mizoguchi, H Hosono | American Physical Society (APS) | Physical Review B | 2011
61ba9e11c0bff55f4cc51228 | MgB 2 films | 1963023147 |  | MgB 2 |  | films | Alloys, Borides |  |  |  | 33 K |  |  | body | figure | 6e0368cfbf | All-MgB2 Josephson tunnel junctions | 10.1063/1.1920411 | K Ueda, S Saito, K Semba, T Makimoto, M Naito | AIP Publishing | Applied Physics Letters | 2005
61ba9e11c0bff55f4cc51229 | MgB 2 films | 1818608669 |  | MgB 2 |  | films | Alloys, Borides |  |  |  | 32 ~ 35 K |  |  | body | figure | 6e0368cfbf | All-MgB2 Josephson tunnel junctions | 10.1063/1.1920411 | K Ueda, S Saito, K Semba, T Makimoto, M Naito | AIP Publishing | Applied Physics Letters | 2005
61ba9e1120fc3eae4bc51292 | LaO0.5F0.5BiS2 | -1684820397 |  | LaO0.5F0.5BiS2 |  |  | Chalcogenides, Oxides, Fluorides |  |  |  | 11 K |  |  | body | paragraph | 57984344e1 | Two-Fold-Symmetric Magnetoresistance in Single Crystals of Tetragonal BiCh2-Based Superconductor LaO0.5F0.5BiSSe | 10.7566/jpsj.88.033704 | Kazuhisa Hoshi, Motoi Kimata, Yosuke Goto, Tatsuma D Matsuda, Yoshikazu Mizuguchi | Physical Society of Japan | Journal of the Physical Society of Japan | 2019
61ba9e117f36ec6458c511c8 | TaB 2 | 754029813 |  | TaB 2 |  |  | Alloys, Borides |  |  |  | 4 K |  |  | body | paragraph | 71bb3d32c5 | Is Li2Pd3B a self-doped hole superconductor? | 10.1016/j.physc.2004.07.003 | Manas Sardar, Debanand Sa | Elsevier BV | Physica C: Superconductivity and its Applications | 2004
61ba9e117f36ec6458c511c9 | MgB 2 | 1375056226 |  | MgB 2 |  |  | Alloys, Borides |  |  |  | 39 K |  |  | body | paragraph | 71bb3d32c5 | Is Li2Pd3B a self-doped hole superconductor? | 10.1016/j.physc.2004.07.003 | Manas Sardar, Debanand Sa | Elsevier BV | Physica C: Superconductivity and its Applications | 2004
61ba9e117ce09aab2ac51225 | YBa 2 Cu 3 O 6.6 | -669199979 |  | YBa 2 Cu 3 O 6.6 |  |  | Oxides, Cuprates |  |  |  | 60 K |  |  | body | figure | 6b41d71fd1 | On the quantitative determination of hole-concentration in high-temperature cuprate superconductors | 10.1142/s0217979215420291 | Tatsuya Honma, Pei-Herng Hor | World Scientific Pub Co Pte Lt | International Journal of Modern Physics B | 2015
61ba9e117ce09aab2ac51226 | YBa 2 Cu 3 O 7 | 1008619846 |  | YBa 2 Cu 3 O 7 |  |  | Oxides, Cuprates |  |  |  | 90 K |  |  | body | figure | 6b41d71fd1 | On the quantitative determination of hole-concentration in high-temperature cuprate superconductors | 10.1142/s0217979215420291 | Tatsuya Honma, Pei-Herng Hor | World Scientific Pub Co Pte Lt | International Journal of Modern Physics B | 2015
61ba9e117ce09aab2ac51227 | YBa 2 Cu 3 O 6+Î´ | 1361991928 |  | YBa 2 Cu 3 O 6+Î´ |  |  | Alloys |  |  |  | 60 K |  |  | body | paragraph | 6b41d71fd1 | On the quantitative determination of hole-concentration in high-temperature cuprate superconductors | 10.1142/s0217979215420291 | Tatsuya Honma, Pei-Herng Hor | World Scientific Pub Co Pte Lt | International Journal of Modern Physics B | 2015
61ba9e123af0453d0cc51269 | optimally doped (y â‰ˆ 7.15) | -2025818259 |  |  | optimally doped |  |  |  |  | y=7.15 | 80 K |  |  | body | figure | d37e8f9551 | 17O-NMRKnight shift study of the interplay between superconductivity and pseudogap in(CaxLa1âˆ’x)(Ba1.75âˆ’xLa0.25+x)Cu3Oy | 10.1103/physrevb.90.054508 | T CvitaniÄ‡, D Pelc, M PoÅ¾ek, E Amit, A Keren | American Physical Society (APS) | Physical Review B | 2014
61ba9e1205e6aa6710c51287 | TTF-CuBDT | -510747965 | TTF-CuBDT | [7 empty] | 12K |  |  | body |  | 5b5965ed57 | S=12chains and spin-Peierls transition in TiOCl | 10.1103/physrevb.67.020405 | Alexander Seidel, Chris A Marianetti, F C Chou, Gerbrand Ceder, Patrick A Lee | American Physical Society (APS) | Physical Review B | 2014
61ba9e1205e6aa6710c51288 | CuGeO 3 | -575031426 |  | CuGeO 3 |  |  | Oxides, Cuprates |  |  |  | 14K |  |  | body |  | 5b5965ed57 | S=12chains and spin-Peierls transition in TiOCl | 10.1103/physrevb.67.020405 | Alexander Seidel, Chris A Marianetti, F C Chou, Gerbrand Ceder, Patrick A Lee | American Physical Society (APS) | Physical Review B | 2014
61ba9e1249d0b378c6c5121e | N a 0.5 CoO 2 | 464303243 |  | N a 0.5 CoO 2 |  |  | Alloys |  |  |  | 87 K | Ï(T ) |  | body | paragraph | 752b77cace | Anisotropic magnetoresistance in charge-orderedNa0.34(H3O)0.15CoO2: Strong spin-charge coupling and spin ordering | 10.1103/physrevb.74.172507 | C H Wang, X H Chen, G Wu, T Wu, H T Zhang, J L Luo, G T Liu, N L Wang | American Physical Society (APS) | Physical Review B | 2014
61ba9e1249d0b378c6c5121f | N a 0.5 CoO 2 | 464303243 |  | N a 0.5 CoO 2 |  |  | Alloys |  |  |  | 1 âˆ¼ 87 K |  |  | body | paragraph | 752b77cace | Anisotropic magnetoresistance in charge-orderedNa0.34(H3O)0.15CoO2: Strong spin-charge coupling and spin ordering | 10.1103/physrevb.74.172507 | C H Wang, X H Chen, G Wu, T Wu, H T Zhang, J L Luo, G T Liu, N L Wang | American Physical Society (APS) | Physical Review B | 2014
61ba9e1249d0b378c6c51220 | N a 0.35 CoO 2 â€¢ 1.3H 2 O | 242389727 |  | N a 0.35 CoO 2 â€¢ 1.3H 2 O |  |  | Alloys |  |  |  | 5 K |  |  | header | abstract | 752b77cace | Anisotropic magnetoresistance in charge-orderedNa0.34(H3O)0.15CoO2: Strong spin-charge coupling and spin ordering | 10.1103/physrevb.74.172507 | C H Wang, X H Chen, G Wu, T Wu, H T Zhang, J L Luo, G T Liu, N L Wang | American Physical Society (APS) | Physical Review B | 2014
61ba9e1249d0b378c6c51221 | N a 0.34 (H 3 CoO 2 crystal | 238084231 |  | N a 0.34 (H 3 CoO 2 |  | crystal | Alloys |  |  |  | 53 K |  |  | body | paragraph | 752b77cace | Anisotropic magnetoresistance in charge-orderedNa0.34(H3O)0.15CoO2: Strong spin-charge coupling and spin ordering | 10.1103/physrevb.74.172507 | C H Wang, X H Chen, G Wu, T Wu, H T Zhang, J L Luo, G T Liu, N L Wang | American Physical Society (APS) | Physical Review B | 2014
61ba9e1285fc223534c511d2 | x = 0.2 | -1907151052 | [7 empty] | x=0.2 | 23 K |  |  | body | paragraph | 25dd3b6e2b | Investigation of Transport Properties for FeSe1âˆ’xTex Thin Films under Magnetic Fields | 10.7566/jpsj.85.073703 | Yuichi Sawada, Fuyuki Nabeshima, Yoshinori Imai, Atsutaka Maeda | Physical Society of Japan | Journal of the Physical Society of Japan | 2016
61ba9e1285fc223534c511d3 | FeSe 1âˆ’x Te x films with 0.2 â‰¤ x â‰¤ 0.5 | -571405599 |  | FeSe 1âˆ’x Te x |  | films | Iron-chalcogenides, Chalcogenides |  |  | x=â‰¤ 0.5 | 100 K |  |  | body | figure | 25dd3b6e2b | Investigation of Transport Properties for FeSe1âˆ’xTex Thin Films under Magnetic Fields | 10.7566/jpsj.85.073703 | Yuichi Sawada, Fuyuki Nabeshima, Yoshinori Imai, Atsutaka Maeda | Physical Society of Japan | Journal of the Physical Society of Japan | 2016
61ba9e1285fc223534c511d4 | x = 0.5 âˆ’ 0.6. 6 | 913579619 | [7 empty] | x=0.5 âˆ’ 0.6. 6 | 14 K |  |  | header | abstract | 25dd3b6e2b | Investigation of Transport Properties for FeSe1âˆ’xTex Thin Films under Magnetic Fields | 10.7566/jpsj.85.073703 | Yuichi Sawada, Fuyuki Nabeshima, Yoshinori Imai, Atsutaka Maeda | Physical Society of Japan | Journal of the Physical Society of Japan | 2016
61ba9e1285fc223534c511d5 | FeSe | 1504182726 |  | FeSe |  |  | Iron-chalcogenides, Chalcogenides |  |  |  | 8 K |  |  | header | abstract | 25dd3b6e2b | Investigation of Transport Properties for FeSe1âˆ’xTex Thin Films under Magnetic Fields | 10.7566/jpsj.85.073703 | Yuichi Sawada, Fuyuki Nabeshima, Yoshinori Imai, Atsutaka Maeda | Physical Society of Japan | Journal of the Physical Society of Japan | 2016
61ba9e1211af647618c511fb | (Sr,Ca)Pd2As2 | 663171146 |  | (Sr,Ca)Pd2As2 |  |  | Alloys |  |  |  | 1K |  |  | header | abstract | 4061f513b2 | Comparative study of electronic structure of new superconductors (Sr, Ca)Pd2As2 and related compound BaPd2As2 | 10.1134/s0021364013140129 | I A Nekrasov, M V Sadovskii | Pleiades Publishing Ltd | JETP Letters | 2013
61ba9e1211af647618c511fc | SrPd 2 As 2 | -713684807 |  | SrPd 2 As 2 |  |  | Pnictides |  |  |  | 0.92K |  |  | header | abstract | 4061f513b2 | Comparative study of electronic structure of new superconductors (Sr, Ca)Pd2As2 and related compound BaPd2As2 | 10.1134/s0021364013140129 | I A Nekrasov, M V Sadovskii | Pleiades Publishing Ltd | JETP Letters | 2013
61ba9e1211af647618c511fd | BaPd 2 As 2 | -390923425 |  | BaPd 2 As 2 |  |  | Pnictides |  |  |  | 0.92K |  |  | header | abstract | 4061f513b2 | Comparative study of electronic structure of new superconductors (Sr, Ca)Pd2As2 and related compound BaPd2As2 | 10.1134/s0021364013140129 | I A Nekrasov, M V Sadovskii | Pleiades Publishing Ltd | JETP Letters | 2013
61ba9e12e4552e90a8c51222 | MoGe1 | 1081653811 |  | MoGe1 |  |  | Alloys |  |  |  | 2.32 K |  |  | body | paragraph | f828bda537 | Current-Phase Relationship, Thermal and Quantum Phase Slips in Superconducting Nanowires Made on a Scaffold Created Using Adhesive Tape | 10.1021/nl803894m | Myung-Ho Bae, Robert C Dinsmore, Thomas Aref, Matthew Brenner, Alexey Bezryadin | American Chemical Society (ACS) | Nano Letters | 2009
61ba9e12e4552e90a8c51223 | MoGe2 | -743868550 |  | MoGe2 |  |  | Alloys |  |  |  | 2.72 K |  |  | body | paragraph | f828bda537 | Current-Phase Relationship, Thermal and Quantum Phase Slips in Superconducting Nanowires Made on a Scaffold Created Using Adhesive Tape | 10.1021/nl803894m | Myung-Ho Bae, Robert C Dinsmore, Thomas Aref, Matthew Brenner, Alexey Bezryadin | American Chemical Society (ACS) | Nano Letters | 2009
61ba9e12e4552e90a8c51224 | 14 nm-thick Mo 76 Ge 24 film | -592289788 |  | Mo 76 Ge 24 |  | film | Alloys | film |  |  | 6.2 K | R (T) |  | body | paragraph | f828bda537 | Current-Phase Relationship, Thermal and Quantum Phase Slips in Superconducting Nanowires Made on a Scaffold Created Using Adhesive Tape | 10.1021/nl803894m | Myung-Ho Bae, Robert C Dinsmore, Thomas Aref, Matthew Brenner, Alexey Bezryadin | American Chemical Society (ACS) | Nano Letters | 2009
61ba9e12e4552e90a8c51225 | MoGe2 | -570550930 |  | MoGe2 |  |  | Alloys |  |  |  | 3.6 K |  |  | body | paragraph | f828bda537 | Current-Phase Relationship, Thermal and Quantum Phase Slips in Superconducting Nanowires Made on a Scaffold Created Using Adhesive Tape | 10.1021/nl803894m | Myung-Ho Bae, Robert C Dinsmore, Thomas Aref, Matthew Brenner, Alexey Bezryadin | American Chemical Society (ACS) | Nano Letters | 2009
61ba9e12e4552e90a8c51226 | MoGe1 | 1139408110 |  | MoGe1 |  |  | Alloys |  |  |  | 3.73 K | R (T) |  | body | paragraph | f828bda537 | Current-Phase Relationship, Thermal and Quantum Phase Slips in Superconducting Nanowires Made on a Scaffold Created Using Adhesive Tape | 10.1021/nl803894m | Myung-Ho Bae, Robert C Dinsmore, Thomas Aref, Matthew Brenner, Alexey Bezryadin | American Chemical Society (ACS) | Nano Letters | 2009
61ba9e12e4552e90a8c51227 | MoGe1 | 964190947 |  | MoGe1 |  |  | Alloys |  |  |  | 4 K | resistance |  | body | paragraph | f828bda537 | Current-Phase Relationship, Thermal and Quantum Phase Slips in Superconducting Nanowires Made on a Scaffold Created Using Adhesive Tape | 10.1021/nl803894m | Myung-Ho Bae, Robert C Dinsmore, Thomas Aref, Matthew Brenner, Alexey Bezryadin | American Chemical Society (ACS) | Nano Letters | 2009
61ba9e132227d4ac07c51209 | CaLi 2 | -34791500 |  | CaLi 2 |  |  | Alloys |  |  |  | 12.9 K |  | 45 GPa | body | paragraph | 42c5ce7b74 | Characterization of the high-pressure superconductivity in thePnmaphase of calcium | 10.1002/pssb.201248032 | R SzczÄ™Å›niak, D SzczÄ™Å›niak | Wiley | physica status solidi (b) | 2012
61ba9e138452d931a5c511f2 | 0.4 | -905847746 | [8 empty] | 38 K |  |  | body | figure | 64e6ad8c80 | Full Gap Superconductivity in Ba0.6K0.4Fe2As2Probed by Muon Spin Rotation | 10.1143/jpsj.78.023710 | Masatoshi Hiraishi, Ryosuke Kadono, Soshi Takeshita, Masanori Miyazaki, Akihiro Koda, Hirotaka Okabe, Jun Akimitsu | Physical Society of Japan | Journal of the Physical Society of Japan | 2008
61ba9e138452d931a5c511f3 | x âˆ¼ 0.4 | 246930632 | [7 empty] | x=âˆ¼ 0.4 | 38 K |  |  | body | figure | 64e6ad8c80 | Full Gap Superconductivity in Ba0.6K0.4Fe2As2Probed by Muon Spin Rotation | 10.1143/jpsj.78.023710 | Masatoshi Hiraishi, Ryosuke Kadono, Soshi Takeshita, Masanori Miyazaki, Akihiro Koda, Hirotaka Okabe, Jun Akimitsu | Physical Society of Japan | Journal of the Physical Society of Japan | 2008
61ba9e138452d931a5c511f4 | Ba 1âˆ’x KxFe 2 As 2 sample with x = 0.1 | 1422454089 |  | Ba 1âˆ’x KxFe 2 As 2 |  |  | Iron-pnictides, Pnictides |  |  | x=0.1 | < 2K |  |  | body | paragraph | 64e6ad8c80 | Full Gap Superconductivity in Ba0.6K0.4Fe2As2Probed by Muon Spin Rotation | 10.1143/jpsj.78.023710 | Masatoshi Hiraishi, Ryosuke Kadono, Soshi Takeshita, Masanori Miyazaki, Akihiro Koda, Hirotaka Okabe, Jun Akimitsu | Physical Society of Japan | Journal of the Physical Society of Japan | 2008
61ba9e138452d931a5c511f5 | LaFeAsO 1âˆ’x F x (LFAO-F | 528274155 | LFAO-F | LaFeAsO 1âˆ’x F x |  |  | Iron-pnictides, Pnictides, Oxides, Fluorides |  |  |  | 26 K |  |  | body | paragraph | 64e6ad8c80 | Full Gap Superconductivity in Ba0.6K0.4Fe2As2Probed by Muon Spin Rotation | 10.1143/jpsj.78.023710 | Masatoshi Hiraishi, Ryosuke Kadono, Soshi Takeshita, Masanori Miyazaki, Akihiro Koda, Hirotaka Okabe, Jun Akimitsu | Physical Society of Japan | Journal of the Physical Society of Japan | 2008
61ba9e138452d931a5c511f6 | CFCAF | 1777154934 | CFCAF | [7 empty] | 15 K |  |  | body | figure | 64e6ad8c80 | Full Gap Superconductivity in Ba0.6K0.4Fe2As2Probed by Muon Spin Rotation | 10.1143/jpsj.78.023710 | Masatoshi Hiraishi, Ryosuke Kadono, Soshi Takeshita, Masanori Miyazaki, Akihiro Koda, Hirotaka Okabe, Jun Akimitsu | Physical Society of Japan | Journal of the Physical Society of Japan | 2008
61ba9e138452d931a5c511f7 | Ba 1âˆ’x KxFe 2 As 2 sample with x = 0.4 | 418034204 |  | Ba 1âˆ’x KxFe 2 As 2 |  |  | Iron-pnictides, Pnictides |  |  | x=0.4 | 38 K |  |  | body | paragraph | 64e6ad8c80 | Full Gap Superconductivity in Ba0.6K0.4Fe2As2Probed by Muon Spin Rotation | 10.1143/jpsj.78.023710 | Masatoshi Hiraishi, Ryosuke Kadono, Soshi Takeshita, Masanori Miyazaki, Akihiro Koda, Hirotaka Okabe, Jun Akimitsu | Physical Society of Japan | Journal of the Physical Society of Japan | 2008
61ba9e138452d931a5c511f8 | x = 0.1 | -193311452 | [7 empty] | x=0.1 | 2 K |  |  | body | figure | 64e6ad8c80 | Full Gap Superconductivity in Ba0.6K0.4Fe2As2Probed by Muon Spin Rotation | 10.1143/jpsj.78.023710 | Masatoshi Hiraishi, Ryosuke Kadono, Soshi Takeshita, Masanori Miyazaki, Akihiro Koda, Hirotaka Okabe, Jun Akimitsu | Physical Society of Japan | Journal of the Physical Society of Japan | 2008
61ba9e132c886f0fe6c511fc | optimally doped BSCCO | -2007838809 | BSCCO |  | optimally doped | [5 empty] | 92.3 K |  |  | body | paragraph | b602416170 | Measurement of fluctuation-induced diamagnetism in BSCCO-2212 single crystals using magneto-optics | 10.1016/j.physc.2005.11.007 | Huseyin Sozeri, Lev Dorosinskii, Ugur Topal | Elsevier BV | Physica C: Superconductivity and its Applications | 2006
61ba9e1320fc3eae4bc51293 | 4.8 nm | -148778752 |  | 4.8 |  |  | Alloys |  |  |  | 3.64 K |  |  | body | figure | c5063e839a | Competing superconductivity and charge-density wave in Kagome metal CsV 3 Sb 5 : evidence from their evolutions with sample thickness |  | B Q Song, X M Kong, W Xia, Q W Yin, C P Tu, C C Zhao, D Z Dai, K Meng, Z C Tao, Z J Tu, C S Gong, H C Lei, Y F Guo, â€¡ X F Yang, S Y Li |  |  | 2021
61ba9e1349d0b378c6c51222 | MgB 2 single crystals | 1465573739 |  | MgB 2 |  | single crystals | Alloys, Borides |  |  |  | 39 K |  |  | body | paragraph | 5ed91e291d | Strong interaction between electrons and collective excitations in the multiband superconductorMgB2 | 10.1103/physrevb.91.140502 | Daixiang Mou, Rui Jiang, Valentin Taufour, Rebecca Flint, S L Bud'ko, P C Canfield, J S Wen, Z J Xu, Genda Gu, Adam Kaminski | American Physical Society (APS) | Physical Review B | 2015
61ba9e1349d0b378c6c51223 | MgB 2 15-20 | 220623883 |  | MgB 2 15-20 |  |  | Alloys |  |  |  | 39K |  |  | body | paragraph | 5ed91e291d | Strong interaction between electrons and collective excitations in the multiband superconductorMgB2 | 10.1103/physrevb.91.140502 | Daixiang Mou, Rui Jiang, Valentin Taufour, Rebecca Flint, S L Bud'ko, P C Canfield, J S Wen, Z J Xu, Genda Gu, Adam Kaminski | American Physical Society (APS) | Physical Review B | 2015
61ba9e1371dd2853b1c51254 | Sr 2 RuO 4 | 1505509678 |  | Sr 2 RuO 4 |  |  | Oxides |  |  |  | 1.5 K |  |  | body | paragraph | bfa1f027a5 | Collective modes and electromagnetic response of a chiral superconductor | 10.1103/physrevb.77.174513 | Rahul Roy, Catherine Kallin | American Physical Society (APS) | Physical Review B | 2008
61ba9e134217bb9076c51246 | LaFeAsO 1âˆ’x F x | 202496340 |  | LaFeAsO 1âˆ’x F x |  |  | Iron-pnictides, Pnictides, Oxides, Fluorides |  |  |  | 26 K |  |  | body | paragraph | ec3223cb7e | Doping Dependence of Normal-State Properties in Iron-Based Oxypnictide Superconductor LaFeAsO1-yProbed by57Fe-NMR and75As-NMR/NQR | 10.1143/jpsj.78.084717 | Hidekazu Mukuda, Nobuyuki Terasaki, Nobukatsu Tamura, Hiroaki Kinouchi, Mitsuharu Yashima, Yoshio Kitaoka, Kiichi Miyazawa, Parasharam M. Shirage, Shinnosuke Suzuki, Shigeki Miyasaka, Setsuko Tajima, Hijiri Kito, Hiroshi Eisaki, Akira Iyo | Physical Society of Japan | Journal of the Physical Society of Japan | 2009
61ba9e134217bb9076c51247 | LaFeAsO 0.89 F 0.11 | -124589742 |  | LaFeAsO 0.89 F 0.11 |  |  | Iron-pnictides, Pnictides, Oxides, Fluorides |  |  |  | 43 K |  |  | body | paragraph | ec3223cb7e | Doping Dependence of Normal-State Properties in Iron-Based Oxypnictide Superconductor LaFeAsO1-yProbed by57Fe-NMR and75As-NMR/NQR | 10.1143/jpsj.78.084717 | Hidekazu Mukuda, Nobuyuki Terasaki, Nobukatsu Tamura, Hiroaki Kinouchi, Mitsuharu Yashima, Yoshio Kitaoka, Kiichi Miyazawa, Parasharam M. Shirage, Shinnosuke Suzuki, Shigeki Miyasaka, Setsuko Tajima, Hijiri Kito, Hiroshi Eisaki, Akira Iyo | Physical Society of Japan | Journal of the Physical Society of Japan | 2009
61ba9e134217bb9076c51248 | LaFeAsO1âˆ’y | -2025060572 |  | LaFeAsO1âˆ’y |  |  | Iron-pnictides, Oxides, Pnictides |  |  |  | 22 K |  |  | header | abstract | ec3223cb7e | Doping Dependence of Normal-State Properties in Iron-Based Oxypnictide Superconductor LaFeAsO1-yProbed by57Fe-NMR and75As-NMR/NQR | 10.1143/jpsj.78.084717 | Hidekazu Mukuda, Nobuyuki Terasaki, Nobukatsu Tamura, Hiroaki Kinouchi, Mitsuharu Yashima, Yoshio Kitaoka, Kiichi Miyazawa, Parasharam M. Shirage, Shinnosuke Suzuki, Shigeki Miyasaka, Setsuko Tajima, Hijiri Kito, Hiroshi Eisaki, Akira Iyo | Physical Society of Japan | Journal of the Physical Society of Japan | 2009
61ba9e134217bb9076c51249 | LaFeAsO 1âˆ’y | 1149441283 |  | LaFeAsO 1âˆ’y |  |  | Iron-pnictides, Oxides, Pnictides |  |  |  | 28 K |  |  | body | figure | ec3223cb7e | Doping Dependence of Normal-State Properties in Iron-Based Oxypnictide Superconductor LaFeAsO1-yProbed by57Fe-NMR and75As-NMR/NQR | 10.1143/jpsj.78.084717 | Hidekazu Mukuda, Nobuyuki Terasaki, Nobukatsu Tamura, Hiroaki Kinouchi, Mitsuharu Yashima, Yoshio Kitaoka, Kiichi Miyazawa, Parasharam M. Shirage, Shinnosuke Suzuki, Shigeki Miyasaka, Setsuko Tajima, Hijiri Kito, Hiroshi Eisaki, Akira Iyo | Physical Society of Japan | Journal of the Physical Society of Japan | 2009
61ba9e134217bb9076c5124a | Ba 0.6 K 0.4 Fe 2 As 2 | 12624590 |  | Ba 0.6 K 0.4 Fe 2 As 2 |  |  | Iron-pnictides, Pnictides |  |  |  | 38 K |  |  | body | figure | ec3223cb7e | Doping Dependence of Normal-State Properties in Iron-Based Oxypnictide Superconductor LaFeAsO1-yProbed by57Fe-NMR and75As-NMR/NQR | 10.1143/jpsj.78.084717 | Hidekazu Mukuda, Nobuyuki Terasaki, Nobukatsu Tamura, Hiroaki Kinouchi, Mitsuharu Yashima, Yoshio Kitaoka, Kiichi Miyazawa, Parasharam M. Shirage, Shinnosuke Suzuki, Shigeki Miyasaka, Setsuko Tajima, Hijiri Kito, Hiroshi Eisaki, Akira Iyo | Physical Society of Japan | Journal of the Physical Society of Japan | 2009
61ba9e134217bb9076c5124b | LaFeAsO 1âˆ’y | 1049289091 |  | LaFeAsO 1âˆ’y |  |  | Iron-pnictides, Oxides, Pnictides |  |  |  | 20 K |  |  | body |  | ec3223cb7e | Doping Dependence of Normal-State Properties in Iron-Based Oxypnictide Superconductor LaFeAsO1-yProbed by57Fe-NMR and75As-NMR/NQR | 10.1143/jpsj.78.084717 | Hidekazu Mukuda, Nobuyuki Terasaki, Nobukatsu Tamura, Hiroaki Kinouchi, Mitsuharu Yashima, Yoshio Kitaoka, Kiichi Miyazawa, Parasharam M. Shirage, Shinnosuke Suzuki, Shigeki Miyasaka, Setsuko Tajima, Hijiri Kito, Hiroshi Eisaki, Akira Iyo | Physical Society of Japan | Journal of the Physical Society of Japan | 2009
61ba9e133961c0f52fc5122e | SrRuO3 | 164916026 |  | SrRuO3 |  |  | Oxides |  |  |  | 165K |  |  | body | paragraph | 331a3174a4 | RuthenocupratesRuSr2(Eu,Ce)2Cu2O10âˆ’y: Intrinsic magnetic multilayers | 10.1103/physrevb.65.144420 | I Å½ivkoviÄ‡, Y Hirai, B H Frazer, M Prester, D Drobac, D Ariosa, H Berger, D Pavuna, G Margaritondo, I Felner, M Onellion | American Physical Society (APS) | Physical Review B | 2013
61ba9e13d7a99c43e8c51269 | FeSC | 151531279 |  | FeSC |  |  | Carbides, Iron-chalcogenides, Chalcogenides |  |  |  | 0.09) â‰ˆ 9K |  |  | body | paragraph | 6504bb04df | Crystalline-Symmetry-Protected Helical Majorana Modes in the Iron Pnictides | 10.1103/physrevlett.122.207001 | Elio J KÃ¶nig, Piers Coleman | American Physical Society (APS) | Physical Review Letters | 2019
61ba9e13d7a99c43e8c5126a | LiFeAs | 41340623 |  | LiFeAs |  |  | Iron-pnictides, Pnictides |  |  |  | 18K |  |  | body | paragraph | 6504bb04df | Crystalline-Symmetry-Protected Helical Majorana Modes in the Iron Pnictides | 10.1103/physrevlett.122.207001 | Elio J KÃ¶nig, Piers Coleman | American Physical Society (APS) | Physical Review Letters | 2019
61ba9e1411af647618c511fe | x = 1/8 | -827753447 | [7 empty] | x=1/8 | 1 K |  |  | body | paragraph | de4a8e5ca4 | Doping-dependent competition between superconductivity and polycrystalline charge density waves | 10.21468/scipostphys.8.1.003 | Sergio Caprara, Marco Grilli, JosÃ© Lorenzana, Brigitte Leridon | Stichting SciPost | SciPost Physics | 2019
61ba9e14e4dc5fe1bac511f1 | x âˆ¼ 0.4 | -138177023 | [7 empty] | x=âˆ¼ 0.4 | 38 K |  |  | body | paragraph | c96d89e72c | Thermodynamic Study of Nodal Structure and Multiband Superconductivity of KFe2As2 | 10.7566/jpsj.83.013704 | Shunichiro Kittaka, Yuya Aoki, Naoki Kase, Toshiro Sakakibara, Taku Saito, Hideto Fukazawa, Yoh Kohori, Kunihiro Kihou, Chul-Ho Lee, Akira Iyo, Hiroshi Eisaki, Kazuhiko Deguchi, Noriaki K Sato, Yasumasa Tsutsumi, Kazushige Machida | Physical Society of Japan | Journal of the Physical Society of Japan | 2013
61ba9e14e4dc5fe1bac511f2 | LaFeAsO 1âˆ’x F x 1 | 1028833007 |  | LaFeAsO 1âˆ’x F x 1 |  |  | Alloys |  |  |  | 26 K |  |  | body | paragraph | c96d89e72c | Thermodynamic Study of Nodal Structure and Multiband Superconductivity of KFe2As2 | 10.7566/jpsj.83.013704 | Shunichiro Kittaka, Yuya Aoki, Naoki Kase, Toshiro Sakakibara, Taku Saito, Hideto Fukazawa, Yoh Kohori, Kunihiro Kihou, Chul-Ho Lee, Akira Iyo, Hiroshi Eisaki, Kazuhiko Deguchi, Noriaki K Sato, Yasumasa Tsutsumi, Kazushige Machida | Physical Society of Japan | Journal of the Physical Society of Japan | 2013
61ba9e14e4dc5fe1bac511f3 | KFe 2 As 2 | 889814879 |  | KFe 2 As 2 |  |  | Iron-pnictides, Pnictides |  |  |  | 3.4 K |  |  | body | paragraph | c96d89e72c | Thermodynamic Study of Nodal Structure and Multiband Superconductivity of KFe2As2 | 10.7566/jpsj.83.013704 | Shunichiro Kittaka, Yuya Aoki, Naoki Kase, Toshiro Sakakibara, Taku Saito, Hideto Fukazawa, Yoh Kohori, Kunihiro Kihou, Chul-Ho Lee, Akira Iyo, Hiroshi Eisaki, Kazuhiko Deguchi, Noriaki K Sato, Yasumasa Tsutsumi, Kazushige Machida | Physical Society of Japan | Journal of the Physical Society of Japan | 2013
61ba9e141b93c0c6bec51263 | MgB 2 | 1282637034 |  | MgB 2 |  |  | Alloys, Borides |  |  |  | ~ 40K |  |  | body | paragraph | 0394a76bd4 | Improved current densities in MgB2 by liquid-assisted sintering | 10.1063/1.1947374 | S K Chen, Z Lockman, M Wei, B A Glowacki, J L Macmanus-Driscoll | AIP Publishing | Applied Physics Letters | 2005
61ba9e1412cb23f3dfc5125b | polycrystalline Sr 0.9 La 0.1 CuO 2 | -709904113 |  | Sr 0.9 La 0.1 CuO 2 |  | polycrystalline | Oxides, Cuprates |  |  |  | 43 K |  |  | body | paragraph | ecfb72fdb9 | Importance of grain-boundary Josephson junctions in the electron-doped infinite-layer cuprate superconductor Sr1âˆ’xLaxCuO2 | 10.1103/physrevb.84.214507 | J Tomaschko, V Leca, T Selistrovski, R Kleiner, D Koelle | American Physical Society (APS) | Physical Review B | 2014
61ba9e1520fc3eae4bc51294 | Sr 2 RuO 4 | 1572890822 |  | Sr 2 RuO 4 |  |  | Oxides |  |  |  | 1.5 K |  |  | header | abstract | 46d2c8da7d | Evidence from tunneling spectroscopy for a quasi-one-dimensional origin of superconductivity in Sr2RuO4 | 10.1103/physrevb.88.134521 | I A Firmo, S Lederer, C Lupien, A P Mackenzie, J C Davis, S A Kivelson | American Physical Society (APS) | Physical Review B | 2013
61ba9e15783c1e8128c51322 | BSCCO 2212 single crystal | 1393795519 | BSCCO 2212 |  |  | single crystal |  |  |  |  | 84 K |  |  | body | paragraph | d4153345a6 | Microwave-induced instability observed in Bi 2 Sr 2 CaCu 2 O 8 in a static magnetic field | 10.1209/epl/i2001-00220-2 | Y De Wilde, H Enriquez, N Bontemps, T Tamegai | IOP Publishing | Europhysics Letters (EPL) | 2000
61ba9e1561d1c9d20fc5122d | graphite | 667695847 | graphite | [7 empty] | 4 K | magnetic |  | body | paragraph | c17ca18ff1 | Anomalous Hall Effect in Bismuth |  | Bruno Cury Camargo, Piotr Gier Lowski, Andrei Alaferdov, Iraida N Demchenko, Maciej Sawicki, Katarzyna Gas, Yakov Kopelevich |  |  | 2021
61ba9e1561d1c9d20fc5122e | Bi | -538772254 |  | Bi |  |  | Alloys |  |  |  | 4.1 K |  |  | body | paragraph | c17ca18ff1 | Anomalous Hall Effect in Bismuth |  | Bruno Cury Camargo, Piotr Gier Lowski, Andrei Alaferdov, Iraida N Demchenko, Maciej Sawicki, Katarzyna Gas, Yakov Kopelevich |  |  | 2021
61ba9e15a01e2beb09c51252 | YPd 2 Sn | 1299498547 |  | YPd 2 Sn |  |  | Alloys |  |  |  | 4.55K |  |  | body | paragraph | 050d3c70bb | Magnetic fluctuations and superconductivity in YbPd2Sn | 10.1016/s0921-4526(02)01631-9 | Alex Amato, B Roessli, P Fischer, N Bernhoeft, A Stunault, C Baines, A DÃ¶nni, H Sugawara | Elsevier BV | Physica B: Condensed Matter | 2011
61ba9e15a01e2beb09c51253 | YbPd 2 Sn | 391879535 |  | YbPd 2 Sn |  |  | Alloys |  |  |  | 2.3K |  |  | body | paragraph | 050d3c70bb | Magnetic fluctuations and superconductivity in YbPd2Sn | 10.1016/s0921-4526(02)01631-9 | Alex Amato, B Roessli, P Fischer, N Bernhoeft, A Stunault, C Baines, A DÃ¶nni, H Sugawara | Elsevier BV | Physica B: Condensed Matter | 2011
61ba9e1585fc223534c511d7 | SCDFT | 2039073318 | SCDFT | [7 empty] | 3 K |  | 250 GPa | body | paragraph | 3760733b77 | Superconducting Incommensurate Host-Guest Phases in Compressed Elemental Sulfur |  | Jack Whaley-Baldwin, Michael Hutcheon, Chris J Pickard |  |  | 2021
61ba9e15fa2141a3e5c511ea | UTe 2 | -1151759966 |  | UTe 2 |  |  | Chalcogenides |  |  |  | 1.6 K |  |  | header | abstract | 7a505eb4a1 | Resonance from antiferromagnetic spin fluctuations for spin-triplet superconductivity in UTe 2 |  | Chunruo Duan, R E Baumbach, Andrey Podlesnyak, Yuhang Deng, Camilla Moir, Alexander J Breindel, M Brian Maple, Pengcheng Dai |  |  | 2021
61ba9e162227d4ac07c5120b | NdO 1âˆ’x F x FeAs | 2064866398 |  | NdO 1âˆ’x F x FeAs |  |  | Iron-pnictides, Pnictides, Oxides, Fluorides |  |  |  | 49 K |  |  | body | paragraph | ad97adfa2d | RE L3x-ray absorption study of REO1âˆ’xFxFeAs (RE = La, Pr, Nd, Sm) oxypnictides | 10.1088/0953-8984/21/43/432201 | B Joseph, A Iadecola, M Fratini, A Bianconi, A Marcelli, N L Saini | IOP Publishing | Journal of Physics: Condensed Matter | 2009
61ba9e162227d4ac07c5120c | F-doped NdO 1âˆ’x F x FeAs | 450510091 |  | NdO 1âˆ’x F x FeAs | F |  | Iron-pnictides, Pnictides, Oxides, Fluorides |  |  |  | 49 K |  |  | body | paragraph | ad97adfa2d | RE L3x-ray absorption study of REO1âˆ’xFxFeAs (RE = La, Pr, Nd, Sm) oxypnictides | 10.1088/0953-8984/21/43/432201 | B Joseph, A Iadecola, M Fratini, A Bianconi, A Marcelli, N L Saini | IOP Publishing | Journal of Physics: Condensed Matter | 2009
61ba9e162227d4ac07c5120d | REOFeAs | 675606905 |  | REOFeAs |  |  | Iron-pnictides, Oxides, Pnictides |  |  |  | 55 K |  |  | body | paragraph | ad97adfa2d | RE L3x-ray absorption study of REO1âˆ’xFxFeAs (RE = La, Pr, Nd, Sm) oxypnictides | 10.1088/0953-8984/21/43/432201 | B Joseph, A Iadecola, M Fratini, A Bianconi, A Marcelli, N L Saini | IOP Publishing | Journal of Physics: Condensed Matter | 2009
61ba9e16c0bff55f4cc5122c | HgBa 2 Ca 2 Cu 3 O 8+y | 1903553633 |  | HgBa 2 Ca 2 Cu 3 O 8+y |  |  | Alloys |  |  |  | 164 K |  | 31 GPa | body | paragraph | 0f74b5e103 | Study of the superconducting state in the Cmmm phase of GeH4 compound | 10.1016/j.ssc.2013.04.015 | R SzczÄ™Å›niak, A P Durajski, D SzczÄ™Å›niak | Elsevier BV | Solid State Communications | 2013
61ba9e16d52116ffe1c5123c | BSCCO film | 595173979 | BSCCO |  |  | film |  |  |  |  | 108K |  |  | body | paragraph | a681232550 | Magnetic field resulting from nonlinear electrical transport in single crystals of charge-orderedPr0.63Ca0.37MnO3 | 10.1103/physrevb.62.r11941 | Ayan Guha, N Khare, A K Raychaudhuri, C N R Rao | American Physical Society (APS) | Physical Review B | 2000
61ba9e1705e6aa6710c5128b | single crystals with y = 0.12 | -1577270012 |  |  |  | single crystals |  |  |  | y=0.12 | 1.8 K | Ï-T |  | body | paragraph | 19e8af39a4 | Growth and superconducting properties of Cd-doped La(O,F)BiS2 single crystals | 10.1016/j.ssc.2017.05.022 | Masanori Nagao, Masashi Tanaka, Satoshi Watauchi, Yoshihiko Takano, Isao Tanaka | Elsevier BV | Solid State Communications | 2017
61ba9e1705e6aa6710c5128c | Cd-doped La(O,F)BiS 2 single crystals with y = 0.12 | 1973685739 |  | La(O,F)BiS 2 | Cd | single crystals | Alloys |  |  | y=0.12 | 1.8 K |  |  | body | paragraph | 19e8af39a4 | Growth and superconducting properties of Cd-doped La(O,F)BiS2 single crystals | 10.1016/j.ssc.2017.05.022 | Masanori Nagao, Masashi Tanaka, Satoshi Watauchi, Yoshihiko Takano, Isao Tanaka | Elsevier BV | Solid State Communications | 2017
61ba9e1705e6aa6710c5128d | Cd-doped La(O,F)BiS 2 single crystals with y = 0.08 | -2091916380 |  | La(O,F)BiS 2 | Cd | single crystals | Alloys |  |  | y=0.08 | 2.3 K | resistivity |  | body | paragraph | 19e8af39a4 | Growth and superconducting properties of Cd-doped La(O,F)BiS2 single crystals | 10.1016/j.ssc.2017.05.022 | Masanori Nagao, Masashi Tanaka, Satoshi Watauchi, Yoshihiko Takano, Isao Tanaka | Elsevier BV | Solid State Communications | 2017
61ba9e1705e6aa6710c5128e | Cd-doped La(O,F)BiS 2 single crystal with y = 0.08 | 1080554792 |  | La(O,F)BiS 2 | Cd | single crystal | Alloys |  |  | y=0.08 | 4 K | resistivity |  | body | paragraph | 19e8af39a4 | Growth and superconducting properties of Cd-doped La(O,F)BiS2 single crystals | 10.1016/j.ssc.2017.05.022 | Masanori Nagao, Masashi Tanaka, Satoshi Watauchi, Yoshihiko Takano, Isao Tanaka | Elsevier BV | Solid State Communications | 2017
61ba9e1705e6aa6710c5128f | La(O 0.54 F 0.46 )(Bi 0.92 Cd 0.08 )S 2 | -427876328 |  | La(O 0.54 F 0.46 )(Bi 0.92 Cd 0.08 )S 2 |  |  | Chalcogenides, Oxides, Fluorides |  |  |  | 2.3 K |  |  | body | figure | 19e8af39a4 | Growth and superconducting properties of Cd-doped La(O,F)BiS2 single crystals | 10.1016/j.ssc.2017.05.022 | Masanori Nagao, Masashi Tanaka, Satoshi Watauchi, Yoshihiko Takano, Isao Tanaka | Elsevier BV | Solid State Communications | 2017
61ba9e176a35f302ddc51237 | TaRh2B2 | 95039754 |  | TaRh2B2 |  |  | Alloys, Borides |  |  |  | 0 K |  |  | body | figure | eb01de8bc3 | TaRh 2 B 2 and NbRh 2 B 2 : Superconductors with a chiral noncentrosymmetric crystal structure | 10.1126/sciadv.aar7969 | Elizabeth M Carnicom, Weiwei Xie, Tomasz Klimczuk, Jingjing Lin, Karolina GÃ³rnicka, Zuzanna Sobczak, Nai Phuan Ong, Robert J Cava | American Association for the Advancement of Science (AAAS) | Science Advances | 2018
61ba9e176a35f302ddc51238 | TaRh 2 B 2 | -2083650160 |  | TaRh 2 B 2 |  |  | Alloys, Borides |  |  |  | 1.9 K |  |  | body | paragraph | eb01de8bc3 | TaRh 2 B 2 and NbRh 2 B 2 : Superconductors with a chiral noncentrosymmetric crystal structure | 10.1126/sciadv.aar7969 | Elizabeth M Carnicom, Weiwei Xie, Tomasz Klimczuk, Jingjing Lin, Karolina GÃ³rnicka, Zuzanna Sobczak, Nai Phuan Ong, Robert J Cava | American Association for the Advancement of Science (AAAS) | Science Advances | 2018
61ba9e176a35f302ddc51239 | NbRh 2 B 2 | -60161789 |  | NbRh 2 B 2 |  |  | Alloys, Borides |  |  |  | 7.6 K |  |  | body | paragraph | eb01de8bc3 | TaRh 2 B 2 and NbRh 2 B 2 : Superconductors with a chiral noncentrosymmetric crystal structure | 10.1126/sciadv.aar7969 | Elizabeth M Carnicom, Weiwei Xie, Tomasz Klimczuk, Jingjing Lin, Karolina GÃ³rnicka, Zuzanna Sobczak, Nai Phuan Ong, Robert J Cava | American Association for the Advancement of Science (AAAS) | Science Advances | 2018
61ba9e176a35f302ddc5123a | TaRh 2 B 2 | -2029739902 |  | TaRh 2 B 2 |  |  | Alloys, Borides |  |  |  | 5.8 K |  |  | body | paragraph | eb01de8bc3 | TaRh 2 B 2 and NbRh 2 B 2 : Superconductors with a chiral noncentrosymmetric crystal structure | 10.1126/sciadv.aar7969 | Elizabeth M Carnicom, Weiwei Xie, Tomasz Klimczuk, Jingjing Lin, Karolina GÃ³rnicka, Zuzanna Sobczak, Nai Phuan Ong, Robert J Cava | American Association for the Advancement of Science (AAAS) | Science Advances | 2018
61ba9e176a35f302ddc5123b | TaRh 2 B 2 | -2018179770 |  | TaRh 2 B 2 |  |  | Alloys, Borides |  |  |  | 5.8 K |  |  | body | paragraph | eb01de8bc3 | TaRh 2 B 2 and NbRh 2 B 2 : Superconductors with a chiral noncentrosymmetric crystal structure | 10.1126/sciadv.aar7969 | Elizabeth M Carnicom, Weiwei Xie, Tomasz Klimczuk, Jingjing Lin, Karolina GÃ³rnicka, Zuzanna Sobczak, Nai Phuan Ong, Robert J Cava | American Association for the Advancement of Science (AAAS) | Science Advances | 2018
61ba9e175cc438644dc51225 | polycrystalline MgB 2 | -95446012 |  | MgB 2 |  | polycrystalline | Alloys, Borides |  |  |  | 39 K |  |  | body | paragraph | c069b40911 | Evidence for Two Superconducting Energy Gaps inMgB2by Point-Contact Spectroscopy | 10.1103/physrevlett.87.137005 | P SzabÃ³, P Samuely, J KaÄmarÄÃ­k, Th Klein, J Marcus, D Fruchart, S Miraglia, C Marcenat, A G M Jansen | American Physical Society (APS) | Physical Review Letters | 2001
61ba9e175cc438644dc51226 | MgB 2 | 1856383454 |  | MgB 2 |  |  | Alloys, Borides |  |  |  | 39 K |  |  | body | paragraph | c069b40911 | Evidence for Two Superconducting Energy Gaps inMgB2by Point-Contact Spectroscopy | 10.1103/physrevlett.87.137005 | P SzabÃ³, P Samuely, J KaÄmarÄÃ­k, Th Klein, J Marcus, D Fruchart, S Miraglia, C Marcenat, A G M Jansen | American Physical Society (APS) | Physical Review Letters | 2001
61ba9e17e4dc5fe1bac511f5 | UPt 3 | 1709196640 |  | UPt 3 |  |  | Alloys |  |  |  | 0.5 K | sensitiv- ities |  | body |  | 8a12f863a2 | Impurity-Induced Anomalous Thermal Hall Effect in Chiral Superconductors |  | Vudtiwat Ngampruetikorn, J A Sauls |  |  | 2020
61ba9e1812cb23f3dfc5125d | Bi-2212 | 2117042367 | Bi-2212 | [7 empty] | 90 K |  |  | body | paragraph | ddcc5d8dd6 | Heat Transport in a Strongly Overdoped Cuprate: Fermi Liquid and a Pured-Wave BCS Superconductor | 10.1103/physrevlett.89.147003 | Cyril Proust, Etienne Boaknin, R W Hill, Louis Taillefer, A P Mackenzie | American Physical Society (APS) | Physical Review Letters | 2014
61ba9e1812cb23f3dfc5125e | strongly- overdoped crystal of Tl-2201 | -566748797 | Tl-2201 |  | strongly- overdoped | crystal |  |  |  |  | 15 K | resistivity |  | body | paragraph | ddcc5d8dd6 | Heat Transport in a Strongly Overdoped Cuprate: Fermi Liquid and a Pured-Wave BCS Superconductor | 10.1103/physrevlett.89.147003 | Cyril Proust, Etienne Boaknin, R W Hill, Louis Taillefer, A P Mackenzie | American Physical Society (APS) | Physical Review Letters | 2014
61ba9e1812cb23f3dfc5125f | Tl-2201 | -855631536 | Tl-2201 | [7 empty] | 15 K |  |  | body |  | ddcc5d8dd6 | Heat Transport in a Strongly Overdoped Cuprate: Fermi Liquid and a Pured-Wave BCS Superconductor | 10.1103/physrevlett.89.147003 | Cyril Proust, Etienne Boaknin, R W Hill, Louis Taillefer, A P Mackenzie | American Physical Society (APS) | Physical Review Letters | 2014
61ba9e1812cb23f3dfc51260 | optimally-doped Y-123 | -2099500634 | Y-123 |  | optimally-doped | [5 empty] | 93 K |  |  | body | paragraph | ddcc5d8dd6 | Heat Transport in a Strongly Overdoped Cuprate: Fermi Liquid and a Pured-Wave BCS Superconductor | 10.1103/physrevlett.89.147003 | Cyril Proust, Etienne Boaknin, R W Hill, Louis Taillefer, A P Mackenzie | American Physical Society (APS) | Physical Review Letters | 2014
61ba9e1820fc3eae4bc51296 | MBE grown Ga 1âˆ’x Mn x As | -665412439 |  | Ga 1âˆ’x Mn x As |  |  | Pnictides |  |  |  | 110K |  |  | body | paragraph | 6135a90f3f | Transition Temperature of Ferromagnetic Semiconductors: A Dynamical Mean Field Study | 10.1103/physrevlett.87.227202 | A Chattopadhyay, S Das Sarma, A J Millis | American Physical Society (APS) | Physical Review Letters | 2013
61ba9e1820fc3eae4bc51297 | g In 1âˆ’x Mn x As | 636259695 |  | g In 1âˆ’x Mn x As |  |  | Alloys |  |  |  | 25 âˆ’ 30K |  |  | body | paragraph | 6135a90f3f | Transition Temperature of Ferromagnetic Semiconductors: A Dynamical Mean Field Study | 10.1103/physrevlett.87.227202 | A Chattopadhyay, S Das Sarma, A J Millis | American Physical Society (APS) | Physical Review Letters | 2013
61ba9e1861d1c9d20fc51230 | A Zn concentration of 2% | 229871782 |  |  | A Zn concentration | [5 empty] | 69K |  |  | body | paragraph | 673342fa24 | The Resonance Peak in Cuprate Superconductors | 10.1103/physrevlett.81.1086 | Dirk K Morr, David Pines | American Physical Society (APS) | Physical Review Letters | 2013
61ba9e1861d1c9d20fc51231 | A Zn concentration of 2% |  |  |  | 2% | [5 empty] | 69K |  |  | body | paragraph | 673342fa24 | The Resonance Peak in Cuprate Superconductors | 10.1103/physrevlett.81.1086 | Dirk K Morr, David Pines | American Physical Society (APS) | Physical Review Letters | 2013
61ba9e1861d1c9d20fc51232 | single-layer material HgBa 2 CuO 4+Î´ | -346267834 |  | HgBa 2 CuO 4+Î´ |  |  | Alloys |  |  |  | 95K |  |  | body | paragraph | 673342fa24 | The Resonance Peak in Cuprate Superconductors | 10.1103/physrevlett.81.1086 | Dirk K Morr, David Pines | American Physical Society (APS) | Physical Review Letters | 2013
61ba9e187ce09aab2ac5122b | CuGeO 3 | -742561950 |  | CuGeO 3 |  |  | Oxides, Cuprates |  |  |  | 14.5 K |  |  | body | paragraph | f0fc2a579e | Separation of the magnetic phases at the NÃ©el point in the diluted spin-Peierls magnetCuGeO3 | 10.1103/physrevb.65.144427 | V N Glazkov, A I Smirnov, K Uchinokura, T Masuda | American Physical Society (APS) | Physical Review B | 2013
61ba9e183136e52869c5124b | Î´ = 0.20 | 417517698 | [7 empty] | Î´=0.20 | 31K |  |  | body | paragraph | d2acc26414 | Doping dependence of electromagnetic response in electron-doped cuprate superconductors | 10.1016/j.physc.2012.11.012 | Zheyu Huang, Huaisong Zhao, Shiping Feng | Elsevier BV | Physica C: Superconductivity | 2012
61ba9e183136e52869c5124c | Î´ = 0.15 | -1941965204 | [7 empty] | Î´=0.15 | 34K |  |  | body | paragraph | d2acc26414 | Doping dependence of electromagnetic response in electron-doped cuprate superconductors | 10.1016/j.physc.2012.11.012 | Zheyu Huang, Huaisong Zhao, Shiping Feng | Elsevier BV | Physica C: Superconductivity | 2012
61ba9e183136e52869c5124d | Î´ = 0.13 | 1451037744 | [7 empty] | Î´=0.13 | 28K |  |  | body | paragraph | d2acc26414 | Doping dependence of electromagnetic response in electron-doped cuprate superconductors | 10.1016/j.physc.2012.11.012 | Zheyu Huang, Huaisong Zhao, Shiping Feng | Elsevier BV | Physica C: Superconductivity | 2012
61ba9e193961c0f52fc51231 | A = Ti, Zr, Hf, V, Ta, Cr, Mo, U) | 592821500 | [7 empty] | A=Ti, Zr, Hf, V, Ta, Cr, Mo, U | 0.42 K |  |  | body | paragraph | 2b946e1477 | Comparative study of the electronic structure, phonon spectra, and electron-phonon interaction of ZrB2and TiB2 | 10.1103/physrevb.87.064305 | S M Sichkar, V N Antonov, V P Antropov | American Physical Society (APS) | Physical Review B | 2013
61ba9e193961c0f52fc51232 | ZrB 2 10 | 238469326 |  | ZrB 2 10 |  |  | Alloys |  |  |  | 7 K |  |  | body | paragraph | 2b946e1477 | Comparative study of the electronic structure, phonon spectra, and electron-phonon interaction of ZrB2and TiB2 | 10.1103/physrevb.87.064305 | S M Sichkar, V N Antonov, V P Antropov | American Physical Society (APS) | Physical Review B | 2013
61ba9e193961c0f52fc51233 | BeB 2.75 | -1415662164 |  | BeB 2.75 |  |  | Alloys, Borides |  |  |  | 0.72 K |  |  | body | paragraph | 2b946e1477 | Comparative study of the electronic structure, phonon spectra, and electron-phonon interaction of ZrB2and TiB2 | 10.1103/physrevb.87.064305 | S M Sichkar, V N Antonov, V P Antropov | American Physical Society (APS) | Physical Review B | 2013
61ba9e193961c0f52fc51234 | TaB 2 | 948492267 |  | TaB 2 |  |  | Alloys, Borides |  |  |  | 9.5 K |  |  | body | paragraph | 2b946e1477 | Comparative study of the electronic structure, phonon spectra, and electron-phonon interaction of ZrB2and TiB2 | 10.1103/physrevb.87.064305 | S M Sichkar, V N Antonov, V P Antropov | American Physical Society (APS) | Physical Review B | 2013
61ba9e19d7a99c43e8c5126d | (Ga,Mn)N | 969133977 |  | (Ga,Mn)N |  |  | Alloys |  |  |  | 200 âˆ’ 400 K |  |  | body | figure | e621c9e29d | Curie temperature trends in (III,Mn)V ferromagnetic semiconductors | 10.1103/physrevb.66.012402 | T Jungwirth, JÃ¼rgen KÃ¶nig, Jairo Sinova, J KuÄera, A H Macdonald | American Physical Society (APS) | Physical Review B | 2013
61ba9e19d7a99c43e8c5126e | (Ga,Mn)N | 1076962966 |  | (Ga,Mn)N |  |  | Alloys |  |  |  | 228 âˆ’ 370 K |  |  | body | paragraph | e621c9e29d | Curie temperature trends in (III,Mn)V ferromagnetic semiconductors | 10.1103/physrevb.66.012402 | T Jungwirth, JÃ¼rgen KÃ¶nig, Jairo Sinova, J KuÄera, A H Macdonald | American Physical Society (APS) | Physical Review B | 2013
61ba9e19d7a99c43e8c5126f | (Ga,Mn)As material 11 doped with 5% of Mn | -1063624095 | (Ga,Mn)As material 11 | MAs | 5% of Mn | [5 empty] | 102 K |  |  | body | paragraph | e621c9e29d | Curie temperature trends in (III,Mn)V ferromagnetic semiconductors | 10.1103/physrevb.66.012402 | T Jungwirth, JÃ¼rgen KÃ¶nig, Jairo Sinova, J KuÄera, A H Macdonald | American Physical Society (APS) | Physical Review B | 2013
61ba9e192b9a12e3d2c51269 | Magnesium Diboride (MgB 2 ) 1 | 457048529 | Magnesium Diboride | MgB 2 ) 1 |  |  | Alloys |  |  |  | 39 K |  |  | body | paragraph | ee01ca3e31 | Anisotropic Superconducting Properties of Aligned MgB2 Crystallites | 10.1103/physrevlett.86.5974 | O F De Lima, R A Ribeiro, M A Avila, C A Cardoso, A A Coelho | American Physical Society (APS) | Physical Review Letters | 2001
61ba9e19dc085aa023c511d8 | optimally doped NaFe1âˆ’xCoxAs | 1008061973 |  | NaFe1âˆ’xCoxAs | optimally doped |  | Iron-pnictides, Pnictides |  |  |  | 31 K |  |  | header | abstract | fcc3c19377 | Phase diagram and physical properties of NaFe1âˆ’xCuxAs single crystals | 10.1103/physrevb.88.094516 | A F Wang, J J Lin, P Cheng, G J Ye, F Chen, J Q Ma, X F Lu, B Lei, X G Luo, X H Chen | American Physical Society (APS) | Physical Review B | 2013
61ba9e19dc085aa023c511d9 | x = 0.019 | -31224579 | [7 empty] | x=0.019 | 24.6 and 12.9 K |  |  | body | figure | fcc3c19377 | Phase diagram and physical properties of NaFe1âˆ’xCuxAs single crystals | 10.1103/physrevb.88.094516 | A F Wang, J J Lin, P Cheng, G J Ye, F Chen, J Q Ma, X F Lu, B Lei, X G Luo, X H Chen | American Physical Society (APS) | Physical Review B | 2013
61ba9e19dc085aa023c511da | overdoped NaFe 1âˆ’x Co x As | 383045793 |  | NaFe 1âˆ’x Co x As | overdoped |  | Iron-pnictides, Pnictides |  |  |  | 5.2, 4.9, and 5.1 K |  |  | body | figure | fcc3c19377 | Phase diagram and physical properties of NaFe1âˆ’xCuxAs single crystals | 10.1103/physrevb.88.094516 | A F Wang, J J Lin, P Cheng, G J Ye, F Chen, J Q Ma, X F Lu, B Lei, X G Luo, X H Chen | American Physical Society (APS) | Physical Review B | 2013
61ba9e19dc085aa023c511db | x = 0.019 | -62044136 | [7 empty] | x=0.019 | 11.5 K |  |  | body | figure | fcc3c19377 | Phase diagram and physical properties of NaFe1âˆ’xCuxAs single crystals | 10.1103/physrevb.88.094516 | A F Wang, J J Lin, P Cheng, G J Ye, F Chen, J Q Ma, X F Lu, B Lei, X G Luo, X H Chen | American Physical Society (APS) | Physical Review B | 2013
61ba9e19dc085aa023c511dc | NaFeAs | 1146812743 |  | NaFeAs |  |  | Iron-pnictides, Pnictides |  |  |  | 9.6 K |  |  | body | figure | fcc3c19377 | Phase diagram and physical properties of NaFe1âˆ’xCuxAs single crystals | 10.1103/physrevb.88.094516 | A F Wang, J J Lin, P Cheng, G J Ye, F Chen, J Q Ma, X F Lu, B Lei, X G Luo, X H Chen | American Physical Society (APS) | Physical Review B | 2013
61ba9e19dc085aa023c511dd | NaFe 1âˆ’x Co x As | 32921298 |  | NaFe 1âˆ’x Co x As |  |  | Iron-pnictides, Pnictides |  |  |  | 20 K |  | ambient pressure | body | paragraph | fcc3c19377 | Phase diagram and physical properties of NaFe1âˆ’xCuxAs single crystals | 10.1103/physrevb.88.094516 | A F Wang, J J Lin, P Cheng, G J Ye, F Chen, J Q Ma, X F Lu, B Lei, X G Luo, X H Chen | American Physical Society (APS) | Physical Review B | 2013
61ba9e19dc085aa023c511de | Co doped NaFeAs | 2082470992 |  | NaFeAs | Co |  | Iron-pnictides, Pnictides |  |  |  | 2K |  |  | body | figure | fcc3c19377 | Phase diagram and physical properties of NaFe1âˆ’xCuxAs single crystals | 10.1103/physrevb.88.094516 | A F Wang, J J Lin, P Cheng, G J Ye, F Chen, J Q Ma, X F Lu, B Lei, X G Luo, X H Chen | American Physical Society (APS) | Physical Review B | 2013
61ba9e19dc085aa023c511df | NaFeAs | 956206947 |  | NaFeAs |  |  | Iron-pnictides, Pnictides |  |  |  | 1.9 K |  |  | body | paragraph | fcc3c19377 | Phase diagram and physical properties of NaFe1âˆ’xCuxAs single crystals | 10.1103/physrevb.88.094516 | A F Wang, J J Lin, P Cheng, G J Ye, F Chen, J Q Ma, X F Lu, B Lei, X G Luo, X H Chen | American Physical Society (APS) | Physical Review B | 2013
61ba9e19dc085aa023c511e0 | undoped NaFeAs | 399998003 |  | NaFeAs | undoped |  | Iron-pnictides, Pnictides |  |  |  | below 9 K |  |  | body | figure | fcc3c19377 | Phase diagram and physical properties of NaFe1âˆ’xCuxAs single crystals | 10.1103/physrevb.88.094516 | A F Wang, J J Lin, P Cheng, G J Ye, F Chen, J Q Ma, X F Lu, B Lei, X G Luo, X H Chen | American Physical Society (APS) | Physical Review B | 2013
61ba9e19dc085aa023c511e1 | un- doped to optimally doped samples | 275401874 |  |  | un- doped to optimally doped | [5 empty] | 31 K |  |  | body | figure | fcc3c19377 | Phase diagram and physical properties of NaFe1âˆ’xCuxAs single crystals | 10.1103/physrevb.88.094516 | A F Wang, J J Lin, P Cheng, G J Ye, F Chen, J Q Ma, X F Lu, B Lei, X G Luo, X H Chen | American Physical Society (APS) | Physical Review B | 2013
61ba9e19dc085aa023c511e2 | NaFe 1âˆ’x Co x As | 9824899 |  | NaFe 1âˆ’x Co x As |  |  | Iron-pnictides, Pnictides |  |  |  | 31 K |  |  | body | figure | fcc3c19377 | Phase diagram and physical properties of NaFe1âˆ’xCuxAs single crystals | 10.1103/physrevb.88.094516 | A F Wang, J J Lin, P Cheng, G J Ye, F Chen, J Q Ma, X F Lu, B Lei, X G Luo, X H Chen | American Physical Society (APS) | Physical Review B | 2013
61ba9e19dc085aa023c511e3 | optimally Cu doped NaFeAs | 391751720 |  | NaFeAs | optimally Cu doped |  | Iron-pnictides, Pnictides |  |  |  | 9.6 K |  |  | body | figure | fcc3c19377 | Phase diagram and physical properties of NaFe1âˆ’xCuxAs single crystals | 10.1103/physrevb.88.094516 | A F Wang, J J Lin, P Cheng, G J Ye, F Chen, J Q Ma, X F Lu, B Lei, X G Luo, X H Chen | American Physical Society (APS) | Physical Review B | 2013
61ba9e1a7c13e4f711c51204 | x = 0.7 | -1709296237 | [7 empty] | x=0.7 | 2.9 K |  |  | header | abstract | 45904e5230 | Emergence of superconductivity in BaNi2(Ge1âˆ’xPx)2at a structural instability | 10.1103/physrevb.86.100505 | Daigorou Hirai, F Von Rohr, R J Cava | American Physical Society (APS) | Physical Review B | 2012
61ba9e1a7c13e4f711c51205 | tellurium | 589324773 | tellurium | Te | [6 empty] | 2.5 K to 7.4 K |  |  | body | paragraph | 45904e5230 | Emergence of superconductivity in BaNi2(Ge1âˆ’xPx)2at a structural instability | 10.1103/physrevb.86.100505 | Daigorou Hirai, F Von Rohr, R J Cava | American Physical Society (APS) | Physical Review B | 2012
61ba9e1a7c13e4f711c51206 | BaNi2P2 | -213045971 |  | BaNi2P2 |  |  | Pnictides |  |  |  | 2.5 K |  |  | body | figure | 45904e5230 | Emergence of superconductivity in BaNi2(Ge1âˆ’xPx)2at a structural instability | 10.1103/physrevb.86.100505 | Daigorou Hirai, F Von Rohr, R J Cava | American Physical Society (APS) | Physical Review B | 2012
61ba9e1a7c13e4f711c51207 | x = 0.3 | 504529779 | [7 empty] | x=0.3 | 0.4 K |  |  | body | paragraph | 45904e5230 | Emergence of superconductivity in BaNi2(Ge1âˆ’xPx)2at a structural instability | 10.1103/physrevb.86.100505 | Daigorou Hirai, F Von Rohr, R J Cava | American Physical Society (APS) | Physical Review B | 2012
61ba9e1a7c13e4f711c51208 | x = 1 compound BaNi2P2 | 1870317875 |  | BaNi2P2 |  |  | Pnictides |  |  | x=1 | 2.5 K |  |  | body | paragraph | 45904e5230 | Emergence of superconductivity in BaNi2(Ge1âˆ’xPx)2at a structural instability | 10.1103/physrevb.86.100505 | Daigorou Hirai, F Von Rohr, R J Cava | American Physical Society (APS) | Physical Review B | 2012
61ba9e1a7c13e4f711c51209 | x = 0.8 | 521431025 | [7 empty] | x=0.8 | 2.9 K |  |  | body | paragraph | 45904e5230 | Emergence of superconductivity in BaNi2(Ge1âˆ’xPx)2at a structural instability | 10.1103/physrevb.86.100505 | Daigorou Hirai, F Von Rohr, R J Cava | American Physical Society (APS) | Physical Review B | 2012
61ba9e1a61d1c9d20fc51233 | CeIrIn 5 | 927327976 |  | CeIrIn 5 |  |  | Alloys |  |  |  | 15] |  |  | body | paragraph | 28ec07db40 | Tracing crystal-field splittings in the rare-earth-based intermetallic CeIrIn5 | 10.1103/physrevb.97.075149 | Q Y Chen, C H P Wen, Q Yao, K Huang, Z F Ding, L Shu, X H Niu, Y Zhang, X C Lai, Y B Huang, G B Zhang, S Kirchner, D L Feng | American Physical Society (APS) | Physical Review B | 2018
61ba9e1a61d1c9d20fc51234 | CeCoIn 5 | -650921063 |  | CeCoIn 5 |  |  | Alloys |  |  |  | 2.3 K |  | ambient pressure | body | paragraph | 28ec07db40 | Tracing crystal-field splittings in the rare-earth-based intermetallic CeIrIn5 | 10.1103/physrevb.97.075149 | Q Y Chen, C H P Wen, Q Yao, K Huang, Z F Ding, L Shu, X H Niu, Y Zhang, X C Lai, Y B Huang, G B Zhang, S Kirchner, D L Feng | American Physical Society (APS) | Physical Review B | 2018
61ba9e1a61d1c9d20fc51235 | CeRhIn 5 | -1036829445 |  | CeRhIn 5 |  |  | Alloys |  |  |  | 0.4 K |  |  | body | paragraph | 28ec07db40 | Tracing crystal-field splittings in the rare-earth-based intermetallic CeIrIn5 | 10.1103/physrevb.97.075149 | Q Y Chen, C H P Wen, Q Yao, K Huang, Z F Ding, L Shu, X H Niu, Y Zhang, X C Lai, Y B Huang, G B Zhang, S Kirchner, D L Feng | American Physical Society (APS) | Physical Review B | 2018
61ba9e1a07932c08a9c51275 | CeRhIn 5 | -1183170143 |  | CeRhIn 5 |  |  | Alloys |  |  |  | 2.1 K |  |  | body | paragraph | 897817618d | Avoided Antiferromagnetic Order and Quantum Critical Point inCeCoIn5 | 10.1103/physrevlett.91.257001 | A Bianchi, R Movshovich, I Vekhter, P G Pagliuso, J L Sarrao | American Physical Society (APS) | Physical Review Letters | 2008
61ba9e1a71dd2853b1c51258 | MgCNi 3 | -1807849685 |  | MgCNi 3 |  |  | Carbides |  |  |  | 6.7K |  |  | body | paragraph | 8bc84985dd | Competition between BCS superconductivity and ferromagnetic spin fluctuations inMgCNi3 | 10.1103/physrevb.71.144516 | L Shan, Z Y Liu, Z A Ren, G C Che, H H Wen | American Physical Society (APS) | Physical Review B | 2013
61ba9e1bfa2141a3e5c511ed | Tl 2 Ba 2 CuO 6+y | -1191128610 |  | Tl 2 Ba 2 CuO 6+y |  |  | Alloys |  |  |  | 15 K | dia- magnetic susceptibility |  | body | paragraph | 4ddc7cb901 | Giant Moment Enhancement of Magnetic Nanoparticles Embedded in Multi-Walled Carbon Nanotubes: Consistent with Ultrahigh Temperature Superconductivity | 10.5772/17335 | Guo-Meng Zhao, Jun Wang, Yang Ren, Pieder Beeli | InTech |  | 2005
61ba9e1bfa2141a3e5c511ee | multiwalled carbon nanotube mat samples | -275042064 |  |  | multiwalled carbon | [5 empty] | 533-700 K |  |  | body | paragraph | 4ddc7cb901 | Giant Moment Enhancement of Magnetic Nanoparticles Embedded in Multi-Walled Carbon Nanotubes: Consistent with Ultrahigh Temperature Superconductivity | 10.5772/17335 | Guo-Meng Zhao, Jun Wang, Yang Ren, Pieder Beeli | InTech |  | 2005
61ba9e1bab9e3e9324c51234 | CeIrIn 5 | 938893732 |  | CeIrIn 5 |  |  | Alloys |  |  |  | 0.4 K |  |  | body | paragraph | 50cd04d784 | Novel Coexistence of Superconductivity with Two Distinct Magnetic Orders | 10.1103/physrevlett.95.217002 | A Llobet, A D Christianson, Wei Bao, J S Gardner, I P Swainson, J W Lynn, J-M Mignot, K Prokes, P G Pagliuso, N O Moreno, J L Sarrao, J D Thompson, A H Lacerda | American Physical Society (APS) | Physical Review Letters | 2008
61ba9e1b12cb23f3dfc51262 | Sr 2 RuO 4 | 1445833414 |  | Sr 2 RuO 4 |  |  | Oxides |  |  |  | 1K |  |  | body | paragraph | a86d193bc1 | Theory of superconductivity in a three-orbital model of Sr 2 RuO 4 | 10.1209/0295-5075/104/17013 | Q H Wang, C Platt, Y Yang, C Honerkamp, F C Zhang, W Hanke, T M Rice, R Thomale | IOP Publishing | EPL (Europhysics Letters) | 2002
61ba9e1b12cb23f3dfc51263 | Sr 2 RuO 4 single crystals | -428503507 |  | Sr 2 RuO 4 |  | single crystals | Oxides |  |  |  | 1.36K |  |  | body | paragraph | a86d193bc1 | Theory of superconductivity in a three-orbital model of Sr 2 RuO 4 | 10.1209/0295-5075/104/17013 | Q H Wang, C Platt, Y Yang, C Honerkamp, F C Zhang, W Hanke, T M Rice, R Thomale | IOP Publishing | EPL (Europhysics Letters) | 2002
61ba9e1b85b12ae79ac5121b | NbN | -1099614838 |  | NbN |  |  | Nitrides |  |  |  | 9K |  |  | body | paragraph | a1d504bfab | Non-planar spin texture driven dissipation in a ferromagnetâ€“superconductor bilayer | 10.1016/j.physc.2011.09.014 | Gyanendra Singh, P C Joshi, R C Budhani | Elsevier BV | Physica C: Superconductivity | 2010
61ba9e1c20fc3eae4bc51299 | Eu 1.5 Ce 0.5 RuSr 2 Cu 2 O 10+Î´ | -1616210089 |  | Eu 1.5 Ce 0.5 RuSr 2 Cu 2 O 10+Î´ |  |  | Alloys |  |  |  | 200 K |  |  | body | paragraph | b23ca5cfa7 | THERMAL CONDUCTIVITY IN MAGNETIC SUPERCONDUCTORS |  | B I Belevtsev, B D Hennings, K D D Rathnayaka, D G Naugle |  |  | 2003
61ba9e1c20fc3eae4bc5129a | HoNi 2 B 2 C | 760550764 |  | HoNi 2 B 2 C |  |  | Carbides, Borides |  |  |  | 8.5 K |  |  | body | paragraph | b23ca5cfa7 | THERMAL CONDUCTIVITY IN MAGNETIC SUPERCONDUCTORS |  | B I Belevtsev, B D Hennings, K D D Rathnayaka, D G Naugle |  |  | 2003
61ba9e1c20fc3eae4bc5129b | TmNi 2 B 2 C | -847849182 |  | TmNi 2 B 2 C |  |  | Carbides, Borides |  |  |  | 11 K |  |  | body | paragraph | b23ca5cfa7 | THERMAL CONDUCTIVITY IN MAGNETIC SUPERCONDUCTORS |  | B I Belevtsev, B D Hennings, K D D Rathnayaka, D G Naugle |  |  | 2003
61ba9e1c20fc3eae4bc5129c | DyNi 2 B 2 C | 858919454 |  | DyNi 2 B 2 C |  |  | Carbides, Borides |  |  |  | 6.2 K |  |  | body | paragraph | b23ca5cfa7 | THERMAL CONDUCTIVITY IN MAGNETIC SUPERCONDUCTORS |  | B I Belevtsev, B D Hennings, K D D Rathnayaka, D G Naugle |  |  | 2003
61ba9e1c20fc3eae4bc5129d | DyNi 2 B 2 C | 1057224506 |  | DyNi 2 B 2 C |  |  | Carbides, Borides |  |  |  | 8.5 K |  |  | body | paragraph | b23ca5cfa7 | THERMAL CONDUCTIVITY IN MAGNETIC SUPERCONDUCTORS |  | B I Belevtsev, B D Hennings, K D D Rathnayaka, D G Naugle |  |  | 2003
61ba9e1c20fc3eae4bc5129e | LuNi 2 B 2 C | -872023823 |  | LuNi 2 B 2 C |  |  | Carbides, Borides |  |  |  | 16.6 K |  |  | body | figure | b23ca5cfa7 | THERMAL CONDUCTIVITY IN MAGNETIC SUPERCONDUCTORS |  | B I Belevtsev, B D Hennings, K D D Rathnayaka, D G Naugle |  |  | 2003
61ba9e1c20fc3eae4bc5129f | ErNi 2 B 2 C borocarbide | 2010610014 |  | ErNi 2 B 2 C |  | borocarbide | Carbides, Borides |  |  |  | 11 K |  |  | body | paragraph | b23ca5cfa7 | THERMAL CONDUCTIVITY IN MAGNETIC SUPERCONDUCTORS |  | B I Belevtsev, B D Hennings, K D D Rathnayaka, D G Naugle |  |  | 2003
61ba9e1c20fc3eae4bc512a0 | YNi 2 B 2 C | 1043806369 |  | YNi 2 B 2 C |  |  | Carbides, Borides |  |  |  | 15.6 |  |  | body | figure | b23ca5cfa7 | THERMAL CONDUCTIVITY IN MAGNETIC SUPERCONDUCTORS |  | B I Belevtsev, B D Hennings, K D D Rathnayaka, D G Naugle |  |  | 2003
61ba9e1d85fc223534c511db | x=0.06 | -1313343689 | [7 empty] | x=0.06 | 132K | resistivity |  | body | paragraph | d53eb9ed58 | Magnetoresistance and Hall Effect in the Ferromagnetic Semiconductor Ga 1-x Mn x As
61ba9e1de4552e90a8c5122d | HgBa 2 Ca 2 Cu 3 O 8+y | 2076829073 |  | HgBa 2 Ca 2 Cu 3 O 8+y |  |  | Alloys |  |  |  | 150K |  |  | header | abstract | e0d0be145a | On the possibility of new high Tc superconductors by producing metal heterostructures as in the cuprate perovskites | 10.1016/0038-1098(94)90354-9 | Antonio Bianconi | Elsevier BV | Solid State Communications | 1993
61ba9e1de4552e90a8c5122e | Bi 2 Sr 2 Ca 2 Cu 2 O 8+y | 1889816179 |  | Bi 2 Sr 2 Ca 2 Cu 2 O 8+y |  |  | Alloys |  |  |  | 84K |  |  | header | abstract | e0d0be145a | On the possibility of new high Tc superconductors by producing metal heterostructures as in the cuprate perovskites | 10.1016/0038-1098(94)90354-9 | Antonio Bianconi | Elsevier BV | Solid State Communications | 1993
61ba9e1de4552e90a8c5122f | Bi2212 monocrystal | -1104480120 | Bi2212 | Bi2212Bi2212 | [6 empty] | 84K |  |  | body | paragraph | e0d0be145a | On the possibility of new high Tc superconductors by producing metal heterostructures as in the cuprate perovskites | 10.1016/0038-1098(94)90354-9 | Antonio Bianconi | Elsevier BV | Solid State Communications | 1993
61ba9e1de4552e90a8c51230 | Bi 2212 single crystal | 1759459789 | Bi 2212 | Bi |  | single crystal |  |  |  |  | 85K |  |  | body | paragraph | e0d0be145a | On the possibility of new high Tc superconductors by producing metal heterostructures as in the cuprate perovskites | 10.1016/0038-1098(94)90354-9 | Antonio Bianconi | Elsevier BV | Solid State Communications | 1993
61ba9e1d5cc438644dc51229 | LnFeAsO(F) | -182537760 |  | LnFeAsO(F |  |  | Alloys |  |  |  | 28 K |  |  | body | paragraph | 3a675652b7 | Strong carrier-scattering in iron-pnictide superconductorsLnFeAsO1âˆ’y(Ln=Laand Nd) obtained from charge transport experiments | 10.1103/physrevb.81.094515 | S Ishida, M Nakajima, Y Tomioka, T Ito, K Miyazawa, H Kito, C H Lee, M Ishikado, S Shamoto, A Iyo, H Eisaki, K M Kojima, S Uchida | American Physical Society (APS) | Physical Review B | 2010
61ba9e1d5cc438644dc5122a | y âˆ¼ 0.11 | 1420275728 | [7 empty] | y=âˆ¼ 0.11 | 28 K |  |  | body | paragraph | 3a675652b7 | Strong carrier-scattering in iron-pnictide superconductorsLnFeAsO1âˆ’y(Ln=Laand Nd) obtained from charge transport experiments | 10.1103/physrevb.81.094515 | S Ishida, M Nakajima, Y Tomioka, T Ito, K Miyazawa, H Kito, C H Lee, M Ishikado, S Shamoto, A Iyo, H Eisaki, K M Kojima, S Uchida | American Physical Society (APS) | Physical Review B | 2010
61ba9e1d5cc438644dc5122b | BaFe 2 (As 1âˆ’x P x ) 2 | -2117346426 |  | BaFe 2 (As 1âˆ’x P x ) 2 |  |  | Iron-pnictides, Pnictides |  |  |  | 25 K | Ï(T ) |  | body | paragraph | 3a675652b7 | Strong carrier-scattering in iron-pnictide superconductorsLnFeAsO1âˆ’y(Ln=Laand Nd) obtained from charge transport experiments | 10.1103/physrevb.81.094515 | S Ishida, M Nakajima, Y Tomioka, T Ito, K Miyazawa, H Kito, C H Lee, M Ishikado, S Shamoto, A Iyo, H Eisaki, K M Kojima, S Uchida | American Physical Society (APS) | Physical Review B | 2010
61ba9e1d5cc438644dc5122c | LaFePO | 1820049467 |  | LaFePO |  |  | Iron-pnictides, Oxides, Pnictides |  |  |  | âˆ¼7 K | Ï(T ) |  | body | paragraph | 3a675652b7 | Strong carrier-scattering in iron-pnictide superconductorsLnFeAsO1âˆ’y(Ln=Laand Nd) obtained from charge transport experiments | 10.1103/physrevb.81.094515 | S Ishida, M Nakajima, Y Tomioka, T Ito, K Miyazawa, H Kito, C H Lee, M Ishikado, S Shamoto, A Iyo, H Eisaki, K M Kojima, S Uchida | American Physical Society (APS) | Physical Review B | 2010
61ba9e1d5cc438644dc5122d | NdFeAsO 1âˆ’y | 292459684 |  | NdFeAsO 1âˆ’y |  |  | Iron-pnictides, Oxides, Pnictides |  |  |  | 43 K | resistivity |  | body | paragraph | 3a675652b7 | Strong carrier-scattering in iron-pnictide superconductorsLnFeAsO1âˆ’y(Ln=Laand Nd) obtained from charge transport experiments | 10.1103/physrevb.81.094515 | S Ishida, M Nakajima, Y Tomioka, T Ito, K Miyazawa, H Kito, C H Lee, M Ishikado, S Shamoto, A Iyo, H Eisaki, K M Kojima, S Uchida | American Physical Society (APS) | Physical Review B | 2010
61ba9e1d5cc438644dc5122e | Ln = La, whereas for Ln = Nd, Sm, Gd, Tb, and Dy | 329283199 | [7 empty] | Ln=Nd, Sm, Gd, Tb, Dy | 50 K |  |  | body | paragraph | 3a675652b7 | Strong carrier-scattering in iron-pnictide superconductorsLnFeAsO1âˆ’y(Ln=Laand Nd) obtained from charge transport experiments | 10.1103/physrevb.81.094515 | S Ishida, M Nakajima, Y Tomioka, T Ito, K Miyazawa, H Kito, C H Lee, M Ishikado, S Shamoto, A Iyo, H Eisaki, K M Kojima, S Uchida | American Physical Society (APS) | Physical Review B | 2010
61ba9e1d5cc438644dc5122f | y âˆ¼ 0.11 | 1287433999 | [7 empty] | y=âˆ¼ 0.11 | 40 K |  |  | body | paragraph | 3a675652b7 | Strong carrier-scattering in iron-pnictide superconductorsLnFeAsO1âˆ’y(Ln=Laand Nd) obtained from charge transport experiments | 10.1103/physrevb.81.094515 | S Ishida, M Nakajima, Y Tomioka, T Ito, K Miyazawa, H Kito, C H Lee, M Ishikado, S Shamoto, A Iyo, H Eisaki, K M Kojima, S Uchida | American Physical Society (APS) | Physical Review B | 2010
61ba9e1d5cc438644dc51230 | y = 0.23 | -1959581674 | [7 empty] | y=0.23 | 19 K | resistivity |  | body | paragraph | 3a675652b7 | Strong carrier-scattering in iron-pnictide superconductorsLnFeAsO1âˆ’y(Ln=Laand Nd) obtained from charge transport experiments | 10.1103/physrevb.81.094515 | S Ishida, M Nakajima, Y Tomioka, T Ito, K Miyazawa, H Kito, C H Lee, M Ishikado, S Shamoto, A Iyo, H Eisaki, K M Kojima, S Uchida | American Physical Society (APS) | Physical Review B | 2010
61ba9e1d5cc438644dc51231 | LnFeAsO(F) | 94693139 |  | LnFeAsO(F |  |  | Alloys |  |  |  | 50 K |  |  | body | paragraph | 3a675652b7 | Strong carrier-scattering in iron-pnictide superconductorsLnFeAsO1âˆ’y(Ln=Laand Nd) obtained from charge transport experiments | 10.1103/physrevb.81.094515 | S Ishida, M Nakajima, Y Tomioka, T Ito, K Miyazawa, H Kito, C H Lee, M Ishikado, S Shamoto, A Iyo, H Eisaki, K M Kojima, S Uchida | American Physical Society (APS) | Physical Review B | 2010
61ba9e1d5cc438644dc51232 | y âˆ¼ 0.08 | -154700066 | [7 empty] | y=âˆ¼ 0.08 | 28 K |  |  | body | paragraph | 3a675652b7 | Strong carrier-scattering in iron-pnictide superconductorsLnFeAsO1âˆ’y(Ln=Laand Nd) obtained from charge transport experiments | 10.1103/physrevb.81.094515 | S Ishida, M Nakajima, Y Tomioka, T Ito, K Miyazawa, H Kito, C H Lee, M Ishikado, S Shamoto, A Iyo, H Eisaki, K M Kojima, S Uchida | American Physical Society (APS) | Physical Review B | 2010
61ba9e1d5cc438644dc51233 | y = 0.17 | 1916967312 | [7 empty] | y=0.17 | 52 K |  |  | body | paragraph | 3a675652b7 | Strong carrier-scattering in iron-pnictide superconductorsLnFeAsO1âˆ’y(Ln=Laand Nd) obtained from charge transport experiments | 10.1103/physrevb.81.094515 | S Ishida, M Nakajima, Y Tomioka, T Ito, K Miyazawa, H Kito, C H Lee, M Ishikado, S Shamoto, A Iyo, H Eisaki, K M Kojima, S Uchida | American Physical Society (APS) | Physical Review B | 2010
61ba9e1d5cc438644dc51234 | single crystals of PrFeAsO 1âˆ’y | -1099839123 |  | PrFeAsO 1âˆ’y |  | single crystals | Iron-pnictides, Oxides, Pnictides |  |  |  | 30 and 47 K |  |  | body | paragraph | 3a675652b7 | Strong carrier-scattering in iron-pnictide superconductorsLnFeAsO1âˆ’y(Ln=Laand Nd) obtained from charge transport experiments | 10.1103/physrevb.81.094515 | S Ishida, M Nakajima, Y Tomioka, T Ito, K Miyazawa, H Kito, C H Lee, M Ishikado, S Shamoto, A Iyo, H Eisaki, K M Kojima, S Uchida | American Physical Society (APS) | Physical Review B | 2010
61ba9e1ddc085aa023c511e5 | Sr 2 RuO 4 | 1524763442 |  | Sr 2 RuO 4 |  |  | Oxides |  |  |  | 1.5 K |  |  | body | paragraph | 02b2317371 | Time-reversal invariant superconductivity of Sr2RuO4 revealed by Josephson effects | 10.1103/physrevb.100.094530 | Satoshi Kashiwaya, Kohta Saitoh, Hiromi Kashiwaya, Masao Koyanagi, Masatoshi Sato, Keiji Yada, Yukio Tanaka, Yoshiteru Maeno | American Physical Society (APS) | Physical Review B | 2019
61ba9e1e85b12ae79ac5121c | strontium substituted samples | -1313854742 |  |  | strontium substituted | [5 empty] | 3.7 K |  |  | body | paragraph | cf06282cc7 | Synthesis and characterization of the hole-doped nickel-based superconductorLa1âˆ’xSrxNiAsO | 10.1103/physrevb.78.104528 | Lei Fang, Huan Yang, Peng Cheng, Xiyu Zhu, Gang Mu, Hai-Hu Wen | American Physical Society (APS) | Physical Review B | 2008
61ba9e1e85b12ae79ac5121d | x=0.1 | 533640649 | [7 empty] | x=0.1 | 2.75K |  |  | body | paragraph | cf06282cc7 | Synthesis and characterization of the hole-doped nickel-based superconductorLa1âˆ’xSrxNiAsO | 10.1103/physrevb.78.104528 | Lei Fang, Huan Yang, Peng Cheng, Xiyu Zhu, Gang Mu, Hai-Hu Wen | American Physical Society (APS) | Physical Review B | 2008
61ba9e1e85b12ae79ac5121e | pure phase LaONiAs | -1966222573 |  | LaONiAs | pure |  | Oxides, Pnictides |  |  |  | 2.75 K |  |  | body | paragraph | cf06282cc7 | Synthesis and characterization of the hole-doped nickel-based superconductorLa1âˆ’xSrxNiAsO | 10.1103/physrevb.78.104528 | Lei Fang, Huan Yang, Peng Cheng, Xiyu Zhu, Gang Mu, Hai-Hu Wen | American Physical Society (APS) | Physical Review B | 2008
61ba9e1e85b12ae79ac5121f | LaONiAs | 341535273 |  | LaONiAs |  |  | Oxides, Pnictides |  |  |  | 2.75 K |  |  | header | abstract | cf06282cc7 | Synthesis and characterization of the hole-doped nickel-based superconductorLa1âˆ’xSrxNiAsO | 10.1103/physrevb.78.104528 | Lei Fang, Huan Yang, Peng Cheng, Xiyu Zhu, Gang Mu, Hai-Hu Wen | American Physical Society (APS) | Physical Review B | 2008
61ba9e1e85b12ae79ac51220 | LaONiAs | 432046523 |  | LaONiAs |  |  | Oxides, Pnictides |  |  |  | 2.75K |  |  | body | paragraph | cf06282cc7 | Synthesis and characterization of the hole-doped nickel-based superconductorLa1âˆ’xSrxNiAsO | 10.1103/physrevb.78.104528 | Lei Fang, Huan Yang, Peng Cheng, Xiyu Zhu, Gang Mu, Hai-Hu Wen | American Physical Society (APS) | Physical Review B | 2008
61ba9e1e85b12ae79ac51221 | hole doped sam- ples (La 1âˆ’x S r x )OFeAs | -346732559 |  | La 1âˆ’x S r x )OFeAs | hole |  | Alloys |  |  |  | 25 K |  |  | body | paragraph | cf06282cc7 | Synthesis and characterization of the hole-doped nickel-based superconductorLa1âˆ’xSrxNiAsO | 10.1103/physrevb.78.104528 | Lei Fang, Huan Yang, Peng Cheng, Xiyu Zhu, Gang Mu, Hai-Hu Wen | American Physical Society (APS) | Physical Review B | 2008
61ba9e1e85b12ae79ac51222 | La(O 0.9 F 0.1 )NiAs | 297105194 |  | La(O 0.9 F 0.1 )NiAs |  |  | Pnictides, Oxides, Fluorides |  |  |  | 3.8K | resistivity |  | body | paragraph | cf06282cc7 | Synthesis and characterization of the hole-doped nickel-based superconductorLa1âˆ’xSrxNiAsO | 10.1103/physrevb.78.104528 | Lei Fang, Huan Yang, Peng Cheng, Xiyu Zhu, Gang Mu, Hai-Hu Wen | American Physical Society (APS) | Physical Review B | 2008
61ba9e1e85b12ae79ac51223 | La(O 1âˆ’x F x )FeAs | 217103757 |  | La(O 1âˆ’x F x )FeAs |  |  | Iron-pnictides, Pnictides, Oxides, Fluorides |  |  |  | 26 K |  |  | body | paragraph | cf06282cc7 | Synthesis and characterization of the hole-doped nickel-based superconductorLa1âˆ’xSrxNiAsO | 10.1103/physrevb.78.104528 | Lei Fang, Huan Yang, Peng Cheng, Xiyu Zhu, Gang Mu, Hai-Hu Wen | American Physical Society (APS) | Physical Review B | 2008
61ba9e1e85b12ae79ac51224 | x = 0.2 | -1997662265 | [7 empty] | x=0.2 | 3.5 K |  |  | body | paragraph | cf06282cc7 | Synthesis and characterization of the hole-doped nickel-based superconductorLa1âˆ’xSrxNiAsO | 10.1103/physrevb.78.104528 | Lei Fang, Huan Yang, Peng Cheng, Xiyu Zhu, Gang Mu, Hai-Hu Wen | American Physical Society (APS) | Physical Review B | 2008
61ba9e1e85b12ae79ac51225 | doping x=0.1 and 0.2 | 1169856898 | [7 empty] | x=0.1, 0.2 | 3.5 K |  |  | body | paragraph | cf06282cc7 | Synthesis and characterization of the hole-doped nickel-based superconductorLa1âˆ’xSrxNiAsO | 10.1103/physrevb.78.104528 | Lei Fang, Huan Yang, Peng Cheng, Xiyu Zhu, Gang Mu, Hai-Hu Wen | American Physical Society (APS) | Physical Review B | 2008
61ba9e1e85b12ae79ac51226 | doping x=0.1 and 0.2 | 1169856898 | [7 empty] | x=0.1, 0.2 | 3.7 K |  |  | body | paragraph | cf06282cc7 | Synthesis and characterization of the hole-doped nickel-based superconductorLa1âˆ’xSrxNiAsO | 10.1103/physrevb.78.104528 | Lei Fang, Huan Yang, Peng Cheng, Xiyu Zhu, Gang Mu, Hai-Hu Wen | American Physical Society (APS) | Physical Review B | 2008
61ba9e1e14d91e0862c51248 | Re 24 Ti 5 | -425136102 |  | Re 24 Ti 5 |  |  | Alloys |  |  |  | 5.87 K |  |  | body | paragraph | e72e891fa6 | Time-reversal symmetry breaking in the noncentrosymmetric superconductor Re6Ti | 10.1103/physrevb.97.100505 | D Singh, Sajilesh K. P., J A T Barker, D Mck. Paul, A D Hillier, R P Singh | American Physical Society (APS) | Physical Review B | 2018
61ba9e1e14d91e0862c51249 | Re6Ti | -1108998080 |  | Re6Ti |  |  | Alloys |  |  |  | 6.0 K |  |  | body | paragraph | e72e891fa6 | Time-reversal symmetry breaking in the noncentrosymmetric superconductor Re6Ti | 10.1103/physrevb.97.100505 | D Singh, Sajilesh K. P., J A T Barker, D Mck. Paul, A D Hillier, R P Singh | American Physical Society (APS) | Physical Review B | 2018
61ba9e1e7c13e4f711c5120b | A1â†’L1 0 | -2030117068 |  | A1â†’L1 0 |  |  | Alloys |  |  |  | 2, 3, 4 and 5 is 614, 840, 1290, 1950 and 2280 K |  |  | body | paragraph | b8ac0bb97b | Kinetics of formation of twinned structures under L10-type orderings in alloys | 10.1088/0953-8984/14/3/325 | K D Belashchenko, I R Pankratov, G D Samolyuk, V G Vaks | IOP Publishing | Journal of Physics: Condensed Matter | 2001
61ba9e1e7c13e4f711c5120c | L1 0 | 1091290361 |  | L1 0 |  |  | Alloys |  |  |  | 1100 K |  |  | body | paragraph | b8ac0bb97b | Kinetics of formation of twinned structures under L10-type orderings in alloys | 10.1088/0953-8984/14/3/325 | K D Belashchenko, I R Pankratov, G D Samolyuk, V G Vaks | IOP Publishing | Journal of Physics: Condensed Matter | 2001
61ba9e1ea01e2beb09c51257 | single crystals of (Y 0.14 Tm 0.85 )Ba 2 Cu 3 O 7 | 1067743031 |  | (Y 0.14 Tm 0.85 )Ba 2 Cu 3 O 7 |  | single crystals | Oxides, Cuprates |  |  |  | 91 K | Magnetisation |  | body | paragraph | a97b1fc45b | Critical currents, pinning forces and irreversibility fields in (YxTm1âˆ’x)Ba2Cu3O7 single crystals with columnar defects in fields up to 50 T | 10.1016/s0921-4534(99)00011-8 | Lieven Trappeniers, J Vanacken, L Weckhuysen, K Rosseel, A Yu. Didyk, I N Goncharov, L I Leonyuk, W Boon, F Herlach, V V Moshchalkov, Y Bruynseraede | Elsevier BV | Physica C: Superconductivity | 1999
61ba9e1e05e6aa6710c51293 | x=1 | -917948010 | [7 empty] | x=1 | 3.7 K |  |  | body | paragraph | 617c874305 | Pressure-induced shift ofTcinKxSr1âˆ’xFe2As2(x=0.2,0.4,0.7): Analogy to the high-Tccuprate superconductors | 10.1103/physrevb.78.180508 | Melissa Gooch, Bing Lv, Bernd Lorenz, Arnold M Guloy, Ching-Wu Chu | American Physical Society (APS) | Physical Review B | 2013
61ba9e1e05e6aa6710c51294 | x opt â‰ƒ0.45 | -533401633 | [7 empty] | x=opt â‰ƒ0.45 | 37 K |  |  | body | paragraph | 617c874305 | Pressure-induced shift ofTcinKxSr1âˆ’xFe2As2(x=0.2,0.4,0.7): Analogy to the high-Tccuprate superconductors | 10.1103/physrevb.78.180508 | Melissa Gooch, Bing Lv, Bernd Lorenz, Arnold M Guloy, Ching-Wu Chu | American Physical Society (APS) | Physical Review B | 2013
61ba9e1e05e6aa6710c51295 | F-substituted LaOFeAs | -551889332 |  | LaOFeAs | F-substituted |  | Iron-pnictides, Oxides, Pnictides |  |  |  | 26 K |  |  | body | paragraph | 617c874305 | Pressure-induced shift ofTcinKxSr1âˆ’xFe2As2(x=0.2,0.4,0.7): Analogy to the high-Tccuprate superconductors | 10.1103/physrevb.78.180508 | Melissa Gooch, Bing Lv, Bernd Lorenz, Arnold M Guloy, Ching-Wu Chu | American Physical Society (APS) | Physical Review B | 2013
61ba9e1e49d0b378c6c51229 | overdoped Bi-2212 | -1068446549 | Bi-2212 |  | overdoped | [5 empty] | 63 K |  |  | body | paragraph | 6176d5cfd7 | Comment to the paper "In-plane spectral weight shift of charge-carriers in YBa 2 Cu 3 O 6.9 " by A. V. Boris et al., Science 304, 708 (2004) |  | A F Santander-Syro, N Bontemps |  |  | 2013
61ba9e1ed7a99c43e8c51272 | SrFe 2 As 2 | -181709100 |  | SrFe 2 As 2 |  |  | Iron-pnictides, Pnictides |  |  |  | 27 K |  |  | body | paragraph | b09fdca88f | Inelastic neutron scattering and lattice-dynamical calculations ofBaFe2As2 | 10.1103/physrevb.78.104514 | R Mittal, Y Su, S Rols, T Chatterji, S L Chaplot, H Schober, M Rotter, D Johrendt, Th H Brueckel | American Physical Society (APS) | Physical Review B | 2008
61ba9e1ed7a99c43e8c51273 | BaFe 2 As 2 | -230577420 |  | BaFe 2 As 2 |  |  | Iron-pnictides, Pnictides |  |  |  | 27 K |  | 3.8 GPa | body | paragraph | b09fdca88f | Inelastic neutron scattering and lattice-dynamical calculations ofBaFe2As2 | 10.1103/physrevb.78.104514 | R Mittal, Y Su, S Rols, T Chatterji, S L Chaplot, H Schober, M Rotter, D Johrendt, Th H Brueckel | American Physical Society (APS) | Physical Review B | 2008
61ba9e1ed7a99c43e8c51274 | F-doped LaFeAsO | -1436809564 |  | LaFeAsO | F |  | Iron-pnictides, Oxides, Pnictides |  |  |  | 25 K |  |  | body | paragraph | b09fdca88f | Inelastic neutron scattering and lattice-dynamical calculations ofBaFe2As2 | 10.1103/physrevb.78.104514 | R Mittal, Y Su, S Rols, T Chatterji, S L Chaplot, H Schober, M Rotter, D Johrendt, Th H Brueckel | American Physical Society (APS) | Physical Review B | 2008
61ba9e1ed7a99c43e8c51275 | CaFe 2 As 2 | 290804045 |  | CaFe 2 As 2 |  |  | Iron-pnictides, Pnictides |  |  |  | 29 K |  |  | body | paragraph | b09fdca88f | Inelastic neutron scattering and lattice-dynamical calculations ofBaFe2As2 | 10.1103/physrevb.78.104514 | R Mittal, Y Su, S Rols, T Chatterji, S L Chaplot, H Schober, M Rotter, D Johrendt, Th H Brueckel | American Physical Society (APS) | Physical Review B | 2008
61ba9e1ed7a99c43e8c51276 | Sm 1-x F x FeAsO | 1274392840 |  | Sm 1-x F x FeAsO |  |  | Iron-pnictides, Pnictides, Oxides, Fluorides |  |  |  | 43 K |  | ambient pressure | body | paragraph | b09fdca88f | Inelastic neutron scattering and lattice-dynamical calculations ofBaFe2As2 | 10.1103/physrevb.78.104514 | R Mittal, Y Su, S Rols, T Chatterji, S L Chaplot, H Schober, M Rotter, D Johrendt, Th H Brueckel | American Physical Society (APS) | Physical Review B | 2008
61ba9e1ed7a99c43e8c51277 | F-doped LaFeAsO | -1421402616 |  | LaFeAsO | F |  | Iron-pnictides, Oxides, Pnictides |  |  |  | 25 K |  | 4 GPa | body | paragraph | b09fdca88f | Inelastic neutron scattering and lattice-dynamical calculations ofBaFe2As2 | 10.1103/physrevb.78.104514 | R Mittal, Y Su, S Rols, T Chatterji, S L Chaplot, H Schober, M Rotter, D Johrendt, Th H Brueckel | American Physical Society (APS) | Physical Review B | 2008
61ba9e1ed7a99c43e8c51278 | BaFe 2 As 2 | -64970304 |  | BaFe 2 As 2 |  |  | Iron-pnictides, Pnictides |  |  |  | 12 K |  |  | body | paragraph | b09fdca88f | Inelastic neutron scattering and lattice-dynamical calculations ofBaFe2As2 | 10.1103/physrevb.78.104514 | R Mittal, Y Su, S Rols, T Chatterji, S L Chaplot, H Schober, M Rotter, D Johrendt, Th H Brueckel | American Physical Society (APS) | Physical Review B | 2008
61ba9e1f5cc438644dc51235 | NCSs | 1213084184 |  | NCSs |  |  | Alloys |  |  |  | 0.75K |  |  | body | paragraph | c7c341f40e | Proximity effect with noncentrosymmetric superconductors | 10.1103/physrevb.86.174514 | Gaetano Annunziata, Dirk Manske, Jacob Linder | American Physical Society (APS) | Physical Review B | 2012
61ba9e1f0cb3d3a5e6c511d6 | Sample A | -14781569 |  | Sample A |  |  | Alloys |  |  |  | 38 K |  |  | body | paragraph | 4745f7a8d7 | Mixed-state properties of superconductingMgB2single crystals | 10.1103/physrevb.66.052505 | M Zehetmayer, M Eisterer, J Jun, S M Kazakov, J Karpinski, A Wisniewski, H W Weber | American Physical Society (APS) | Physical Review B | 2014
61ba9e1ffa2141a3e5c511f1 | MgB 2 | 1496370124 |  | MgB 2 |  |  | Alloys, Borides |  |  |  | 2.0 K |  |  | body |  | c2d9b731a9 | Crystal structure and lattice dynamics ofAlB2under pressure and implications forMgB2 | 10.1103/physrevb.66.134101 | I Loa, K Kunc, K Syassen, P Bouvier | American Physical Society (APS) | Physical Review B | 2008
61ba9e1fdc085aa023c511e6 | Cs 3 C 60 | 218117712 |  | Cs 3 C 60 |  |  | Carbides |  |  |  | 40 K |  |  | body | figure | d93ec6717e | Superconductivity in fullerides | 10.1103/revmodphys.69.575 | O Gunnarsson | American Physical Society (APS) | Reviews of Modern Physics | 1996
61ba9e1fdc085aa023c511e7 | Yb 2.75 C 60 | 1735005305 |  | Yb 2.75 C 60 |  |  | Carbides |  |  |  | 6 K |  |  | body | paragraph | d93ec6717e | Superconductivity in fullerides | 10.1103/revmodphys.69.575 | O Gunnarsson | American Physical Society (APS) | Reviews of Modern Physics | 1996
61ba9e1fdc085aa023c511e8 | RbCs 2 C 60 | -1348759719 |  | RbCs 2 C 60 |  |  | Carbides |  |  |  | 33 K |  |  | body | figure | d93ec6717e | Superconductivity in fullerides | 10.1103/revmodphys.69.575 | O Gunnarsson | American Physical Society (APS) | Reviews of Modern Physics | 1996
61ba9e1fdc085aa023c511e9 | Ca x C 60 | 928111 |  | Ca x C 60 |  |  | Carbides |  |  |  | 8.4 K |  |  | body | paragraph | d93ec6717e | Superconductivity in fullerides | 10.1103/revmodphys.69.575 | O Gunnarsson | American Physical Society (APS) | Reviews of Modern Physics | 1996
61ba9e1fdc085aa023c511ea | Cs 3 C 60 | 291295794 |  | Cs 3 C 60 |  |  | Carbides |  |  |  | 40 K |  |  | body | figure | d93ec6717e | Superconductivity in fullerides | 10.1103/revmodphys.69.575 | O Gunnarsson | American Physical Society (APS) | Reviews of Modern Physics | 1996
61ba9e1fdc085aa023c511eb | Sm x C 60 (x < 3) | -285482155 |  | Sm x C 60 |  |  | Alloys |  |  | x=< 3 | 8 K |  |  | body | paragraph | d93ec6717e | Superconductivity in fullerides | 10.1103/revmodphys.69.575 | O Gunnarsson | American Physical Society (APS) | Reviews of Modern Physics | 1996
61ba9e1f7b1a7abb24c5120a | IrTe 2 | -1891861267 |  | IrTe 2 |  |  | Chalcogenides |  |  |  | 3.1 K |  |  | body | figure | 2c537fa434 | Orbital degeneracy and Peierls instability in the triangular-lattice superconductor Ir1âˆ’xPtxTe2 | 10.1103/physrevb.86.014519 | Daiki Ootsuki, Yuki Wakisaka, Sunseng Pyon, Kazutaka Kudo, Minoru Nohara, Masashi Arita, Hiroaki Anzai, Hirofumi Namatame, Masaki Taniguchi, Naurang L Saini, Takashi Mizokawa | American Physical Society (APS) | Physical Review B | 2012
61ba9e1f7b1a7abb24c5120b | Ir 1âˆ’x Pt x Te 2 (x= 0.03, and 0.04) | -1720134172 |  | Ir 1âˆ’x Pt x Te 2 |  |  | Chalcogenides |  |  | x=0.03, 0.04 | 3.1 K |  |  | body | figure | 2c537fa434 | Orbital degeneracy and Peierls instability in the triangular-lattice superconductor Ir1âˆ’xPtxTe2 | 10.1103/physrevb.86.014519 | Daiki Ootsuki, Yuki Wakisaka, Sunseng Pyon, Kazutaka Kudo, Minoru Nohara, Masashi Arita, Hiroaki Anzai, Hirofumi Namatame, Masaki Taniguchi, Naurang L Saini, Takashi Mizokawa | American Physical Society (APS) | Physical Review B | 2012
61ba9e2014d91e0862c5124a | optimally doped Ba 0.6 K 0.4 Fe 2 As 2 single crystal | 943177170 |  | Ba 0.6 K 0.4 Fe 2 As 2 | optimally doped | single crystal | Iron-pnictides, Pnictides |  |  |  | 38 K | magnetization |  | body | paragraph | 879189358b | Vortex-glass phase transition and superconductivity in an underdoped(Ba,K)Fe2As2single crystal | 10.1103/physrevb.79.014514 | Hyeong-Jin Kim, Yong Liu, Yoon Seok Oh, Seunghyun Khim, Ingyu Kim, G R Stewart, Kee Hoon Kim | American Physical Society (APS) | Physical Review B | 2009
61ba9e2014d91e0862c5124b | FeAs-122 | -1046020798 | FeAs-122 | FeAs | [6 empty] | 36.2 K | magnetization |  | body | paragraph | 879189358b | Vortex-glass phase transition and superconductivity in an underdoped(Ba,K)Fe2As2single crystal | 10.1103/physrevb.79.014514 | Hyeong-Jin Kim, Yong Liu, Yoon Seok Oh, Seunghyun Khim, Ingyu Kim, G R Stewart, Kee Hoon Kim | American Physical Society (APS) | Physical Review B | 2009
61ba9e2014d91e0862c5124c | under- doped FeAs-122 single crystal | 1269874452 | FeAs-122 | FeAs | under- doped | single crystal |  |  |  |  | 26.2 K | magnetization |  | body | figure | 879189358b | Vortex-glass phase transition and superconductivity in an underdoped(Ba,K)Fe2As2single crystal | 10.1103/physrevb.79.014514 | Hyeong-Jin Kim, Yong Liu, Yoon Seok Oh, Seunghyun Khim, Ingyu Kim, G R Stewart, Kee Hoon Kim | American Physical Society (APS) | Physical Review B | 2009
61ba9e2014d91e0862c5124d | under-doped (Ba,K)Fe 2 As 2 single crystal | 891270259 |  | (Ba,K)Fe 2 As 2 | under | single crystal | Alloys |  |  |  | 26.2 K |  |  | header | abstract | 879189358b | Vortex-glass phase transition and superconductivity in an underdoped(Ba,K)Fe2As2single crystal | 10.1103/physrevb.79.014514 | Hyeong-Jin Kim, Yong Liu, Yoon Seok Oh, Seunghyun Khim, Ingyu Kim, G R Stewart, Kee Hoon Kim | American Physical Society (APS) | Physical Review B | 2009
61ba9e2014d91e0862c5124e | optimally doped sample Ba 0.55 K 0.45 Fe 2 As 2 | 56068377 |  | Ba 0.55 K 0.45 Fe 2 As 2 | optimally doped |  | Iron-pnictides, Pnictides |  |  |  | 38 K |  |  | body | paragraph | 879189358b | Vortex-glass phase transition and superconductivity in an underdoped(Ba,K)Fe2As2single crystal | 10.1103/physrevb.79.014514 | Hyeong-Jin Kim, Yong Liu, Yoon Seok Oh, Seunghyun Khim, Ingyu Kim, G R Stewart, Kee Hoon Kim | American Physical Society (APS) | Physical Review B | 2009
61ba9e2014d91e0862c5124f | under-doped (Ba,K)Fe 2 As 2 single crystal | 806557353 |  | (Ba,K)Fe 2 As 2 | under | single crystal | Alloys |  |  |  | 26.2 K | magnetization |  | body | paragraph | 879189358b | Vortex-glass phase transition and superconductivity in an underdoped(Ba,K)Fe2As2single crystal | 10.1103/physrevb.79.014514 | Hyeong-Jin Kim, Yong Liu, Yoon Seok Oh, Seunghyun Khim, Ingyu Kim, G R Stewart, Kee Hoon Kim | American Physical Society (APS) | Physical Review B | 2009
61ba9e2014d91e0862c51250 | LaFeAsO 0.89 F 0.11 | -257431434 |  | LaFeAsO 0.89 F 0.11 |  |  | Iron-pnictides, Pnictides, Oxides, Fluorides |  |  |  | 54 K |  |  | body | paragraph | 879189358b | Vortex-glass phase transition and superconductivity in an underdoped(Ba,K)Fe2As2single crystal | 10.1103/physrevb.79.014514 | Hyeong-Jin Kim, Yong Liu, Yoon Seok Oh, Seunghyun Khim, Ingyu Kim, G R Stewart, Kee Hoon Kim | American Physical Society (APS) | Physical Review B | 2009
61ba9e2014d91e0862c51251 | (Ba,K)Fe 2 As 2 | -1863492351 |  | (Ba,K)Fe 2 As 2 |  |  | Alloys |  |  |  | 30 K |  |  | body | paragraph | 879189358b | Vortex-glass phase transition and superconductivity in an underdoped(Ba,K)Fe2As2single crystal | 10.1103/physrevb.79.014514 | Hyeong-Jin Kim, Yong Liu, Yoon Seok Oh, Seunghyun Khim, Ingyu Kim, G R Stewart, Kee Hoon Kim | American Physical Society (APS) | Physical Review B | 2009
61ba9e2014d91e0862c51252 | under-doped FeAs-122 single crystal | -735708435 | FeAs-122 | FeAs | under-doped | single crystal |  |  |  |  | 30 K |  |  | body | paragraph | 879189358b | Vortex-glass phase transition and superconductivity in an underdoped(Ba,K)Fe2As2single crystal | 10.1103/physrevb.79.014514 | Hyeong-Jin Kim, Yong Liu, Yoon Seok Oh, Seunghyun Khim, Ingyu Kim, G R Stewart, Kee Hoon Kim | American Physical Society (APS) | Physical Review B | 2009
61ba9e205ad933a7cac511e7 | pure Ca 14 Cu 24 O 41+ | -1077497811 |  | Ca 14 Cu 24 O 41+ | pure |  | Alloys |  |  |  | 11K |  |  | body | paragraph | 9732630f94 | The electronic structure of cuprates from high energy spectroscopy | 10.1016/s0368-2048(01)00266-3 | Mark S Golden, Christian DÃ¼rr, Andreas Koitzsch, Sibylle Legner, Zhiwei Hu, Sergey Borisenko, Martin Knupfer, JÃ¶rg Fink | Elsevier BV | Journal of Electron Spectroscopy and Related Phenomena | 2001
61ba9e20e720aae5f4c51211 | Pr 2 Ba 4 Cu 7 O 15âˆ’Î´ | -887718019 |  | Pr 2 Ba 4 Cu 7 O 15âˆ’Î´ |  |  | Oxides, Cuprates |  |  |  | 26.5 K | magnetic susceptibility |  | body | paragraph | a263db074c | Effect of Magnetic Field on the Superconducting Phase in the Electron-Doped Metallic Double-Chain Compound Pr2Ba4Cu7O15-Î´ | 10.7566/jpsj.82.074706 | Taiji Chiba, Michiaki Matsukawa, Junki Tada, Satoru Kobayashi, Makoto Hagiwara, Tsuyoshi Miyazaki, Kazuhiro Sano, Yoshiaki ÅŒno, Takahiko Sasaki, Jun-Ichi Echigoya | Physical Society of Japan | Journal of the Physical Society of Japan | 2013
61ba9e20e720aae5f4c51212 | Pr 2 Ba 4 Cu 7 O 15âˆ’Î´ | -427507505 |  | Pr 2 Ba 4 Cu 7 O 15âˆ’Î´ |  |  | Oxides, Cuprates |  |  |  | 2 K | magnetic susceptibility | 1 mA | body | paragraph | a263db074c | Effect of Magnetic Field on the Superconducting Phase in the Electron-Doped Metallic Double-Chain Compound Pr2Ba4Cu7O15-Î´ | 10.7566/jpsj.82.074706 | Taiji Chiba, Michiaki Matsukawa, Junki Tada, Satoru Kobayashi, Makoto Hagiwara, Tsuyoshi Miyazaki, Kazuhiro Sano, Yoshiaki ÅŒno, Takahiko Sasaki, Jun-Ichi Echigoya | Physical Society of Japan | Journal of the Physical Society of Japan | 2013
61ba9e20e720aae5f4c51213 | Î´ = 0.94 | 41421209 | [7 empty] | Î´=0.94 | 30 K |  | 1.2 GPa | body | figure | a263db074c | Effect of Magnetic Field on the Superconducting Phase in the Electron-Doped Metallic Double-Chain Compound Pr2Ba4Cu7O15-Î´ | 10.7566/jpsj.82.074706 | Taiji Chiba, Michiaki Matsukawa, Junki Tada, Satoru Kobayashi, Makoto Hagiwara, Tsuyoshi Miyazaki, Kazuhiro Sano, Yoshiaki ÅŒno, Takahiko Sasaki, Jun-Ichi Echigoya | Physical Society of Japan | Journal of the Physical Society of Japan | 2013
61ba9e20e720aae5f4c51214 | Pr 2 Ba 4 Cu 7 O 15âˆ’Î´ | -866556313 |  | Pr 2 Ba 4 Cu 7 O 15âˆ’Î´ |  |  | Oxides, Cuprates |  |  |  | 26.5 K |  |  | body | figure | a263db074c | Effect of Magnetic Field on the Superconducting Phase in the Electron-Doped Metallic Double-Chain Compound Pr2Ba4Cu7O15-Î´ | 10.7566/jpsj.82.074706 | Taiji Chiba, Michiaki Matsukawa, Junki Tada, Satoru Kobayashi, Makoto Hagiwara, Tsuyoshi Miyazaki, Kazuhiro Sano, Yoshiaki ÅŒno, Takahiko Sasaki, Jun-Ichi Echigoya | Physical Society of Japan | Journal of the Physical Society of Japan | 2013
61ba9e20e720aae5f4c51215 | Pr247 | -1835818129 | Pr247 | Pr247Pr247 | [6 empty] | 15 K |  |  | body | figure | a263db074c | Effect of Magnetic Field on the Superconducting Phase in the Electron-Doped Metallic Double-Chain Compound Pr2Ba4Cu7O15-Î´ | 10.7566/jpsj.82.074706 | Taiji Chiba, Michiaki Matsukawa, Junki Tada, Satoru Kobayashi, Makoto Hagiwara, Tsuyoshi Miyazaki, Kazuhiro Sano, Yoshiaki ÅŒno, Takahiko Sasaki, Jun-Ichi Echigoya | Physical Society of Japan | Journal of the Physical Society of Japan | 2013
61ba9e20e720aae5f4c51216 | Pr2Ba4Cu7O 15âˆ’Î´ | -91403575 |  | Pr2Ba4Cu7O 15âˆ’Î´ |  |  | Oxides, Cuprates |  |  |  | 26.5 K |  |  | body | paragraph | a263db074c | Effect of Magnetic Field on the Superconducting Phase in the Electron-Doped Metallic Double-Chain Compound Pr2Ba4Cu7O15-Î´ | 10.7566/jpsj.82.074706 | Taiji Chiba, Michiaki Matsukawa, Junki Tada, Satoru Kobayashi, Makoto Hagiwara, Tsuyoshi Miyazaki, Kazuhiro Sano, Yoshiaki ÅŒno, Takahiko Sasaki, Jun-Ichi Echigoya | Physical Society of Japan | Journal of the Physical Society of Japan | 2013
61ba9e20e720aae5f4c51217 | polycrystalline Pr 2 Ba 4 Cu 7 O 15âˆ’Î´ | -1625274911 |  | Pr 2 Ba 4 Cu 7 O 15âˆ’Î´ |  | polycrystalline | Oxides, Cuprates |  |  |  | 15 K |  |  | body | figure | a263db074c | Effect of Magnetic Field on the Superconducting Phase in the Electron-Doped Metallic Double-Chain Compound Pr2Ba4Cu7O15-Î´ | 10.7566/jpsj.82.074706 | Taiji Chiba, Michiaki Matsukawa, Junki Tada, Satoru Kobayashi, Makoto Hagiwara, Tsuyoshi Miyazaki, Kazuhiro Sano, Yoshiaki ÅŒno, Takahiko Sasaki, Jun-Ichi Echigoya | Physical Society of Japan | Journal of the Physical Society of Japan | 2013
61ba9e20e720aae5f4c51218 | Pr 2 Ba 4 Cu 7 O 15âˆ’Î´ | -1055228859 |  | Pr 2 Ba 4 Cu 7 O 15âˆ’Î´ |  |  | Oxides, Cuprates |  |  |  | 26.5 K |  |  | body | figure | a263db074c | Effect of Magnetic Field on the Superconducting Phase in the Electron-Doped Metallic Double-Chain Compound Pr2Ba4Cu7O15-Î´ | 10.7566/jpsj.82.074706 | Taiji Chiba, Michiaki Matsukawa, Junki Tada, Satoru Kobayashi, Makoto Hagiwara, Tsuyoshi Miyazaki, Kazuhiro Sano, Yoshiaki ÅŒno, Takahiko Sasaki, Jun-Ichi Echigoya | Physical Society of Japan | Journal of the Physical Society of Japan | 2013
61ba9e2171dd2853b1c5125b | optimally doped Tl2212 single crystal | 1519625519 | Tl2212 | Tl2212Tl2212 | optimally doped | single crystal |  |  |  |  | 109 K |  |  | body | paragraph | 7874acd364 | Pressure-induced isostructural phase transition in Bi 2 Sr 2 CaCu 2 O 8+Î´ | 10.1088/1674-1137/37/8/088003 | Jian-Bo Zhang, Ling-Yun Tang, Jiang Zhang, Zhen-Xing Qin, Xiao-Jing Zeng, Jing Liu, Wen Jin-Sheng, Xu Zhi-Jun, Gu Genda, Xiao-Jia Chen | IOP Publishing | Chinese Physics C | 2015
61ba9e2171dd2853b1c5125c | optimally doped Tl2212 | 137785018 | Tl2212 | Tl2212Tl2212 | optimally doped | [5 empty] | 5 K |  | 7 GPa | body | paragraph | 7874acd364 | Pressure-induced isostructural phase transition in Bi 2 Sr 2 CaCu 2 O 8+Î´ | 10.1088/1674-1137/37/8/088003 | Jian-Bo Zhang, Ling-Yun Tang, Jiang Zhang, Zhen-Xing Qin, Xiao-Jing Zeng, Jing Liu, Wen Jin-Sheng, Xu Zhi-Jun, Gu Genda, Xiao-Jia Chen | IOP Publishing | Chinese Physics C | 2015
61ba9e2171dd2853b1c5125d | H-S | -1053304980 | H-S | S | [6 empty] | 164 K |  |  | body | paragraph | 7874acd364 | Pressure-induced isostructural phase transition in Bi 2 Sr 2 CaCu 2 O 8+Î´ | 10.1088/1674-1137/37/8/088003 | Jian-Bo Zhang, Ling-Yun Tang, Jiang Zhang, Zhen-Xing Qin, Xiao-Jing Zeng, Jing Liu, Wen Jin-Sheng, Xu Zhi-Jun, Gu Genda, Xiao-Jia Chen | IOP Publishing | Chinese Physics C | 2015
61ba9e212a711de29cc51252 | InO x film | -12527441 |  | InO x |  | film | Oxides |  |  |  | 2.36 K | resistance |  | body | figure | 399b01cb99 | Dynamical study of phase fluctuations and their critical slowing down in amorphous superconducting films | 10.1103/physrevb.84.024511 | Wei Liu, Minsoo Kim, G Sambandamurthy, N P Armitage | American Physical Society (APS) | Physical Review B | 2012
61ba9e213961c0f52fc51238 | La 0.7 Ca 0.3 MnO 3 | 1818195176 |  | La 0.7 Ca 0.3 MnO 3 |  |  | Oxides |  |  |  | 250K |  |  | body | paragraph | dcdb8a7f2a | Magnetic domain walls in single-phase and phase-separated double-exchange systems | 10.1103/physrevb.67.064404 | D I Golosov | American Physical Society (APS) | Physical Review B | 2002
61ba9e213961c0f52fc51239 | thinnest Pr 2/3 Sr 1/3 MnO 3 films of 4 nm, vanishing for films thicker than 20 nm) | -506438136 |  | Pr 2/3 Sr 1/3 MnO 3 |  | films | Alloys | films |  |  | 130K | resistance |  | body | paragraph | dcdb8a7f2a | Magnetic domain walls in single-phase and phase-separated double-exchange systems | 10.1103/physrevb.67.064404 | D I Golosov | American Physical Society (APS) | Physical Review B | 2002
61ba9e216a35f302ddc51240 | Tl 2 Mo 6 Se 6 | -785213277 |  | Tl 2 Mo 6 Se 6 |  |  | Chalcogenides |  |  |  | 6.6 K |  |  | body |  | 7c5370456e | Crystal Chemical Concept of Arrangement and Function of Layered Superconducting Materials |  | L M Volkova, S A Polyshchuk, S A Magarill, F E Herbeck
61ba9e2156f16aed29c5123e | BSCCO single-crystals | 414240208 | BSCCO |  |  | single-crystals |  |  |  |  | 91 K |  |  | body | paragraph | cc7f1ac6b1 | Absence of a Proximity Effect in a Topological Insulator on a Cuprate Superconductor: Bi 2 Se 3 /Bi 2 Sr 2 CaCu 2 O 8+Î´ |  | T Yilmaz, I PletikosiÄ‡, A P Weber, J T Sadowski, G D Gu, A N Caruso, B Sinkovic, T Valla |  |  | 2014
61ba9e2156f16aed29c5123f | Bi 2 Te 3 | -1156149647 |  | Bi 2 Te 3 |  |  | Chalcogenides |  |  |  | < 5 K |  |  | body | paragraph | cc7f1ac6b1 | Absence of a Proximity Effect in a Topological Insulator on a Cuprate Superconductor: Bi 2 Se 3 /Bi 2 Sr 2 CaCu 2 O 8+Î´ |  | T Yilmaz, I PletikosiÄ‡, A P Weber, J T Sadowski, G D Gu, A N Caruso, B Sinkovic, T Valla |  |  | 2014
61ba9e21a5c5381c2ec51270 | optimally-doped (Î´ = 0.15 | 1890934671 |  |  | optimally-doped |  |  |  |  | Î´=0.15 | 18K |  |  | body | paragraph | bb9ee60cdc | Gap-function symmetry and spin dynamics in electron-doped cuprate superconductors | 10.1103/physrevb.76.014513 | C S Liu, W C Wu | American Physical Society (APS) | Physical Review B | 2007
61ba9e2285b12ae79ac51228 | x = 0.26 | -825886618 | [7 empty] | x=0.26 | 31 K |  |  | body | figure | b45921c0a8 | Evolution from non-Fermi- to Fermi-liquid transport via isovalent doping inBaFe2(As1âˆ’xPx)2superconductors | 10.1103/physrevb.81.184519 | S Kasahara, T Shibauchi, K Hashimoto, K Ikada, S Tonegawa, R Okazaki, H Shishido, H Ikeda, H Takeya, K Hirata, T Terashima, Y Matsuda | American Physical Society (APS) | Physical Review B | 2010
61ba9e2285b12ae79ac51229 | x = 0.33 | -1907566419 | [7 empty] | x=0.33 | 0.4 K |  |  | body | figure | b45921c0a8 | Evolution from non-Fermi- to Fermi-liquid transport via isovalent doping inBaFe2(As1âˆ’xPx)2superconductors | 10.1103/physrevb.81.184519 | S Kasahara, T Shibauchi, K Hashimoto, K Ikada, S Tonegawa, R Okazaki, H Shishido, H Ikeda, H Takeya, K Hirata, T Terashima, Y Matsuda | American Physical Society (APS) | Physical Review B | 2010
61ba9e2220fc3eae4bc512a3 | YBCO | 1333757231 | YBCO | [7 empty] | 93.4 K |  |  | body | figure | 4da88d0c55 | Magnetoresistance of UntwinnedYBa2Cu3OySingle Crystals in a Wide Range of Doping: Anomalous Hole-Doping Dependence of the Coherence Length | 10.1103/physrevlett.88.167005 | Yoichi Ando, Kouji Segawa | American Physical Society (APS) | Physical Review Letters | 2012
61ba9e2220fc3eae4bc512a4 | y=6.50 | -1992837354 | [7 empty] | y=6.50 | 35 K |  |  | body | figure | 4da88d0c55 | Magnetoresistance of UntwinnedYBa2Cu3OySingle Crystals in a Wide Range of Doping: Anomalous Hole-Doping Dependence of the Coherence Length | 10.1103/physrevlett.88.167005 | Yoichi Ando, Kouji Segawa | American Physical Society (APS) | Physical Review Letters | 2012
61ba9e2220fc3eae4bc512a5 | untwinned YBa 2 Cu 3 O y (YBCO) single crystals | 1312059448 | YBCO | YBa 2 Cu 3 O y |  | single crystals | Oxides, Cuprates | single crystals |  |  | 20 K |  |  | body | paragraph | 4da88d0c55 | Magnetoresistance of UntwinnedYBa2Cu3OySingle Crystals in a Wide Range of Doping: Anomalous Hole-Doping Dependence of the Coherence Length | 10.1103/physrevlett.88.167005 | Yoichi Ando, Kouji Segawa | American Physical Society (APS) | Physical Review Letters | 2012
61ba9e2220fc3eae4bc512a6 | optimally-doped sample (y=6.95) | 351187921 |  |  | optimally-doped |  |  |  |  | y=6.95 | 93.4 K |  |  | body | figure | 4da88d0c55 | Magnetoresistance of UntwinnedYBa2Cu3OySingle Crystals in a Wide Range of Doping: Anomalous Hole-Doping Dependence of the Coherence Length | 10.1103/physrevlett.88.167005 | Yoichi Ando, Kouji Segawa | American Physical Society (APS) | Physical Review Letters | 2012
61ba9e2220fc3eae4bc512a7 | y=6.7 -6.8 | 378637 | [7 empty] | y=6.7 -6.8 | 60-K |  |  | body |  | 4da88d0c55 | Magnetoresistance of UntwinnedYBa2Cu3OySingle Crystals in a Wide Range of Doping: Anomalous Hole-Doping Dependence of the Coherence Length | 10.1103/physrevlett.88.167005 | Yoichi Ando, Kouji Segawa | American Physical Society (APS) | Physical Review Letters | 2012
61ba9e2220fc3eae4bc512a8 | y â‰ƒ 6.7 | -907758453 | [7 empty] | y=6.7 | âˆ¼60 K |  |  | body | paragraph | 4da88d0c55 | Magnetoresistance of UntwinnedYBa2Cu3OySingle Crystals in a Wide Range of Doping: Anomalous Hole-Doping Dependence of the Coherence Length | 10.1103/physrevlett.88.167005 | Yoichi Ando, Kouji Segawa | American Physical Society (APS) | Physical Review Letters | 2012
61ba9e22a013f06956c51224 | Î´ > 0.05 | 1941984825 | [7 empty] | Î´=> 0.05 | 45 K |  |  | body | paragraph | fc77407ac0 | Intrinsic tendency of electronic phase separation into two superconducting states inLa2âˆ’xSrxCuO4+Î´ | 10.1103/physrevb.65.144522 | B Lorenz, Z G Li, T Honma, P-H Hor | American Physical Society (APS) | Physical Review B | 2002
61ba9e22a013f06956c51225 | Î´ > 0.05 | 1941984825 | [7 empty] | Î´=> 0.05 | 30 K |  |  | body | paragraph | fc77407ac0 | Intrinsic tendency of electronic phase separation into two superconducting states inLa2âˆ’xSrxCuO4+Î´ | 10.1103/physrevb.65.144522 | B Lorenz, Z G Li, T Honma, P-H Hor | American Physical Society (APS) | Physical Review B | 2002
61ba9e22a013f06956c51226 | Î´ > 0.05 | 2065210883 | [7 empty] | Î´=> 0.05 | 30 K |  |  | body | paragraph | fc77407ac0 | Intrinsic tendency of electronic phase separation into two superconducting states inLa2âˆ’xSrxCuO4+Î´ | 10.1103/physrevb.65.144522 | B Lorenz, Z G Li, T Honma, P-H Hor | American Physical Society (APS) | Physical Review B | 2002
61ba9e22a013f06956c51227 | Î´ > 0.05) | 2097989392 | [7 empty] | Î´=> 0.05 | 10 K |  |  | body | paragraph | fc77407ac0 | Intrinsic tendency of electronic phase separation into two superconducting states inLa2âˆ’xSrxCuO4+Î´ | 10.1103/physrevb.65.144522 | B Lorenz, Z G Li, T Honma, P-H Hor | American Physical Society (APS) | Physical Review B | 2002
61ba9e22a013f06956c51228 | Sr co-doped La 1.985 Sr 0.015 CuO 4+Î´ | -1548377711 |  | La 1.985 Sr 0.015 CuO 4+Î´ | Sr co-doped |  | Alloys |  |  |  | 15 K |  |  | body | figure | fc77407ac0 | Intrinsic tendency of electronic phase separation into two superconducting states inLa2âˆ’xSrxCuO4+Î´ | 10.1103/physrevb.65.144522 | B Lorenz, Z G Li, T Honma, P-H Hor | American Physical Society (APS) | Physical Review B | 2002
61ba9e22a013f06956c51229 | low doping (Î´ < 0.05) | -1411866881 | [7 empty] | Î´=< 0.05 | 15 and 30 K |  |  | body | paragraph | fc77407ac0 | Intrinsic tendency of electronic phase separation into two superconducting states inLa2âˆ’xSrxCuO4+Î´ | 10.1103/physrevb.65.144522 | B Lorenz, Z G Li, T Honma, P-H Hor | American Physical Society (APS) | Physical Review B | 2002
61ba9e22a013f06956c5122a | La 1.985 Sr 0.015 CuO 4+Î´ | 1426883051 |  | La 1.985 Sr 0.015 CuO 4+Î´ |  |  | Alloys |  |  |  | 15 K |  |  | body | figure | fc77407ac0 | Intrinsic tendency of electronic phase separation into two superconducting states inLa2âˆ’xSrxCuO4+Î´ | 10.1103/physrevb.65.144522 | B Lorenz, Z G Li, T Honma, P-H Hor | American Physical Society (APS) | Physical Review B | 2002
61ba9e22a013f06956c5122b | La 2 CuO 4+Î´ | 102802376 |  | La 2 CuO 4+Î´ |  |  | Alloys |  |  |  | 30 K |  |  | body | figure | fc77407ac0 | Intrinsic tendency of electronic phase separation into two superconducting states inLa2âˆ’xSrxCuO4+Î´ | 10.1103/physrevb.65.144522 | B Lorenz, Z G Li, T Honma, P-H Hor | American Physical Society (APS) | Physical Review B | 2002
61ba9e22a013f06956c5122c | La 2 CuO 4+Î´ | 37315114 |  | La 2 CuO 4+Î´ |  |  | Alloys |  |  |  | 30 K |  |  | body | paragraph | fc77407ac0 | Intrinsic tendency of electronic phase separation into two superconducting states inLa2âˆ’xSrxCuO4+Î´ | 10.1103/physrevb.65.144522 | B Lorenz, Z G Li, T Honma, P-H Hor | American Physical Society (APS) | Physical Review B | 2002
61ba9e22a013f06956c5122d | La 2âˆ’x (Sr, Ba) x CuO 4 | 513613546 |  | La 2âˆ’x (Sr, Ba) x CuO 4 |  |  | Alloys |  |  |  | 30 K |  |  | body | paragraph | fc77407ac0 | Intrinsic tendency of electronic phase separation into two superconducting states inLa2âˆ’xSrxCuO4+Î´ | 10.1103/physrevb.65.144522 | B Lorenz, Z G Li, T Honma, P-H Hor | American Physical Society (APS) | Physical Review B | 2002
61ba9e22a013f06956c5122e | cation-doped La 2âˆ’x (Sr, Ba) x CuO 4 | -611995894 |  | La 2âˆ’x (Sr, Ba) x CuO 4 | cation-doped |  | Alloys |  |  |  | 3 K |  |  | body | paragraph | fc77407ac0 | Intrinsic tendency of electronic phase separation into two superconducting states inLa2âˆ’xSrxCuO4+Î´ | 10.1103/physrevb.65.144522 | B Lorenz, Z G Li, T Honma, P-H Hor | American Physical Society (APS) | Physical Review B | 2002
61ba9e22a013f06956c5122f | La 2 CuO 4+Î´ | 48862592 |  | La 2 CuO 4+Î´ |  |  | Alloys |  |  |  | 15 K |  |  | body | paragraph | fc77407ac0 | Intrinsic tendency of electronic phase separation into two superconducting states inLa2âˆ’xSrxCuO4+Î´ | 10.1103/physrevb.65.144522 | B Lorenz, Z G Li, T Honma, P-H Hor | American Physical Society (APS) | Physical Review B | 2002
61ba9e22a013f06956c51230 | Î´ < 0.05) | -1866808775 | [7 empty] | Î´=< 0.05 | 30 K |  |  | body | paragraph | fc77407ac0 | Intrinsic tendency of electronic phase separation into two superconducting states inLa2âˆ’xSrxCuO4+Î´ | 10.1103/physrevb.65.144522 | B Lorenz, Z G Li, T Honma, P-H Hor | American Physical Society (APS) | Physical Review B | 2002
61ba9e22a013f06956c51231 | La 2 CuO 4.04 | -1380330876 |  | La 2 CuO 4.04 |  |  | Oxides, Cuprates |  |  |  | 30 K | susceptibility |  | body | paragraph | fc77407ac0 | Intrinsic tendency of electronic phase separation into two superconducting states inLa2âˆ’xSrxCuO4+Î´ | 10.1103/physrevb.65.144522 | B Lorenz, Z G Li, T Honma, P-H Hor | American Physical Society (APS) | Physical Review B | 2002
61ba9e22a013f06956c51232 | Î´ > 0.05 | -1838910872 | [7 empty] | Î´=> 0.05 | 15 K |  |  | body | paragraph | fc77407ac0 | Intrinsic tendency of electronic phase separation into two superconducting states inLa2âˆ’xSrxCuO4+Î´ | 10.1103/physrevb.65.144522 | B Lorenz, Z G Li, T Honma, P-H Hor | American Physical Society (APS) | Physical Review B | 2002
61ba9e22a013f06956c51233 | La 1.985 Sr 0.015 CuO 4.02 | -1853887025 |  | La 1.985 Sr 0.015 CuO 4.02 |  |  | Oxides, Cuprates |  |  |  | 15 to above 30 K | susceptibility |  | body | paragraph | fc77407ac0 | Intrinsic tendency of electronic phase separation into two superconducting states inLa2âˆ’xSrxCuO4+Î´ | 10.1103/physrevb.65.144522 | B Lorenz, Z G Li, T Honma, P-H Hor | American Physical Society (APS) | Physical Review B | 2002
61ba9e22a013f06956c51234 | 0 < Î´ < 0.05 | 1877271404 | [7 empty] | Î´=< 0.05, 0 < | 30 K |  |  | body | paragraph | fc77407ac0 | Intrinsic tendency of electronic phase separation into two superconducting states inLa2âˆ’xSrxCuO4+Î´ | 10.1103/physrevb.65.144522 | B Lorenz, Z G Li, T Honma, P-H Hor | American Physical Society (APS) | Physical Review B | 2002
61ba9e2249d0b378c6c5122b | FeSe | 1380963698 |  | FeSe |  |  | Iron-chalcogenides, Chalcogenides |  |  |  | 8.5 K |  | ambient pressure | body | paragraph | da567aea71 | Short-Lived Electron Excitations in FeTe1 â€“xSex as Revealed by Microwave Absorption | 10.1134/s1063776119060013 | I I Gimazov, N M Lyadov, D A Chareev, A N Vasiliev, Yu. I Talanov | Pleiades Publishing Ltd | Journal of Experimental and Theoretical Physics | 2021
61ba9e2249d0b378c6c5122c | FeSe | 1469536074 |  | FeSe |  |  | Iron-chalcogenides, Chalcogenides |  |  |  | 45K |  | ambient pressure | body | paragraph | da567aea71 | Short-Lived Electron Excitations in FeTe1 â€“xSex as Revealed by Microwave Absorption | 10.1134/s1063776119060013 | I I Gimazov, N M Lyadov, D A Chareev, A N Vasiliev, Yu. I Talanov | Pleiades Publishing Ltd | Journal of Experimental and Theoretical Physics | 2021
61ba9e2249d0b378c6c5122d | FeTe 1âˆ’x Se x with x â‰ˆ 0.5 | 597297225 |  | FeTe 1âˆ’x Se x |  |  | Iron-chalcogenides, Chalcogenides |  |  | x=0.5 | 14K |  |  | body | paragraph | da567aea71 | Short-Lived Electron Excitations in FeTe1 â€“xSex as Revealed by Microwave Absorption | 10.1134/s1063776119060013 | I I Gimazov, N M Lyadov, D A Chareev, A N Vasiliev, Yu. I Talanov | Pleiades Publishing Ltd | Journal of Experimental and Theoretical Physics | 2021
61ba9e2249d0b378c6c5122e | Fe 1+y Te 1âˆ’x Se x | 682800777 |  | Fe 1+y Te 1âˆ’x Se x |  |  | Alloys |  |  |  | 3 Ã· 5 K |  |  | body | paragraph | da567aea71 | Short-Lived Electron Excitations in FeTe1 â€“xSex as Revealed by Microwave Absorption | 10.1134/s1063776119060013 | I I Gimazov, N M Lyadov, D A Chareev, A N Vasiliev, Yu. I Talanov | Pleiades Publishing Ltd | Journal of Experimental and Theoretical Physics | 2021
61ba9e2249d0b378c6c5122f | C 3 N 2 H 10 | 169861500 |  | C 3 N 2 H 10 |  |  | Hydrides, Nitrides, Carbides |  |  |  | 45K |  | ambient pressure | body | paragraph | da567aea71 | Short-Lived Electron Excitations in FeTe1 â€“xSex as Revealed by Microwave Absorption | 10.1134/s1063776119060013 | I I Gimazov, N M Lyadov, D A Chareev, A N Vasiliev, Yu. I Talanov | Pleiades Publishing Ltd | Journal of Experimental and Theoretical Physics | 2021
61ba9e2356f16aed29c51240 | 5 ML | -2110163077 | 5 ML | [7 empty] | 6.7 K |  |  | body | paragraph | 964197f11a | Superconducting nanofilms: molecule-like pairing induced by quantum confinement | 10.1088/0953-8984/24/18/185701 | Yajiang Chen, A A Shanenko, A Perali, F M Peeters | IOP Publishing | Journal of Physics: Condensed Matter | 2014
61ba9e230cb3d3a5e6c511d8 | (BEDT-TTF) 3 â€¢2H 2 O | 1405070154 |  | (BEDT-TTF) 3 â€¢2H 2 O |  |  | Alloys |  |  |  | 1.2 K |  |  | body | paragraph | efd41ecf87 | Superconductivity, incoherence and Anderson localization in the crystalline organic conductor (BEDT-TTF)3Cl2$middot$ 2H2O at high pressures | 10.1088/0953-8984/14/31/306 | Paul Goddard, Stanley W Tozer, John Singleton, Arzhang Ardavan, Adam Abate, Mohamedally Kurmoo | IOP Publishing | Journal of Physics: Condensed Matter | 2002
61ba9e230a416aa3d9c51205 | Ir 0.91 S e 2 | -986293269 |  | Ir 0.91 S e 2 |  |  | Alloys |  |  |  | 6.4K |  |  | header | abstract | 7aa792b152 | Loop Current and Orbital Magnetism in Pyrite-Type Ir 3 Ch 8 (Ch = S e, T e) |  | Xiaotian Zhang, Xianxin Wu, Di Xiao, Jiangping Hu |  |  | 2013
61ba9e237b1a7abb24c5120d | Îº-(BEDT-TTF)2Cu[N(CN)2]Br | -66643712 |  | Îº-(BEDT-TTF)2Cu[N(CN)2]Br |  |  | Alloys |  |  |  | 11.5 K | specific heat |  | body | paragraph | 2a39e50112 | Îºâˆ’(BEDTâˆ’TTF)2Cu[N(CN)2]Br: A Fully Gapped Strong-Coupling Superconductor | 10.1103/physrevlett.84.6098 | H Elsinger, J Wosnitza, S Wanka, J Hagel, D Schweitzer, W Strunz | American Physical Society (APS) | Physical Review Letters | 2014
61ba9e237b1a7abb24c5120e | Îº-(BEDT-TTF) 2 - Cu[N(CN) 2 ]Br | -795463717 |  | Îº-(BEDT-TTF) 2 - Cu[N(CN) 2 ]Br |  |  | Alloys |  |  |  | 11.5 K | specific-heat |  | header | abstract | 2a39e50112 | Îºâˆ’(BEDTâˆ’TTF)2Cu[N(CN)2]Br: A Fully Gapped Strong-Coupling Superconductor | 10.1103/physrevlett.84.6098 | H Elsinger, J Wosnitza, S Wanka, J Hagel, D Schweitzer, W Strunz | American Physical Society (APS) | Physical Review Letters | 2014
61ba9e237b1a7abb24c5120f | Îº-(BEDT-TTF) 2 Cu[N(CN) 2 ]Br | -530424441 |  | Îº-(BEDT-TTF) 2 Cu[N(CN) 2 ]Br |  |  | Alloys |  |  |  | 11.5 K |  |  | body | paragraph | 2a39e50112 | Îºâˆ’(BEDTâˆ’TTF)2Cu[N(CN)2]Br: A Fully Gapped Strong-Coupling Superconductor | 10.1103/physrevlett.84.6098 | H Elsinger, J Wosnitza, S Wanka, J Hagel, D Schweitzer, W Strunz | American Physical Society (APS) | Physical Review Letters | 2014
61ba9e235ad933a7cac511e9 | Cd-doped CeCoIn 5 | -966920580 |  | CeCoIn 5 | Cd |  | Alloys |  |  |  | 1.3 K |  |  | body | paragraph | bedadd0feb | Strong Coupling Superconductivity in Iron-Chalcogenide FeTe 0.55 Se 0.45 |  | W K Park, C R Hunt, H Z Arham, Z J Xu, J S Wen, Z W Lin, Q Li, G D Gu, L H Greene |  |  | 2010
61ba9e235ad933a7cac511ea | FeTe 0.55 Se 0.45 single crystals | 1705862039 |  | FeTe 0.55 Se 0.45 |  | single crystals | Iron-chalcogenides, Chalcogenides |  |  |  | 15.6 K |  |  | body | paragraph | bedadd0feb | Strong Coupling Superconductivity in Iron-Chalcogenide FeTe 0.55 Se 0.45 |  | W K Park, C R Hunt, H Z Arham, Z J Xu, J S Wen, Z W Lin, Q Li, G D Gu, L H Greene |  |  | 2010
61ba9e24a013f06956c51235 | kagome metal AV3Sb5 (A= K, Rb, Cs) | 1554083128 |  | AV3Sb5 |  |  | Alloys |  |  | A=K, Rb, Cs | 2.5 K |  | ambient pressure | body | paragraph | f5d212fa61 | Rich Nature of Van Hove Singularities in Kagome Superconductor CsV3Sb5 |  | Yong Hu, Xianxin Wu, Brenden R Ortiz, Sailong Ju, Xinlong Han, J Z Ma, N C Plumb, Milan Radovic, Ronny Thomale, S D Wilson, Andreas P Schnyder, M Shi
61ba9e243af0453d0cc51272 | MgB 2 | 1376975416 |  | MgB 2 |  |  | Alloys, Borides |  |  |  | below 39 K |  |  | body | paragraph | b9555299de | Strong charge-transfer effects in the Mg2pâˆ’1core-level spectrum ofMgB2 | 10.1103/physrevb.66.165103 | N V Dobrodey, A I Streltsov, L S Cederbaum, C Villani, F Tarantelli | American Physical Society (APS) | Physical Review B | 2013
61ba9e2407932c08a9c5127a | SmO 1 âˆ’x F x FeAs | -1598028430 |  | SmO 1 âˆ’x F x FeAs |  |  | Alloys |  |  |  | 55 K |  |  | body | paragraph | 959b93a0ce | Model for the Magnetic Order and Pairing Channels in Fe Pnictide Superconductors | 10.1103/physrevlett.101.237004 | M Daghofer, A Moreo, J A Riera, E Arrigoni, D J Scalapino, E Dagotto | American Physical Society (APS) | Physical Review Letters | 2010
61ba9e24e614176f2ec51220 | Sn | -1281428416 |  | Sn |  |  | Alloys |  |  |  | 3.7K |  |  | body | paragraph | 6c145f0525 | Measurement of spin polarization by Andreev reflection in ferromagnetic In1âˆ’xMnxSb epilayers | 10.1063/1.1760883 | R P Panguluri, B Nadgorny, T Wojtowicz, W L Lim, X Liu, J K Furdyna | AIP Publishing | Applied Physics Letters | 2004
61ba9e247ecf8b73e6c51248 | x = 9.5% and 11.5% | -1832572074 | [7 empty] | x=9.5%, 11.5% | 32 and 13 K |  |  | body | paragraph | 1725bc73f2 | Optically induced superconductivity in stripedLa2âˆ’xBaxCuO4by polarization-selective excitation in the near infrared | 10.1103/physrevb.90.100503 | D Nicoletti, E Casandruc, Y Laplace, V Khanna, C R Hunt, S Kaiser, S S Dhesi, G D Gu, J P Hill, A Cavalleri | American Physical Society (APS) | Physical Review B | 2014
61ba9e2485fc223534c511df | optimally doped Fe(Te 0.58 Se 0.42 ) | -2119888846 |  | Fe(Te 0.58 Se 0.42 | optimally doped |  | Alloys |  |  |  | 14.8 K |  |  | body | figure | 948942d7ac | Precision global measurements of London penetration depth in FeTe0.58Se0.42 | 10.1103/physrevb.84.174502 | K Cho, H Kim, M A Tanatar, J Hu, B Qian, Z Q Mao, R Prozorov | American Physical Society (APS) | Physical Review B | 2011
61ba9e2485fc223534c511e0 | Fe y (Te 1âˆ’x Se x ) | 816093856 |  | Fe y (Te 1âˆ’x Se x |  |  | Alloys |  |  |  | 14 K |  |  | body | paragraph | 948942d7ac | Precision global measurements of London penetration depth in FeTe0.58Se0.42 | 10.1103/physrevb.84.174502 | K Cho, H Kim, M A Tanatar, J Hu, B Qian, Z Q Mao, R Prozorov | American Physical Society (APS) | Physical Review B | 2011
61ba9e2485fc223534c511e1 | polycrystalline FeSe | -99276982 |  | FeSe |  | polycrystalline | Iron-chalcogenides, Chalcogenides |  |  |  | 8 K |  |  | body | paragraph | 948942d7ac | Precision global measurements of London penetration depth in FeTe0.58Se0.42 | 10.1103/physrevb.84.174502 | K Cho, H Kim, M A Tanatar, J Hu, B Qian, Z Q Mao, R Prozorov | American Physical Society (APS) | Physical Review B | 2011
61ba9e24e4552e90a8c51234 | underdoped Bi2201(La) sample A (x=0.6 | 326569970 | Bi2201 | Bi2201Bi2201 | underdoped |  |  |  |  | x=0.6 | 25 K |  |  | body | figure | 2f66198786 | Large pseudogap and nodal superconducting gap inBi2Sr2âˆ’xLaxCuO6+Î´andBi2Sr2CaCu2O8+Î´: Scanning tunneling microscopy and spectroscopy | 10.1103/physrevb.81.094519 | T Kurosawa, T Yoneyama, Y Takano, M Hagiwara, R Inoue, N Hagiwara, K Kurusu, K Takeyama, N Momono, M Oda, M Ido | American Physical Society (APS) | Physical Review B | 2010
61ba9e24e4552e90a8c51235 | Bi2212 samples C | 1374007026 | Bi2212 | C |  |  | Carbides |  |  |  | 78 K |  |  | body | paragraph | 2f66198786 | Large pseudogap and nodal superconducting gap inBi2Sr2âˆ’xLaxCuO6+Î´andBi2Sr2CaCu2O8+Î´: Scanning tunneling microscopy and spectroscopy | 10.1103/physrevb.81.094519 | T Kurosawa, T Yoneyama, Y Takano, M Hagiwara, R Inoue, N Hagiwara, K Kurusu, K Takeyama, N Momono, M Oda, M Ido | American Physical Society (APS) | Physical Review B | 2010
61ba9e24e4552e90a8c51236 | C (x=0.4 | 243427221 |  | C |  |  | Carbides |  |  | x=0.4 | 32 K |  |  | body | paragraph | 2f66198786 | Large pseudogap and nodal superconducting gap inBi2Sr2âˆ’xLaxCuO6+Î´andBi2Sr2CaCu2O8+Î´: Scanning tunneling microscopy and spectroscopy | 10.1103/physrevb.81.094519 | T Kurosawa, T Yoneyama, Y Takano, M Hagiwara, R Inoue, N Hagiwara, K Kurusu, K Takeyama, N Momono, M Oda, M Ido | American Physical Society (APS) | Physical Review B | 2010
61ba9e24e4552e90a8c51237 | Bi2212 | -1841681078 | Bi2212 | Bi2212Bi2212 | [6 empty] | 78 K |  |  | body | figure | 2f66198786 | Large pseudogap and nodal superconducting gap inBi2Sr2âˆ’xLaxCuO6+Î´andBi2Sr2CaCu2O8+Î´: Scanning tunneling microscopy and spectroscopy | 10.1103/physrevb.81.094519 | T Kurosawa, T Yoneyama, Y Takano, M Hagiwara, R Inoue, N Hagiwara, K Kurusu, K Takeyama, N Momono, M Oda, M Ido | American Physical Society (APS) | Physical Review B | 2010
61ba9e24e4552e90a8c51238 | C (x=0.4 | 226099677 |  | C |  |  | Carbides |  |  | x=0.4 | 32 K |  |  | body | figure | 2f66198786 | Large pseudogap and nodal superconducting gap inBi2Sr2âˆ’xLaxCuO6+Î´andBi2Sr2CaCu2O8+Î´: Scanning tunneling microscopy and spectroscopy | 10.1103/physrevb.81.094519 | T Kurosawa, T Yoneyama, Y Takano, M Hagiwara, R Inoue, N Hagiwara, K Kurusu, K Takeyama, N Momono, M Oda, M Ido | American Physical Society (APS) | Physical Review B | 2010
61ba9e24e4552e90a8c51239 | underdoped Bi2212 sample A | 1889579467 | Bi2212 | A | underdoped |  | Alloys |  |  |  | 64 K |  |  | body | figure | 2f66198786 | Large pseudogap and nodal superconducting gap inBi2Sr2âˆ’xLaxCuO6+Î´andBi2Sr2CaCu2O8+Î´: Scanning tunneling microscopy and spectroscopy | 10.1103/physrevb.81.094519 | T Kurosawa, T Yoneyama, Y Takano, M Hagiwara, R Inoue, N Hagiwara, K Kurusu, K Takeyama, N Momono, M Oda, M Ido | American Physical Society (APS) | Physical Review B | 2010
61ba9e24e4552e90a8c5123a | Bi2201(La) sample A (x=0.6 | 1375723293 | Bi2201 | Bi2201Bi2201 | [5 empty] | x=0.6 | 25 K |  |  | body | paragraph | 2f66198786 | Large pseudogap and nodal superconducting gap inBi2Sr2âˆ’xLaxCuO6+Î´andBi2Sr2CaCu2O8+Î´: Scanning tunneling microscopy and spectroscopy | 10.1103/physrevb.81.094519 | T Kurosawa, T Yoneyama, Y Takano, M Hagiwara, R Inoue, N Hagiwara, K Kurusu, K Takeyama, N Momono, M Oda, M Ido | American Physical Society (APS) | Physical Review B | 2010
61ba9e24e4552e90a8c5123b | Bi2212 sample A | -1492516114 | Bi2212 | A |  |  | Alloys |  |  |  | 64 K |  |  | body | paragraph | 2f66198786 | Large pseudogap and nodal superconducting gap inBi2Sr2âˆ’xLaxCuO6+Î´andBi2Sr2CaCu2O8+Î´: Scanning tunneling microscopy and spectroscopy | 10.1103/physrevb.81.094519 | T Kurosawa, T Yoneyama, Y Takano, M Hagiwara, R Inoue, N Hagiwara, K Kurusu, K Takeyama, N Momono, M Oda, M Ido | American Physical Society (APS) | Physical Review B | 2010
61ba9e245cc438644dc51238 | MgB 2 | 1423182200 |  | MgB 2 |  |  | Alloys, Borides |  |  |  | 39 K |  |  | body | paragraph | 2365a4a3b4 | Exponential Temperature Dependence of the Penetration Depth in Single CrystalMgB2 | 10.1103/physrevlett.88.047002 | F Manzano, A Carrington, N E Hussey, S Lee, A Yamamoto, S Tajima | American Physical Society (APS) | Physical Review Letters | 2002
61ba9e241b93c0c6bec5126c | 2) SWCNTs | -1968921006 |  | 2) SWCNTs |  |  | Alloys |  |  |  | 36K |  |  | body | paragraph | 8528dea3ed | Superconductivity in ultra-thin carbon nanotubes and carbyne-nanotube composites: An ab-initio approach | 10.1016/j.carbon.2017.09.077 | C H Wong, E A Buntov, M B Guseva, R E Kasimova, V N Rychkov, A F Zatsepin | Elsevier BV | Carbon | 2017
61ba9e241b93c0c6bec5126d | 0) SWCNTs | 964949340 | [8 empty] | 4,2 |  |  | body | paragraph | 8528dea3ed | Superconductivity in ultra-thin carbon nanotubes and carbyne-nanotube composites: An ab-initio approach | 10.1016/j.carbon.2017.09.077 | C H Wong, E A Buntov, M B Guseva, R E Kasimova, V N Rychkov, A F Zatsepin | Elsevier BV | Carbon | 2017
61ba9e241b93c0c6bec5126e | SWCNT arrays grown in AlPO 4 -5 zeolite matrices containing mixed (4,2) and (5,0) SWCNTs | 1350610490 |  |  | SWCNT arrays grown in AlPO 4 -5 zeolite matrices containing mixed (4,2) and (5,0) SWCNTs | [5 empty] | 7K |  |  | body | paragraph | 8528dea3ed | Superconductivity in ultra-thin carbon nanotubes and carbyne-nanotube composites: An ab-initio approach | 10.1016/j.carbon.2017.09.077 | C H Wong, E A Buntov, M B Guseva, R E Kasimova, V N Rychkov, A F Zatsepin | Elsevier BV | Carbon | 2017
61ba9e241b93c0c6bec5126f | 2) SWCNT | 97697842 | SWCNT | [7 empty] | 60K |  |  | body | paragraph | 8528dea3ed | Superconductivity in ultra-thin carbon nanotubes and carbyne-nanotube composites: An ab-initio approach | 10.1016/j.carbon.2017.09.077 | C H Wong, E A Buntov, M B Guseva, R E Kasimova, V N Rychkov, A F Zatsepin | Elsevier BV | Carbon | 2017
61ba9e241b93c0c6bec51270 | 2) SWCNTs | -2067110422 |  | 2) SWCNTs |  |  | Alloys |  |  |  | 35.6K |  |  | body | figure | 8528dea3ed | Superconductivity in ultra-thin carbon nanotubes and carbyne-nanotube composites: An ab-initio approach | 10.1016/j.carbon.2017.09.077 | C H Wong, E A Buntov, M B Guseva, R E Kasimova, V N Rychkov, A F Zatsepin | Elsevier BV | Carbon | 2017
61ba9e241b93c0c6bec51271 | 2) SWCNTs | -1718622111 |  | 2) SWCNTs |  |  | Alloys |  |  |  | 15K |  |  | body | paragraph | 8528dea3ed | Superconductivity in ultra-thin carbon nanotubes and carbyne-nanotube composites: An ab-initio approach | 10.1016/j.carbon.2017.09.077 | C H Wong, E A Buntov, M B Guseva, R E Kasimova, V N Rychkov, A F Zatsepin | Elsevier BV | Carbon | 2017
61ba9e24ab9e3e9324c51239 | MgB 2 | 1504062350 |  | MgB 2 |  |  | Alloys, Borides |  |  |  | 15.1 K |  | 8 GPa | body | paragraph | 59df8d5c12 | Search for highTcin layered structures: The case of LiB | 10.1103/physrevb.75.144506 | Matteo Calandra, Aleksey N Kolmogorov, Stefano Curtarolo | American Physical Society (APS) | Physical Review B | 2014
61ba9e24ab9e3e9324c5123a | LiB | 375182559 |  | LiB |  |  | Alloys, Borides |  |  |  | 10 âˆ’ 15 K |  |  | body | paragraph | 59df8d5c12 | Search for highTcin layered structures: The case of LiB | 10.1103/physrevb.75.144506 | Matteo Calandra, Aleksey N Kolmogorov, Stefano Curtarolo | American Physical Society (APS) | Physical Review B | 2014
61ba9e24ab9e3e9324c5123b | MgB 2 | 1554096266 |  | MgB 2 |  |  | Alloys, Borides |  |  |  | 39 K |  |  | body | paragraph | 59df8d5c12 | Search for highTcin layered structures: The case of LiB | 10.1103/physrevb.75.144506 | Matteo Calandra, Aleksey N Kolmogorov, Stefano Curtarolo | American Physical Society (APS) | Physical Review B | 2014
61ba9e24ab9e3e9324c5123c | MgB 2 | 1640749452 |  | MgB 2 |  |  | Alloys, Borides |  |  |  | 10-15 K |  |  | body | paragraph | 59df8d5c12 | Search for highTcin layered structures: The case of LiB | 10.1103/physrevb.75.144506 | Matteo Calandra, Aleksey N Kolmogorov, Stefano Curtarolo | American Physical Society (APS) | Physical Review B | 2014
61ba9e24ab9e3e9324c5123d | LiB | 230779329 |  | LiB |  |  | Alloys, Borides |  |  |  | 10-15 K |  |  | body | paragraph | 59df8d5c12 | Search for highTcin layered structures: The case of LiB | 10.1103/physrevb.75.144506 | Matteo Calandra, Aleksey N Kolmogorov, Stefano Curtarolo | American Physical Society (APS) | Physical Review B | 2014
61ba9e24ab9e3e9324c5123e | MgB 2 | 1554121574 |  | MgB 2 |  |  | Alloys, Borides |  |  |  | 39 K |  |  | body | paragraph | 59df8d5c12 | Search for highTcin layered structures: The case of LiB | 10.1103/physrevb.75.144506 | Matteo Calandra, Aleksey N Kolmogorov, Stefano Curtarolo | American Physical Society (APS) | Physical Review B | 2014
61ba9e24ab9e3e9324c5123f | LiB | 298187187 |  | LiB |  |  | Alloys, Borides |  |  |  | 10-15 K |  |  | header | abstract | 59df8d5c12 | Search for highTcin layered structures: The case of LiB | 10.1103/physrevb.75.144506 | Matteo Calandra, Aleksey N Kolmogorov, Stefano Curtarolo | American Physical Society (APS) | Physical Review B | 2014
61ba9e248452d931a5c51202 | LnFeAsO 1âˆ’x F x (Ln=lanthanides) | 327140986 |  | LnFeAsO 1âˆ’x F x |  |  | Iron-pnictides, Pnictides, Oxides, Fluorides |  |  |  | 40 K |  |  | header | abstract | bb44ecd264 | Proton incorporations and superconductivity in a cobalt oxyhydrate | 10.1016/s0038-1098(04)00335-7 | Guanghan Cao, Cao Wang, Zengwei Zhu, Shuai Jiang, Yongkang Luo, Shun Chi, Zhi Ren, Qian Tao, Yuetao Wang, Zhu ' An Xu | Elsevier BV | Solid State Communications | 2008
61ba9e248452d931a5c51203 | Co-doping level of x=0.025 | -1011230557 |  |  | Co |  |  |  |  | x=0.025 | 10 K |  |  | header | abstract | bb44ecd264 | Proton incorporations and superconductivity in a cobalt oxyhydrate | 10.1016/s0038-1098(04)00335-7 | Guanghan Cao, Cao Wang, Zengwei Zhu, Shuai Jiang, Yongkang Luo, Shun Chi, Zhi Ren, Qian Tao, Yuetao Wang, Zhu ' An Xu | Elsevier BV | Solid State Communications | 2008
61ba9e248452d931a5c51204 | LaO 1âˆ’x F x FeAs | -644081726 |  | LaO 1âˆ’x F x FeAs |  |  | Iron-pnictides, Pnictides, Oxides, Fluorides |  |  |  | 26 K |  |  | header | abstract | bb44ecd264 | Proton incorporations and superconductivity in a cobalt oxyhydrate | 10.1016/s0038-1098(04)00335-7 | Guanghan Cao, Cao Wang, Zengwei Zhu, Shuai Jiang, Yongkang Luo, Shun Chi, Zhi Ren, Qian Tao, Yuetao Wang, Zhu ' An Xu | Elsevier BV | Solid State Communications | 2008
61ba9e248452d931a5c51205 | x=0, 0.01 and 0.15 | -1991031500 | [7 empty] | x=0, 0.01, 0.15 | above 2 K |  |  | body | paragraph | bb44ecd264 | Proton incorporations and superconductivity in a cobalt oxyhydrate | 10.1016/s0038-1098(04)00335-7 | Guanghan Cao, Cao Wang, Zengwei Zhu, Shuai Jiang, Yongkang Luo, Shun Chi, Zhi Ren, Qian Tao, Yuetao Wang, Zhu ' An Xu | Elsevier BV | Solid State Communications | 2008
61ba9e248452d931a5c51206 | Gd 0.8 Th 0.2 FeAsO | -2080411710 |  | Gd 0.8 Th 0.2 FeAsO |  |  | Iron-pnictides, Oxides, Pnictides |  |  |  | 56 K |  |  | header | abstract | bb44ecd264 | Proton incorporations and superconductivity in a cobalt oxyhydrate | 10.1016/s0038-1098(04)00335-7 | Guanghan Cao, Cao Wang, Zengwei Zhu, Shuai Jiang, Yongkang Luo, Shun Chi, Zhi Ren, Qian Tao, Yuetao Wang, Zhu ' An Xu | Elsevier BV | Solid State Communications | 2008
61ba9e248452d931a5c51207 | x âˆ¼ 0.075 | 688122699 | [7 empty] | x=0.075 | 13 K |  |  | header | abstract | bb44ecd264 | Proton incorporations and superconductivity in a cobalt oxyhydrate | 10.1016/s0038-1098(04)00335-7 | Guanghan Cao, Cao Wang, Zengwei Zhu, Shuai Jiang, Yongkang Luo, Shun Chi, Zhi Ren, Qian Tao, Yuetao Wang, Zhu ' An Xu | Elsevier BV | Solid State Communications | 2008
61ba9e248452d931a5c51208 | x=0.15 and 0.2 | -947482955 | [7 empty] | x=0.15, 0.2 | 3 K |  |  | body | paragraph | bb44ecd264 | Proton incorporations and superconductivity in a cobalt oxyhydrate | 10.1016/s0038-1098(04)00335-7 | Guanghan Cao, Cao Wang, Zengwei Zhu, Shuai Jiang, Yongkang Luo, Shun Chi, Zhi Ren, Qian Tao, Yuetao Wang, Zhu ' An Xu | Elsevier BV | Solid State Communications | 2008
61ba9e257b1a7abb24c51210 | Bi2212 | -1660704976 | Bi2212 | Bi2212Bi2212 | [6 empty] | 200mK |  |  | body | paragraph | cef2467cb6 | Spontaneous Time Reversal and Parity Breaking in adx2âˆ’y2-Wave Superconductor with Magnetic Impurities | 10.1103/physrevlett.80.1972 | A V Balatsky | American Physical Society (APS) | Physical Review Letters | 2014
61ba9e255ad933a7cac511eb | RB 12 | 89884995 |  | RB 12 |  |  | Alloys, Borides |  |  |  | 6 K |  |  | body | paragraph | c91121228a | Inhomogeneous superconductivity in Lu x Zr 1-x B 12 dodecaborides with dynamic charge stripes |  | A Azarevich, A Bogach, V Glushkov, S Demishev, A Khoroshilov, K Krasikov, V Voronov, N Shitsevalova, V Filipov, S GabÃ¡ni, K Flachbart, A Kuznetsov, S Gavrilkin, K Mitsen, S J Blundell, N Sluchanko
61ba9e255ad933a7cac511ec | LuB 12 | -814966453 |  | LuB 12 |  |  | Alloys, Borides |  |  |  | 0.4 K |  |  | body | paragraph | c91121228a | Inhomogeneous superconductivity in Lu x Zr 1-x B 12 dodecaborides with dynamic charge stripes |  | A Azarevich, A Bogach, V Glushkov, S Demishev, A Khoroshilov, K Krasikov, V Voronov, N Shitsevalova, V Filipov, S GabÃ¡ni, K Flachbart, A Kuznetsov, S Gavrilkin, K Mitsen, S J Blundell, N Sluchanko
61ba9e255ad933a7cac511ed | MgB 2 | 1382758294 |  | MgB 2 |  |  | Alloys, Borides |  |  |  | 39 K |  |  | body | paragraph | c91121228a | Inhomogeneous superconductivity in Lu x Zr 1-x B 12 dodecaborides with dynamic charge stripes |  | A Azarevich, A Bogach, V Glushkov, S Demishev, A Khoroshilov, K Krasikov, V Voronov, N Shitsevalova, V Filipov, S GabÃ¡ni, K Flachbart, A Kuznetsov, S Gavrilkin, K Mitsen, S J Blundell, N Sluchanko
61ba9e255ad933a7cac511ee | LuB 12 crystals | -1002461831 |  | LuB 12 |  | crystals | Alloys, Borides |  |  |  | 60-80 K |  |  | body | paragraph | c91121228a | Inhomogeneous superconductivity in Lu x Zr 1-x B 12 dodecaborides with dynamic charge stripes |  | A Azarevich, A Bogach, V Glushkov, S Demishev, A Khoroshilov, K Krasikov, V Voronov, N Shitsevalova, V Filipov, S GabÃ¡ni, K Flachbart, A Kuznetsov, S Gavrilkin, K Mitsen, S J Blundell, N Sluchanko
61ba9e255ad933a7cac511ef | ZrB 12 | 273528292 |  | ZrB 12 |  |  | Alloys, Borides |  |  |  | 6 K |  |  | body | paragraph | c91121228a | Inhomogeneous superconductivity in Lu x Zr 1-x B 12 dodecaborides with dynamic charge stripes |  | A Azarevich, A Bogach, V Glushkov, S Demishev, A Khoroshilov, K Krasikov, V Voronov, N Shitsevalova, V Filipov, S GabÃ¡ni, K Flachbart, A Kuznetsov, S Gavrilkin, K Mitsen, S J Blundell, N Sluchanko
61ba9e255ad933a7cac511f0 | range 0 x 0.9 | -1429716858 | [7 empty] | x=0.9 | 60-80 K |  |  | body | paragraph | c91121228a | Inhomogeneous superconductivity in Lu x Zr 1-x B 12 dodecaborides with dynamic charge stripes |  | A Azarevich, A Bogach, V Glushkov, S Demishev, A Khoroshilov, K Krasikov, V Voronov, N Shitsevalova, V Filipov, S GabÃ¡ni, K Flachbart, A Kuznetsov, S Gavrilkin, K Mitsen, S J Blundell, N Sluchanko
61ba9e253136e52869c51254 | Nb | -351502091 |  | Nb |  |  | Alloys |  |  |  | 9 K |  |  | body | paragraph | 14e7a0dc1d | Andreev reflection and spin polarization measurement of Co/YBCO junction |  | N Ghosh, J Barzola Quiquia, Q Xu, G Biehne, H Hochmuth, M Lorenz, P Esquinazi, M Grundmann, H Schmidt |  |  | 2014
61ba9e253136e52869c51255 | YBCO | 1301010122 | YBCO | [7 empty] | 92 K |  |  | body | paragraph | 14e7a0dc1d | Andreev reflection and spin polarization measurement of Co/YBCO junction |  | N Ghosh, J Barzola Quiquia, Q Xu, G Biehne, H Hochmuth, M Lorenz, P Esquinazi, M Grundmann, H Schmidt |  |  | 2014
61ba9e256a35f302ddc51243 | sin- gle crystals of Bi 2 Sr 2 CaCu 2 O 8+Î´ (BSCCO) | 129504016 | BSCCO | Bi 2 Sr 2 CaCu 2 O 8+Î´ |  | sin- gle crystals | Alloys |  |  |  | 11 K |  |  | body | paragraph | 940be53f5d | As75NMR of Ba(Fe0.93Co0.07)2As2in high magnetic field | 10.1103/physrevb.83.214501 | Sangwon Oh, A M Mounce, S Mukhopadhyay, W P Halperin, A B Vorontsov, S L Budâ€™ko, P C Canfield, Y Furukawa, A P Reyes, P L Kuhns | American Physical Society (APS) | Physical Review B | 2013
61ba9e256a35f302ddc51244 | single crys- tal of Ba(Fe 1âˆ’x Co x ) 2 As 2 (x = 0.074) | -1386941550 |  | Ba(Fe 1âˆ’x Co x ) 2 As 2 |  | single crys- tal of | Iron-pnictides, Pnictides |  |  | x=0.074 | 22.5 K |  |  | body | paragraph | 940be53f5d | As75NMR of Ba(Fe0.93Co0.07)2As2in high magnetic field | 10.1103/physrevb.83.214501 | Sangwon Oh, A M Mounce, S Mukhopadhyay, W P Halperin, A B Vorontsov, S L Budâ€™ko, P C Canfield, Y Furukawa, A P Reyes, P L Kuhns | American Physical Society (APS) | Physical Review B | 2013
61ba9e25e614176f2ec51221 | Cs 2 Cr 3 As 3 | -1309685560 |  | Cs 2 Cr 3 As 3 |  |  | Pnictides |  |  |  | 2.2 K |  |  | body | figure | 3ac6422b20 | Peculiar properties of -chain-based superconductors | 10.1080/14786435.2016.1273558 | Guang-Han Cao, Jin-Ke Bao, Zhang-Tu Tang, Yi Liu, Hao Jiang | Informa UK Limited | Philosophical Magazine | 2016
61ba9e25e614176f2ec51222 | Rb 2 Cr 3 As 3 | -1359337948 |  | Rb 2 Cr 3 As 3 |  |  | Pnictides |  |  |  | 4.8 K |  |  | body | figure | 3ac6422b20 | Peculiar properties of -chain-based superconductors | 10.1080/14786435.2016.1273558 | Guang-Han Cao, Jin-Ke Bao, Zhang-Tu Tang, Yi Liu, Hao Jiang | Informa UK Limited | Philosophical Magazine | 2016
61ba9e25e614176f2ec51223 | K 2 Cr 3 As 3 polycrystals | -371724139 |  | K 2 Cr 3 As 3 |  | polycrystals | Pnictides |  |  |  | 6.1 K |  |  | body | paragraph | 3ac6422b20 | Peculiar properties of -chain-based superconductors | 10.1080/14786435.2016.1273558 | Guang-Han Cao, Jin-Ke Bao, Zhang-Tu Tang, Yi Liu, Hao Jiang | Informa UK Limited | Philosophical Magazine | 2016
61ba9e25e614176f2ec51224 | K 2 Cr 3 As 3 polycrystals | -469923397 |  | K 2 Cr 3 As 3 |  | polycrystals | Pnictides |  |  |  | 6.1 K | resistivity |  | body | paragraph | 3ac6422b20 | Peculiar properties of -chain-based superconductors | 10.1080/14786435.2016.1273558 | Guang-Han Cao, Jin-Ke Bao, Zhang-Tu Tang, Yi Liu, Hao Jiang | Informa UK Limited | Philosophical Magazine | 2016
61ba9e25e614176f2ec51225 | Rb 2 Cr 3 As 3 | -1405537702 |  | Rb 2 Cr 3 As 3 |  |  | Pnictides |  |  |  | 4.8 K |  |  | body | figure | 3ac6422b20 | Peculiar properties of -chain-based superconductors | 10.1080/14786435.2016.1273558 | Guang-Han Cao, Jin-Ke Bao, Zhang-Tu Tang, Yi Liu, Hao Jiang | Informa UK Limited | Philosophical Magazine | 2016
61ba9e25e614176f2ec51226 | Cs 2 Cr 3 As 3 | -1228815252 |  | Cs 2 Cr 3 As 3 |  |  | Pnictides |  |  |  | 2.2 K |  |  | body | figure | 3ac6422b20 | Peculiar properties of -chain-based superconductors | 10.1080/14786435.2016.1273558 | Guang-Han Cao, Jin-Ke Bao, Zhang-Tu Tang, Yi Liu, Hao Jiang | Informa UK Limited | Philosophical Magazine | 2016
61ba9e25e614176f2ec51227 | RRRs | 493622613 |  | RRRs |  |  | Alloys |  |  |  | 6.2 K |  |  | body | paragraph | 3ac6422b20 | Peculiar properties of -chain-based superconductors | 10.1080/14786435.2016.1273558 | Guang-Han Cao, Jin-Ke Bao, Zhang-Tu Tang, Yi Liu, Hao Jiang | Informa UK Limited | Philosophical Magazine | 2016
61ba9e25e614176f2ec51228 | K 2 Cr 3 As 3 | 404336282 |  | K 2 Cr 3 As 3 |  |  | Pnictides |  |  |  | 6.1 K |  |  | body | figure | 3ac6422b20 | Peculiar properties of -chain-based superconductors | 10.1080/14786435.2016.1273558 | Guang-Han Cao, Jin-Ke Bao, Zhang-Tu Tang, Yi Liu, Hao Jiang | Informa UK Limited | Philosophical Magazine | 2016
61ba9e25e614176f2ec51229 | Cs 2 Cr 3 As 3 polycrystals | 1467749987 |  | Cs 2 Cr 3 As 3 |  | polycrystals | Pnictides |  |  |  | 40 K | Ï(T ) |  | body | paragraph | 3ac6422b20 | Peculiar properties of -chain-based superconductors | 10.1080/14786435.2016.1273558 | Guang-Han Cao, Jin-Ke Bao, Zhang-Tu Tang, Yi Liu, Hao Jiang | Informa UK Limited | Philosophical Magazine | 2016
61ba9e26e4552e90a8c5123c | Fe:Se:Te = 2.1:1 | 545758698 |  | Fe:Se:Te = 2.1:1 |  |  | Alloys |  |  |  | 90 of 11 K |  |  | body | paragraph | 3d0787cdf5 | Interface control by homoepitaxial growth in pulsed laser deposited iron chalcogenide thin films | 10.1038/srep16334 | Sebastian Molatta, Silvia Haindl, Sascha Trommler, Michael Schulze, Sabine Wurmehl, Ruben HÃ¼hne | Springer Science and Business Media LLC | Scientific Reports | 2015
61ba9e26e4552e90a8c5123d | LaAlO 3 | -1711348624 |  | LaAlO 3 |  |  | Oxides |  |  |  | 21 K |  |  | body | paragraph | 3d0787cdf5 | Interface control by homoepitaxial growth in pulsed laser deposited iron chalcogenide thin films | 10.1038/srep16334 | Sebastian Molatta, Silvia Haindl, Sascha Trommler, Michael Schulze, Sabine Wurmehl, Ruben HÃ¼hne | Springer Science and Business Media LLC | Scientific Reports | 2015
61ba9e26e4552e90a8c5123e | CaF 2 | 749135218 |  | CaF 2 |  |  | Fluorides |  |  |  | 21 K |  |  | body | paragraph | 3d0787cdf5 | Interface control by homoepitaxial growth in pulsed laser deposited iron chalcogenide thin films | 10.1038/srep16334 | Sebastian Molatta, Silvia Haindl, Sascha Trommler, Michael Schulze, Sabine Wurmehl, Ruben HÃ¼hne | Springer Science and Business Media LLC | Scientific Reports | 2015
61ba9e261b5bc7b48bc512a4 | NbN | -1170858264 |  | NbN |  |  | Nitrides |  |  |  | 17.3 K |  |  | body | paragraph | ec5afb0c70 | Anisotropic behaviour of transmission through thin superconducting NbN film in parallel magnetic field | 10.1016/j.physc.2016.02.013 | M Å indler, R TesaÅ™, J KolÃ¡Äek, L Skrbek | Elsevier BV | Physica C: Superconductivity and its Applications | 2021
61ba9e26a5c5381c2ec51273 | (La 1.8 Eu 0.2 )CuO 4 | -15840184 |  | (La 1.8 Eu 0.2 )CuO 4 |  |  | Oxides, Cuprates |  |  |  | 150 K |  |  | body | paragraph | b2a54d4355 | Significant suppression of weak ferromagnetism in |  | Eu, ) Cuo, I Tsukada, X F Sun, Seiki Komiya, A N Lavrov, Yoichi Ando |  |  | 2013
61ba9e26a5c5381c2ec51274 | Eu 2 CuO 4 | -1327290554 |  | Eu 2 CuO 4 |  |  | Oxides, Cuprates |  |  |  | 150 K |  |  | body | paragraph | b2a54d4355 | Significant suppression of weak ferromagnetism in |  | Eu, ) Cuo, I Tsukada, X F Sun, Seiki Komiya, A N Lavrov, Yoichi Ando |  |  | 2013
61ba9e26a5c5381c2ec51275 | Ï‡ 110 | 655646471 | Ï‡ 110 | [7 empty] | 130 K |  |  | body | paragraph | b2a54d4355 | Significant suppression of weak ferromagnetism in |  | Eu, ) Cuo, I Tsukada, X F Sun, Seiki Komiya, A N Lavrov, Yoichi Ando |  |  | 2013
61ba9e26fa2141a3e5c511f5 | EuRu-1222 | -1413956432 | EuRu-1222 | EuRu | [6 empty] | 30 K | resistivity |  | body | paragraph | 62218a05dd | Study of spin glass and cluster ferromagnetism in RuSr2Eu1.4Ce0.6Cu2O10-Î´ magneto superconductor | 10.1063/1.3626824 | Anuj Kumar, R P Tandon, V P S Awana | AIP Publishing | Journal of Applied Physics | 2011
61ba9e26fa2141a3e5c511f6 | RuSr 2 GdCu 2 O 8-Î´ (Ru1212) | -322824147 | Ru1212 | RuSr 2 GdCu 2 O 8-Î´ |  |  | Oxides, Cuprates |  |  |  | below 16 K |  |  | body | paragraph | 62218a05dd | Study of spin glass and cluster ferromagnetism in RuSr2Eu1.4Ce0.6Cu2O10-Î´ magneto superconductor | 10.1063/1.3626824 | Anuj Kumar, R P Tandon, V P S Awana | AIP Publishing | Journal of Applied Physics | 2011
61ba9e26fa2141a3e5c511f7 | RuSr 2 YCu 2 O 8 | -214515777 |  | RuSr 2 YCu 2 O 8 |  |  | Oxides, Cuprates |  |  |  | 39 K |  |  | body | paragraph | 62218a05dd | Study of spin glass and cluster ferromagnetism in RuSr2Eu1.4Ce0.6Cu2O10-Î´ magneto superconductor | 10.1063/1.3626824 | Anuj Kumar, R P Tandon, V P S Awana | AIP Publishing | Journal of Applied Physics | 2011
61ba9e26fa2141a3e5c511f8 | GdBa 2 Cu 3 O 7-Î´ | -817073684 |  | GdBa 2 Cu 3 O 7-Î´ |  |  | Oxides, Cuprates |  |  |  | 92 K |  |  | body | paragraph | 62218a05dd | Study of spin glass and cluster ferromagnetism in RuSr2Eu1.4Ce0.6Cu2O10-Î´ magneto superconductor | 10.1063/1.3626824 | Anuj Kumar, R P Tandon, V P S Awana | AIP Publishing | Journal of Applied Physics | 2011
61ba9e26fa2141a3e5c511f9 | RuSr 2 GdCu 2 O 8-Î´ | -1160489129 |  | RuSr 2 GdCu 2 O 8-Î´ |  |  | Oxides, Cuprates |  |  |  | 45 K |  |  | body | paragraph | 62218a05dd | Study of spin glass and cluster ferromagnetism in RuSr2Eu1.4Ce0.6Cu2O10-Î´ magneto superconductor | 10.1063/1.3626824 | Anuj Kumar, R P Tandon, V P S Awana | AIP Publishing | Journal of Applied Physics | 2011
61ba9e26fa2141a3e5c511fa | RuSr 2 RECu 2 O 8 for RE = Dy, Ho, Er | -1676449750 |  | RuSr 2 RECu 2 O 8 |  |  | Oxides, Cuprates |  |  | RE=Dy, Ho, Er | 39 K |  |  | body | paragraph | 62218a05dd | Study of spin glass and cluster ferromagnetism in RuSr2Eu1.4Ce0.6Cu2O10-Î´ magneto superconductor | 10.1063/1.3626824 | Anuj Kumar, R P Tandon, V P S Awana | AIP Publishing | Journal of Applied Physics | 2011
61ba9e26fa2141a3e5c511fb | RuSr 2 EuCu 2 O 8 | -429261121 |  | RuSr 2 EuCu 2 O 8 |  |  | Oxides, Cuprates |  |  |  | 25 K |  |  | body | paragraph | 62218a05dd | Study of spin glass and cluster ferromagnetism in RuSr2Eu1.4Ce0.6Cu2O10-Î´ magneto superconductor | 10.1063/1.3626824 | Anuj Kumar, R P Tandon, V P S Awana | AIP Publishing | Journal of Applied Physics | 2011
61ba9e268452d931a5c51209 | y=0.0 | 1360878947 | [7 empty] | y=0.0 | 23.0 and 21.5 K | magnetization |  | body | paragraph | 1e6973d230 | NMR studies on the superconducting symmetry of iron pnictide systems | 10.1016/j.physc.2009.11.135 | Yoshiaki Kobayashi, Sang Chul Lee, Hidefumi Takahashi, Taketo Moyoshi, Masatoshi Sato | Elsevier BV | Physica C: Superconductivity and its Applications | 2010
61ba9e268452d931a5c5120a | LaFeAsO 1-x F x | 1565795567 |  | LaFeAsO 1-x F x |  |  | Iron-pnictides, Pnictides, Oxides, Fluorides |  |  |  | 28 K |  |  | body | paragraph | 1e6973d230 | NMR studies on the superconducting symmetry of iron pnictide systems | 10.1016/j.physc.2009.11.135 | Yoshiaki Kobayashi, Sang Chul Lee, Hidefumi Takahashi, Taketo Moyoshi, Masatoshi Sato | Elsevier BV | Physica C: Superconductivity and its Applications | 2010
61ba9e268452d931a5c5120b | Ba 0.6 K 0.4 Fe 2 As 2 | 143585054 |  | Ba 0.6 K 0.4 Fe 2 As 2 |  |  | Iron-pnictides, Pnictides |  |  |  | 38 K |  |  | body | paragraph | 1e6973d230 | NMR studies on the superconducting symmetry of iron pnictide systems | 10.1016/j.physc.2009.11.135 | Yoshiaki Kobayashi, Sang Chul Lee, Hidefumi Takahashi, Taketo Moyoshi, Masatoshi Sato | Elsevier BV | Physica C: Superconductivity and its Applications | 2010
61ba9e2714d91e0862c51256 | thin films of La 1.6âˆ’x Nd 0.4 Sr x CuO 4 grown on (100) SrTiO 3 | -1742185035 |  | La 1.6âˆ’x Nd 0.4 Sr x CuO 4 |  | thin films | Alloys |  | (100) SrTiO 3 |  | 25 K |  |  | body | paragraph | fa55d18e08 | Interface superconductivity in |  | La 1 48 Nd, Cuo, / La, 84 Sr, P K Rout, R C Budhani |  |  | 2012
61ba9e2714d91e0862c51257 | La 1.9 Sr 0.1 CuO 4 films grown on (001) SrLaAlO 4 (SLAO) | -596177103 | SLAO | La 1.9 Sr 0.1 CuO 4 |  | films | Oxides, Cuprates |  | (001) SrLaAlO 4 |  | 25 K |  |  | body | paragraph | fa55d18e08 | Interface superconductivity in |  | La 1 48 Nd, Cuo, / La, 84 Sr, P K Rout, R C Budhani |  |  | 2012
61ba9e2714d91e0862c51258 | LNSCO | -66782389 | LNSCO | [7 empty] | 12.1 K |  |  | body | paragraph | fa55d18e08 | Interface superconductivity in |  | La 1 48 Nd, Cuo, / La, 84 Sr, P K Rout, R C Budhani |  |  | 2012
61ba9e2714d91e0862c51259 | LNSCO | 14078040 | LNSCO | [7 empty] | 3.4 K |  |  | body | paragraph | fa55d18e08 | Interface superconductivity in |  | La 1 48 Nd, Cuo, / La, 84 Sr, P K Rout, R C Budhani |  |  | 2012
61ba9e2714d91e0862c5125a | SLAO | -785487318 | SLAO | [7 empty] | 300 K |  |  | body | paragraph | fa55d18e08 | Interface superconductivity in |  | La 1 48 Nd, Cuo, / La, 84 Sr, P K Rout, R C Budhani |  |  | 2012
61ba9e2714d91e0862c5125b | La 1.84 Sr 0.16 CuO 4 grown on (001) SLAO | -1224593102 |  | La 1.84 Sr 0.16 CuO 4 |  |  | Oxides, Cuprates |  | (001) SLAO |  | 15.4 K |  |  | body | figure | fa55d18e08 | Interface superconductivity in |  | La 1 48 Nd, Cuo, / La, 84 Sr, P K Rout, R C Budhani |  |  | 2012
61ba9e2714d91e0862c5125c | LN SCO = 0.380 nm | 429863357 | [7 empty] | LN SCO=0.380 | 4 K |  |  | body | paragraph | fa55d18e08 | Interface superconductivity in |  | La 1 48 Nd, Cuo, / La, 84 Sr, P K Rout, R C Budhani |  |  | 2012
61ba9e2714d91e0862c5125d | La 1.84 Sr 0.16 CuO 4 | -1040124401 |  | La 1.84 Sr 0.16 CuO 4 |  |  | Oxides, Cuprates |  |  |  | 15.4 K |  |  | body | figure | fa55d18e08 | Interface superconductivity in |  | La 1 48 Nd, Cuo, / La, 84 Sr, P K Rout, R C Budhani |  |  | 2012
61ba9e2720fc3eae4bc512ab | Pr 2 Pt 3 Ge 5 | 186417185 |  | Pr 2 Pt 3 Ge 5 |  |  | Alloys |  |  |  | 7.8 K |  |  | body | paragraph | 86546058c9 | Complete decoupling of magnetic order and superconducitvity in a conventional superconductor | 10.1107/s2053273316095139 | Daniel G Mazzone, R Sibille, M Bartkowiak, J L Gavilano, C Wessler, M MÃ¥nsson, M Frontzek, â€¡ O Zaharko, J Schefer, M Kenzelmann | International Union of Crystallography (IUCr) | Acta Crystallographica Section A Foundations and Advances | 2017
61ba9e275ad933a7cac511f1 | FeSe0.5Te0.5 single crys- tal | -918646731 |  | FeSe0.5Te0.5 |  | single crys- tal | Iron-chalcogenides, Chalcogenides |  |  |  | 14 K |  |  | body | paragraph | b9c902c71e | Direct evidence of two superconducting gaps in FeSe0.5Te0.5: SnS-Andreev spectroscopy and the lower critical field | 10.1134/s0021364016240048 | T E Kuzmicheva, S A Kuzmichev, A V Sadakov, A V Muratov, A S Usoltsev, V P Martovitsky, A R Shipilov, D A Chareev, E S Mitrofanova, V M Pudalov | Pleiades Publishing Ltd | JETP Letters | 2017
61ba9e275ad933a7cac511f2 | FeSe 0.5 Te 0.5 single crystals | -2022637139 |  | FeSe 0.5 Te 0.5 |  | single crystals | Iron-chalcogenides, Chalcogenides |  |  |  | 14 K |  |  | body |  | b9c902c71e | Direct evidence of two superconducting gaps in FeSe0.5Te0.5: SnS-Andreev spectroscopy and the lower critical field | 10.1134/s0021364016240048 | T E Kuzmicheva, S A Kuzmichev, A V Sadakov, A V Muratov, A S Usoltsev, V P Martovitsky, A R Shipilov, D A Chareev, E S Mitrofanova, V M Pudalov | Pleiades Publishing Ltd | JETP Letters | 2017
61ba9e275ad933a7cac511f3 | FeSe0.5Te0.5 sin- gle crystals | -1409278855 |  | FeSe0.5Te0.5 |  | sin- gle crystals | Iron-chalcogenides, Chalcogenides |  |  |  | 14 K |  |  | header | abstract | b9c902c71e | Direct evidence of two superconducting gaps in FeSe0.5Te0.5: SnS-Andreev spectroscopy and the lower critical field | 10.1134/s0021364016240048 | T E Kuzmicheva, S A Kuzmichev, A V Sadakov, A V Muratov, A S Usoltsev, V P Martovitsky, A R Shipilov, D A Chareev, E S Mitrofanova, V M Pudalov | Pleiades Publishing Ltd | JETP Letters | 2017
61ba9e275ad933a7cac511f4 | FeSe 1âˆ’x Te x | 526828535 |  | FeSe 1âˆ’x Te x |  |  | Iron-chalcogenides, Chalcogenides |  |  |  | 10 âˆ’ 18 K |  |  | body | paragraph | b9c902c71e | Direct evidence of two superconducting gaps in FeSe0.5Te0.5: SnS-Andreev spectroscopy and the lower critical field | 10.1134/s0021364016240048 | T E Kuzmicheva, S A Kuzmichev, A V Sadakov, A V Muratov, A S Usoltsev, V P Martovitsky, A R Shipilov, D A Chareev, E S Mitrofanova, V M Pudalov | Pleiades Publishing Ltd | JETP Letters | 2017
61ba9e275ad933a7cac511f5 | SrTiO 3 substrate | -456882685 |  | SrTiO 3 |  |  | Oxides |  |  |  | 9 âˆ’ 11 K |  |  | body | paragraph | b9c902c71e | Direct evidence of two superconducting gaps in FeSe0.5Te0.5: SnS-Andreev spectroscopy and the lower critical field | 10.1134/s0021364016240048 | T E Kuzmicheva, S A Kuzmichev, A V Sadakov, A V Muratov, A S Usoltsev, V P Martovitsky, A R Shipilov, D A Chareev, E S Mitrofanova, V M Pudalov | Pleiades Publishing Ltd | JETP Letters | 2017
61ba9e275ad933a7cac511f6 | FeSe 0.5 Te 0.5 sin- gle crystals | -1458244037 |  | FeSe 0.5 Te 0.5 |  | sin- gle crystals | Iron-chalcogenides, Chalcogenides |  |  |  | 14 K |  |  | body | paragraph | b9c902c71e | Direct evidence of two superconducting gaps in FeSe0.5Te0.5: SnS-Andreev spectroscopy and the lower critical field | 10.1134/s0021364016240048 | T E Kuzmicheva, S A Kuzmichev, A V Sadakov, A V Muratov, A S Usoltsev, V P Martovitsky, A R Shipilov, D A Chareev, E S Mitrofanova, V M Pudalov | Pleiades Publishing Ltd | JETP Letters | 2017
61ba9e275ad933a7cac511f7 | FeSe 0.5 Te 0.5 single crystal | 486795651 |  | FeSe 0.5 Te 0.5 |  | single crystal | Iron-chalcogenides, Chalcogenides |  |  |  | 14 K |  |  | body | paragraph | b9c902c71e | Direct evidence of two superconducting gaps in FeSe0.5Te0.5: SnS-Andreev spectroscopy and the lower critical field | 10.1134/s0021364016240048 | T E Kuzmicheva, S A Kuzmichev, A V Sadakov, A V Muratov, A S Usoltsev, V P Martovitsky, A R Shipilov, D A Chareev, E S Mitrofanova, V M Pudalov | Pleiades Publishing Ltd | JETP Letters | 2017
61ba9e27a013f06956c51237 | LaO 0.5 F 0.5 BiS 2 | -1907406542 |  | LaO 0.5 F 0.5 BiS 2 |  |  | Chalcogenides, Oxides, Fluorides |  |  |  | 11 K |  |  | body | paragraph | eaf164e6a1 | Increase in T c and change of crystal structure by high-pressure annealing in BiS 2 -based |  | Superconductor Ceo, Bis, Joe Kajitani, Takafumi Hiroi, Atsushi Omachi, Osuke Miura, Yoshikazu Mizuguchi
61ba9e27a013f06956c51238 | CeO 0.3 F 0.7 BiS 2 | 1566344563 |  | CeO 0.3 F 0.7 BiS 2 |  |  | Chalcogenides, Oxides, Fluorides |  |  |  | 2.7 K |  |  | header | abstract | eaf164e6a1 | Increase in T c and change of crystal structure by high-pressure annealing in BiS 2 -based |  | Superconductor Ceo, Bis, Joe Kajitani, Takafumi Hiroi, Atsushi Omachi, Osuke Miura, Yoshikazu Mizuguchi
61ba9e27a013f06956c51239 | As-grown sample | -622012934 | As-grown sample | [7 empty] | 2.7 K |  |  | body | paragraph | eaf164e6a1 | Increase in T c and change of crystal structure by high-pressure annealing in BiS 2 -based |  | Superconductor Ceo, Bis, Joe Kajitani, Takafumi Hiroi, Atsushi Omachi, Osuke Miura, Yoshikazu Mizuguchi
61ba9e27a013f06956c5123a | As-grown sample | -622012934 | As-grown sample | [7 empty] | 3.5 K |  |  | body | paragraph | eaf164e6a1 | Increase in T c and change of crystal structure by high-pressure annealing in BiS 2 -based |  | Superconductor Ceo, Bis, Joe Kajitani, Takafumi Hiroi, Atsushi Omachi, Osuke Miura, Yoshikazu Mizuguchi
61ba9e27a013f06956c5123b | HP | 253287665 |  | HP |  |  | Hydrides, Pnictides |  |  |  | 3.5 K |  |  | body | paragraph | eaf164e6a1 | Increase in T c and change of crystal structure by high-pressure annealing in BiS 2 -based |  | Superconductor Ceo, Bis, Joe Kajitani, Takafumi Hiroi, Atsushi Omachi, Osuke Miura, Yoshikazu Mizuguchi
61ba9e280cb3d3a5e6c511db | CsCa 2 Fe 4 As 4 F 4 | -473928334 |  | CsCa 2 Fe 4 As 4 F 4 |  |  | Iron-pnictides, Pnictides, Fluorides |  |  |  | 28.9 K |  |  | body |  | 4cbeb37280 | Observation of a neutron spin resonance in the bilayered superconductor CsCa 2 Fe 4 As 4 F 2 |  | D T Adroja, S J Blundell, F Lang, H Luo, Z.-C Wang, G.-H Cao |  |  | 2020
61ba9e280cb3d3a5e6c511dc | CsCa 2 Fe 4 As 4 F 4 | -473931146 |  | CsCa 2 Fe 4 As 4 F 4 |  |  | Iron-pnictides, Pnictides, Fluorides |  |  |  | 28.9 K |  |  | header | abstract | 4cbeb37280 | Observation of a neutron spin resonance in the bilayered superconductor CsCa 2 Fe 4 As 4 F 2 |  | D T Adroja, S J Blundell, F Lang, H Luo, Z.-C Wang, G.-H Cao |  |  | 2020
61ba9e280cb3d3a5e6c511dd | KCa 2 Fe 4 As 4 F 2 single crys- tals | 271554929 |  | KCa 2 Fe 4 As 4 F 2 |  | single crys- tals | Iron-pnictides, Pnictides, Fluorides |  |  |  | 33.5 K |  |  | body | figure | 4cbeb37280 | Observation of a neutron spin resonance in the bilayered superconductor CsCa 2 Fe 4 As 4 F 2 |  | D T Adroja, S J Blundell, F Lang, H Luo, Z.-C Wang, G.-H Cao |  |  | 2020
61ba9e280cb3d3a5e6c511de | CsCa 2 Fe 4 As 4 F 2 powder | -359260640 |  | CsCa 2 Fe 4 As 4 F 2 |  | powder | Iron-pnictides, Pnictides, Fluorides |  |  |  | 5 K |  |  | body | figure | 4cbeb37280 | Observation of a neutron spin resonance in the bilayered superconductor CsCa 2 Fe 4 As 4 F 2 |  | D T Adroja, S J Blundell, F Lang, H Luo, Z.-C Wang, G.-H Cao |  |  | 2020
61ba9e28a5c5381c2ec51276 | overdoped YBCO | -645911080 | YBCO |  | overdoped | [5 empty] | 75 K |  |  | body | paragraph | 56b5950952 | Magnetic resonance in the model high-temperature superconductorHgBa2CuO4+Î´ | 10.1103/physrevb.81.064518 | G Yu, Y Li, E M Motoyama, X Zhao, N BariÅ¡iÄ‡, Y Cho, P Bourges, K Hradil, R A Mole, M Greven | American Physical Society (APS) | Physical Review B | 2008
61ba9e28a5c5381c2ec51277 | Bi2212 | -1839739392 | Bi2212 | Bi2212Bi2212 | [6 empty] | 70 K |  |  | body | paragraph | 56b5950952 | Magnetic resonance in the model high-temperature superconductorHgBa2CuO4+Î´ | 10.1103/physrevb.81.064518 | G Yu, Y Li, E M Motoyama, X Zhao, N BariÅ¡iÄ‡, Y Cho, P Bourges, K Hradil, R A Mole, M Greven | American Physical Society (APS) | Physical Review B | 2008
61ba9e28a5c5381c2ec51278 | HgBa2CuO 4+Î´ | -1515496839 |  | HgBa2CuO 4+Î´ |  |  | Alloys |  |  |  | 96 K |  |  | header | abstract | 56b5950952 | Magnetic resonance in the model high-temperature superconductorHgBa2CuO4+Î´ | 10.1103/physrevb.81.064518 | G Yu, Y Li, E M Motoyama, X Zhao, N BariÅ¡iÄ‡, Y Cho, P Bourges, K Hradil, R A Mole, M Greven | American Physical Society (APS) | Physical Review B | 2008
61ba9e28a5c5381c2ec51279 | optimally-doped Tl2201 | -861723077 | Tl2201 | Tl2201Tl2201 | optimally-doped | [5 empty] | 92.5 K |  |  | body | paragraph | 56b5950952 | Magnetic resonance in the model high-temperature superconductorHgBa2CuO4+Î´ | 10.1103/physrevb.81.064518 | G Yu, Y Li, E M Motoyama, X Zhao, N BariÅ¡iÄ‡, Y Cho, P Bourges, K Hradil, R A Mole, M Greven | American Physical Society (APS) | Physical Review B | 2008
61ba9e280a416aa3d9c51208 | Na 0.35 CoO 2 â‹…1.3H 2 O | 238543996 |  | Na 0.35 CoO 2 â‹…1.3H 2 O |  |  | Alloys |  |  |  | below 4 K |  |  | annex | paragraph | e52457520d | Chemical, structural, and transport properties ofNa1âˆ’xCoO2 | 10.1103/physrevb.68.075108 | F Rivadulla, J-S Zhou, J B Goodenough | American Physical Society (APS) | Physical Review B | 2003
61ba9e28e4dc5fe1bac511fe | x = 0 | -1429941595 | [7 empty] | x=0 | 252 K |  |  | body | paragraph | 4d4c4bb983 | Evolution from Ferromagnetic Order to Cluster Glass Behavior in La<sub>0.7-x</sub>Y<sub>x</sub>Ca<sub>0.3</sub>MnO<sub>3</sub> Manganites | 10.4028/www.scientific.net/msf.373-376.553 | R S Freitas, L Ghivelder, F Damay, J L Macmanus-Driscoll, L F Cohen | Trans Tech Publications, Ltd. | Materials Science Forum | 2001
61ba9e28e4dc5fe1bac511ff | x = 0.07 | 1563199460 | [7 empty] | x=0.07 | 143, 114, and 89 K |  |  | body | paragraph | 4d4c4bb983 | Evolution from Ferromagnetic Order to Cluster Glass Behavior in La<sub>0.7-x</sub>Y<sub>x</sub>Ca<sub>0.3</sub>MnO<sub>3</sub> Manganites | 10.4028/www.scientific.net/msf.373-376.553 | R S Freitas, L Ghivelder, F Damay, J L Macmanus-Driscoll, L F Cohen | Trans Tech Publications, Ltd. | Materials Science Forum | 2001
61ba9e282227d4ac07c51217 | NaV 2 O 5 | -1377060681 |  | NaV 2 O 5 |  |  | Oxides |  |  |  | 34K | magnetic susceptibility |  | body | paragraph | ec93c3e11f | Charge excitations inNaV2O5 | 10.1103/physrevb.64.075107 | A HÃ¼bsch, C Waidacher, K W Becker, W Von Der Linden | American Physical Society (APS) | Physical Review B | 2014
61ba9e28d52116ffe1c51245 | pure tetragonal CeO 0.5 F 0.5 BiS 2 | 546881392 |  | CeO 0.5 F 0.5 BiS 2 | pure |  | Chalcogenides, Oxides, Fluorides |  |  |  | 2.2 K |  |  | body | paragraph | 72bf833712 | Significant enhancement of superconductivity under Hydrostatic pressure in CeO0.5F0.5BiS2 superconductor | 10.1016/j.ssc.2014.06.006 | Rajveer Jha, H Kishan, V P S Awana | Elsevier BV | Solid State Communications | 2014
61ba9e28d52116ffe1c51246 | REO 0.5 F 0.5 BiS 2 (RE=La, Ce, Nd and Pr) | -926451538 |  | REO 0.5 F 0.5 BiS 2 |  |  | Chalcogenides, Oxides, Fluorides |  |  | RE=La, Ce, Nd, Pr | 2.5-10K |  |  | body | paragraph | 72bf833712 | Significant enhancement of superconductivity under Hydrostatic pressure in CeO0.5F0.5BiS2 superconductor | 10.1016/j.ssc.2014.06.006 | Rajveer Jha, H Kishan, V P S Awana | Elsevier BV | Solid State Communications | 2014
61ba9e28d52116ffe1c51247 | LaO 0.5 F 0.5 BiS 2 | -1672500498 |  | LaO 0.5 F 0.5 BiS 2 |  |  | Chalcogenides, Oxides, Fluorides |  |  |  | 2.1K |  |  | body | paragraph | 72bf833712 | Significant enhancement of superconductivity under Hydrostatic pressure in CeO0.5F0.5BiS2 superconductor | 10.1016/j.ssc.2014.06.006 | Rajveer Jha, H Kishan, V P S Awana | Elsevier BV | Solid State Communications | 2014
61ba9e28d52116ffe1c51248 | Bi 4 O 4 S 3 | -930387223 |  | Bi 4 O 4 S 3 |  |  | Chalcogenides, Oxides |  |  |  | 8.6K |  |  | body | paragraph | 72bf833712 | Significant enhancement of superconductivity under Hydrostatic pressure in CeO0.5F0.5BiS2 superconductor | 10.1016/j.ssc.2014.06.006 | Rajveer Jha, H Kishan, V P S Awana | Elsevier BV | Solid State Communications | 2014
61ba9e28d52116ffe1c51249 | CeO 0.5 F 0.5 BiS 2 | -1556539135 |  | CeO 0.5 F 0.5 BiS 2 |  |  | Chalcogenides, Oxides, Fluorides |  |  |  | 2.2K |  | ambient pressure | body | paragraph | 72bf833712 | Significant enhancement of superconductivity under Hydrostatic pressure in CeO0.5F0.5BiS2 superconductor | 10.1016/j.ssc.2014.06.006 | Rajveer Jha, H Kishan, V P S Awana | Elsevier BV | Solid State Communications | 2014
61ba9e287f36ec6458c511d5 | LaO x F 1âˆ’x FeAs | -1118352669 |  | LaO x F 1âˆ’x FeAs |  |  | Iron-pnictides, Pnictides, Oxides, Fluorides |  |  |  | 26 K |  |  | body | paragraph | b1019d526e | f-spin physics of rare-earth iron pnictides: Influence ofd-electron antiferromagnetic order on the heavy-fermion phase diagram | 10.1103/physrevb.80.020505 | Jianhui Dai, Jian-Xin Zhu, Qimiao Si | American Physical Society (APS) | Physical Review B | 2009
61ba9e287f36ec6458c511d6 | LaOFeP | 967277314 |  | LaOFeP |  |  | Iron-pnictides, Oxides, Pnictides |  |  |  | 4 K |  |  | body | paragraph | b1019d526e | f-spin physics of rare-earth iron pnictides: Influence ofd-electron antiferromagnetic order on the heavy-fermion phase diagram | 10.1103/physrevb.80.020505 | Jianhui Dai, Jian-Xin Zhu, Qimiao Si | American Physical Society (APS) | Physical Review B | 2009
61ba9e2861d1c9d20fc5123d | LSCO | -1171216718 | LSCO | [7 empty] | 30K |  |  | body | paragraph | 23138a4582 | Charge density wave fluctuations inLa2âˆ’xSrxCuO4and their competition with superconductivity | 10.1103/physrevb.89.224513 | T P Croft, C Lester, M S Senn, A Bombardi, S M Hayden | American Physical Society (APS) | Physical Review B | 2014
61ba9e2861d1c9d20fc5123e | La 1.88 Sr 0.12 CuO 4 | -332143423 |  | La 1.88 Sr 0.12 CuO 4 |  |  | Oxides, Cuprates |  |  |  | 55 âˆ’ 85 K |  |  | body | paragraph | 23138a4582 | Charge density wave fluctuations inLa2âˆ’xSrxCuO4and their competition with superconductivity | 10.1103/physrevb.89.224513 | T P Croft, C Lester, M S Senn, A Bombardi, S M Hayden | American Physical Society (APS) | Physical Review B | 2014
61ba9e28a01e2beb09c5125d | CeCoIn 5 | -625874579 |  | CeCoIn 5 |  |  | Alloys |  |  |  | 3.5 K |  |  | body | paragraph | 10f5dee109 | Multiple phase transitions in Pauli-limited iron-based superconductors | 10.1088/0953-8984/27/48/482001 | Andrzej Ptok | IOP Publishing | Journal of Physics: Condensed Matter | 2014
61ba9e28a01e2beb09c5125e | KFe 2 As 2 | 936039941 |  | KFe 2 As 2 |  |  | Iron-pnictides, Pnictides |  |  |  | 2.3 K |  |  | body | paragraph | 10f5dee109 | Multiple phase transitions in Pauli-limited iron-based superconductors | 10.1088/0953-8984/27/48/482001 | Andrzej Ptok | IOP Publishing | Journal of Physics: Condensed Matter | 2014
61ba9e29ef148cdddfc51256 | Sample 1 | 1994945984 |  | Sample 1 |  |  | Alloys |  |  |  | 1.9 K |  |  | body | paragraph | 825cf82549 | Dislocations and the enhancement of superconductivity in odd-parity superconductor Sr 2 RuO 4 |  | Y A Ying, N E Staley, Y Xin, K Sun, X Cai, D Fobes, T Liu, Z Q Mao, Y Liu |  |  | 2012
61ba9e29ef148cdddfc51257 | Sample 2 | 184834789 |  | Sample 2 |  |  | Alloys |  |  |  | 1.5 K |  |  | body | figure | 825cf82549 | Dislocations and the enhancement of superconductivity in odd-parity superconductor Sr 2 RuO 4 |  | Y A Ying, N E Staley, Y Xin, K Sun, X Cai, D Fobes, T Liu, Z Q Mao, Y Liu |  |  | 2012
61ba9e29ef148cdddfc51258 | Sr 2 RuO 4 | 1480492720 |  | Sr 2 RuO 4 |  |  | Oxides |  |  |  | 3 K |  |  | body | paragraph | 825cf82549 | Dislocations and the enhancement of superconductivity in odd-parity superconductor Sr 2 RuO 4 |  | Y A Ying, N E Staley, Y Xin, K Sun, X Cai, D Fobes, T Liu, Z Q Mao, Y Liu |  |  | 2012
61ba9e29d7a99c43e8c5127e | MgB 2 | 1315367308 |  | MgB 2 |  |  | Alloys, Borides |  |  |  | 39 K |  |  | body | paragraph | 52df8df280 | The critical current density of advanced internal-Mg-diffusion-processed MgB2wires | 10.1088/0953-2048/25/11/115023 | G Z Li, M D Sumption, M A Susner, Y Yang, K M Reddy, M A Rindfleisch, M J Tomsic, C J Thong, E W Collings | IOP Publishing | Superconductor Science and Technology | 2012
61ba9e2a11af647618c5120a | Tl 2 Ba 2 CuO 6+Î´ | -1228272631 |  | Tl 2 Ba 2 CuO 6+Î´ |  |  | Alloys |  |  |  | 15 K | resistivity |  | body | paragraph | 6ec85e0ed8 | Magnetic field-induced Landau Fermi liquid in high-Tc metals | 10.1016/s0375-9601(03)01013-2 | M Ya. Amusia, V R Shaginyan | Elsevier BV | Physics Letters A | 2003
61ba9e2a11af647618c5120b | Pr 0.91 LaCe 0.09 Cu0 4âˆ’y | 2076077750 |  | Pr 0.91 LaCe 0.09 Cu0 4âˆ’y |  |  | Alloys |  |  |  | 24 K |  |  | body | paragraph | 6ec85e0ed8 | Magnetic field-induced Landau Fermi liquid in high-Tc metals | 10.1016/s0375-9601(03)01013-2 | M Ya. Amusia, V R Shaginyan | Elsevier BV | Physics Letters A | 2003
61ba9e2a0cb3d3a5e6c511df | optimally doped Sr1-xKxFe2As2 | 1426187696 |  | Sr1-xKxFe2As2 | optimally doped |  | Iron-pnictides, Pnictides |  |  |  | 37 K |  |  | body | paragraph | 1ac3a2884a | Calorimetric evidence for enhancement of homogeneity in high performance Sr 1-x K x Fe 2 As 2 superconductors | 10.1016/j.scriptamat.2017.05.047 | Chiheng Dong, Chao Yao, He Huang, Xianping Zhang, Dongliang Wang, Yanwei Ma | Elsevier BV | Scripta Materialia | 2017
61ba9e2afa2141a3e5c511fd | N i 44 N b 56 | -448890084 |  | N i 44 N b 56 |  |  | Alloys |  |  |  | 1.8 K | resistance |  | body | paragraph | da6169895a | Transport properties and point-contact spectra ofNixNb1âˆ’xmetallic glasses | 10.1103/physrevb.61.5846 | A Halbritter, O Yu. Kolesnychenko, G MihÃ¡ly, O I Shklyarevskii, H Van Kempen | American Physical Society (APS) | Physical Review B | 2014
61ba9e2a0a416aa3d9c51209 | BaIr 2 P 2 | -1424204357 |  | BaIr 2 P 2 |  |  | Pnictides |  |  |  | 1.0 K |  |  | body | figure | 6e071f4f13 | Superconductivity in Layered Pnictides BaRh 2 P 2 and BaIr 2 P 2 |  | Daigorou Hira, Tomohiro Takayama, Ryuji Higashinaka, Hiroko Aruga-Katori, Hidenori Takagi
61ba9e2a0a416aa3d9c5120a | ANi 2 Pn 2 : Pn = P, As and A = Sr, Ba | -2037738981 |  | ANi 2 Pn 2 |  |  | Pnictides |  |  | Pn=P, As, A=Sr, Ba | 3 K |  |  | header | abstract | 6e071f4f13 | Superconductivity in Layered Pnictides BaRh 2 P 2 and BaIr 2 P 2 |  | Daigorou Hira, Tomohiro Takayama, Ryuji Higashinaka, Hiroko Aruga-Katori, Hidenori Takagi
61ba9e2a0a416aa3d9c5120b | BaFe 2 As 2 | -215142352 |  | BaFe 2 As 2 |  |  | Iron-pnictides, Pnictides |  |  |  | 38 K | Specific heat |  | body | paragraph | 6e071f4f13 | Superconductivity in Layered Pnictides BaRh 2 P 2 and BaIr 2 P 2 |  | Daigorou Hira, Tomohiro Takayama, Ryuji Higashinaka, Hiroko Aruga-Katori, Hidenori Takagi
61ba9e2a0a416aa3d9c5120c | BaRh 2 P 2 | 554750002 |  | BaRh 2 P 2 |  |  | Pnictides |  |  |  | 2.1 K | resistance |  | body | figure | 6e071f4f13 | Superconductivity in Layered Pnictides BaRh 2 P 2 and BaIr 2 P 2 |  | Daigorou Hira, Tomohiro Takayama, Ryuji Higashinaka, Hiroko Aruga-Katori, Hidenori Takagi
61ba9e2a0a416aa3d9c5120d | BaNi 2 As 2 | 1144998894 |  | BaNi 2 As 2 |  |  | Pnictides |  |  |  | 0.7 K |  |  | body | figure | 6e071f4f13 | Superconductivity in Layered Pnictides BaRh 2 P 2 and BaIr 2 P 2 |  | Daigorou Hira, Tomohiro Takayama, Ryuji Higashinaka, Hiroko Aruga-Katori, Hidenori Takagi
61ba9e2a0a416aa3d9c5120e | BaIr 2 P 2 | -1376078383 |  | BaIr 2 P 2 |  |  | Pnictides |  |  |  | 2.1 K |  |  | header | abstract | 6e071f4f13 | Superconductivity in Layered Pnictides BaRh 2 P 2 and BaIr 2 P 2 |  | Daigorou Hira, Tomohiro Takayama, Ryuji Higashinaka, Hiroko Aruga-Katori, Hidenori Takagi
61ba9e2a0a416aa3d9c5120f | SmFeAs(O,F) 2 | 219675143 |  | SmFeAs(O,F) 2 |  |  | Alloys |  |  |  | 55 K |  |  | header | abstract | 6e071f4f13 | Superconductivity in Layered Pnictides BaRh 2 P 2 and BaIr 2 P 2 |  | Daigorou Hira, Tomohiro Takayama, Ryuji Higashinaka, Hiroko Aruga-Katori, Hidenori Takagi
61ba9e2a0a416aa3d9c51210 | LaRu 2 P 2 | -691793031 |  | LaRu 2 P 2 |  |  | Pnictides |  |  |  | 4.1 K |  |  | header | abstract | 6e071f4f13 | Superconductivity in Layered Pnictides BaRh 2 P 2 and BaIr 2 P 2 |  | Daigorou Hira, Tomohiro Takayama, Ryuji Higashinaka, Hiroko Aruga-Katori, Hidenori Takagi
61ba9e2a0a416aa3d9c51211 | LaNiPnO | -1318724611 |  | LaNiPnO |  |  | Alloys |  |  |  | 3 K |  |  | header | abstract | 6e071f4f13 | Superconductivity in Layered Pnictides BaRh 2 P 2 and BaIr 2 P 2 |  | Daigorou Hira, Tomohiro Takayama, Ryuji Higashinaka, Hiroko Aruga-Katori, Hidenori Takagi
61ba9e2a0a416aa3d9c51212 | BaIr 2 P 2 | -1297141325 |  | BaIr 2 P 2 |  |  | Pnictides |  |  |  | 1.0 and 2.1 K |  |  | header | abstract | 6e071f4f13 | Superconductivity in Layered Pnictides BaRh 2 P 2 and BaIr 2 P 2 |  | Daigorou Hira, Tomohiro Takayama, Ryuji Higashinaka, Hiroko Aruga-Katori, Hidenori Takagi
61ba9e2a0a416aa3d9c51213 | BaRh 2 P 2 | 575908896 |  | BaRh 2 P 2 |  |  | Pnictides |  |  |  | 1.0 K |  |  | header | abstract | 6e071f4f13 | Superconductivity in Layered Pnictides BaRh 2 P 2 and BaIr 2 P 2 |  | Daigorou Hira, Tomohiro Takayama, Ryuji Higashinaka, Hiroko Aruga-Katori, Hidenori Takagi
61ba9e2a0a416aa3d9c51214 | BaNi 2 As 2 | 1237418086 |  | BaNi 2 As 2 |  |  | Pnictides |  |  |  | 0.7 K |  |  | body | paragraph | 6e071f4f13 | Superconductivity in Layered Pnictides BaRh 2 P 2 and BaIr 2 P 2 |  | Daigorou Hira, Tomohiro Takayama, Ryuji Higashinaka, Hiroko Aruga-Katori, Hidenori Takagi
61ba9e2a2227d4ac07c51218 | MgB 12 | 741772508 |  | MgB 12 |  |  | Alloys, Borides |  |  |  | 37 K |  |  | header | abstract | 655294fcb0 | Effect of higher borides and inhomogeneity of oxygen distribution on critical current density of undoped and doped magnesium diboride | 10.1088/1742-6596/234/1/012031 | T A Prikhna, W Gawalek, V M Tkach, N I Danilenko, Ya M Savchuk, S N Dub, V E Moshchil, A V Kozyrev, N V Sergienko, M Wendt, V S Melnikov, J Dellith, H Weber, M Eisterer, Ch Schmidt, T Habisreuther, D Litzkendorf, J Vajda, A P Shapovalov, V Sokolovsky, P A Nagorny, V B Sverdun, J Kosa, F Karau, A V Starostina | IOP Publishing | Journal of Physics: Conference Series | 2010
61ba9e2a2227d4ac07c51219 | MgB 12 | 545364150 |  | MgB 12 |  |  | Alloys, Borides |  |  |  | 37 K |  |  | body | paragraph | 655294fcb0 | Effect of higher borides and inhomogeneity of oxygen distribution on critical current density of undoped and doped magnesium diboride | 10.1088/1742-6596/234/1/012031 | T A Prikhna, W Gawalek, V M Tkach, N I Danilenko, Ya M Savchuk, S N Dub, V E Moshchil, A V Kozyrev, N V Sergienko, M Wendt, V S Melnikov, J Dellith, H Weber, M Eisterer, Ch Schmidt, T Habisreuther, D Litzkendorf, J Vajda, A P Shapovalov, V Sokolovsky, P A Nagorny, V B Sverdun, J Kosa, F Karau, A V Starostina | IOP Publishing | Journal of Physics: Conference Series | 2010
61ba9e2ac0bff55f4cc51238 | x = 0.05 | 744044331 | [7 empty] | x=0.05 | 6 K |  |  | body | paragraph | 6523511183 | Magnetic Phase Diagram of Hole-Doped Ca2-xNaxCuO2Cl2Cuprate Superconductor | 10.1143/jpsj.74.2408 | Kazuki Ohishi, Ikuya Yamada, Akihiro Koda, Wataru Higemoto, Shanta R. Saha, Ryosuke Kadono, Kenji M. Kojima, Masaki Azuma, Mikio Takano | Physical Society of Japan | Journal of the Physical Society of Japan | 2013
61ba9e2ac0bff55f4cc51239 | x âˆ¼ 0.2 | -1217259372 | [7 empty] | x=0.2 | 28 K |  |  | body | paragraph | 6523511183 | Magnetic Phase Diagram of Hole-Doped Ca2-xNaxCuO2Cl2Cuprate Superconductor | 10.1143/jpsj.74.2408 | Kazuki Ohishi, Ikuya Yamada, Akihiro Koda, Wataru Higemoto, Shanta R. Saha, Ryosuke Kadono, Kenji M. Kojima, Masaki Azuma, Mikio Takano | Physical Society of Japan | Journal of the Physical Society of Japan | 2013
61ba9e2ba013f06956c5123d | MgB 2 | 1519434148 |  | MgB 2 |  |  | Alloys, Borides |  |  |  | 39K |  |  | body | paragraph | c88824a69e | Superconducting transition temperature of MgB 2 H 0.03 is higher than that of MgB 2 |  | V V Flambaum, G A Stewart, G J Russell, J Horvat, S X Dou
61ba9e2ba013f06956c5123e | PdH | 1529658574 |  | PdH |  |  | Hydrides, Alloys |  |  |  | 5K |  |  | body | paragraph | c88824a69e | Superconducting transition temperature of MgB 2 H 0.03 is higher than that of MgB 2 |  | V V Flambaum, G A Stewart, G J Russell, J Horvat, S X Dou
61ba9e2ba013f06956c5123f | PdH 2 | 1655325276 |  | PdH 2 |  |  | Hydrides, Alloys |  |  |  | 16K |  |  | body | paragraph | c88824a69e | Superconducting transition temperature of MgB 2 H 0.03 is higher than that of MgB 2 |  | V V Flambaum, G A Stewart, G J Russell, J Horvat, S X Dou
61ba9e2ba013f06956c51240 | MgB 2 H 0.03 | -894954574 |  | MgB 2 H 0.03 |  |  | Hydrides, Alloys, Borides |  |  |  | 0.5K |  | 3 atmospheres | body | paragraph | c88824a69e | Superconducting transition temperature of MgB 2 H 0.03 is higher than that of MgB 2 |  | V V Flambaum, G A Stewart, G J Russell, J Horvat, S X Dou
61ba9e2ba01e2beb09c5125f | CaC 6 | 1291452743 |  | CaC 6 |  |  | Carbides |  |  |  | 11.5K |  |  | body | paragraph | 185a3b578f | First-Principle Calculation of Superconducting Transition Temperature of MOS Inversion Layers | 10.1143/jpsj.49.1713 | Yasutami Takada | Physical Society of Japan | Journal of the Physical Society of Japan | 2016
61ba9e2ba01e2beb09c51260 | MgB 2 | 1361571280 |  | MgB 2 |  |  | Alloys, Borides |  |  |  | 39K |  |  | body | paragraph | 185a3b578f | First-Principle Calculation of Superconducting Transition Temperature of MOS Inversion Layers | 10.1143/jpsj.49.1713 | Yasutami Takada | Physical Society of Japan | Journal of the Physical Society of Japan | 2016
61ba9e2ba01e2beb09c51261 | alkali GICs | 646558426 |  | GICs |  |  | Alloys |  |  |  | 0.01 âˆ’ 1.0K |  |  | body | figure | 185a3b578f | First-Principle Calculation of Superconducting Transition Temperature of MOS Inversion Layers | 10.1143/jpsj.49.1713 | Yasutami Takada | Physical Society of Japan | Journal of the Physical Society of Japan | 2016
61ba9e2ba01e2beb09c51262 | C 60 | 1569069938 |  | C 60 |  |  | Carbides |  |  |  | 18 âˆ’ 38K |  |  | body | paragraph | 185a3b578f | First-Principle Calculation of Superconducting Transition Temperature of MOS Inversion Layers | 10.1143/jpsj.49.1713 | Yasutami Takada | Physical Society of Japan | Journal of the Physical Society of Japan | 2016
61ba9e2ba01e2beb09c51263 | KC 8 | -308216843 |  | KC 8 |  |  | Carbides |  |  |  | 0.15K |  |  | body | paragraph | 185a3b578f | First-Principle Calculation of Superconducting Transition Temperature of MOS Inversion Layers | 10.1143/jpsj.49.1713 | Yasutami Takada | Physical Society of Japan | Journal of the Physical Society of Japan | 2016
61ba9e2ba01e2beb09c51264 | alkaline-earth GICs | 217106106 |  | GICs | alkaline-earth |  | Alloys |  |  |  | 1 âˆ’ 10K |  |  | body | figure | 185a3b578f | First-Principle Calculation of Superconducting Transition Temperature of MOS Inversion Layers | 10.1143/jpsj.49.1713 | Yasutami Takada | Physical Society of Japan | Journal of the Physical Society of Japan | 2016
61ba9e2ba01e2beb09c51265 | YbC 6 62 | -261535387 |  | YbC 6 62 |  |  | Alloys |  |  |  | 6.5K |  |  | body | paragraph | 185a3b578f | First-Principle Calculation of Superconducting Transition Temperature of MOS Inversion Layers | 10.1143/jpsj.49.1713 | Yasutami Takada | Physical Society of Japan | Journal of the Physical Society of Japan | 2016
61ba9e2ba01e2beb09c51266 | BeC 2 | 1469886320 |  | BeC 2 |  |  | Carbides |  |  |  | 10K |  |  | body | paragraph | 185a3b578f | First-Principle Calculation of Superconducting Transition Temperature of MOS Inversion Layers | 10.1143/jpsj.49.1713 | Yasutami Takada | Physical Society of Japan | Journal of the Physical Society of Japan | 2016
61ba9e2ba01e2beb09c51267 | GICs | -1520607067 |  | GICs |  |  | Alloys |  |  |  | 2-5K |  |  | body | paragraph | 185a3b578f | First-Principle Calculation of Superconducting Transition Temperature of MOS Inversion Layers | 10.1143/jpsj.49.1713 | Yasutami Takada | Physical Society of Japan | Journal of the Physical Society of Japan | 2016
61ba9e2ba01e2beb09c51268 | CaC 6 62 | -1373122445 |  | CaC 6 62 |  |  | Alloys |  |  |  | 11.5K |  | 7.5GPa | body | paragraph | 185a3b578f | First-Principle Calculation of Superconducting Transition Temperature of MOS Inversion Layers | 10.1143/jpsj.49.1713 | Yasutami Takada | Physical Society of Japan | Journal of the Physical Society of Japan | 2016
61ba9e2ba01e2beb09c51269 | alkali-doped fullerenes | 1203601176 |  |  | alkali | [5 empty] | 18âˆ’38K |  |  | body | paragraph | 185a3b578f | First-Principle Calculation of Superconducting Transition Temperature of MOS Inversion Layers | 10.1143/jpsj.49.1713 | Yasutami Takada | Physical Society of Japan | Journal of the Physical Society of Japan | 2016
61ba9e2ba01e2beb09c5126a | alkaline-earth GICs | -17794351 |  | GICs | alkaline-earth |  | Alloys |  |  |  | 6.5K |  |  | body | paragraph | 185a3b578f | First-Principle Calculation of Superconducting Transition Temperature of MOS Inversion Layers | 10.1143/jpsj.49.1713 | Yasutami Takada | Physical Society of Japan | Journal of the Physical Society of Japan | 2016
61ba9e2b05e6aa6710c5129c | Pb | -178702989 |  | Pb |  |  | Alloys |  |  |  | 7.2 K |  |  | body | paragraph | 328303b24c | Superconductivity of Auâ€“Geâ€“Yb Approximants with Tsai-Type Clusters | 10.7566/jpsj.84.023705 | Kazuhiko Deguchi, Mika Nakayama, Shuya Matsukawa, Keiichiro Imura, Katsumasa Tanaka, Tsutomu Ishimasa, Noriaki K Sato | Physical Society of Japan | Journal of the Physical Society of Japan | 2015
61ba9e2be720aae5f4c5121e | OP97 | -1694528408 |  | OP97 |  |  | Oxides, Pnictides |  |  |  | 45K |  |  | body | paragraph | e898b9fcf8 | New Methods for NMR of Cuprate Superconductors | 10.1103/physrevlett.81.1489 | JÃ¼rgen Haase, N J Curro, R Stern, C P Slichter | American Physical Society (APS) | Physical Review Letters | 2017
61ba9e2be720aae5f4c5121f | OV85 | 1731674227 |  | OV85 |  |  | Oxides |  |  |  | 97K |  |  | body | paragraph | e898b9fcf8 | New Methods for NMR of Cuprate Superconductors | 10.1103/physrevlett.81.1489 | JÃ¼rgen Haase, N J Curro, R Stern, C P Slichter | American Physical Society (APS) | Physical Review Letters | 2017
61ba9e2b49d0b378c6c51235 | Pr 2 CuOx, x â‰ƒ 4 films | 187181979 |  | Pr 2 CuOx, x â‰ƒ 4 |  | films | Alloys |  |  |  | 27 K |  |  | header | abstract | 7a8bc5f423 | Eliashberg analysis of the optical conductivity in superconducting Pr2CuOxwithxâ‰ƒ 4 | 10.1088/0953-8984/27/4/045702 | E Schachinger, G Chanda, R P S M Lobo, M Naito, A V Pronin | IOP Publishing | Journal of Physics: Condensed Matter | 2014
61ba9e2b71dd2853b1c51263 | UGe 2 | -1198446497 |  | UGe 2 |  |  | Alloys |  |  |  | 35K |  |  | body | paragraph | ece3493183 | Meissner phases in spin-triplet ferromagnetic superconductors | 10.1103/physrevb.72.024531 | Diana V Shopova, Dimo I Uzunov | American Physical Society (APS) | Physical Review B | 2004
61ba9e2b3961c0f52fc5123f | PrPt4Ge12 | 1815104634 |  | PrPt4Ge12 |  |  | Alloys |  |  |  | â‰ƒ8K | specific heat |  | header | abstract | 6302d24d2c | Multiband superconductivity in PrPt4Ge12single crystals | 10.1103/physrevb.87.064502 | J L Zhang, Y H Chen, L Jiao, R Gumeniuk, M Nicklas, Y H Chen, L Yang, B H Fu, W Schnelle, H Rosner, A Leithe-Jasper, Y Grin, F Steglich, H Q Yuan | American Physical Society (APS) | Physical Review B | 2012
61ba9e2b3961c0f52fc51240 | PrPt 4 Ge 12 | -666812922 |  | PrPt 4 Ge 12 |  |  | Alloys |  |  |  | 7.9 K |  |  | body | paragraph | 6302d24d2c | Multiband superconductivity in PrPt4Ge12single crystals | 10.1103/physrevb.87.064502 | J L Zhang, Y H Chen, L Jiao, R Gumeniuk, M Nicklas, Y H Chen, L Yang, B H Fu, W Schnelle, H Rosner, A Leithe-Jasper, Y Grin, F Steglich, H Q Yuan | American Physical Society (APS) | Physical Review B | 2012
61ba9e2b56f16aed29c51245 | magnesium diboride MgB 2 | -1929618285 | magnesium diboride | MgB 2 |  |  | Alloys, Borides |  |  |  | 40K |  |  | body | paragraph | c16345c17c | Reduction in the electron density of states in superconductingMgB2disordered by neutron irradiation:11Band25MgNMR estimates | 10.1103/physrevb.65.132506 | A P Gerashenko, K N Mikhalev, S V Verkhovskii, A E Karkin, B N Goshchitskii | American Physical Society (APS) | Physical Review B | 2001
61ba9e2b56f16aed29c51246 | MgB 2 | 1498296344 |  | MgB 2 |  |  | Alloys, Borides |  |  |  | 7K |  |  | body | paragraph | c16345c17c | Reduction in the electron density of states in superconductingMgB2disordered by neutron irradiation:11Band25MgNMR estimates | 10.1103/physrevb.65.132506 | A P Gerashenko, K N Mikhalev, S V Verkhovskii, A E Karkin, B N Goshchitskii | American Physical Society (APS) | Physical Review B | 2001
61ba9e2b56f16aed29c51247 | MgB2 | 120297946 |  | MgB2 |  |  | Alloys, Borides |  |  |  | 38K |  |  | header | abstract | c16345c17c | Reduction in the electron density of states in superconductingMgB2disordered by neutron irradiation:11Band25MgNMR estimates | 10.1103/physrevb.65.132506 | A P Gerashenko, K N Mikhalev, S V Verkhovskii, A E Karkin, B N Goshchitskii | American Physical Society (APS) | Physical Review B | 2001
61ba9e2cfa2141a3e5c511fe | ErRh 4 B 4 | 1239118118 |  | ErRh 4 B 4 |  |  | Alloys, Borides |  |  |  | 8.7 K |  |  | body | paragraph | ed548d87e4 |  |  | A I Buzdin |  |  | 2005
61ba9e2cfa2141a3e5c511ff | YBa 2 Cu 3 O 7 (YBaCuO) | -2109156519 | YBaCuO | YBa 2 Cu 3 O 7 |  |  | Oxides, Cuprates |  |  |  | 92 K |  |  | body | paragraph | ed548d87e4 |  |  | A I Buzdin |  |  | 2005
61ba9e2cfa2141a3e5c51200 | HoMo 6 S 8 | -1732386865 |  | HoMo 6 S 8 |  |  | Chalcogenides |  |  |  | 0.7 K |  |  | body | paragraph | ed548d87e4 |  |  | A I Buzdin |  |  | 2005
61ba9e2cfa2141a3e5c51201 | RuSr 2 GdCu 2 O 8 | 790967262 |  | RuSr 2 GdCu 2 O 8 |  |  | Oxides, Cuprates |  |  |  | 30 âˆ’ 50 K |  |  | body | paragraph | ed548d87e4 |  |  | A I Buzdin |  |  | 2005
61ba9e2c7f36ec6458c511d8 | SES-200 | 473885564 | SES-200 | [7 empty] | 39.5 K | magneti- zation |  | body | paragraph | 407f9e2e60 | High-Resolution Photoemission Study ofMgB2 | 10.1103/physrevlett.86.4915 | T Takahashi, T Sato, S Souma, T Muranaka, J Akimitsu | American Physical Society (APS) | Physical Review Letters | 2001
61ba9e2ca01e2beb09c5126b | Y H9 | -180897389 |  | Y H9 |  |  | Hydrides, Alloys |  |  |  | 180K |  |  | body | paragraph | caedf73700 | Nonstandard superconductivity or no superconductivity in hydrides under high pressure |  | J E Hirsch, F Marsiglio |  |  | 2021
61ba9e2ca01e2beb09c5126c | N b3Sn polycrystalline | -1806640920 |  | N b3Sn |  | polycrystalline | Alloys |  |  |  | 17K |  |  | body | paragraph | caedf73700 | Nonstandard superconductivity or no superconductivity in hydrides under high pressure |  | J E Hirsch, F Marsiglio |  |  | 2021
61ba9e2ca01e2beb09c5126d | LaH10 | -2137526393 |  | LaH10 |  |  | Hydrides, Alloys |  |  |  | 218K |  |  | body | paragraph | caedf73700 | Nonstandard superconductivity or no superconductivity in hydrides under high pressure |  | J E Hirsch, F Marsiglio |  |  | 2021
61ba9e2ca01e2beb09c5126e | M gB2 polycrystalline | -2080953782 |  | M gB2 |  | polycrystalline | Alloys |  |  |  | 91K |  |  | body | paragraph | caedf73700 | Nonstandard superconductivity or no superconductivity in hydrides under high pressure |  | J E Hirsch, F Marsiglio |  |  | 2021
61ba9e2ca01e2beb09c5126f | K3C60 single crystal | 1581291988 |  | K3C60 |  | single crystal | Carbides |  |  |  | 40K |  |  | body | paragraph | caedf73700 | Nonstandard superconductivity or no superconductivity in hydrides under high pressure |  | J E Hirsch, F Marsiglio |  |  | 2021
61ba9e2ca01e2beb09c51270 | BaF e2âˆ’xRuxAs2 x = 0.71 | 1971045639 |  | BaF e2âˆ’xRuxAs2 |  |  | Alloys |  |  | x=0.71 | 18K |  |  | body | paragraph | caedf73700 | Nonstandard superconductivity or no superconductivity in hydrides under high pressure |  | J E Hirsch, F Marsiglio |  |  | 2021
61ba9e2ca01e2beb09c51271 | (La, Y )H10 | 243849323 |  | (La, Y )H10 |  |  | Alloys |  |  |  | 288K |  |  | body | paragraph | caedf73700 | Nonstandard superconductivity or no superconductivity in hydrides under high pressure |  | J E Hirsch, F Marsiglio |  |  | 2021
61ba9e2ca01e2beb09c51272 | bN thin film epitaxial | 1680928642 |  |  |  | thin film |  |  |  |  | 20K |  |  | body | paragraph | caedf73700 | Nonstandard superconductivity or no superconductivity in hydrides under high pressure |  | J E Hirsch, F Marsiglio |  |  | 2021
61ba9e2ce720aae5f4c51220 | Mg 1âˆ’x B 2 with x â‰¤ 0.2 | -233932046 |  | Mg 1âˆ’x B 2 |  |  | Alloys, Borides |  |  | x=â‰¤ 0.2 | 37 K |  |  | body | paragraph | 600e1f968e | Raman spectra of MgB2 at high pressure and topological electronic transition | 10.1134/1.1490010 | K P Meletov, M P Kulakov, N N Kolesnikov, J Arvanitidis, G A Kourouklis | Pleiades Publishing Ltd | Journal of Experimental and Theoretical Physics Letters | 2001
61ba9e2c07932c08a9c5127f | KxWTe2 | -120728521 |  | KxWTe2 |  |  | Chalcogenides |  |  |  | 2.6 K |  |  | body | figure | d96f759aa4 | Superconductivity in Potassium-Intercalated Td-WTe2 | 10.1021/acs.nanolett.8b03180 | Li Zhu, Qi-Yuan Li, Yang-Yang Lv, Shichao Li, Xin-Yang Zhu, Zhen-Yu Jia, Y B Chen, Jinsheng Wen, Shao-Chun Li | American Chemical Society (ACS) | Nano Letters | 2018
61ba9e2c07932c08a9c51280 | WTe2 | -1794956 |  | WTe2 |  |  | Chalcogenides |  |  |  | 2.6 K |  | ambient pressure | body | figure | d96f759aa4 | Superconductivity in Potassium-Intercalated Td-WTe2 | 10.1021/acs.nanolett.8b03180 | Li Zhu, Qi-Yuan Li, Yang-Yang Lv, Shichao Li, Xin-Yang Zhu, Zhen-Yu Jia, Y B Chen, Jinsheng Wen, Shao-Chun Li | American Chemical Society (ACS) | Nano Letters | 2018
61ba9e2c07932c08a9c51281 | WTe2 | -32591980 |  | WTe2 |  |  | Chalcogenides |  |  |  | ~0.3 K |  | ambient pressure | body | paragraph | d96f759aa4 | Superconductivity in Potassium-Intercalated Td-WTe2 | 10.1021/acs.nanolett.8b03180 | Li Zhu, Qi-Yuan Li, Yang-Yang Lv, Shichao Li, Xin-Yang Zhu, Zhen-Yu Jia, Y B Chen, Jinsheng Wen, Shao-Chun Li | American Chemical Society (ACS) | Nano Letters | 2018
61ba9e2c07932c08a9c51282 | KxWTe2 | -70658049 |  | KxWTe2 |  |  | Chalcogenides |  |  |  | 7 K |  |  | body | figure | d96f759aa4 | Superconductivity in Potassium-Intercalated Td-WTe2 | 10.1021/acs.nanolett.8b03180 | Li Zhu, Qi-Yuan Li, Yang-Yang Lv, Shichao Li, Xin-Yang Zhu, Zhen-Yu Jia, Y B Chen, Jinsheng Wen, Shao-Chun Li | American Chemical Society (ACS) | Nano Letters | 2018
61ba9e2d3961c0f52fc51241 | (Ba 0.55 K 0.45 )Fe 2 As 2 | 1158224506 |  | (Ba 0.55 K 0.45 )Fe 2 As 2 |  |  | Iron-pnictides, Pnictides |  |  |  | 30 K |  |  | body | paragraph | 4f343c4e3a | Anisotropic thermodynamic and transport properties of single-crystallineBa1âˆ’xKxFe2As2(x=0and 0.45) | 10.1103/physrevb.78.014507 | N Ni, S L Budâ€™ko, A Kreyssig, S Nandi, G E Rustan, A I Goldman, S Gupta, J D Corbett, A Kracher, P C Canfield | American Physical Society (APS) | Physical Review B | 2008
61ba9e2d3961c0f52fc51242 | (Ba 0.55 K 0.45 )Fe 2 As 2 | 1086986704 |  | (Ba 0.55 K 0.45 )Fe 2 As 2 |  |  | Iron-pnictides, Pnictides |  |  |  | 30 K |  |  | body | figure | 4f343c4e3a | Anisotropic thermodynamic and transport properties of single-crystallineBa1âˆ’xKxFe2As2(x=0and 0.45) | 10.1103/physrevb.78.014507 | N Ni, S L Budâ€™ko, A Kreyssig, S Nandi, G E Rustan, A I Goldman, S Gupta, J D Corbett, A Kracher, P C Canfield | American Physical Society (APS) | Physical Review B | 2008
61ba9e2d3961c0f52fc51243 | BaFe 2 As 2 | -265239538 |  | BaFe 2 As 2 |  |  | Iron-pnictides, Pnictides |  |  |  | below âˆ¼ 30 K | resistivity |  | body | paragraph | 4f343c4e3a | Anisotropic thermodynamic and transport properties of single-crystallineBa1âˆ’xKxFe2As2(x=0and 0.45) | 10.1103/physrevb.78.014507 | N Ni, S L Budâ€™ko, A Kreyssig, S Nandi, G E Rustan, A I Goldman, S Gupta, J D Corbett, A Kracher, P C Canfield | American Physical Society (APS) | Physical Review B | 2008
61ba9e2d3961c0f52fc51244 | (Ba 0.55 K 0.45 )Fe 2 As 2 single crystals | -370124469 |  | (Ba 0.55 K 0.45 )Fe 2 As 2 |  | single crystals | Iron-pnictides, Pnictides |  |  |  | 30 K | resistivity |  | header | abstract | 4f343c4e3a | Anisotropic thermodynamic and transport properties of single-crystallineBa1âˆ’xKxFe2As2(x=0and 0.45) | 10.1103/physrevb.78.014507 | N Ni, S L Budâ€™ko, A Kreyssig, S Nandi, G E Rustan, A I Goldman, S Gupta, J D Corbett, A Kracher, P C Canfield | American Physical Society (APS) | Physical Review B | 2008
61ba9e2d3961c0f52fc51245 | (Ba 1âˆ’x K x )Fe 2 As 2 | -390512258 |  | (Ba 1âˆ’x K x )Fe 2 As 2 |  |  | Iron-pnictides, Pnictides |  |  |  | 38 K |  |  | body | paragraph | 4f343c4e3a | Anisotropic thermodynamic and transport properties of single-crystallineBa1âˆ’xKxFe2As2(x=0and 0.45) | 10.1103/physrevb.78.014507 | N Ni, S L Budâ€™ko, A Kreyssig, S Nandi, G E Rustan, A I Goldman, S Gupta, J D Corbett, A Kracher, P C Canfield | American Physical Society (APS) | Physical Review B | 2008
61ba9e2d85fc223534c511e6 | LaO 0.5 F 0.5 BiS 2 | -1980573376 |  | LaO 0.5 F 0.5 BiS 2 |  |  | Chalcogenides, Oxides, Fluorides |  |  |  | 10 K |  |  | body | paragraph | c7eac9cecb | Pressure-induced enhancement of superconductivity and suppression of semiconducting behavior inLnO0.5F0.5BiS2(Ln=La,Ce) compounds | 10.1103/physrevb.88.064503 | C T Wolowiec, D Yazici, B D White, K Huang, M B Maple | American Physical Society (APS) | Physical Review B | 2013
61ba9e2d85fc223534c511e7 | LaO 0.5 F 0.5 BiS 2 | -1832312082 |  | LaO 0.5 F 0.5 BiS 2 |  |  | Chalcogenides, Oxides, Fluorides |  |  |  | 10.1 K |  | 1 GPa | body | paragraph | c7eac9cecb | Pressure-induced enhancement of superconductivity and suppression of semiconducting behavior inLnO0.5F0.5BiS2(Ln=La,Ce) compounds | 10.1103/physrevb.88.064503 | C T Wolowiec, D Yazici, B D White, K Huang, M B Maple | American Physical Society (APS) | Physical Review B | 2013
61ba9e2d85fc223534c511e8 | LaO 0.5 F 0.5 BiS 2 | -1605129196 |  | LaO 0.5 F 0.5 BiS 2 |  |  | Chalcogenides, Oxides, Fluorides |  |  |  | 3.3 K |  | atmospheric pressure | body | paragraph | c7eac9cecb | Pressure-induced enhancement of superconductivity and suppression of semiconducting behavior inLnO0.5F0.5BiS2(Ln=La,Ce) compounds | 10.1103/physrevb.88.064503 | C T Wolowiec, D Yazici, B D White, K Huang, M B Maple | American Physical Society (APS) | Physical Review B | 2013
61ba9e2d85fc223534c511e9 | LnO 1âˆ’x F x BiS 2 (Ln = La, Ce, Pr, Nd, Yb) | 1201824156 |  | LnO 1âˆ’x F x BiS 2 |  |  | Alloys |  |  | Ln=La, Ce, Pr, Nd, Yb | 10 K |  |  | body | paragraph | c7eac9cecb | Pressure-induced enhancement of superconductivity and suppression of semiconducting behavior inLnO0.5F0.5BiS2(Ln=La,Ce) compounds | 10.1103/physrevb.88.064503 | C T Wolowiec, D Yazici, B D White, K Huang, M B Maple | American Physical Society (APS) | Physical Review B | 2013
61ba9e2d85fc223534c511ea | CeO 0.5 F 0.5 BiS 2 | -1483344181 |  | CeO 0.5 F 0.5 BiS 2 |  |  | Chalcogenides, Oxides, Fluorides |  |  |  | 2.2 K |  |  | body | paragraph | c7eac9cecb | Pressure-induced enhancement of superconductivity and suppression of semiconducting behavior inLnO0.5F0.5BiS2(Ln=La,Ce) compounds | 10.1103/physrevb.88.064503 | C T Wolowiec, D Yazici, B D White, K Huang, M B Maple | American Physical Society (APS) | Physical Review B | 2013
61ba9e2d85fc223534c511eb | LaO0.5F0.5BiS2 | -1573160058 |  | LaO0.5F0.5BiS2 |  |  | Chalcogenides, Oxides, Fluorides |  |  |  | 10.1 K |  |  | header | abstract | c7eac9cecb | Pressure-induced enhancement of superconductivity and suppression of semiconducting behavior inLnO0.5F0.5BiS2(Ln=La,Ce) compounds | 10.1103/physrevb.88.064503 | C T Wolowiec, D Yazici, B D White, K Huang, M B Maple | American Physical Society (APS) | Physical Review B | 2013
61ba9e2d85fc223534c511ec | Bi 4 O 4 S 3 | -849528163 |  | Bi 4 O 4 S 3 |  |  | Chalcogenides, Oxides |  |  |  | 8.6 K |  |  | body | paragraph | c7eac9cecb | Pressure-induced enhancement of superconductivity and suppression of semiconducting behavior inLnO0.5F0.5BiS2(Ln=La,Ce) compounds | 10.1103/physrevb.88.064503 | C T Wolowiec, D Yazici, B D White, K Huang, M B Maple | American Physical Society (APS) | Physical Review B | 2013
61ba9e2d85fc223534c511ed | CeO 0.5 F 0.5 BiS 2 | -1908856021 |  | CeO 0.5 F 0.5 BiS 2 |  |  | Chalcogenides, Oxides, Fluorides |  |  |  | 6.7 K |  | 2 GPa | body | figure | c7eac9cecb | Pressure-induced enhancement of superconductivity and suppression of semiconducting behavior inLnO0.5F0.5BiS2(Ln=La,Ce) compounds | 10.1103/physrevb.88.064503 | C T Wolowiec, D Yazici, B D White, K Huang, M B Maple | American Physical Society (APS) | Physical Review B | 2013
61ba9e2d85fc223534c511ee | LaO0.5F0.5BiS2 | -1761838228 |  | LaO0.5F0.5BiS2 |  |  | Chalcogenides, Oxides, Fluorides |  |  |  | 3.3 K |  |  | header | abstract | c7eac9cecb | Pressure-induced enhancement of superconductivity and suppression of semiconducting behavior inLnO0.5F0.5BiS2(Ln=La,Ce) compounds | 10.1103/physrevb.88.064503 | C T Wolowiec, D Yazici, B D White, K Huang, M B Maple | American Physical Society (APS) | Physical Review B | 2013
61ba9e2d85fc223534c511ef | CeO0.5F0.5BiS2 | -2091524943 |  | CeO0.5F0.5BiS2 |  |  | Chalcogenides, Oxides, Fluorides |  |  |  | 2.3 K |  |  | header | abstract | c7eac9cecb | Pressure-induced enhancement of superconductivity and suppression of semiconducting behavior inLnO0.5F0.5BiS2(Ln=La,Ce) compounds | 10.1103/physrevb.88.064503 | C T Wolowiec, D Yazici, B D White, K Huang, M B Maple | American Physical Society (APS) | Physical Review B | 2013
61ba9e2d85fc223534c511f0 | LaO 0.5 F 0.5 BiS 2 | -1984420192 |  | LaO 0.5 F 0.5 BiS 2 |  |  | Chalcogenides, Oxides, Fluorides |  |  |  | 3 K | C(T ) | 0.5 GPa | body | paragraph | c7eac9cecb | Pressure-induced enhancement of superconductivity and suppression of semiconducting behavior inLnO0.5F0.5BiS2(Ln=La,Ce) compounds | 10.1103/physrevb.88.064503 | C T Wolowiec, D Yazici, B D White, K Huang, M B Maple | American Physical Society (APS) | Physical Review B | 2013
61ba9e2de4dc5fe1bac51202 | RuO 2 (110) | 963397556 |  | RuO 2 (110 |  |  | Alloys |  |  |  | 2.0 Â± 0.1 K |  |  | body | paragraph | b4586e8045 | Strain-stabilized superconductivity |  | J P Ruf, H Paik, N J Schreiber, H P Nair, L Miao, J K Kawasaki, J N Nelson, B D Faeth, Y Lee, B H Goodge, B Pamuk, C J Fennie, L F Kourkoutis, D G Schlom, K M Shen |  |  | 2020
61ba9e2de4dc5fe1bac51203 | RuO 2 (110) | 768947793 |  | RuO 2 (110 |  |  | Alloys |  |  |  | 7 K |  |  | body | paragraph | b4586e8045 | Strain-stabilized superconductivity |  | J P Ruf, H Paik, N J Schreiber, H P Nair, L Miao, J K Kawasaki, J N Nelson, B D Faeth, Y Lee, B H Goodge, B Pamuk, C J Fennie, L F Kourkoutis, D G Schlom, K M Shen |  |  | 2020
61ba9e2de4dc5fe1bac51204 | RuO 2 (110) | 838257969 |  | RuO 2 (110 |  |  | Alloys |  |  |  | 0.4 K | resistivity |  | body | paragraph | b4586e8045 | Strain-stabilized superconductivity |  | J P Ruf, H Paik, N J Schreiber, H P Nair, L Miao, J K Kawasaki, J N Nelson, B D Faeth, Y Lee, B H Goodge, B Pamuk, C J Fennie, L F Kourkoutis, D G Schlom, K M Shen |  |  | 2020
61ba9e2de4dc5fe1bac51205 | RuO 2 (110) film | 387657206 |  | RuO 2 |  | film | Oxides |  |  |  | 0.4 K | resistance |  | body | paragraph | b4586e8045 | Strain-stabilized superconductivity |  | J P Ruf, H Paik, N J Schreiber, H P Nair, L Miao, J K Kawasaki, J N Nelson, B D Faeth, Y Lee, B H Goodge, B Pamuk, C J Fennie, L F Kourkoutis, D G Schlom, K M Shen |  |  | 2020
61ba9e2de4dc5fe1bac51206 | RuO 2 (110) | 832468061 |  | RuO 2 (110 |  |  | Alloys |  |  |  | 0.9 âˆ’ 1.8 K |  |  | body | paragraph | b4586e8045 | Strain-stabilized superconductivity |  | J P Ruf, H Paik, N J Schreiber, H P Nair, L Miao, J K Kawasaki, J N Nelson, B D Faeth, Y Lee, B H Goodge, B Pamuk, C J Fennie, L F Kourkoutis, D G Schlom, K M Shen |  |  | 2020
61ba9e2de4dc5fe1bac51207 | ultrathin films | 995052086 |  |  |  | ultrathin films |  |  |  |  | 0.5 âˆ’ 2.4 K | re- sistivities |  | body | paragraph | b4586e8045 | Strain-stabilized superconductivity |  | J P Ruf, H Paik, N J Schreiber, H P Nair, L Miao, J K Kawasaki, J N Nelson, B D Faeth, Y Lee, B H Goodge, B Pamuk, C J Fennie, L F Kourkoutis, D G Schlom, K M Shen |  |  | 2020
61ba9e2de4dc5fe1bac51208 | RuO 2 (110) film | -18550254 |  | RuO 2 |  | film | Oxides |  |  |  | 0.92 Â± 0.21 0.07 K | resistivity |  | body | paragraph | b4586e8045 | Strain-stabilized superconductivity |  | J P Ruf, H Paik, N J Schreiber, H P Nair, L Miao, J K Kawasaki, J N Nelson, B D Faeth, Y Lee, B H Goodge, B Pamuk, C J Fennie, L F Kourkoutis, D G Schlom, K M Shen |  |  | 2020
61ba9e2de4dc5fe1bac51209 | RuO2(110) | 575236607 |  | RuO2(110 |  |  | Alloys |  |  |  | 0.45 K | resistance |  | body | figure | b4586e8045 | Strain-stabilized superconductivity |  | J P Ruf, H Paik, N J Schreiber, H P Nair, L Miao, J K Kawasaki, J N Nelson, B D Faeth, Y Lee, B H Goodge, B Pamuk, C J Fennie, L F Kourkoutis, D G Schlom, K M Shen |  |  | 2020
61ba9e2de4dc5fe1bac5120a | RuO 2 | -1200175570 |  | RuO 2 |  |  | Oxides |  |  |  | 7 K |  |  | body |  | b4586e8045 | Strain-stabilized superconductivity |  | J P Ruf, H Paik, N J Schreiber, H P Nair, L Miao, J K Kawasaki, J N Nelson, B D Faeth, Y Lee, B H Goodge, B Pamuk, C J Fennie, L F Kourkoutis, D G Schlom, K M Shen |  |  | 2020
61ba9e2de4dc5fe1bac5120b | Sr 2 RuO 4 | 1603700500 |  | Sr 2 RuO 4 |  |  | Oxides |  |  |  | 0 K |  |  | body | paragraph | b4586e8045 | Strain-stabilized superconductivity |  | J P Ruf, H Paik, N J Schreiber, H P Nair, L Miao, J K Kawasaki, J N Nelson, B D Faeth, Y Lee, B H Goodge, B Pamuk, C J Fennie, L F Kourkoutis, D G Schlom, K M Shen |  |  | 2020
61ba9e2de4dc5fe1bac5120c | RuO 2 () film | -1651976956 |  | RuO 2 |  | film | Oxides |  |  |  | 0.4 K |  |  | body | paragraph | b4586e8045 | Strain-stabilized superconductivity |  | J P Ruf, H Paik, N J Schreiber, H P Nair, L Miao, J K Kawasaki, J N Nelson, B D Faeth, Y Lee, B H Goodge, B Pamuk, C J Fennie, L F Kourkoutis, D G Schlom, K M Shen |  |  | 2020
61ba9e2de4dc5fe1bac5120d | bulk RuO 2 | -1051409441 |  | RuO 2 |  |  | Oxides |  |  |  | 0.3 K |  |  | body | paragraph | b4586e8045 | Strain-stabilized superconductivity |  | J P Ruf, H Paik, N J Schreiber, H P Nair, L Miao, J K Kawasaki, J N Nelson, B D Faeth, Y Lee, B H Goodge, B Pamuk, C J Fennie, L F Kourkoutis, D G Schlom, K M Shen |  |  | 2020
61ba9e2e7b1a7abb24c51215 | La 2âˆ’x Sr x CuO 4 | 841642217 |  | La 2âˆ’x Sr x CuO 4 |  |  | Oxides, Cuprates |  |  |  | 1.5 K |  |  | body | paragraph | 78c41f2c49 | Incoherent interplane conductivity ofÎºâˆ’(BEDTâˆ’TTF)2Cu[N(CN)2]Br | 10.1103/physrevb.64.094503 | J J Mcguire, T RÃµÃµm, A Pronin, T Timusk, J A Schlueter, M E Kelly, A M Kini | American Physical Society (APS) | Physical Review B | 2001
61ba9e2e7b1a7abb24c51216 | Îº-(BEDT-TTF) 2 Cu[N(CN) 2 ]Br | -545827134 |  | Îº-(BEDT-TTF) 2 Cu[N(CN) 2 ]Br |  |  | Alloys |  |  |  | 12.5 K |  |  | body | paragraph | 78c41f2c49 | Incoherent interplane conductivity ofÎºâˆ’(BEDTâˆ’TTF)2Cu[N(CN)2]Br | 10.1103/physrevb.64.094503 | J J Mcguire, T RÃµÃµm, A Pronin, T Timusk, J A Schlueter, M E Kelly, A M Kini | American Physical Society (APS) | Physical Review B | 2001
61ba9e2e783c1e8128c51330 | x â‰¤ 0.33 | 883794390 | [7 empty] | x=â‰¤ 0.33 | 20 K |  |  | body | paragraph | 46ef0cf304 | Two-band Eliashberg equations and the experimental Tc of the diboride Mg1âˆ’xAlxB2 | 10.1016/j.physc.2004.05.009 | G A Ummarino, R S Gonnelli, S Massidda, A Bianconi | Elsevier BV | Physica C: Superconductivity | 2004
61ba9e2e783c1e8128c51331 | M gB 2 (x = 0 case) | -2099554335 |  | M gB 2 |  |  | Alloys |  |  | x=0 case | 40 K |  |  | body | paragraph | 46ef0cf304 | Two-band Eliashberg equations and the experimental Tc of the diboride Mg1âˆ’xAlxB2 | 10.1016/j.physc.2004.05.009 | G A Ummarino, R S Gonnelli, S Massidda, A Bianconi | Elsevier BV | Physica C: Superconductivity | 2004
61ba9e2ea013f06956c51242 | Ni- doping concentrations of x = 0.096, 0.15, and 0.18 | -695065092 |  |  | Ni- doping concentrations |  |  |  |  | x=0.096, 0.15, 0.18 | 20 K |  |  | body | paragraph | 1cd859637d | Electron doping evolution of the magnetic excitations in BaFe2âˆ’xNixAs2 | 10.1103/physrevb.88.144516 | Huiqian Luo, Xingye Lu, Rui Zhang, Meng Wang, E A Goremychkin, D T Adroja, Sergey Danilkin, Guochu Deng, Zahra Yamani, Pengcheng Dai | American Physical Society (APS) | Physical Review B | 2013
61ba9e2ea013f06956c51243 | x = 0.15, 0.18 | 1026435460 | [7 empty] | x=0.15, 0.18 | 14 K |  |  | header | abstract | 1cd859637d | Electron doping evolution of the magnetic excitations in BaFe2âˆ’xNixAs2 | 10.1103/physrevb.88.144516 | Huiqian Luo, Xingye Lu, Rui Zhang, Meng Wang, E A Goremychkin, D T Adroja, Sergey Danilkin, Guochu Deng, Zahra Yamani, Pengcheng Dai | American Physical Society (APS) | Physical Review B | 2013
61ba9e2ea013f06956c51244 | BaFe 1.82 Ni 0.18 As 2 | -1955724678 |  | BaFe 1.82 Ni 0.18 As 2 |  |  | Iron-pnictides, Pnictides |  |  |  | 8 K |  |  | body | figure | 1cd859637d | Electron doping evolution of the magnetic excitations in BaFe2âˆ’xNixAs2 | 10.1103/physrevb.88.144516 | Huiqian Luo, Xingye Lu, Rui Zhang, Meng Wang, E A Goremychkin, D T Adroja, Sergey Danilkin, Guochu Deng, Zahra Yamani, Pengcheng Dai | American Physical Society (APS) | Physical Review B | 2013
61ba9e2ea013f06956c51245 | x = 0.096 | 1412156720 | [7 empty] | x=0.096 | 20 K |  |  | header | abstract | 1cd859637d | Electron doping evolution of the magnetic excitations in BaFe2âˆ’xNixAs2 | 10.1103/physrevb.88.144516 | Huiqian Luo, Xingye Lu, Rui Zhang, Meng Wang, E A Goremychkin, D T Adroja, Sergey Danilkin, Guochu Deng, Zahra Yamani, Pengcheng Dai | American Physical Society (APS) | Physical Review B | 2013
61ba9e2ea013f06956c51246 | Ba 0.67 K 0.33 Fe 2 As 2 | 513943083 |  | Ba 0.67 K 0.33 Fe 2 As 2 |  |  | Iron-pnictides, Pnictides |  |  |  | 38 K |  |  | body | paragraph | 1cd859637d | Electron doping evolution of the magnetic excitations in BaFe2âˆ’xNixAs2 | 10.1103/physrevb.88.144516 | Huiqian Luo, Xingye Lu, Rui Zhang, Meng Wang, E A Goremychkin, D T Adroja, Sergey Danilkin, Guochu Deng, Zahra Yamani, Pengcheng Dai | American Physical Society (APS) | Physical Review B | 2013
61ba9e2ea013f06956c51247 | NaFe 0.935 Co 0.045 | -1007561746 |  | NaFe 0.935 Co 0.045 |  |  | Alloys |  |  |  | 18 K |  |  | body | figure | 1cd859637d | Electron doping evolution of the magnetic excitations in BaFe2âˆ’xNixAs2 | 10.1103/physrevb.88.144516 | Huiqian Luo, Xingye Lu, Rui Zhang, Meng Wang, E A Goremychkin, D T Adroja, Sergey Danilkin, Guochu Deng, Zahra Yamani, Pengcheng Dai | American Physical Society (APS) | Physical Review B | 2013
61ba9e2ea013f06956c51248 | BaFe2âˆ’xNixAs2 with x = 0.096, 0.15, 0.18 | -1537075010 |  | BaFe2âˆ’xNixAs2 |  |  | Iron-pnictides, Pnictides |  |  | x=0.096, 0.15, 0.18 | 20 K | magnetic susceptibility |  | body | paragraph | 1cd859637d | Electron doping evolution of the magnetic excitations in BaFe2âˆ’xNixAs2 | 10.1103/physrevb.88.144516 | Huiqian Luo, Xingye Lu, Rui Zhang, Meng Wang, E A Goremychkin, D T Adroja, Sergey Danilkin, Guochu Deng, Zahra Yamani, Pengcheng Dai | American Physical Society (APS) | Physical Review B | 2013
61ba9e2ea013f06956c51249 | BaFe 1.926 Ni 0.074 As 2 | -433575079 |  | BaFe 1.926 Ni 0.074 As 2 |  |  | Iron-pnictides, Pnictides |  |  |  | 17 K |  |  | body | paragraph | 1cd859637d | Electron doping evolution of the magnetic excitations in BaFe2âˆ’xNixAs2 | 10.1103/physrevb.88.144516 | Huiqian Luo, Xingye Lu, Rui Zhang, Meng Wang, E A Goremychkin, D T Adroja, Sergey Danilkin, Guochu Deng, Zahra Yamani, Pengcheng Dai | American Physical Society (APS) | Physical Review B | 2013
61ba9e2e6a35f302ddc51249 | x=0.36 | 1060611150 | [7 empty] | x=0.36 | 9.6K |  |  | body | figure | 1c3967d1ba | Tc Maximum in Solid Solution of Pyrite IrSe2â€“RhSe2 Induced by Destabilization of Anion Dimers | 10.1021/ja309724w | Jiangang Guo, Yanpeng Qi, Satoru Matsuishi, Hideo Hosono | American Chemical Society (ACS) | Journal of the American Chemical Society | 2012
61ba9e2e6a35f302ddc5124a | BaSi 2 | 1042532022 |  | BaSi 2 |  |  | Alloys |  |  |  | 6K |  |  | body | paragraph | 1c3967d1ba | Tc Maximum in Solid Solution of Pyrite IrSe2â€“RhSe2 Induced by Destabilization of Anion Dimers | 10.1021/ja309724w | Jiangang Guo, Yanpeng Qi, Satoru Matsuishi, Hideo Hosono | American Chemical Society (ACS) | Journal of the American Chemical Society | 2012
61ba9e2e6a35f302ddc5124b | x=0.36 | 1064457966 | [7 empty] | x=0.36 | 9.6K |  |  | header | abstract | 1c3967d1ba | Tc Maximum in Solid Solution of Pyrite IrSe2â€“RhSe2 Induced by Destabilization of Anion Dimers | 10.1021/ja309724w | Jiangang Guo, Yanpeng Qi, Satoru Matsuishi, Hideo Hosono | American Chemical Society (ACS) | Journal of the American Chemical Society | 2012
61ba9e2ee614176f2ec5122e | FeSe | 1380963698 |  | FeSe |  |  | Iron-chalcogenides, Chalcogenides |  |  |  | 9 K |  |  | body | paragraph | 979bc3fbbe | Evidence for Time-Reversal Symmetry Breaking of the Superconducting State near Twin-Boundary Interfaces in FeSe Revealed by Scanning Tunneling Spectroscopy | 10.1103/physrevx.5.031022 | T Watashige, Y Tsutsumi, T Hanaguri, Y Kohsaka, S Kasahara, A Furusaki, M Sigrist, C Meingast, T Wolf, H V LÃ¶hneysen, T Shibauchi, Y Matsuda | American Physical Society (APS) | Physical Review X | 2015
61ba9e2e85fc223534c511f1 | Nd-free LSCO | -1518101527 | LSCO |  | Nd-free | [5 empty] | 39K |  |  | body | paragraph | 0825e35b85 | Effect of Disorder Outside theCuO2Planes onTcof Copper Oxide Superconductors | 10.1103/physrevlett.95.097006 | K Fujita, T Noda, K M Kojima, H Eisaki, S Uchida | American Physical Society (APS) | Physical Review Letters | 2008
61ba9e2e85fc223534c511f2 | La-Bi2201 | -865136107 | La-Bi2201 | [7 empty] | 35K |  |  | body | paragraph | 0825e35b85 | Effect of Disorder Outside theCuO2Planes onTcof Copper Oxide Superconductors | 10.1103/physrevlett.95.097006 | K Fujita, T Noda, K M Kojima, H Eisaki, S Uchida | American Physical Society (APS) | Physical Review Letters | 2008
61ba9e2ee4552e90a8c51243 | CeCu 2 Si 2 | 1351271356 |  | CeCu 2 Si 2 |  |  | Alloys |  |  |  | 0.68 K |  | ambi- ent pressure | body | paragraph | 25b357fdbf | Anisotropic superconducting properties of optimally dopedBaFe2(As0.65P0.35)2under pressure | 10.1103/physrevb.82.094502 | Swee K Goh, Y Nakai, K Ishida, L E Klintberg, Y Ihara, S Kasahara, T Shibauchi, Y Matsuda, T Terashima | American Physical Society (APS) | Physical Review B | 2013
61ba9e2ee4552e90a8c51244 | x âˆ¼ 0.3 | 1587219897 | [7 empty] | x=0.3 | 31 K |  |  | body | paragraph | 25b357fdbf | Anisotropic superconducting properties of optimally dopedBaFe2(As0.65P0.35)2under pressure | 10.1103/physrevb.82.094502 | Swee K Goh, Y Nakai, K Ishida, L E Klintberg, Y Ihara, S Kasahara, T Shibauchi, Y Matsuda, T Terashima | American Physical Society (APS) | Physical Review B | 2013
61ba9e2f0a416aa3d9c51217 | NaFe 0.955 Co 0.045 As | 665994527 |  | NaFe 0.955 Co 0.045 As |  |  | Iron-pnictides, Pnictides |  |  |  | 20 K |  |  | body | figure | 2afa49fffc | Anisotropic but Nodeless Superconducting Gap in the Presence of Spin-Density Wave in Iron-Pnictide SuperconductorNaFe1âˆ’xCoxAs | 10.1103/physrevx.3.011020 | Q Q Ge, Z R Ye, M Xu, Y Zhang, J Jiang, B P Xie, Y Song, C L Zhang, Pengcheng C Dai, D L Feng | American Physical Society (APS) | Physical Review X | 2013
61ba9e2fab9e3e9324c51245 | A = Ti, Zr, Hf, V, Ta, Cr, Mo, U) | 592821500 | [7 empty] | A=Ti, Zr, Hf, V, Ta, Cr, Mo, U | 0.42 K |  |  | body | paragraph | 6e3a25ee43 | Electronic structure, phonon spectra and electronâ€“phonon interaction in ScB2 | 10.1063/1.4816117 | S M Sichkar, V N Antonov | AIP Publishing | Low Temperature Physics | 2013
61ba9e2fab9e3e9324c51246 | ZrB 2 | -930213458 |  | ZrB 2 |  |  | Alloys, Borides |  |  |  | 7 K |  |  | body | paragraph | 6e3a25ee43 | Electronic structure, phonon spectra and electronâ€“phonon interaction in ScB2 | 10.1063/1.4816117 | S M Sichkar, V N Antonov | AIP Publishing | Low Temperature Physics | 2013
61ba9e2fab9e3e9324c51247 | TaB 2 | 948492267 |  | TaB 2 |  |  | Alloys, Borides |  |  |  | 9.5 K |  |  | body | paragraph | 6e3a25ee43 | Electronic structure, phonon spectra and electronâ€“phonon interaction in ScB2 | 10.1063/1.4816117 | S M Sichkar, V N Antonov | AIP Publishing | Low Temperature Physics | 2013
61ba9e2fab9e3e9324c51248 | BeB 2.75 | -1419516010 |  | BeB 2.75 |  |  | Alloys, Borides |  |  |  | below 1 K |  |  | body | paragraph | 6e3a25ee43 | Electronic structure, phonon spectra and electronâ€“phonon interaction in ScB2 | 10.1063/1.4816117 | S M Sichkar, V N Antonov | AIP Publishing | Low Temperature Physics | 2013
61ba9e2fab9e3e9324c51249 | BeB 2.75 | -1419516010 |  | BeB 2.75 |  |  | Alloys, Borides |  |  |  | 0.72 K |  |  | body | paragraph | 6e3a25ee43 | Electronic structure, phonon spectra and electronâ€“phonon interaction in ScB2 | 10.1063/1.4816117 | S M Sichkar, V N Antonov | AIP Publishing | Low Temperature Physics | 2013
61ba9e2f1b93c0c6bec51277 | CaIrSi3 | -473581787 |  | CaIrSi3 |  |  | Alloys |  |  |  | 3.6 K |  |  | body | paragraph | c206572a33 | Crystallographic and superconducting properties of the fully gapped noncentrosymmetric 5d-electron superconductors CaMSi3(M = Ir, Pt) | 10.1103/physrevb.83.024512 | G Eguchi, D C Peets, M Kriener, Y Maeno, E Nishibori, Y Kumazawa, K Banno, S Maki, H Sawa | American Physical Society (APS) | Physical Review B | 2011
61ba9e2f1b93c0c6bec51278 | CaIrSi 3 | 1207621959 |  | CaIrSi 3 |  |  | Alloys |  |  |  | 3.6 K | specific heat |  | body | paragraph | c206572a33 | Crystallographic and superconducting properties of the fully gapped noncentrosymmetric 5d-electron superconductors CaMSi3(M = Ir, Pt) | 10.1103/physrevb.83.024512 | G Eguchi, D C Peets, M Kriener, Y Maeno, E Nishibori, Y Kumazawa, K Banno, S Maki, H Sawa | American Physical Society (APS) | Physical Review B | 2011
61ba9e2f1b93c0c6bec51279 | CaPtSi3 | 525023316 |  | CaPtSi3 |  |  | Alloys |  |  |  | 2.3 K |  |  | header | abstract | c206572a33 | Crystallographic and superconducting properties of the fully gapped noncentrosymmetric 5d-electron superconductors CaMSi3(M = Ir, Pt) | 10.1103/physrevb.83.024512 | G Eguchi, D C Peets, M Kriener, Y Maeno, E Nishibori, Y Kumazawa, K Banno, S Maki, H Sawa | American Physical Society (APS) | Physical Review B | 2011
61ba9e2f1b93c0c6bec5127a | CaIrSi3 | -238727765 |  | CaIrSi3 |  |  | Alloys |  |  |  | 3.6 K | specific heat |  | header | abstract | c206572a33 | Crystallographic and superconducting properties of the fully gapped noncentrosymmetric 5d-electron superconductors CaMSi3(M = Ir, Pt) | 10.1103/physrevb.83.024512 | G Eguchi, D C Peets, M Kriener, Y Maeno, E Nishibori, Y Kumazawa, K Banno, S Maki, H Sawa | American Physical Society (APS) | Physical Review B | 2011
61ba9e2f1b93c0c6bec5127b | CaIrSi 3 | 1375122957 |  | CaIrSi 3 |  |  | Alloys |  |  |  | 3.7 K | susceptibility |  | body | paragraph | c206572a33 | Crystallographic and superconducting properties of the fully gapped noncentrosymmetric 5d-electron superconductors CaMSi3(M = Ir, Pt) | 10.1103/physrevb.83.024512 | G Eguchi, D C Peets, M Kriener, Y Maeno, E Nishibori, Y Kumazawa, K Banno, S Maki, H Sawa | American Physical Society (APS) | Physical Review B | 2011
61ba9e2f1b93c0c6bec5127c | CaIrSi3 | -369633395 |  | CaIrSi3 |  |  | Alloys |  |  |  | 3.7 K |  |  | body | paragraph | c206572a33 | Crystallographic and superconducting properties of the fully gapped noncentrosymmetric 5d-electron superconductors CaMSi3(M = Ir, Pt) | 10.1103/physrevb.83.024512 | G Eguchi, D C Peets, M Kriener, Y Maeno, E Nishibori, Y Kumazawa, K Banno, S Maki, H Sawa | American Physical Society (APS) | Physical Review B | 2011
61ba9e2f1b93c0c6bec5127d | CaIrSi 3 | 1128689119 |  | CaIrSi 3 |  |  | Alloys |  |  |  | 3.44 K |  |  | body | figure | c206572a33 | Crystallographic and superconducting properties of the fully gapped noncentrosymmetric 5d-electron superconductors CaMSi3(M = Ir, Pt) | 10.1103/physrevb.83.024512 | G Eguchi, D C Peets, M Kriener, Y Maeno, E Nishibori, Y Kumazawa, K Banno, S Maki, H Sawa | American Physical Society (APS) | Physical Review B | 2011
61ba9e2fdc085aa023c511f4 | x = 0.1 and 0.2 | 333369446 | [7 empty] | x=0.1, 0.2 | 44.5 and 57.1 K |  |  | body | figure | 8992f10779 | [5 empty] | 2012
61ba9e2fdc085aa023c511f5 | x = 0.3 and 0.35 | 1762867082 | [7 empty] | x=0.3, 0.35 | 57.7 K |  |  | body | figure | 8992f10779 | [5 empty] | 2012
61ba9e2fdc085aa023c511f6 | thin-film Sm 1111 | -119997148 | Sm 1111 | Sm |  | thin-film |  |  |  |  | 57.8 K |  |  | body | figure | 8992f10779 | [5 empty] | 2012
61ba9e2fdc085aa023c511f7 | x = 0.4 | -1161166901 | [7 empty] | x=0.4 | 55 K |  |  | body | paragraph | 8992f10779 | [5 empty] | 2012
61ba9e2fdc085aa023c511f8 | SmFeAsO | -2097945153 |  | SmFeAsO |  |  | Iron-pnictides, Oxides, Pnictides |  |  |  | 57.8 K |  |  | body |  | 8992f10779 | [5 empty] | 2012
61ba9e2fdc085aa023c511f9 | x = 0.2 | -1739654272 | [7 empty] | x=0.2 | up to 55 K |  |  | header | abstract | 8992f10779 | [5 empty] | 2012
61ba9e2fdc085aa023c511fa | bulk SmFeAsO 1-x F x | -771731581 |  | SmFeAsO 1-x F x |  |  | Iron-pnictides, Pnictides, Oxides, Fluorides |  |  |  | 57.8 K |  |  | body | paragraph | 8992f10779 | [5 empty] | 2012
61ba9e2fdc085aa023c511fb | x = 0.25 | 866779991 | [7 empty] | x=0.25 | 57.8 K |  |  | body | paragraph | 8992f10779 | [5 empty] | 2012
61ba9e2fdc085aa023c511fc | x = 0.4 | -856936658 | [7 empty] | x=0.4 | 55 K |  |  | body | paragraph | 8992f10779 | [5 empty] | 2012
61ba9e2fdc085aa023c511fd | Sm 1111 | 1496226426 | Sm 1111 | Sm | [6 empty] | 57.8 K |  |  | body | paragraph | 8992f10779 | [5 empty] | 2012
61ba9e2fdc085aa023c511fe | x = 0.2 | -1398877834 | [7 empty] | x=0.2 | 57.8 K |  |  | header | abstract | 8992f10779 | [5 empty] | 2012
61ba9e2f7f36ec6458c511da | La 2 CuO 4+Î´ | 170155400 |  | La 2 CuO 4+Î´ |  |  | Alloys |  |  |  | 800K |  |  | body | paragraph | 35e1420327 | Stripe disordering transition | 10.1063/1.59650 | R S Markiewicz, M T Vaughn | AIP |  | 1999
61ba9e2fc0bff55f4cc5123c | Bi-Ca-2212 | 1209549947 | Bi-Ca-2212 | [7 empty] | 67 K | resistance |  | body | paragraph | c18ce982d1 | Stoichiometry control of magnetron sputtered Bi2Sr2Ca1âˆ’xYxCu2Oy (0â©½xâ©½0.5) thin film, composition spread libraries: Substrate bias and gas density factors | 10.1016/j.physc.2005.06.002 | R J Sanderson, K C Hewitt | Elsevier BV | Physica C: Superconductivity | 2013
61ba9e2f14d91e0862c51262 | hydrated sodium cobaltate | 1634866221 | hydrated sodium cobaltate | [7 empty] | 5 K |  |  | body | paragraph | 325c6031f5 | Infrared Probe of the Electronic Structure and Charge Dynamics ofNa0.7CoO2 | 10.1103/physrevlett.93.237007 | N L Wang, P Zheng, D Wu, Y C Ma, T Xiang, R Y Jin, D Mandrus | American Physical Society (APS) | Physical Review Letters | 2004
61ba9e30a013f06956c5124a | monolayer FeSe grown on SrTiO 3 | -512986851 |  | FeSe |  |  | Iron-chalcogenides, Chalcogenides |  | SrTiO 3 |  | 65 K |  |  | body | paragraph | 2a612365c6 | Suppression of superconductivity and enhanced critical field anisotropy in thin flakes of FeSe |  | Liam Farrar, Matthew Bristow, Amir A Haghighirad, Alix Mccollam, Simon J Bending, Amalia I Coldea |  |  | 2019
61ba9e30a013f06956c5124b | 1 nm FeSe EDLT | 1197710605 | [8 empty] | 40 K |  |  | body | paragraph | 2a612365c6 | Suppression of superconductivity and enhanced critical field anisotropy in thin flakes of FeSe |  | Liam Farrar, Matthew Bristow, Amir A Haghighirad, Alix Mccollam, Simon J Bending, Amalia I Coldea |  |  | 2019
61ba9e30a013f06956c5124c | bulk FeSe | 801146779 |  | FeSe |  |  | Iron-chalcogenides, Chalcogenides |  |  |  | 9 K |  |  | body | figure | 2a612365c6 | Suppression of superconductivity and enhanced critical field anisotropy in thin flakes of FeSe |  | Liam Farrar, Matthew Bristow, Amir A Haghighirad, Alix Mccollam, Simon J Bending, Amalia I Coldea |  |  | 2019
61ba9e30a013f06956c5124d | bulk FeSe single crystals | -678622616 |  | FeSe |  | single crystals | Iron-chalcogenides, Chalcogenides |  |  |  | 89 K |  |  | body | figure | 2a612365c6 | Suppression of superconductivity and enhanced critical field anisotropy in thin flakes of FeSe |  | Liam Farrar, Matthew Bristow, Amir A Haghighirad, Alix Mccollam, Simon J Bending, Amalia I Coldea |  |  | 2019
61ba9e3005e6aa6710c5129f | x=0.075 | 2140049105 | [7 empty] | x=0.075 | 64 K |  |  | body | paragraph | 923d0a10c2 | Quenched Fe moment in the collapsed tetragonal phase of Ca1âˆ’xPrxFe2As2 | 10.1088/1674-1056/22/5/057401 | Long Ma, Gao-Feng Ji, Jia Dai, S R Saha, T Drye, J Paglione, Wei-Qiang Yu | IOP Publishing | Chinese Physics B | 2012
61ba9e3005e6aa6710c512a0 | rare-earth doped Ca 1âˆ’x R x Fe 2 As 2 | 1225034655 |  | Ca 1âˆ’x R x Fe 2 As 2 | rare-earth |  | Iron-pnictides, Pnictides |  |  |  | 10 K |  |  | body | paragraph | 923d0a10c2 | Quenched Fe moment in the collapsed tetragonal phase of Ca1âˆ’xPrxFe2As2 | 10.1088/1674-1056/22/5/057401 | Long Ma, Gao-Feng Ji, Jia Dai, S R Saha, T Drye, J Paglione, Wei-Qiang Yu | IOP Publishing | Chinese Physics B | 2012
61ba9e3005e6aa6710c512a1 | x=0.075 single crystal | 226461336 |  |  |  | single crystal |  |  |  | x=0.075 | 25 K |  |  | body | paragraph | 923d0a10c2 | Quenched Fe moment in the collapsed tetragonal phase of Ca1âˆ’xPrxFe2As2 | 10.1088/1674-1056/22/5/057401 | Long Ma, Gao-Feng Ji, Jia Dai, S R Saha, T Drye, J Paglione, Wei-Qiang Yu | IOP Publishing | Chinese Physics B | 2012
61ba9e3005e6aa6710c512a2 | x=0.15 single crys- tal | 2071973935 |  |  |  | single crys- tal |  |  |  | x=0.15 | 35 K |  |  | body | paragraph | 923d0a10c2 | Quenched Fe moment in the collapsed tetragonal phase of Ca1âˆ’xPrxFe2As2 | 10.1088/1674-1056/22/5/057401 | Long Ma, Gao-Feng Ji, Jia Dai, S R Saha, T Drye, J Paglione, Wei-Qiang Yu | IOP Publishing | Chinese Physics B | 2012
61ba9e3005e6aa6710c512a3 | CaFe 2 As 2 | -119310689 |  | CaFe 2 As 2 |  |  | Iron-pnictides, Pnictides |  |  |  | 12 K |  |  | body | paragraph | 923d0a10c2 | Quenched Fe moment in the collapsed tetragonal phase of Ca1âˆ’xPrxFe2As2 | 10.1088/1674-1056/22/5/057401 | Long Ma, Gao-Feng Ji, Jia Dai, S R Saha, T Drye, J Paglione, Wei-Qiang Yu | IOP Publishing | Chinese Physics B | 2012
61ba9e30e720aae5f4c51222 | YBa 2 Cu 3 O 7âˆ’Î´ | -772493636 |  | YBa 2 Cu 3 O 7âˆ’Î´ |  |  | Oxides, Cuprates |  |  |  | 90 K |  |  | body | paragraph | b4100fa25c | Model for the Hall resistivity and Hall-Lorenz ratio of YBa 2 Cu 3 O 7âˆ’Î´ |  | Andrew Das Arulsamy |  |  | 2013
61ba9e30e720aae5f4c51223 | C3 | 862128282 |  | C3 |  |  | Carbides |  |  |  | 90 K |  |  | body | paragraph | b4100fa25c | Model for the Hall resistivity and Hall-Lorenz ratio of YBa 2 Cu 3 O 7âˆ’Î´ |  | Andrew Das Arulsamy |  |  | 2013
61ba9e30e614176f2ec5122f | sample #5 | 1386732418 |  | #5 |  |  | Alloys |  |  |  | 0.4 K | specific heat |  | body | paragraph | 8ec4dadc0a | Spin-Triplet Superconductivity in UTe2 and Ferromagnetic Superconductors | 10.7566/jpscp.30.011065 | Dai Aoki, Ai Nakamura, Fuminori Honda, Dexin Li, Yoshiya Homma, Yusei Shimizu, Yoshiki J Sato, Georg Knebel, Jean-Pascal Brison, Alexandre Pourret, Daniel Braithwaite, Gerard Lapertot, Qun Niu, Michal ValiÅ¡ka, Hisatomo Harima, Jacques Flouquet | Journal of the Physical Society of Japan |  | 2020
61ba9e30e614176f2ec51230 | UTe 2 | -1115167410 |  | UTe 2 |  |  | Chalcogenides |  |  |  | 35 K |  |  | body | figure | 8ec4dadc0a | Spin-Triplet Superconductivity in UTe2 and Ferromagnetic Superconductors | 10.7566/jpscp.30.011065 | Dai Aoki, Ai Nakamura, Fuminori Honda, Dexin Li, Yoshiya Homma, Yusei Shimizu, Yoshiki J Sato, Georg Knebel, Jean-Pascal Brison, Alexandre Pourret, Daniel Braithwaite, Gerard Lapertot, Qun Niu, Michal ValiÅ¡ka, Hisatomo Harima, Jacques Flouquet | Journal of the Physical Society of Japan |  | 2020
61ba9e31c2c99830dec51258 | x varying from 0.7 to 0.2 | -361428613 | [7 empty] | x=varying from 0.7 to 0.2 | 2 to 6K | magnetic suscep- tibility |  | body | paragraph | 9f5225ceb3 | Spin glass and ferromagnetism in disordered Kondo lattice | 10.1016/j.physb.2005.01.204 | S G MagalhÃ£es, F M Zimmer, P R Krebs | Elsevier BV | Physica B: Condensed Matter | 2002
61ba9e311b93c0c6bec5127e | YBCO films | -990506273 | YBCO |  |  | films |  |  |  |  | 6 to 50K |  |  | body |  | 926e7d0c2c | BOSE-EINSTEIN CONDENSATION IN QUASI-2D SYSTEMS: APPLICATIONS TO HIGH-Tc SUPERCONDUCTIVITY | 10.1142/9789814289931_0036 | C Villarreal, M De Llano | WORLD SCIENTIFIC |  | 2013
61ba9e312b9a12e3d2c51276 | La 0.7 Ce 0.3 MnO 3 | -764813430 |  | La 0.7 Ce 0.3 MnO 3 |  |  | Oxides |  |  |  | 250 K |  |  | body | paragraph | ca59d5cbbc | Observation of Minority Spin Character of the New Electron Doped ManganiteLa0.7Ce0.3MnO3from Tunneling Magnetoresistance | 10.1103/physrevlett.90.017202 | C Mitra, P Raychaudhuri, K DÃ¶rr, K-H MÃ¼ller, L Schultz, P M Oppeneer, S Wirth | American Physical Society (APS) | Physical Review Letters | 2008
61ba9e31dc085aa023c511ff | Sr 2 RuO 4 single crystals | -428503507 |  | Sr 2 RuO 4 |  | single crystals | Oxides |  |  |  | 1.36 K |  |  | body | figure | 13677a1880 | Orbital selectivity of the kink in the dispersion ofSr2RuO4 | 10.1103/physrevb.72.104514 | H Iwasawa, Y Aiura, T Saitoh, I Hase, S I Ikeda, Y Yoshida, H Bando, M Higashiguchi, Y Miura, X Y Cui, K Shimada, H Namatame, M Taniguchi | American Physical Society (APS) | Physical Review B | 2014
61ba9e31dc085aa023c51200 | Sr 2 RuO 4 | 1463158146 |  | Sr 2 RuO 4 |  |  | Oxides |  |  |  | 1.5 K |  |  | body | paragraph | 13677a1880 | Orbital selectivity of the kink in the dispersion ofSr2RuO4 | 10.1103/physrevb.72.104514 | H Iwasawa, Y Aiura, T Saitoh, I Hase, S I Ikeda, Y Yoshida, H Bando, M Higashiguchi, Y Miura, X Y Cui, K Shimada, H Namatame, M Taniguchi | American Physical Society (APS) | Physical Review B | 2014
61ba9e31dc085aa023c51201 | Sr 2 RuO 4 | 1802033672 |  | Sr 2 RuO 4 |  |  | Oxides |  |  |  | 1.36 K |  |  | body | figure | 13677a1880 | Orbital selectivity of the kink in the dispersion ofSr2RuO4 | 10.1103/physrevb.72.104514 | H Iwasawa, Y Aiura, T Saitoh, I Hase, S I Ikeda, Y Yoshida, H Bando, M Higashiguchi, Y Miura, X Y Cui, K Shimada, H Namatame, M Taniguchi | American Physical Society (APS) | Physical Review B | 2014
61ba9e31d52116ffe1c5124e | LaO0.6F0.4BiSSe | -1902491984 |  | LaO0.6F0.4BiSSe |  |  | Chalcogenides, Oxides, Fluorides |  |  |  | 3.8 K |  |  | body | paragraph | 2e3cef56bf | Effect of Se doping in recently discovered layered Bi4O4S3 superconductor | 10.1016/j.physc.2014.01.003 | Rajveer Jha, V P S Awana | Elsevier BV | Physica C: Superconductivity | 2014
61ba9e31d52116ffe1c5124f | Bi4O4S3 | -1694346621 |  | Bi4O4S3 |  |  | Chalcogenides, Oxides |  |  |  | > 4.5 K |  |  | body | paragraph | 2e3cef56bf | Effect of Se doping in recently discovered layered Bi4O4S3 superconductor | 10.1016/j.physc.2014.01.003 | Rajveer Jha, V P S Awana | Elsevier BV | Physica C: Superconductivity | 2014
61ba9e318452d931a5c51211 | La 0.85 Sr 0.15 MnO 3 | 39201322 |  | La 0.85 Sr 0.15 MnO 3 |  |  | Oxides |  |  |  | 240 K |  |  | body | paragraph | df4150a01a | Possible magnetic-polaron-switched positive and negative magnetoresistance in the GdSi single crystals | 10.1038/srep00750 | Haifeng Li, Yinguo Xiao, Berthold Schmitz, JÃ¶rg Persson, Wolfgang Schmidt, Paul Meuffels, Georg Roth, Thomas BrÃ¼ckel | Springer Science and Business Media LLC | Scientific Reports | 2015
61ba9e327c13e4f711c51217 | SCd | 874927982 |  | SCd |  |  | Chalcogenides |  |  |  | 0.4 K |  |  | body | paragraph | 60a33f4767 | Extended quantum criticality of low-dimensional superconductors near a spin-density-wave instability | 10.1103/physrevb.85.165129 | A Sedeki, D Bergeron, C Bourbonnais | American Physical Society (APS) | Physical Review B | 2012
61ba9e327c13e4f711c51218 | SCd | 797898866 |  | SCd |  |  | Chalcogenides |  |  |  | 1K |  |  | body | paragraph | 60a33f4767 | Extended quantum criticality of low-dimensional superconductors near a spin-density-wave instability | 10.1103/physrevb.85.165129 | A Sedeki, D Bergeron, C Bourbonnais | American Physical Society (APS) | Physical Review B | 2012
61ba9e323136e52869c5125c | Na x CoO 2 â‹… yH 3 O + â‹… y'H 2 O | -1121543629 |  | Na x CoO 2 â‹… yH 3 O + â‹… y'H 2 O |  |  | Alloys |  |  |  | 4.5 K |  |  | body | paragraph | 518d0df456 | Electronic phase diagram of the layered cobalt oxide systemLixCoO2(0.0â‰¤xâ‰¤1.0) | 10.1103/physrevb.80.165114 | T Motohashi, T Ono, Y Sugimoto, Y Masubuchi, S Kikkawa, R Kanno, M Karppinen, H Yamauchi | American Physical Society (APS) | Physical Review B | 2009
61ba9e3207932c08a9c51285 | Ba(Fe 1âˆ’x Ni x ) 2 As 2 | 864347529 |  | Ba(Fe 1âˆ’x Ni x ) 2 As 2 |  |  | Iron-pnictides, Pnictides |  |  |  | 25 and 20 K |  |  | body | paragraph | 0c65af47ee | Effects of Zn substitution on the electronic structure of BaFe2As2revealed by angle-resolved photoemission spectroscopy | 10.1103/physrevb.87.201110 | S Ideta, T Yoshida, M Nakajima, W Malaeb, T Shimojima, K Ishizaka, A Fujimori, H Kimigashira, K Ono, K Kihou, Y Tomioka, C H Lee, A Iyo, H Eisaki, T Ito, S Uchida | American Physical Society (APS) | Physical Review B | 2013
61ba9e3249d0b378c6c5123a | CeRu 2 | 796376760 |  | CeRu 2 |  |  | Alloys |  |  |  | 6.2 K | magnetization |  | body | paragraph | 32e9473a04 | Elucidation of the stable vortex state across the peak effect region in CeRu2 | 10.1016/s0921-4534(00)01772-x | A A Tulapurkar, D Heidarian, S Sarkar, S Ramakrishnan, A K Grover, E Yamamoto, Y Haga, M Hedo, Y Inada, Y Onuki | Elsevier BV | Physica C: Superconductivity | 2000
61ba9e33e4dc5fe1bac51210 | rare earth (RE) elements, such as Ce, Nd, Sm instead of La | 106455155 |  | La | rare earth (RE) elements, such as Ce, Nd, Sm |  | Alloys |  |  |  | 55K |  |  | body | paragraph | a33011f9d3 | Static Magnetic Order and Superfluid Density ofRFeAs(O,F)(R=La,Nd,Ce) and LaFePO Studied by Muon Spin Relaxation: Unusual Similarities with the Behavior of Cuprate Superconductors | 10.1103/physrevlett.102.087001 | J P Carlo, Y J Uemura, T Goko, G J Macdougall, J A Rodriguez, W Yu, G M Luke, Pengcheng Dai, N Shannon, S Miyasaka, S Suzuki, S Tajima, G F Chen, W Z Hu, J L Luo, N L Wang | American Physical Society (APS) | Physical Review Letters | 2008
61ba9e33e4dc5fe1bac51211 | LaOFeP | 1209854494 |  | LaOFeP |  |  | Iron-pnictides, Oxides, Pnictides |  |  |  | 5K |  |  | body | paragraph | a33011f9d3 | Static Magnetic Order and Superfluid Density ofRFeAs(O,F)(R=La,Nd,Ce) and LaFePO Studied by Muon Spin Relaxation: Unusual Similarities with the Behavior of Cuprate Superconductors | 10.1103/physrevlett.102.087001 | J P Carlo, Y J Uemura, T Goko, G J Macdougall, J A Rodriguez, W Yu, G M Luke, Pengcheng Dai, N Shannon, S Miyasaka, S Suzuki, S Tajima, G F Chen, W Z Hu, J L Luo, N L Wang | American Physical Society (APS) | Physical Review Letters | 2008
61ba9e33e4dc5fe1bac51212 | LaOFeAs | 1923265989 |  | LaOFeAs |  |  | Iron-pnictides, Oxides, Pnictides |  |  |  | 26K |  |  | body | paragraph | a33011f9d3 | Static Magnetic Order and Superfluid Density ofRFeAs(O,F)(R=La,Nd,Ce) and LaFePO Studied by Muon Spin Relaxation: Unusual Similarities with the Behavior of Cuprate Superconductors | 10.1103/physrevlett.102.087001 | J P Carlo, Y J Uemura, T Goko, G J Macdougall, J A Rodriguez, W Yu, G M Luke, Pengcheng Dai, N Shannon, S Miyasaka, S Suzuki, S Tajima, G F Chen, W Z Hu, J L Luo, N L Wang | American Physical Society (APS) | Physical Review Letters | 2008
61ba9e332b9a12e3d2c51277 | MgB 2 | 1459756478 |  | MgB 2 |  |  | Alloys, Borides |  |  |  | 39 K |  |  | body | paragraph | cbd1f78c01 | Superconductivity of non-stoichiometric intermetallic compound NbB2 | 10.1016/j.ssc.2008.07.006 | Monika Mudgel, V P S Awana, G L Bhalla, H Kishan | Elsevier BV | Solid State Communications | 2008
61ba9e332b9a12e3d2c51278 | TaB 2 | 821409551 |  | TaB 2 |  |  | Alloys, Borides |  |  |  | 9.5K |  |  | body | paragraph | cbd1f78c01 | Superconductivity of non-stoichiometric intermetallic compound NbB2 | 10.1016/j.ssc.2008.07.006 | Monika Mudgel, V P S Awana, G L Bhalla, H Kishan | Elsevier BV | Solid State Communications | 2008
61ba9e332b9a12e3d2c51279 | x=0.6 | 406111951 | [7 empty] | x=0.6 | 11K |  |  | body | paragraph | cbd1f78c01 | Superconductivity of non-stoichiometric intermetallic compound NbB2 | 10.1016/j.ssc.2008.07.006 | Monika Mudgel, V P S Awana, G L Bhalla, H Kishan | Elsevier BV | Solid State Communications | 2008
61ba9e332b9a12e3d2c5127a | NbB 2+x with xâ‰¥0.4 | -107837037 |  | NbB 2+x |  |  | Alloys |  |  |  | 10-11K |  |  | body | paragraph | cbd1f78c01 | Superconductivity of non-stoichiometric intermetallic compound NbB2 | 10.1016/j.ssc.2008.07.006 | Monika Mudgel, V P S Awana, G L Bhalla, H Kishan | Elsevier BV | Solid State Communications | 2008
61ba9e332b9a12e3d2c5127b | ZrB 2 | -1340333816 |  | ZrB 2 |  |  | Alloys, Borides |  |  |  | 5.5K |  |  | body | paragraph | cbd1f78c01 | Superconductivity of non-stoichiometric intermetallic compound NbB2 | 10.1016/j.ssc.2008.07.006 | Monika Mudgel, V P S Awana, G L Bhalla, H Kishan | Elsevier BV | Solid State Communications | 2008
61ba9e348452d931a5c51212 | sample #3 | 721600371 |  | #3 |  |  | Alloys |  |  |  | 32.7 K |  |  | body | figure | 26f43ccbec | Microwave conductivity in the ferropnictides with specific application toBa1âˆ’xKxFe2As2 | 10.1103/physrevb.80.174526 | E Schachinger, J P Carbotte | American Physical Society (APS) | Physical Review B | 2009
61ba9e347f36ec6458c511dc | Ba 1âˆ’x K x Fe 2 As 2 | -1710679579 |  | Ba 1âˆ’x K x Fe 2 As 2 |  |  | Iron-pnictides, Pnictides |  |  |  | 38 K |  |  | body | paragraph | 4cdc08fe4c | Crystallographic, electronic, thermal, and magnetic properties of single-crystal SrCo2As2 | 10.1103/physrevb.88.014526 | Abhishek Pandey, D G Quirinale, W Jayasekara, A Sapkota, M G Kim, R S Dhaka, Y Lee, T W Heitmann, P W Stephens, V Ogloblichev, A Kreyssig, R J Mcqueeney, A I Goldman, Adam Kaminski, B N Harmon, Y Furukawa, D C Johnston | American Physical Society (APS) | Physical Review B | 2013
61ba9e347f36ec6458c511dd | Ba 1âˆ’x K x Fe 2 As 2 | -1710679579 |  | Ba 1âˆ’x K x Fe 2 As 2 |  |  | Iron-pnictides, Pnictides |  |  |  | 25 K |  |  | body | paragraph | 4cdc08fe4c | Crystallographic, electronic, thermal, and magnetic properties of single-crystal SrCo2As2 | 10.1103/physrevb.88.014526 | Abhishek Pandey, D G Quirinale, W Jayasekara, A Sapkota, M G Kim, R S Dhaka, Y Lee, T W Heitmann, P W Stephens, V Ogloblichev, A Kreyssig, R J Mcqueeney, A I Goldman, Adam Kaminski, B N Harmon, Y Furukawa, D C Johnston | American Physical Society (APS) | Physical Review B | 2013
61ba9e347f36ec6458c511de | Ba(Fe 1âˆ’x Co x ) 2 As 2 | 912313498 |  | Ba(Fe 1âˆ’x Co x ) 2 As 2 |  |  | Iron-pnictides, Pnictides |  |  |  | 25 K |  |  | body | paragraph | 4cdc08fe4c | Crystallographic, electronic, thermal, and magnetic properties of single-crystal SrCo2As2 | 10.1103/physrevb.88.014526 | Abhishek Pandey, D G Quirinale, W Jayasekara, A Sapkota, M G Kim, R S Dhaka, Y Lee, T W Heitmann, P W Stephens, V Ogloblichev, A Kreyssig, R J Mcqueeney, A I Goldman, Adam Kaminski, B N Harmon, Y Furukawa, D C Johnston | American Physical Society (APS) | Physical Review B | 2013
61ba9e347f36ec6458c511df | BaFe 2 (As 1âˆ’x P x ) 2 | -1886277356 |  | BaFe 2 (As 1âˆ’x P x ) 2 |  |  | Iron-pnictides, Pnictides |  |  |  | 30 K |  |  | body | paragraph | 4cdc08fe4c | Crystallographic, electronic, thermal, and magnetic properties of single-crystal SrCo2As2 | 10.1103/physrevb.88.014526 | Abhishek Pandey, D G Quirinale, W Jayasekara, A Sapkota, M G Kim, R S Dhaka, Y Lee, T W Heitmann, P W Stephens, V Ogloblichev, A Kreyssig, R J Mcqueeney, A I Goldman, Adam Kaminski, B N Harmon, Y Furukawa, D C Johnston | American Physical Society (APS) | Physical Review B | 2013
61ba9e347b1a7abb24c51219 | RbFe 2 As 2 | -1405328891 |  | RbFe 2 As 2 |  |  | Iron-pnictides, Pnictides |  |  |  | 2.6 K |  |  | body | figure | 6bf26397ba | Superfluid density and superconducting gaps of RbFe2As2as a function of hydrostatic pressure | 10.1103/physrevb.86.174516 | Z Shermadini, H Luetkens, A Maisuradze, R Khasanov, Z Bukowski, H-H Klauss, A Amato | American Physical Society (APS) | Physical Review B | 2012
61ba9e347b1a7abb24c5121a | RbFe 2 As 2 | -1530503665 |  | RbFe 2 As 2 |  |  | Iron-pnictides, Pnictides |  |  |  | 2.55(2)K |  | ambient pressure | body | figure | 6bf26397ba | Superfluid density and superconducting gaps of RbFe2As2as a function of hydrostatic pressure | 10.1103/physrevb.86.174516 | Z Shermadini, H Luetkens, A Maisuradze, R Khasanov, Z Bukowski, H-H Klauss, A Amato | American Physical Society (APS) | Physical Review B | 2012
61ba9e347b1a7abb24c5121b | hole- overdoped RbFe2As2 | -1109286875 |  | RbFe2As2 | hole- overdoped |  | Iron-pnictides, Pnictides |  |  |  | 2.52(2) K |  | ambient pressure | body | paragraph | 6bf26397ba | Superfluid density and superconducting gaps of RbFe2As2as a function of hydrostatic pressure | 10.1103/physrevb.86.174516 | Z Shermadini, H Luetkens, A Maisuradze, R Khasanov, Z Bukowski, H-H Klauss, A Amato | American Physical Society (APS) | Physical Review B | 2012
61ba9e347b1a7abb24c5121c | KFe 2 As 2 | 914840273 |  | KFe 2 As 2 |  |  | Iron-pnictides, Pnictides |  |  |  | 3.8 K |  |  | body | figure | 6bf26397ba | Superfluid density and superconducting gaps of RbFe2As2as a function of hydrostatic pressure | 10.1103/physrevb.86.174516 | Z Shermadini, H Luetkens, A Maisuradze, R Khasanov, Z Bukowski, H-H Klauss, A Amato | American Physical Society (APS) | Physical Review B | 2012
61ba9e347b1a7abb24c5121d | x â‰ƒ 0.4 | 60357611 | [7 empty] | x=â‰ƒ 0.4 | 38 K |  |  | body | paragraph | 6bf26397ba | Superfluid density and superconducting gaps of RbFe2As2as a function of hydrostatic pressure | 10.1103/physrevb.86.174516 | Z Shermadini, H Luetkens, A Maisuradze, R Khasanov, Z Bukowski, H-H Klauss, A Amato | American Physical Society (APS) | Physical Review B | 2012
61ba9e347b1a7abb24c5121e | x = 1 | 1158909296 | [7 empty] | x=1 | 3.5 K |  |  | body | paragraph | 6bf26397ba | Superfluid density and superconducting gaps of RbFe2As2as a function of hydrostatic pressure | 10.1103/physrevb.86.174516 | Z Shermadini, H Luetkens, A Maisuradze, R Khasanov, Z Bukowski, H-H Klauss, A Amato | American Physical Society (APS) | Physical Review B | 2012
61ba9e34a013f06956c5124f | Bi2Te3 | -306226735 |  | Bi2Te3 |  |  | Chalcogenides |  |  |  | 12 K |  |  | body | paragraph | 979ed98142 | Pressure-induced reinforcement of interfacial superconductivity in a Bi2Te3/Fe1+yTe heterostructure | 10.1016/j.physc.2017.10.001 | Junying Shen, Claire Heuckeroth, Yuhang Deng, Qinglin He, Hong Chao Liu, Jing Liang, Jiannong Wang, Iam Keong Sou, James S Schilling, Rolf Lortz | Elsevier BV | Physica C: Superconductivity and its Applications | 2017
61ba9e3405e6aa6710c512a5 | single- layer FeSe/SrTiO 3 | -327728016 |  | FeSe/SrTiO 3 |  |  | Alloys |  |  |  | 65 K |  |  | body | paragraph | ff7730a996 | Electron Phonon Coupling versus Photoelectron Energy Loss at the Origin of Replica Bands in Photoemission of FeSe on SrTiO3 | 10.1103/physrevlett.120.237001 | Fengmiao Li, George A Sawatzky | American Physical Society (APS) | Physical Review Letters | 2018
61ba9e343af0453d0cc5127b | La 2/3 Sr 1/3 MnO 3 | -1059666762 |  | La 2/3 Sr 1/3 MnO 3 |  |  | Alloys |  |  |  | 360 K |  |  | body | paragraph | c1235ce220 | Colossal Magnetoresistance is a Griffiths Singularity | 10.1103/physrevlett.88.197203 | M B Salamon, P Lin, S H Chun | American Physical Society (APS) | Physical Review Letters | 2014
61ba9e343af0453d0cc5127c | La 0.7 Ca 0.3 MnO 3 | 2016528348 |  | La 0.7 Ca 0.3 MnO 3 |  |  | Oxides |  |  |  | 218 K |  |  | body | paragraph | c1235ce220 | Colossal Magnetoresistance is a Griffiths Singularity | 10.1103/physrevlett.88.197203 | M B Salamon, P Lin, S H Chun | American Physical Society (APS) | Physical Review Letters | 2014
61ba9e347ecf8b73e6c51251 | BaB3C3 | 1755209992 |  | BaB3C3 |  |  | Carbides, Borides |  |  |  | 50K |  | ambient pressures | header | abstract | 1b9c826b05 | High-Tc Superconductivity in doped boron-carbon clathrates |  | Simone Di Cataldo, Shadi Qulaghasi, Giovanni B Bachelet, Lilia Boeri |  |  | 2021
61ba9e347ecf8b73e6c51252 | SH 3 1,2 | -159249154 |  | SH 3 1,2 |  |  | Alloys |  |  |  | 203 K |  |  | body | paragraph | 1b9c826b05 | High-Tc Superconductivity in doped boron-carbon clathrates |  | Simone Di Cataldo, Shadi Qulaghasi, Giovanni B Bachelet, Lilia Boeri |  |  | 2021
61ba9e347ecf8b73e6c51253 | MgB 2 | 1700436964 |  | MgB 2 |  |  | Alloys, Borides |  |  |  | 39 K |  |  | body | paragraph | 1b9c826b05 | High-Tc Superconductivity in doped boron-carbon clathrates |  | Simone Di Cataldo, Shadi Qulaghasi, Giovanni B Bachelet, Lilia Boeri |  |  | 2021
61ba9e347ecf8b73e6c51254 | KCaB 6 C 6 | 741091409 |  | KCaB 6 C 6 |  |  | Carbides, Borides |  |  |  | 77 K |  | 18 GPa | body | paragraph | 1b9c826b05 | High-Tc Superconductivity in doped boron-carbon clathrates |  | Simone Di Cataldo, Shadi Qulaghasi, Giovanni B Bachelet, Lilia Boeri |  |  | 2021
61ba9e347ecf8b73e6c51255 | heavily (50 %) B-doped diamond | -1074096894 | diamond |  | heavily (50 %) B | [5 empty] | 80 K |  |  | body | paragraph | 1b9c826b05 | High-Tc Superconductivity in doped boron-carbon clathrates |  | Simone Di Cataldo, Shadi Qulaghasi, Giovanni B Bachelet, Lilia Boeri |  |  | 2021
61ba9e347ecf8b73e6c51256 | CsBaB 6 C 6 | -1275447864 |  | CsBaB 6 C 6 |  |  | Carbides, Borides |  |  |  | 82 K |  | 10 GPa | body | figure | 1b9c826b05 | High-Tc Superconductivity in doped boron-carbon clathrates |  | Simone Di Cataldo, Shadi Qulaghasi, Giovanni B Bachelet, Lilia Boeri |  |  | 2021
61ba9e347ecf8b73e6c51257 | SrRbB6C6 | 233513594 |  | SrRbB6C6 |  |  | Carbides, Borides |  |  |  | 77 K |  |  | body | paragraph | 1b9c826b05 | High-Tc Superconductivity in doped boron-carbon clathrates |  | Simone Di Cataldo, Shadi Qulaghasi, Giovanni B Bachelet, Lilia Boeri |  |  | 2021
61ba9e3456f16aed29c5124c | underdoped Bi2212 | 784983945 | Bi2212 | Bi2212Bi2212 | underdoped | [5 empty] | 78 K |  |  | body | paragraph | 7b7c1d4d8f | Stimulated emission of Cooper pairs in a high-temperature cuprate superconductor | 10.1038/srep29100 | Wentao Zhang, Tristan Miller, Christopher L Smallwood, Yoshiyuki Yoshida, Hiroshi Eisaki, R A Kaindl, Dung-Hai Lee, Alessandra Lanzara | Springer Science and Business Media LLC | Scientific Reports | 2016
61ba9e3456f16aed29c5124d | Bi2212 | -1735768504 | Bi2212 | Bi2212Bi2212 | [6 empty] | 78 K |  |  | body |  | 7b7c1d4d8f | Stimulated emission of Cooper pairs in a high-temperature cuprate superconductor | 10.1038/srep29100 | Wentao Zhang, Tristan Miller, Christopher L Smallwood, Yoshiyuki Yoshida, Hiroshi Eisaki, R A Kaindl, Dung-Hai Lee, Alessandra Lanzara | Springer Science and Business Media LLC | Scientific Reports | 2016
61ba9e3456f16aed29c5124e | underdoped Bi2212 | 810030429 | Bi2212 | Bi2212Bi2212 | underdoped | [5 empty] | 78 K |  |  | body | figure | 7b7c1d4d8f | Stimulated emission of Cooper pairs in a high-temperature cuprate superconductor | 10.1038/srep29100 | Wentao Zhang, Tristan Miller, Christopher L Smallwood, Yoshiyuki Yoshida, Hiroshi Eisaki, R A Kaindl, Dung-Hai Lee, Alessandra Lanzara | Springer Science and Business Media LLC | Scientific Reports | 2016
61ba9e35dc085aa023c51203 | YBa 2 Cu 3 O 7âˆ’Î´ | -768636978 |  | YBa 2 Cu 3 O 7âˆ’Î´ |  |  | Oxides, Cuprates |  |  |  | 325 K | resistivity |  | body | paragraph | 85708655d4 | Conductivity of UnderdopedYBa2Cu3O7âˆ’Î´: Evidence for Incoherent Pair Correlations in the Pseudogap Regime | 10.1103/physrevlett.87.197007 | B Leridon, A DÃ©fossez, J Dumont, J Lesueur, J P Contour | American Physical Society (APS) | Physical Review Letters | 2001
61ba9e35dc085aa023c51204 | Î´ = 0.23 | -1018205341 | [7 empty] | Î´=0.23 | 80.7 K |  |  | body | paragraph | 85708655d4 | Conductivity of UnderdopedYBa2Cu3O7âˆ’Î´: Evidence for Incoherent Pair Correlations in the Pseudogap Regime | 10.1103/physrevlett.87.197007 | B Leridon, A DÃ©fossez, J Dumont, J Lesueur, J P Contour | American Physical Society (APS) | Physical Review Letters | 2001
61ba9e35dc085aa023c51205 | slightly underdoped YBa 2 Cu 3 O 7âˆ’Î´ thin film grown by pulsed laser deposition | -370971644 |  | YBa 2 Cu 3 O 7âˆ’Î´ | slightly underdoped | thin film | Oxides, Cuprates | thin film |  |  | 85 K |  |  | body | paragraph | 85708655d4 | Conductivity of UnderdopedYBa2Cu3O7âˆ’Î´: Evidence for Incoherent Pair Correlations in the Pseudogap Regime | 10.1103/physrevlett.87.197007 | B Leridon, A DÃ©fossez, J Dumont, J Lesueur, J P Contour | American Physical Society (APS) | Physical Review Letters | 2001
61ba9e35dc085aa023c51206 | Î´ = 0.39 | -527460250 | [7 empty] | Î´=0.39 | 58.5 K |  |  | body | paragraph | 85708655d4 | Conductivity of UnderdopedYBa2Cu3O7âˆ’Î´: Evidence for Incoherent Pair Correlations in the Pseudogap Regime | 10.1103/physrevlett.87.197007 | B Leridon, A DÃ©fossez, J Dumont, J Lesueur, J P Contour | American Physical Society (APS) | Physical Review Letters | 2001
61ba9e355ad933a7cac511ff | Ca 2âˆ’x Na x CuO 2 Cl 2 | 1500203498 |  | Ca 2âˆ’x Na x CuO 2 Cl 2 |  |  | Oxides, Cuprates |  |  |  | 26K |  |  | body | paragraph | d362dd37c8 | Angle-resolved photoemission spectroscopy ofSr2CuO2Cl2 | 10.1103/physrevb.63.014505 | C DÃ¼rr, S Legner, R Hayn, S V Borisenko, Z Hu, A Theresiak, M Knupfer, M S Golden, J Fink, F Ronning, Z-X Shen, H Eisaki, S Uchida, C Janowitz, R MÃ¼ller, R L Johnson, K Rossnagel, L Kipp, G Reichardt | American Physical Society (APS) | Physical Review B | 2000
61ba9e3661d1c9d20fc51245 | doped BaFe2âˆ’xNixAs2 (x = 0.092) | -285805600 |  | BaFe2âˆ’xNixAs2 | doped |  | Iron-pnictides, Pnictides |  |  | x=0.092 | 19 K |  |  | body | paragraph | 2961a42cb7 | Electron doping evolution of the anisotropic spin excitations in BaFe2âˆ’xNixAs2 | 10.1103/physrevb.86.024508 | Huiqian Luo, Zahra Yamani, Yanchao Chen, Xingye Lu, Meng Wang, Shiliang Li, Thomas A Maier, Sergey Danilkin, D T Adroja, Pengcheng Dai | American Physical Society (APS) | Physical Review B | 2012
61ba9e3661d1c9d20fc51246 | x = 0.03 | -181019191 | [7 empty] | x=0.03 | 8 K |  |  | body | paragraph | 2961a42cb7 | Electron doping evolution of the anisotropic spin excitations in BaFe2âˆ’xNixAs2 | 10.1103/physrevb.86.024508 | Huiqian Luo, Zahra Yamani, Yanchao Chen, Xingye Lu, Meng Wang, Shiliang Li, Thomas A Maier, Sergey Danilkin, D T Adroja, Pengcheng Dai | American Physical Society (APS) | Physical Review B | 2012
61ba9e3661d1c9d20fc51247 | optimally electron-doped BaFe 1.9 Ni 0.1 As 2 | 968572940 |  | BaFe 1.9 Ni 0.1 As 2 | optimally electron-doped |  | Iron-pnictides, Pnictides |  |  |  | 20 K |  |  | body | figure | 2961a42cb7 | Electron doping evolution of the anisotropic spin excitations in BaFe2âˆ’xNixAs2 | 10.1103/physrevb.86.024508 | Huiqian Luo, Zahra Yamani, Yanchao Chen, Xingye Lu, Meng Wang, Shiliang Li, Thomas A Maier, Sergey Danilkin, D T Adroja, Pengcheng Dai | American Physical Society (APS) | Physical Review B | 2012
61ba9e3661d1c9d20fc51248 | slightly overdoped BaFe2âˆ’xNixAs2 (x = 0.12) | 1440103158 |  | BaFe2âˆ’xNixAs2 | slightly overdoped |  | Iron-pnictides, Pnictides |  |  | x=0.12 | 19 K |  |  | body | paragraph | 2961a42cb7 | Electron doping evolution of the anisotropic spin excitations in BaFe2âˆ’xNixAs2 | 10.1103/physrevb.86.024508 | Huiqian Luo, Zahra Yamani, Yanchao Chen, Xingye Lu, Meng Wang, Shiliang Li, Thomas A Maier, Sergey Danilkin, D T Adroja, Pengcheng Dai | American Physical Society (APS) | Physical Review B | 2012
61ba9e3661d1c9d20fc51249 | BaFe 1.88 Ni 0.12 As 2 | 892411476 |  | BaFe 1.88 Ni 0.12 As 2 |  |  | Iron-pnictides, Pnictides |  |  |  | 19 K |  |  | body | paragraph | 2961a42cb7 | Electron doping evolution of the anisotropic spin excitations in BaFe2âˆ’xNixAs2 | 10.1103/physrevb.86.024508 | Huiqian Luo, Zahra Yamani, Yanchao Chen, Xingye Lu, Meng Wang, Shiliang Li, Thomas A Maier, Sergey Danilkin, D T Adroja, Pengcheng Dai | American Physical Society (APS) | Physical Review B | 2012
61ba9e3661d1c9d20fc5124a | BaFe 1.85 Ni 0.15 As 2 | 1534963066 |  | BaFe 1.85 Ni 0.15 As 2 |  |  | Iron-pnictides, Pnictides |  |  |  | 14 K |  |  | body | figure | 2961a42cb7 | Electron doping evolution of the anisotropic spin excitations in BaFe2âˆ’xNixAs2 | 10.1103/physrevb.86.024508 | Huiqian Luo, Zahra Yamani, Yanchao Chen, Xingye Lu, Meng Wang, Shiliang Li, Thomas A Maier, Sergey Danilkin, D T Adroja, Pengcheng Dai | American Physical Society (APS) | Physical Review B | 2012
61ba9e3661d1c9d20fc5124b | underdoped BaFe2âˆ’xNixAs2 (x = 0.065) | 216427293 |  | BaFe2âˆ’xNixAs2 | underdoped |  | Iron-pnictides, Pnictides |  |  | x=0.065 | 8 K |  |  | body | figure | 2961a42cb7 | Electron doping evolution of the anisotropic spin excitations in BaFe2âˆ’xNixAs2 | 10.1103/physrevb.86.024508 | Huiqian Luo, Zahra Yamani, Yanchao Chen, Xingye Lu, Meng Wang, Shiliang Li, Thomas A Maier, Sergey Danilkin, D T Adroja, Pengcheng Dai | American Physical Society (APS) | Physical Review B | 2012
61ba9e3661d1c9d20fc5124c | underdoped BaFe 1.935 Ni 0.065 As 2 | -1991910908 |  | BaFe 1.935 Ni 0.065 As 2 | underdoped |  | Iron-pnictides, Pnictides |  |  |  | 8 K |  |  | body | paragraph | 2961a42cb7 | Electron doping evolution of the anisotropic spin excitations in BaFe2âˆ’xNixAs2 | 10.1103/physrevb.86.024508 | Huiqian Luo, Zahra Yamani, Yanchao Chen, Xingye Lu, Meng Wang, Shiliang Li, Thomas A Maier, Sergey Danilkin, D T Adroja, Pengcheng Dai | American Physical Society (APS) | Physical Review B | 2012
61ba9e3661d1c9d20fc5124d | optimally doped BaFe2âˆ’xNixAs2 (x = 0.10) | -1672075044 |  | BaFe2âˆ’xNixAs2 | optimally doped |  | Iron-pnictides, Pnictides |  |  | x=0.10 | 20 K |  |  | body | paragraph | 2961a42cb7 | Electron doping evolution of the anisotropic spin excitations in BaFe2âˆ’xNixAs2 | 10.1103/physrevb.86.024508 | Huiqian Luo, Zahra Yamani, Yanchao Chen, Xingye Lu, Meng Wang, Shiliang Li, Thomas A Maier, Sergey Danilkin, D T Adroja, Pengcheng Dai | American Physical Society (APS) | Physical Review B | 2012
61ba9e3661d1c9d20fc5124e | 0.12 | -10627968 | [8 empty] | 19 K |  |  | body | paragraph | 2961a42cb7 | Electron doping evolution of the anisotropic spin excitations in BaFe2âˆ’xNixAs2 | 10.1103/physrevb.86.024508 | Huiqian Luo, Zahra Yamani, Yanchao Chen, Xingye Lu, Meng Wang, Shiliang Li, Thomas A Maier, Sergey Danilkin, D T Adroja, Pengcheng Dai | American Physical Society (APS) | Physical Review B | 2012
61ba9e3661d1c9d20fc5124f | overdoped BaFe2âˆ’xNixAs2 (x = 0.15) | 790470374 |  | BaFe2âˆ’xNixAs2 | overdoped |  | Iron-pnictides, Pnictides |  |  | x=0.15 | 14 K |  |  | body | figure | 2961a42cb7 | Electron doping evolution of the anisotropic spin excitations in BaFe2âˆ’xNixAs2 | 10.1103/physrevb.86.024508 | Huiqian Luo, Zahra Yamani, Yanchao Chen, Xingye Lu, Meng Wang, Shiliang Li, Thomas A Maier, Sergey Danilkin, D T Adroja, Pengcheng Dai | American Physical Society (APS) | Physical Review B | 2012
61ba9e3661d1c9d20fc51250 | BaFe 1.908 Ni 0.092 As 2 | -1701382507 |  | BaFe 1.908 Ni 0.092 As 2 |  |  | Iron-pnictides, Pnictides |  |  |  | 19 K |  |  | body | paragraph | 2961a42cb7 | Electron doping evolution of the anisotropic spin excitations in BaFe2âˆ’xNixAs2 | 10.1103/physrevb.86.024508 | Huiqian Luo, Zahra Yamani, Yanchao Chen, Xingye Lu, Meng Wang, Shiliang Li, Thomas A Maier, Sergey Danilkin, D T Adroja, Pengcheng Dai | American Physical Society (APS) | Physical Review B | 2012
61ba9e3661d1c9d20fc51251 | 0.18 | -1572771696 | [8 empty] | 9 K |  |  | body | paragraph | 2961a42cb7 | Electron doping evolution of the anisotropic spin excitations in BaFe2âˆ’xNixAs2 | 10.1103/physrevb.86.024508 | Huiqian Luo, Zahra Yamani, Yanchao Chen, Xingye Lu, Meng Wang, Shiliang Li, Thomas A Maier, Sergey Danilkin, D T Adroja, Pengcheng Dai | American Physical Society (APS) | Physical Review B | 2012
61ba9e3661d1c9d20fc51252 | BaFe 1.82 Ni 0.18 As 2 | -1930695066 |  | BaFe 1.82 Ni 0.18 As 2 |  |  | Iron-pnictides, Pnictides |  |  |  | 9 K |  |  | body | paragraph | 2961a42cb7 | Electron doping evolution of the anisotropic spin excitations in BaFe2âˆ’xNixAs2 | 10.1103/physrevb.86.024508 | Huiqian Luo, Zahra Yamani, Yanchao Chen, Xingye Lu, Meng Wang, Shiliang Li, Thomas A Maier, Sergey Danilkin, D T Adroja, Pengcheng Dai | American Physical Society (APS) | Physical Review B | 2012
61ba9e36a01e2beb09c51277 | GeH 4 | -1817084268 |  | GeH 4 |  |  | Hydrides, Alloys |  |  |  | 138 K |  | ambient pressure | body | paragraph | de5a283322 | Superconductivity of novel tin hydrides (SnnHm) under pressure | 10.1038/srep22873 | M Mahdi Davari Esfahani, Zhenhai Wang, Artem R Oganov, Huafeng Dong, Qiang Zhu, Shengnan Wang, Maksim S Rakitin, Xiang-Feng Zhou | Springer Science and Business Media LLC | Scientific Reports | 2015
61ba9e36a01e2beb09c51278 | SnH 14 | -769806829 |  | SnH 14 |  |  | Hydrides, Alloys |  |  |  | 81.3, 93.2 and 97.2 K | EPC calculations |  | body | paragraph | de5a283322 | Superconductivity of novel tin hydrides (SnnHm) under pressure | 10.1038/srep22873 | M Mahdi Davari Esfahani, Zhenhai Wang, Artem R Oganov, Huafeng Dong, Qiang Zhu, Shengnan Wang, Maksim S Rakitin, Xiang-Feng Zhou | Springer Science and Business Media LLC | Scientific Reports | 2015
61ba9e36a01e2beb09c51279 | I 4m2-SnH 8 | -114457554 |  | I 4m2-SnH 8 |  |  | Alloys |  |  |  | 81 K |  | 220 GPa | body | paragraph | de5a283322 | Superconductivity of novel tin hydrides (SnnHm) under pressure | 10.1038/srep22873 | M Mahdi Davari Esfahani, Zhenhai Wang, Artem R Oganov, Huafeng Dong, Qiang Zhu, Shengnan Wang, Maksim S Rakitin, Xiang-Feng Zhou | Springer Science and Business Media LLC | Scientific Reports | 2015
61ba9e36a01e2beb09c5127a | SnH 12 | -1627473741 |  | SnH 12 |  |  | Hydrides, Alloys |  |  |  | 81.3, 93.2 and 97.2 K | EPC calculations |  | body | paragraph | de5a283322 | Superconductivity of novel tin hydrides (SnnHm) under pressure | 10.1038/srep22873 | M Mahdi Davari Esfahani, Zhenhai Wang, Artem R Oganov, Huafeng Dong, Qiang Zhu, Shengnan Wang, Maksim S Rakitin, Xiang-Feng Zhou | Springer Science and Business Media LLC | Scientific Reports | 2015
61ba9e36a01e2beb09c5127b | SnH 4 | 821275557 |  | SnH 4 |  |  | Hydrides, Alloys |  |  |  | 52 K |  | 200 GPa | header | abstract | de5a283322 | Superconductivity of novel tin hydrides (SnnHm) under pressure | 10.1038/srep22873 | M Mahdi Davari Esfahani, Zhenhai Wang, Artem R Oganov, Huafeng Dong, Qiang Zhu, Shengnan Wang, Maksim S Rakitin, Xiang-Feng Zhou | Springer Science and Business Media LLC | Scientific Reports | 2015
61ba9e36a01e2beb09c5127c | H 3 S | -597936819 |  | H 3 S |  |  | Hydrides, Chalcogenides |  |  |  | 200 K |  |  | body | paragraph | de5a283322 | Superconductivity of novel tin hydrides (SnnHm) under pressure | 10.1038/srep22873 | M Mahdi Davari Esfahani, Zhenhai Wang, Artem R Oganov, Huafeng Dong, Qiang Zhu, Shengnan Wang, Maksim S Rakitin, Xiang-Feng Zhou | Springer Science and Business Media LLC | Scientific Reports | 2015
61ba9e36a01e2beb09c5127d | 0.13 | 2073728996 | [8 empty] | 72 K |  |  | body | paragraph | de5a283322 | Superconductivity of novel tin hydrides (SnnHm) under pressure | 10.1038/srep22873 | M Mahdi Davari Esfahani, Zhenhai Wang, Artem R Oganov, Huafeng Dong, Qiang Zhu, Shengnan Wang, Maksim S Rakitin, Xiang-Feng Zhou | Springer Science and Business Media LLC | Scientific Reports | 2015
61ba9e36a01e2beb09c5127e | SnH 8 | -1962448657 |  | SnH 8 |  |  | Hydrides, Alloys |  |  |  | 81 K |  | 220 GPa | body | paragraph | de5a283322 | Superconductivity of novel tin hydrides (SnnHm) under pressure | 10.1038/srep22873 | M Mahdi Davari Esfahani, Zhenhai Wang, Artem R Oganov, Huafeng Dong, Qiang Zhu, Shengnan Wang, Maksim S Rakitin, Xiang-Feng Zhou | Springer Science and Business Media LLC | Scientific Reports | 2015
61ba9e367ce09aab2ac5123b | FeTe 0.8 Se 0.2 | 1625983628 |  | FeTe 0.8 Se 0.2 |  |  | Iron-chalcogenides, Chalcogenides |  |  |  | 14.0 K |  |  | body | paragraph | 581119e017 | Evolution of superconducting and transport properties in annealed FeTe1âˆ’xSex(0.1 â‰¤xâ‰¤ 0.4) multiband superconductors | 10.1088/0953-2048/28/4/044002 | Yue Sun, Toshihiro Taen, Tatsuhiro Yamada, Yuji Tsuchiya, Sunseng Pyon, Tsuyoshi Tamegai | IOP Publishing | Superconductor Science and Technology | 2015
61ba9e367ce09aab2ac5123c | FeTe 0.6 Se 0.4 | -2074539292 |  | FeTe 0.6 Se 0.4 |  |  | Iron-chalcogenides, Chalcogenides |  |  |  | 10.1 K | magnetizations |  | body | paragraph | 581119e017 | Evolution of superconducting and transport properties in annealed FeTe1âˆ’xSex(0.1 â‰¤xâ‰¤ 0.4) multiband superconductors | 10.1088/0953-2048/28/4/044002 | Yue Sun, Toshihiro Taen, Tatsuhiro Yamada, Yuji Tsuchiya, Sunseng Pyon, Tsuyoshi Tamegai | IOP Publishing | Superconductor Science and Technology | 2015
61ba9e367ce09aab2ac5123d | FeTe 0.9 Se 0.1 | 1332612474 |  | FeTe 0.9 Se 0.1 |  |  | Iron-chalcogenides, Chalcogenides |  |  |  | 14.3 K |  |  | body | paragraph | 581119e017 | Evolution of superconducting and transport properties in annealed FeTe1âˆ’xSex(0.1 â‰¤xâ‰¤ 0.4) multiband superconductors | 10.1088/0953-2048/28/4/044002 | Yue Sun, Toshihiro Taen, Tatsuhiro Yamada, Yuji Tsuchiya, Sunseng Pyon, Tsuyoshi Tamegai | IOP Publishing | Superconductor Science and Technology | 2015
61ba9e367ce09aab2ac5123e | IBSs) | -2048242801 |  | IBSs |  |  | Alloys |  |  |  | 55 K |  |  | body | paragraph | 581119e017 | Evolution of superconducting and transport properties in annealed FeTe1âˆ’xSex(0.1 â‰¤xâ‰¤ 0.4) multiband superconductors | 10.1088/0953-2048/28/4/044002 | Yue Sun, Toshihiro Taen, Tatsuhiro Yamada, Yuji Tsuchiya, Sunseng Pyon, Tsuyoshi Tamegai | IOP Publishing | Superconductor Science and Technology | 2015
61ba9e367ce09aab2ac5123f | FeTe 0.7 Se 0.3 | 1919354782 |  | FeTe 0.7 Se 0.3 |  |  | Iron-chalcogenides, Chalcogenides |  |  |  | 12.9 K |  |  | body | paragraph | 581119e017 | Evolution of superconducting and transport properties in annealed FeTe1âˆ’xSex(0.1 â‰¤xâ‰¤ 0.4) multiband superconductors | 10.1088/0953-2048/28/4/044002 | Yue Sun, Toshihiro Taen, Tatsuhiro Yamada, Yuji Tsuchiya, Sunseng Pyon, Tsuyoshi Tamegai | IOP Publishing | Superconductor Science and Technology | 2015
61ba9e3656f16aed29c5124f | monolayer NbSe 2 | -1287758341 |  | NbSe 2 |  |  | Chalcogenides |  |  |  | 5K |  |  | body | paragraph | 93c49c4cb1 | Magnetic field driven nodal topological superconductivity in monolayer transition metal dichalcogenides | 10.1038/s42005-018-0041-4 | Wen-Yu He, Benjamin T Zhou, James J He, Noah F Q Yuan, Ting Zhang, K T Law | Springer Science and Business Media LLC | Communications Physics | 2018
61ba9e3656f16aed29c51250 | NbSe 2 | 24734935 |  | NbSe 2 |  |  | Chalcogenides |  |  |  | 7K |  |  | body | paragraph | 93c49c4cb1 | Magnetic field driven nodal topological superconductivity in monolayer transition metal dichalcogenides | 10.1038/s42005-018-0041-4 | Wen-Yu He, Benjamin T Zhou, James J He, Noah F Q Yuan, Ting Zhang, K T Law | Springer Science and Business Media LLC | Communications Physics | 2018
61ba9e371b5bc7b48bc512ad | BSSCO | 1751408323 | BSSCO | [7 empty] | 85K |  |  | body | paragraph | 05a1bd3cd9 | Phase diagram of the vortex system in layered superconductors with strong columnar pinning | 10.1103/physrevb.72.094501 | Chandan Dasgupta, Oriol T Valls | American Physical Society (APS) | Physical Review B | 2012
61ba9e37a5c5381c2ec51281 | Hg1201 | -1490057594 | Hg1201 | Hg1201Hg1201 | [6 empty] | 90 âˆ’ 95K |  |  | body | paragraph | ccb4de11f9 | High T C Superconductivity: Doping Dependent Theory Confirmed by Experiment |  | Stephen B Haley, Herman J Fink |  |  | 2011
61ba9e37a5c5381c2ec51282 | MgB 2 | 1527147464 |  | MgB 2 |  |  | Alloys, Borides |  |  |  | 40 o K |  |  | body | paragraph | ccb4de11f9 | High T C Superconductivity: Doping Dependent Theory Confirmed by Experiment |  | Stephen B Haley, Herman J Fink |  |  | 2011
61ba9e37a5c5381c2ec51283 | HgBa 2 CuO 4+Î´ | -1591707039 |  | HgBa 2 CuO 4+Î´ |  |  | Alloys |  |  |  | 90 âˆ’ 95K |  |  | body | paragraph | ccb4de11f9 | High T C Superconductivity: Doping Dependent Theory Confirmed by Experiment |  | Stephen B Haley, Herman J Fink |  |  | 2011
61ba9e371b93c0c6bec51281 | underdoped YBCO (p ~ 0.12) | -486732789 | YBCO |  | underdoped |  |  |  |  | p=0.12 | 65 K |  |  | body | paragraph | 390d65d517 | Ubiquitous Charge Order Correlations in High-Temperature Superconducting Cuprates |  | Shin-Ichi Uchida
61ba9e372227d4ac07c51220 | Bi 2 Sr 2 CaCu 2 O 8 (BSCCO | -1430097513 | BSCCO | Bi 2 Sr 2 CaCu 2 O 8 |  |  | Oxides, Cuprates |  |  |  | 92 K |  |  | body | figure | 9cee10a44e | Campbell penetration depth of a superconductor in the critical state | 10.1103/physrevb.67.184501 | R Prozorov, R W Giannetta, N Kameda, T Tamegai, J A Schlueter, P Fournier | American Physical Society (APS) | Physical Review B | 2002
61ba9e372227d4ac07c51221 | electron-doped Pr 1.85 Ce 0.15 CuO 4 (PCCO | 265578688 | PCCO | Pr 1.85 Ce 0.15 CuO 4 | electron-doped |  | Oxides, Cuprates |  |  |  | 24 K |  |  | body | figure | 9cee10a44e | Campbell penetration depth of a superconductor in the critical state | 10.1103/physrevb.67.184501 | R Prozorov, R W Giannetta, N Kameda, T Tamegai, J A Schlueter, P Fournier | American Physical Society (APS) | Physical Review B | 2002
61ba9e37dc085aa023c51207 | x = 0.4 | -903170119 | [7 empty] | x=0.4 | 4 K |  |  | body | paragraph | 9dc2a69c95 | Magnetoelastic Coupling in the Phase Diagram of Ba 1âˆ’x K x Fe 2 As 2 |  | S Avci, O Chmaissem, E A Goremychkin, S Rosenkranz, J.-P Castellan, D Y Chung, I S Todorov, J A Schlueter, H Claus, M G Kanatzidis, A Daoud-Aladine, D Khalyavin, R Osborn |  |  | 2011
61ba9e37dc085aa023c51208 | Ba 1âˆ’x K x Fe 2 As 2 | -1681793309 |  | Ba 1âˆ’x K x Fe 2 As 2 |  |  | Iron-pnictides, Pnictides |  |  |  | 0.3 K |  |  | body | paragraph | 9dc2a69c95 | Magnetoelastic Coupling in the Phase Diagram of Ba 1âˆ’x K x Fe 2 As 2 |  | S Avci, O Chmaissem, E A Goremychkin, S Rosenkranz, J.-P Castellan, D Y Chung, I S Todorov, J A Schlueter, H Claus, M G Kanatzidis, A Daoud-Aladine, D Khalyavin, R Osborn |  |  | 2011
61ba9e37dc085aa023c51209 | x = 0.15 | -1365191048 | [7 empty] | x=0.15 | 4 K |  |  | body | paragraph | 9dc2a69c95 | Magnetoelastic Coupling in the Phase Diagram of Ba 1âˆ’x K x Fe 2 As 2 |  | S Avci, O Chmaissem, E A Goremychkin, S Rosenkranz, J.-P Castellan, D Y Chung, I S Todorov, J A Schlueter, H Claus, M G Kanatzidis, A Daoud-Aladine, D Khalyavin, R Osborn |  |  | 2011
61ba9e37d52116ffe1c51252 | CaC 6 | 1137414195 |  | CaC 6 |  |  | Carbides |  |  |  | 11.5 K |  |  | body | paragraph | d1f8b293d9 | Far-infrared signature of the superconducting gap in intercalated graphiteCaC6 | 10.1103/physrevb.78.041404 | U Nagel, D HÃ¼vonen, E Joon, J S Kim, R K Kremer, T RÃµÃµm | American Physical Society (APS) | Physical Review B | 2008
61ba9e375ad933a7cac51200 | Îº-(ET) 2 Cu[N(CN) 2 | 641315075 |  | Îº-(ET) 2 Cu[N(CN) 2 |  |  | Alloys |  |  |  | 1 K |  |  | body | paragraph | 9202bd6ffc | Effective Coulomb interactions within BEDT-TTF dimers | 10.1103/physrevb.80.205107 | Edan Scriven, B J Powell | American Physical Society (APS) | Physical Review B | 2009
61ba9e3761d1c9d20fc51253 | TiN film | 1133579394 |  | TiN |  | film | Nitrides |  |  |  | 2 K | resistivity |  | body | paragraph | a793f7807a | Operation of a titanium nitride superconducting microresonator detector in the nonlinear regime | 10.1063/1.4794808 | L J Swenson, P K Day, B H Eom, H G Leduc, N Llombart, C M Mckenney, O Noroozian, J Zmuidzinas | AIP Publishing | Journal of Applied Physics | 2013
61ba9e3761d1c9d20fc51254 | titanium nitride film | -1409648304 | titanium nitride | Ti3N4 |  | film |  |  |  |  | 2 K | resistivity |  | header | abstract | a793f7807a | Operation of a titanium nitride superconducting microresonator detector in the nonlinear regime | 10.1063/1.4794808 | L J Swenson, P K Day, B H Eom, H G Leduc, N Llombart, C M Mckenney, O Noroozian, J Zmuidzinas | AIP Publishing | Journal of Applied Physics | 2013
61ba9e3720fc3eae4bc512b4 | Nb3Sn | 1845948676 |  | Nb3Sn |  |  | Alloys |  |  |  | 17.8 K |  |  | header | abstract | 60b8291e28 | Dendritic flux avalanches in superconducting Nb3Sn films | 10.1016/s0011-2275(03)00157-7 | I A Rudnev, S V Antonenko, D V Shantsev, T H Johansen, A E Primenko | Elsevier BV | Cryogenics | 2003
61ba9e37a01e2beb09c5127f | LaFePO | 2051066515 |  | LaFePO |  |  | Iron-pnictides, Oxides, Pnictides |  |  |  | 5 K |  |  | header | abstract | e6928bced4 | Unusual Pseudogap Features Observed in Iron Oxypnictide Superconductors | 10.1143/jpsjs.77sc.61 | Yukiaki Ishida, Takahiro Shimojima, Kyoko Ishizaka, Takayuki Kiss, Mario Okawa, Tadashi Togashi, Shuntaro Watanabe, Xiaoyang Wang, Chuangtian Chen, Yoichi Kamihara, Masahiro Hirano, Hideo Hosono, Shik Shin | Physical Society of Japan | Journal of the Physical Society of Japan | 2013
61ba9e37a01e2beb09c51280 | As26 | -1743851440 |  | As26 |  |  | Pnictides |  |  |  | 26 K |  |  | body | figure | e6928bced4 | Unusual Pseudogap Features Observed in Iron Oxypnictide Superconductors | 10.1143/jpsjs.77sc.61 | Yukiaki Ishida, Takahiro Shimojima, Kyoko Ishizaka, Takayuki Kiss, Mario Okawa, Tadashi Togashi, Shuntaro Watanabe, Xiaoyang Wang, Chuangtian Chen, Yoichi Kamihara, Masahiro Hirano, Hideo Hosono, Shik Shin | Physical Society of Japan | Journal of the Physical Society of Japan | 2013
61ba9e37a01e2beb09c51281 | LaFePO:F (P05) | -1177806003 |  | LaFePO:F |  |  | Alloys |  |  |  | 26 and 5 K |  |  | body | paragraph | e6928bced4 | Unusual Pseudogap Features Observed in Iron Oxypnictide Superconductors | 10.1143/jpsjs.77sc.61 | Yukiaki Ishida, Takahiro Shimojima, Kyoko Ishizaka, Takayuki Kiss, Mario Okawa, Tadashi Togashi, Shuntaro Watanabe, Xiaoyang Wang, Chuangtian Chen, Yoichi Kamihara, Masahiro Hirano, Hideo Hosono, Shik Shin | Physical Society of Japan | Journal of the Physical Society of Japan | 2013
61ba9e37a01e2beb09c51282 | LaFeAsO | 451701182 |  | LaFeAsO |  |  | Iron-pnictides, Oxides, Pnictides |  |  |  | 26 K |  |  | header | abstract | e6928bced4 | Unusual Pseudogap Features Observed in Iron Oxypnictide Superconductors | 10.1143/jpsjs.77sc.61 | Yukiaki Ishida, Takahiro Shimojima, Kyoko Ishizaka, Takayuki Kiss, Mario Okawa, Tadashi Togashi, Shuntaro Watanabe, Xiaoyang Wang, Chuangtian Chen, Yoichi Kamihara, Masahiro Hirano, Hideo Hosono, Shik Shin | Physical Society of Japan | Journal of the Physical Society of Japan | 2013
61ba9e373136e52869c5125f | MgB 2 | 1369270536 |  | MgB 2 |  |  | Alloys, Borides |  |  |  | 39 K |  |  | body | paragraph | 5ac0fcf55d | Strong electron-phonon coupling in superconductingMgB2: A specific heat study | 10.1103/physrevb.64.172515 | Ch H WÃ¤lti, E Felder, C Degen, G Wigger, R Monnier, B Delley, H R Ott | American Physical Society (APS) | Physical Review B | 2001
61ba9e373136e52869c51260 | MgB 2 | 1490574592 |  | MgB 2 |  |  | Alloys, Borides |  |  |  | 1 K |  |  | body | paragraph | 5ac0fcf55d | Strong electron-phonon coupling in superconductingMgB2: A specific heat study | 10.1103/physrevb.64.172515 | Ch H WÃ¤lti, E Felder, C Degen, G Wigger, R Monnier, B Delley, H R Ott | American Physical Society (APS) | Physical Review B | 2001
61ba9e373136e52869c51261 | MgB 2 | 1427033234 |  | MgB 2 |  |  | Alloys, Borides |  |  |  | 37.5 K | specific heat |  | body | paragraph | 5ac0fcf55d | Strong electron-phonon coupling in superconductingMgB2: A specific heat study | 10.1103/physrevb.64.172515 | Ch H WÃ¤lti, E Felder, C Degen, G Wigger, R Monnier, B Delley, H R Ott | American Physical Society (APS) | Physical Review B | 2001
61ba9e3805e6aa6710c512a7 | (Bi,Pb) 2 (Sr,La) 2 CuO 6+Î´ (Bi2201) single crystals | 912236955 | Bi2201 | (Bi,Pb) 2 (Sr,La) 2 CuO 6+Î´ |  | single crystals | Alloys |  |  |  | 32K |  |  | body | figure | 7ebc913796 | Pairing, pseudogap and Fermi arcs in cuprates | 10.1080/14786435.2014.906758 | Adam Kaminski, Takeshi Kondo, Tsunehiro Takeuchi, Genda Gu | Informa UK Limited | Philosophical Magazine | 2014
61ba9e3805e6aa6710c512a8 | Sr 2 CaCu 2 O 8+Î´ (Bi2212) single crystals | -1954628731 | Bi2212 | Sr 2 CaCu 2 O 8+Î´ |  | single crystals | Alloys |  |  |  | 93K |  |  | body | figure | 7ebc913796 | Pairing, pseudogap and Fermi arcs in cuprates | 10.1080/14786435.2014.906758 | Adam Kaminski, Takeshi Kondo, Tsunehiro Takeuchi, Genda Gu | Informa UK Limited | Philosophical Magazine | 2014
61ba9e38e720aae5f4c51227 | optimally doped BKFA | -1218182646 | BKFA |  | optimally doped | [5 empty] | 36 K |  |  | body | figure | 56fedcacaf | Ultrafast Pump-Probe Study of Phase Separation and Competing Orders in the Underdoped(Ba,K)Fe2As2Superconductor | 10.1103/physrevlett.104.027003 | Elbert E M Chia, D Talbayev, Jian-Xin Zhu, H Q Yuan, T Park, J D Thompson, C Panagopoulos, G F Chen, J L Luo, N L Wang, A J Taylor | American Physical Society (APS) | Physical Review Letters | 2010
61ba9e38e720aae5f4c51228 | underdoped BKFA | 152790265 | BKFA |  | underdoped | [5 empty] | 28 K |  |  | body | paragraph | 56fedcacaf | Ultrafast Pump-Probe Study of Phase Separation and Competing Orders in the Underdoped(Ba,K)Fe2As2Superconductor | 10.1103/physrevlett.104.027003 | Elbert E M Chia, D Talbayev, Jian-Xin Zhu, H Q Yuan, T Park, J D Thompson, C Panagopoulos, G F Chen, J L Luo, N L Wang, A J Taylor | American Physical Society (APS) | Physical Review Letters | 2010
61ba9e38e720aae5f4c51229 | underdoped BKFA | 204771528 | BKFA |  | underdoped | [5 empty] | 55 K |  |  | body | paragraph | 56fedcacaf | Ultrafast Pump-Probe Study of Phase Separation and Competing Orders in the Underdoped(Ba,K)Fe2As2Superconductor | 10.1103/physrevlett.104.027003 | Elbert E M Chia, D Talbayev, Jian-Xin Zhu, H Q Yuan, T Park, J D Thompson, C Panagopoulos, G F Chen, J L Luo, N L Wang, A J Taylor | American Physical Society (APS) | Physical Review Letters | 2010
61ba9e38e720aae5f4c5122a | La(O,F)FeAs | 1595596092 |  | La(O,F)FeAs |  |  | Alloys |  |  |  | 50 K |  |  | body | paragraph | 56fedcacaf | Ultrafast Pump-Probe Study of Phase Separation and Competing Orders in the Underdoped(Ba,K)Fe2As2Superconductor | 10.1103/physrevlett.104.027003 | Elbert E M Chia, D Talbayev, Jian-Xin Zhu, H Q Yuan, T Park, J D Thompson, C Panagopoulos, G F Chen, J L Luo, N L Wang, A J Taylor | American Physical Society (APS) | Physical Review Letters | 2010
61ba9e38e720aae5f4c5122b | underdoped BKFA | 168191626 | BKFA |  | underdoped | [5 empty] | 28 K |  |  | body | paragraph | 56fedcacaf | Ultrafast Pump-Probe Study of Phase Separation and Competing Orders in the Underdoped(Ba,K)Fe2As2Superconductor | 10.1103/physrevlett.104.027003 | Elbert E M Chia, D Talbayev, Jian-Xin Zhu, H Q Yuan, T Park, J D Thompson, C Panagopoulos, G F Chen, J L Luo, N L Wang, A J Taylor | American Physical Society (APS) | Physical Review Letters | 2010
61ba9e38e720aae5f4c5122c | underdoped BKFA | 145085422 | BKFA |  | underdoped | [5 empty] | 28 K |  |  | body | paragraph | 56fedcacaf | Ultrafast Pump-Probe Study of Phase Separation and Competing Orders in the Underdoped(Ba,K)Fe2As2Superconductor | 10.1103/physrevlett.104.027003 | Elbert E M Chia, D Talbayev, Jian-Xin Zhu, H Q Yuan, T Park, J D Thompson, C Panagopoulos, G F Chen, J L Luo, N L Wang, A J Taylor | American Physical Society (APS) | Physical Review Letters | 2010
61ba9e3807932c08a9c51288 | mercury Hg | 1255534761 | mercury | Hg |  |  | Alloys |  |  |  | 4.2 K | heat capacity |  | body | figure | 05b2d65347 | The Temperature Echo of the Superconducting Phase Transition |  | V N Naumov, G I Frolova, T Atake, V V Nogteva, N A Nemov, M A Bespyatov, V G Potemkin |  |  | 2013
61ba9e3807932c08a9c51289 | GdBaSrCu 3 O 7âˆ’x | -965547681 |  | GdBaSrCu 3 O 7âˆ’x |  |  | Oxides, Cuprates |  |  |  | 82 K |  |  | body | paragraph | 05b2d65347 | The Temperature Echo of the Superconducting Phase Transition |  | V N Naumov, G I Frolova, T Atake, V V Nogteva, N A Nemov, M A Bespyatov, V G Potemkin |  |  | 2013
61ba9e3807932c08a9c5128a | GdBa 2 Cu 3 O 6.95 | -1510039159 |  | GdBa 2 Cu 3 O 6.95 |  |  | Oxides, Cuprates |  |  |  | 94.5 K |  |  | body | figure | 05b2d65347 | The Temperature Echo of the Superconducting Phase Transition |  | V N Naumov, G I Frolova, T Atake, V V Nogteva, N A Nemov, M A Bespyatov, V G Potemkin |  |  | 2013
61ba9e3807932c08a9c5128b | TmBa 2 Cu 3 O 6.95 | -124905127 |  | TmBa 2 Cu 3 O 6.95 |  |  | Oxides, Cuprates |  |  |  | 274 K | heat capacity |  | body | paragraph | 05b2d65347 | The Temperature Echo of the Superconducting Phase Transition |  | V N Naumov, G I Frolova, T Atake, V V Nogteva, N A Nemov, M A Bespyatov, V G Potemkin |  |  | 2013
61ba9e38d7a99c43e8c51286 | FeSe | 1848821446 |  | FeSe |  |  | Iron-chalcogenides, Chalcogenides |  |  |  | 45 K |  |  | body | paragraph | fd71717589 | New Superconducting Phase of Lix(C6H16N2)yFe2âˆ’zSe2 with Tc = 41 K Obtained through the Post-Annealing | 10.7566/jpsj.85.013702 | Shohei Hosono, Takashi Noji, Takehiro Hatakeda, Takayuki Kawamata, Masatsune Kato, Yoji Koike | Physical Society of Japan | Journal of the Physical Society of Japan | 2016
61ba9e38d7a99c43e8c51287 | Li x (C 6 H 16 N 2 ) y Fe 2-z Se 2 | 748815591 |  | Li x (C 6 H 16 N 2 ) y Fe 2-z Se 2 |  |  | Carbides, Nitrides, Iron-chalcogenides, Chalcogenides, Hydrides |  |  |  | 41 K |  |  | header | title | fd71717589 | New Superconducting Phase of Lix(C6H16N2)yFe2âˆ’zSe2 with Tc = 41 K Obtained through the Post-Annealing | 10.7566/jpsj.85.013702 | Shohei Hosono, Takashi Noji, Takehiro Hatakeda, Takayuki Kawamata, Masatsune Kato, Yoji Koike | Physical Society of Japan | Journal of the Physical Society of Japan | 2016
61ba9e38d7a99c43e8c51288 | ethylenediamine-intercalated A x (C 2 H 8 N 2 ) y Fe 2-z Se 2 (A = Li, Na) | -739773731 |  | A x (C 2 H 8 N 2 ) y Fe 2-z Se 2 |  |  | Alloys |  |  | A=Li, Na | 10.4 -11.0 Ã… and 45 K |  |  | body | paragraph | fd71717589 | New Superconducting Phase of Lix(C6H16N2)yFe2âˆ’zSe2 with Tc = 41 K Obtained through the Post-Annealing | 10.7566/jpsj.85.013702 | Shohei Hosono, Takashi Noji, Takehiro Hatakeda, Takayuki Kawamata, Masatsune Kato, Yoji Koike | Physical Society of Japan | Journal of the Physical Society of Japan | 2016
61ba9e38d7a99c43e8c51289 | pyridine-intercalated Li x (C 5 H 5 N) y Fe 2-z Se 2 | 1868763194 |  | Li x (C 5 H 5 N) y Fe 2-z Se 2 | pyridine-intercalated |  | Carbides, Nitrides, Iron-chalcogenides, Chalcogenides, Hydrides |  |  |  | 8.03 -11.55 Ã… and 45 K |  |  | body | paragraph | fd71717589 | New Superconducting Phase of Lix(C6H16N2)yFe2âˆ’zSe2 with Tc = 41 K Obtained through the Post-Annealing | 10.7566/jpsj.85.013702 | Shohei Hosono, Takashi Noji, Takehiro Hatakeda, Takayuki Kawamata, Masatsune Kato, Yoji Koike | Physical Society of Japan | Journal of the Physical Society of Japan | 2016
61ba9e38d7a99c43e8c5128a | FeSe | 1756412059 |  | FeSe |  |  | Iron-chalcogenides, Chalcogenides |  |  |  | 37 K |  |  | body | paragraph | fd71717589 | New Superconducting Phase of Lix(C6H16N2)yFe2âˆ’zSe2 with Tc = 41 K Obtained through the Post-Annealing | 10.7566/jpsj.85.013702 | Shohei Hosono, Takashi Noji, Takehiro Hatakeda, Takayuki Kawamata, Masatsune Kato, Yoji Koike | Physical Society of Japan | Journal of the Physical Society of Japan | 2016
61ba9e38d7a99c43e8c5128b | 150ËšC of Li x (C 6 H 16 N 2 ) y Fe 2-z Se 2 | -943971767 |  | Li x (C 6 H 16 N 2 ) y Fe 2-z Se 2 |  |  | Carbides, Nitrides, Iron-chalcogenides, Chalcogenides, Hydrides |  |  |  | 41 K |  |  | body |  | fd71717589 | New Superconducting Phase of Lix(C6H16N2)yFe2âˆ’zSe2 with Tc = 41 K Obtained through the Post-Annealing | 10.7566/jpsj.85.013702 | Shohei Hosono, Takashi Noji, Takehiro Hatakeda, Takayuki Kawamata, Masatsune Kato, Yoji Koike | Physical Society of Japan | Journal of the Physical Society of Japan | 2016
61ba9e38d7a99c43e8c5128c | Li x (C 6 H 16 N 2 ) y Fe 2-z Se 2 | 1047247527 |  | Li x (C 6 H 16 N 2 ) y Fe 2-z Se 2 |  |  | Carbides, Nitrides, Iron-chalcogenides, Chalcogenides, Hydrides |  |  |  | 10 K |  |  | body |  | fd71717589 | New Superconducting Phase of Lix(C6H16N2)yFe2âˆ’zSe2 with Tc = 41 K Obtained through the Post-Annealing | 10.7566/jpsj.85.013702 | Shohei Hosono, Takashi Noji, Takehiro Hatakeda, Takayuki Kawamata, Masatsune Kato, Yoji Koike | Physical Society of Japan | Journal of the Physical Society of Japan | 2016
61ba9e38d7a99c43e8c5128d | FeSe | 1536918624 |  | FeSe |  |  | Iron-chalcogenides, Chalcogenides |  |  |  | 31 K |  |  | body | paragraph | fd71717589 | New Superconducting Phase of Lix(C6H16N2)yFe2âˆ’zSe2 with Tc = 41 K Obtained through the Post-Annealing | 10.7566/jpsj.85.013702 | Shohei Hosono, Takashi Noji, Takehiro Hatakeda, Takayuki Kawamata, Masatsune Kato, Yoji Koike | Physical Society of Japan | Journal of the Physical Society of Japan | 2016
61ba9e38d7a99c43e8c5128e | Li x (C 6 H 16 N 2 ) y Fe 2-z Se 2 | 739199957 |  | Li x (C 6 H 16 N 2 ) y Fe 2-z Se 2 |  |  | Carbides, Nitrides, Iron-chalcogenides, Chalcogenides, Hydrides |  |  |  | 41 K |  |  | body | figure | fd71717589 | New Superconducting Phase of Lix(C6H16N2)yFe2âˆ’zSe2 with Tc = 41 K Obtained through the Post-Annealing | 10.7566/jpsj.85.013702 | Shohei Hosono, Takashi Noji, Takehiro Hatakeda, Takayuki Kawamata, Masatsune Kato, Yoji Koike | Physical Society of Japan | Journal of the Physical Society of Japan | 2016
61ba9e38d7a99c43e8c5128f | single-layer FeSe film | -33013193 |  | FeSe |  | film | Iron-chalcogenides, Chalcogenides | film |  |  | 100 K | electrical transport |  | body | paragraph | fd71717589 | New Superconducting Phase of Lix(C6H16N2)yFe2âˆ’zSe2 with Tc = 41 K Obtained through the Post-Annealing | 10.7566/jpsj.85.013702 | Shohei Hosono, Takashi Noji, Takehiro Hatakeda, Takayuki Kawamata, Masatsune Kato, Yoji Koike | Physical Society of Japan | Journal of the Physical Society of Japan | 2016
61ba9e38d7a99c43e8c51290 | co-intercalation of alkali or alkaline-earth metals and ammonia | -106201058 |  |  | co-intercalation of alkali or alkaline-earth metals | [5 empty] | 8 K |  |  | body | paragraph | fd71717589 | New Superconducting Phase of Lix(C6H16N2)yFe2âˆ’zSe2 with Tc = 41 K Obtained through the Post-Annealing | 10.7566/jpsj.85.013702 | Shohei Hosono, Takashi Noji, Takehiro Hatakeda, Takayuki Kawamata, Masatsune Kato, Yoji Koike | Physical Society of Japan | Journal of the Physical Society of Japan | 2016
61ba9e38d7a99c43e8c51291 | 150ËšC of Li x (C 6 H 16 N 2 ) y Fe 2-z Se 2 | -772585991 |  | Li x (C 6 H 16 N 2 ) y Fe 2-z Se 2 |  |  | Carbides, Nitrides, Iron-chalcogenides, Chalcogenides, Hydrides |  |  |  | 41 K |  |  | body | figure | fd71717589 | New Superconducting Phase of Lix(C6H16N2)yFe2âˆ’zSe2 with Tc = 41 K Obtained through the Post-Annealing | 10.7566/jpsj.85.013702 | Shohei Hosono, Takashi Noji, Takehiro Hatakeda, Takayuki Kawamata, Masatsune Kato, Yoji Koike | Physical Society of Japan | Journal of the Physical Society of Japan | 2016
61ba9e3811af647618c51213 | x=0.35 | -1328007063 | [7 empty] | x=0.35 | 4.5K |  |  | body | paragraph | 7add43043e | The structure of intercalated water in superconducting Na 0.35 CoO 2 â€¢1.37D 2 O: Implications for the superconducting phase diagram |  | D N Argyriou, C J Milne, N Aliouane, P G Radaelli, L C Chapon, A Chemseddine, J Veira, S Cox, N D Mathur, P A Midgley |  |  | 2013
61ba9e385cc438644dc51243 | LuNi 2 B 2 C thin films | -1300678535 |  | LuNi 2 B 2 C |  | thin films | Carbides, Borides |  |  |  | 16 K | resistivity |  | body | paragraph | 2f33873200 | Biaxially textured LuNi2B2C thin films on MgO single crystals | 10.1016/j.jallcom.2010.06.154 | T Niemeier, R HÃ¼hne, A KÃ¶hler, G Behr, L Schultz, B Holzapfel | Elsevier BV | Journal of Alloys and Compounds | 2010
61ba9e385cc438644dc51244 | thin LuNi 2 B 2 C film | 2126643997 |  | LuNi 2 B 2 C |  | thin, film | Carbides, Borides |  |  |  | 15.8 K |  |  | body |  | 2f33873200 | Biaxially textured LuNi2B2C thin films on MgO single crystals | 10.1016/j.jallcom.2010.06.154 | T Niemeier, R HÃ¼hne, A KÃ¶hler, G Behr, L Schultz, B Holzapfel | Elsevier BV | Journal of Alloys and Compounds | 2010
61ba9e385cc438644dc51245 | Single crystals of LuNi 2 B 2 C | 1162462577 |  | LuNi 2 B 2 C |  | Single crystals | Carbides, Borides |  |  |  | 16.5 K |  |  | body | paragraph | 2f33873200 | Biaxially textured LuNi2B2C thin films on MgO single crystals | 10.1016/j.jallcom.2010.06.154 | T Niemeier, R HÃ¼hne, A KÃ¶hler, G Behr, L Schultz, B Holzapfel | Elsevier BV | Journal of Alloys and Compounds | 2010
61ba9e385cc438644dc51246 | LuNi 2 B 2 C single crystal | -1139049569 |  | LuNi 2 B 2 C |  | single crystal | Carbides, Borides |  |  |  | 16.2 K |  |  | body |  | 2f33873200 | Biaxially textured LuNi2B2C thin films on MgO single crystals | 10.1016/j.jallcom.2010.06.154 | T Niemeier, R HÃ¼hne, A KÃ¶hler, G Behr, L Schultz, B Holzapfel | Elsevier BV | Journal of Alloys and Compounds | 2010
61ba9e39fa2141a3e5c51208 | bulk M x WO 3 -x | -491034823 |  | M x WO 3 -x |  |  | Alloys |  |  |  | 2 K |  |  | body | figure | 05fce0f59c | Theoretical investigation of twin boundaries in WO 3 : Structure, properties and implications for superconductivity |  | NoÃ© Mascello, Nicola A Spaldin, Awadhesh Narayan, Quintin N Meier |  |  | 2020
61ba9e39fa2141a3e5c51209 | WO 3 -x | 944079285 |  | WO 3 -x |  |  | Alloys |  |  |  | 3 K |  |  | body | figure | 05fce0f59c | Theoretical investigation of twin boundaries in WO 3 : Structure, properties and implications for superconductivity |  | NoÃ© Mascello, Nicola A Spaldin, Awadhesh Narayan, Quintin N Meier |  |  | 2020
61ba9e3985b12ae79ac51236 | Sr 2 RuO 4 | 1416954174 |  | Sr 2 RuO 4 |  |  | Oxides |  |  |  | 1.5[K |  |  | body | paragraph | 971bca3a19 | VORTEX IN CHIRAL SUPERCONDUCTING STATE | 10.1142/s0217979201006124 | J Goryo | World Scientific Pub Co Pte Lt | International Journal of Modern Physics B | 1999
61ba9e3912cb23f3dfc51273 | CeCu 2 Si 2 | 1462955560 |  | CeCu 2 Si 2 |  |  | Alloys |  |  |  | 0.5 K |  |  | body | paragraph | dad5915efc | Response of the heavy-fermion superconductor CeCoIn5to pressure: roles of dimensionality and proximity to a quantum-critical point | 10.1088/0953-8984/13/44/104 | M Nicklas, R Borth, E Lengyel, P G Pagliuso, J L Sarrao, V A Sidorov, G Sparn, F Steglich, J D Thompson | IOP Publishing | Journal of Physics: Condensed Matter | 2001
61ba9e3912cb23f3dfc51274 | CeRhIn 5 | -1036829445 |  | CeRhIn 5 |  |  | Alloys |  |  |  | 2.3 and 0.4 K |  | atmospheric pressure | body | paragraph | dad5915efc | Response of the heavy-fermion superconductor CeCoIn5to pressure: roles of dimensionality and proximity to a quantum-critical point | 10.1088/0953-8984/13/44/104 | M Nicklas, R Borth, E Lengyel, P G Pagliuso, J L Sarrao, V A Sidorov, G Sparn, F Steglich, J D Thompson | IOP Publishing | Journal of Physics: Condensed Matter | 2001
61ba9e3912cb23f3dfc51275 | CeIn 3 | 1374456339 |  | CeIn 3 |  |  | Alloys |  |  |  | 3 K |  | 2.5 GPa | body | paragraph | dad5915efc | Response of the heavy-fermion superconductor CeCoIn5to pressure: roles of dimensionality and proximity to a quantum-critical point | 10.1088/0953-8984/13/44/104 | M Nicklas, R Borth, E Lengyel, P G Pagliuso, J L Sarrao, V A Sidorov, G Sparn, F Steglich, J D Thompson | IOP Publishing | Journal of Physics: Condensed Matter | 2001
61ba9e3912cb23f3dfc51276 | cubic CeIn 3 | -480779417 |  | CeIn 3 |  |  | Alloys |  |  |  | 0.25 K |  | 2.5 GPa | body | paragraph | dad5915efc | Response of the heavy-fermion superconductor CeCoIn5to pressure: roles of dimensionality and proximity to a quantum-critical point | 10.1088/0953-8984/13/44/104 | M Nicklas, R Borth, E Lengyel, P G Pagliuso, J L Sarrao, V A Sidorov, G Sparn, F Steglich, J D Thompson | IOP Publishing | Journal of Physics: Condensed Matter | 2001
61ba9e3912cb23f3dfc51277 | CeMIn 5 | 1373797511 |  | CeMIn 5 |  |  | Alloys |  |  |  | 2.3, 0.4 and 2.1 K |  |  | body | paragraph | dad5915efc | Response of the heavy-fermion superconductor CeCoIn5to pressure: roles of dimensionality and proximity to a quantum-critical point | 10.1088/0953-8984/13/44/104 | M Nicklas, R Borth, E Lengyel, P G Pagliuso, J L Sarrao, V A Sidorov, G Sparn, F Steglich, J D Thompson | IOP Publishing | Journal of Physics: Condensed Matter | 2001
61ba9e39dc085aa023c5120a | nominally pure sample | -965645215 | nominally pure sample | [7 empty] | 0 18.9 K |  |  | body | figure | 1b04d978db | Local suppression of the superfluid density of PuCoGa5by strong onsite disorder | 10.1103/physrevb.84.134510 | Tanmoy Das, Jian-Xin Zhu, Matthias J Graf | American Physical Society (APS) | Physical Review B | 2013
61ba9e39dc085aa023c5120b | PuCoGa 5 | -1195549541 |  | PuCoGa 5 |  |  | Alloys |  |  |  | 0.24 K |  |  | body | figure | 1b04d978db | Local suppression of the superfluid density of PuCoGa5by strong onsite disorder | 10.1103/physrevb.84.134510 | Tanmoy Das, Jian-Xin Zhu, Matthias J Graf | American Physical Society (APS) | Physical Review B | 2013
61ba9e398452d931a5c51215 | La 0.7 Pb 0.3 MnO 3 | 1722418596 |  | La 0.7 Pb 0.3 MnO 3 |  |  | Oxides |  |  |  | 355 K |  |  | body | paragraph | 59066d3285 | Spectral properties of the Holstein double-exchange model and application to manganites |  | M Hohenadler, D M Edwards |  |  | 2002
61ba9e398452d931a5c51216 | NSMO films | 32193429 | NSMO |  |  | films |  |  |  |  | 230 K | resistivity |  | body | paragraph | 59066d3285 | Spectral properties of the Holstein double-exchange model and application to manganites |  | M Hohenadler, D M Edwards |  |  | 2002
61ba9e398452d931a5c51217 | NSMO | -375469625 | NSMO | [7 empty] | 198 K |  |  | body | paragraph | 59066d3285 | Spectral properties of the Holstein double-exchange model and application to manganites |  | M Hohenadler, D M Edwards |  |  | 2002
61ba9e398452d931a5c51218 | Pr 0.63 Sr 0.37 MnO 3 | -110741898 |  | Pr 0.63 Sr 0.37 MnO 3 |  |  | Oxides |  |  |  | 301 K |  |  | body | paragraph | 59066d3285 | Spectral properties of the Holstein double-exchange model and application to manganites |  | M Hohenadler, D M Edwards |  |  | 2002
61ba9e398452d931a5c51219 | La 1.2 Sr 1.8 Mn 2 O 7 | -2042372784 |  | La 1.2 Sr 1.8 Mn 2 O 7 |  |  | Oxides |  |  |  | 126 K |  |  | body | paragraph | 59066d3285 | Spectral properties of the Holstein double-exchange model and application to manganites |  | M Hohenadler, D M Edwards |  |  | 2002
61ba9e398452d931a5c5121a | x = 0.3 | 531488423 | [7 empty] | x=0.3 | 378 K |  |  | body | paragraph | 59066d3285 | Spectral properties of the Holstein double-exchange model and application to manganites |  | M Hohenadler, D M Edwards |  |  | 2002
61ba9e398452d931a5c5121b | LCMO | -2050055159 | LCMO | [7 empty] | 250 K |  |  | body | paragraph | 59066d3285 | Spectral properties of the Holstein double-exchange model and application to manganites |  | M Hohenadler, D M Edwards |  |  | 2002
61ba9e3914d91e0862c51267 | magnesium diboride (MgB 2 | -553640859 | magnesium diboride | MgB 2 |  |  | Alloys, Borides |  |  |  | 39K |  |  | body | paragraph | 63d2e68938 | Degradation of superconducting properties in MgB2films by exposure to water | 10.1088/0953-2048/14/7/301 | H Y Zhai, H M Christen, L Zhang, M Paranthaman, P H Fleming, D H Lowndes | IOP Publishing | Superconductor Science and Technology | 2001
61ba9e3914d91e0862c51268 | MgB 2 films | 1941827697 |  | MgB 2 |  | films | Alloys, Borides |  |  |  | 39 K |  |  | body | paragraph | 63d2e68938 | Degradation of superconducting properties in MgB2films by exposure to water | 10.1088/0953-2048/14/7/301 | H Y Zhai, H M Christen, L Zhang, M Paranthaman, P H Fleming, D H Lowndes | IOP Publishing | Superconductor Science and Technology | 2001
61ba9e395ad933a7cac51201 | MgB 2 thin films | 268462271 |  | MgB 2 |  | thin films | Alloys, Borides |  |  |  | 31-37 K | resistivity |  | body | paragraph | caea804cad | Anisotropy parameters of superconducting MgB2 | 10.1016/s0921-4534(02)02293-1 | V G Kogan, S L Budâ€™ko | Elsevier BV | Physica C: Superconductivity | 2013
61ba9e393136e52869c51262 | x ~ 0.20 | -1352051562 | [7 empty] | x=0.20 | 22 K |  |  | body | paragraph | 3c86a30808 | Transport and NQR Studies of Nd1.6-xCexSr0.4CuO4with T*Structure | 10.1143/jpsj.71.538 | Makoto Ambai, Yoshiaki Kobayashi, Satoshi Iikubo, Masatoshi Sato | Physical Society of Japan | Journal of the Physical Society of Japan | 2002
61ba9e3a6a35f302ddc51250 | FeSCs) | -628489581 |  | FeSCs |  |  | Iron-chalcogenides, Chalcogenides |  |  |  | 0 K |  |  | body | paragraph | bde20f9181 | Deep Learning Model for Finding New Superconductors |  | Tomohiko Konno, Hodaka Kurokawa, Fuyuki Nabeshima, Yuki Sakishita, Ryo Ogawa, Iwao Hosako, Atsutaka Maeda |  |  | 2021
61ba9e3a6a35f302ddc51251 | MgB 2 | 1307665240 |  | MgB 2 |  |  | Alloys, Borides |  |  |  | 40 K |  |  | body | paragraph | bde20f9181 | Deep Learning Model for Finding New Superconductors |  | Tomohiko Konno, Hodaka Kurokawa, Fuyuki Nabeshima, Yuki Sakishita, Ryo Ogawa, Iwao Hosako, Atsutaka Maeda |  |  | 2021
61ba9e3a6a35f302ddc51252 | FeSCs | -2013881280 |  | FeSCs |  |  | Iron-chalcogenides, Chalcogenides |  |  |  | 0 K |  |  | body | paragraph | bde20f9181 | Deep Learning Model for Finding New Superconductors |  | Tomohiko Konno, Hodaka Kurokawa, Fuyuki Nabeshima, Yuki Sakishita, Ryo Ogawa, Iwao Hosako, Atsutaka Maeda |  |  | 2021
61ba9e3a6a35f302ddc51253 | FeSCs | -2023509568 |  | FeSCs |  |  | Iron-chalcogenides, Chalcogenides |  |  |  | 0 K |  |  | body | paragraph | bde20f9181 | Deep Learning Model for Finding New Superconductors |  | Tomohiko Konno, Hodaka Kurokawa, Fuyuki Nabeshima, Yuki Sakishita, Ryo Ogawa, Iwao Hosako, Atsutaka Maeda |  |  | 2021
61ba9e3a7ecf8b73e6c5125a | YBa 2 Cu 3 O 6+x single crystals | -1432173017 |  | YBa 2 Cu 3 O 6+x |  | single crystals | Alloys |  |  |  | 4 to 20K |  |  | body | figure | 9b4b47aa3a | Implications evinced by the phase diagram, anisotropy, magnetic penetration depths, isotope effects and conductivities of cuprate superconductors | 10.1088/1367-2630/6/1/144 | T Schneider, H Keller | IOP Publishing | New Journal of Physics | 2004
61ba9e3a7ecf8b73e6c5125b | HgBa2CuO 4+Î´ | -1363298745 |  | HgBa2CuO 4+Î´ |  |  | Alloys |  |  |  | 95.6K |  |  | body | figure | 9b4b47aa3a | Implications evinced by the phase diagram, anisotropy, magnetic penetration depths, isotope effects and conductivities of cuprate superconductors | 10.1088/1367-2630/6/1/144 | T Schneider, H Keller | IOP Publishing | New Journal of Physics | 2004
61ba9e3a7ecf8b73e6c5125c | YBa2(Cu1âˆ’y Zny)3O 7âˆ’Î´ | -777283700 |  | YBa2(Cu1âˆ’y Zny)3O 7âˆ’Î´ |  |  | Oxides, Cuprates |  |  |  | 92.5K |  |  | body | figure | 9b4b47aa3a | Implications evinced by the phase diagram, anisotropy, magnetic penetration depths, isotope effects and conductivities of cuprate superconductors | 10.1088/1367-2630/6/1/144 | T Schneider, H Keller | IOP Publishing | New Journal of Physics | 2004
61ba9e3a7ecf8b73e6c5125d | Bi2Sr2CaCu2O 8+Î´ | 1614373021 |  | Bi2Sr2CaCu2O 8+Î´ |  |  | Alloys |  |  |  | 84.2K |  |  | body | figure | 9b4b47aa3a | Implications evinced by the phase diagram, anisotropy, magnetic penetration depths, isotope effects and conductivities of cuprate superconductors | 10.1088/1367-2630/6/1/144 | T Schneider, H Keller | IOP Publishing | New Journal of Physics | 2004
61ba9e3a7ecf8b73e6c5125e | YBa2Cu3O6+x single crystals | 381481552 |  | YBa2Cu3O6+x |  | single crystals | Alloys |  |  |  | 20.2, 19.5, 18.2, 17.8, 16.4, and 15.1K |  |  | body | paragraph | 9b4b47aa3a | Implications evinced by the phase diagram, anisotropy, magnetic penetration depths, isotope effects and conductivities of cuprate superconductors | 10.1088/1367-2630/6/1/144 | T Schneider, H Keller | IOP Publishing | New Journal of Physics | 2004
61ba9e3a7ecf8b73e6c5125f | YBa2Cu3O 7âˆ’Î´ | -404412080 |  | YBa2Cu3O 7âˆ’Î´ |  |  | Oxides, Cuprates |  |  |  | 92.9K |  |  | body | figure | 9b4b47aa3a | Implications evinced by the phase diagram, anisotropy, magnetic penetration depths, isotope effects and conductivities of cuprate superconductors | 10.1088/1367-2630/6/1/144 | T Schneider, H Keller | IOP Publishing | New Journal of Physics | 2004
61ba9e3a7ecf8b73e6c51260 | Y1âˆ’yPryBa2Cu3O 7âˆ’Î´ | 1214171514 |  | Y1âˆ’yPryBa2Cu3O 7âˆ’Î´ |  |  | Oxides, Cuprates |  |  |  | 91K |  |  | body | figure | 9b4b47aa3a | Implications evinced by the phase diagram, anisotropy, magnetic penetration depths, isotope effects and conductivities of cuprate superconductors | 10.1088/1367-2630/6/1/144 | T Schneider, H Keller | IOP Publishing | New Journal of Physics | 2004
61ba9e3a7ecf8b73e6c51261 | La2âˆ’xSrxCuO4 | -2111502478 |  | La2âˆ’xSrxCuO4 |  |  | Oxides, Cuprates |  |  |  | 37K |  |  | body | figure | 9b4b47aa3a | Implications evinced by the phase diagram, anisotropy, magnetic penetration depths, isotope effects and conductivities of cuprate superconductors | 10.1088/1367-2630/6/1/144 | T Schneider, H Keller | IOP Publishing | New Journal of Physics | 2004
61ba9e3a7ecf8b73e6c51262 | BiSr2Ca1âˆ’yPryCu2O8 | -441238963 |  | BiSr2Ca1âˆ’yPryCu2O8 |  |  | Oxides, Cuprates |  |  |  | 85.4K |  |  | body | figure | 9b4b47aa3a | Implications evinced by the phase diagram, anisotropy, magnetic penetration depths, isotope effects and conductivities of cuprate superconductors | 10.1088/1367-2630/6/1/144 | T Schneider, H Keller | IOP Publishing | New Journal of Physics | 2004
61ba9e3a7ecf8b73e6c51263 | YBa2(Cu1âˆ’yFey)3O 7âˆ’Î´ | -570937560 |  | YBa2(Cu1âˆ’yFey)3O 7âˆ’Î´ |  |  | Oxides, Cuprates |  |  |  | 92.5K |  |  | body | figure | 9b4b47aa3a | Implications evinced by the phase diagram, anisotropy, magnetic penetration depths, isotope effects and conductivities of cuprate superconductors | 10.1088/1367-2630/6/1/144 | T Schneider, H Keller | IOP Publishing | New Journal of Physics | 2004
61ba9e3ac2c99830dec5125d | Single crystals of optimally doped Bi2223 | -1418543860 | Bi2223 | Bi2223Bi2223 | optimally doped | Single crystals |  |  |  |  | 110 K |  |  | body | paragraph | 7ae108771d | Effect of electron-phonon coupling in the ARPES spectra of the tri-layer cuprate Bi2Sr2Ca2Cu3O10+Î´ | 10.1088/1742-6596/428/1/012039 | S Ideta, T Yoshida, M Hashimoto, A Fujimori, H Anzai, A Ino, M Arita, H Namatame, M Taniguchi, K Takashima, K M Kojima, S Uchida | IOP Publishing | Journal of Physics: Conference Series | 2012
61ba9e3ac2c99830dec5125e | Bi 2 Sr 2 Ca 2 Cu 3 O 10+Î´ (Bi2223) | -1891481137 | Bi2223 | Bi 2 Sr 2 Ca 2 Cu 3 O 10+Î´ |  |  | Alloys |  |  |  | 110 K |  |  | body | paragraph | 7ae108771d | Effect of electron-phonon coupling in the ARPES spectra of the tri-layer cuprate Bi2Sr2Ca2Cu3O10+Î´ | 10.1088/1742-6596/428/1/012039 | S Ideta, T Yoshida, M Hashimoto, A Fujimori, H Anzai, A Ino, M Arita, H Namatame, M Taniguchi, K Takashima, K M Kojima, S Uchida | IOP Publishing | Journal of Physics: Conference Series | 2012
61ba9e3ac2c99830dec5125f | Bi2212 | -1556720028 | Bi2212 | Bi2212Bi2212 | [6 empty] | 110 K |  |  | body | paragraph | 7ae108771d | Effect of electron-phonon coupling in the ARPES spectra of the tri-layer cuprate Bi2Sr2Ca2Cu3O10+Î´ | 10.1088/1742-6596/428/1/012039 | S Ideta, T Yoshida, M Hashimoto, A Fujimori, H Anzai, A Ino, M Arita, H Namatame, M Taniguchi, K Takashima, K M Kojima, S Uchida | IOP Publishing | Journal of Physics: Conference Series | 2012
61ba9e3ad7a99c43e8c51292 | NbTi | 1397155104 |  | NbTi |  |  | Alloys |  |  |  | 39K |  |  | body | paragraph | e398655cd0 | Effective vortex pinning in MgB2thin films | 10.1088/0953-2048/15/10/305 | Y Bugoslavsky, L Cowey, T J Tate, G K Perkins, J Moore, Z Lockman, A Berenov, J L Macmanus-Driscoll, A D Caplin, L F Cohen, H Y Zhai, H M Christen, M P Paranthaman, D H Lowndes, M H Jo, M G Blamire | IOP Publishing | Superconductor Science and Technology | 2002
61ba9e3a1b5bc7b48bc512af | D3S | -1924995958 |  | D3S |  |  | Chalcogenides |  |  |  | 203 K |  |  | header | abstract | be19d0ef6d | High-temperature study of superconducting hydrogen and deuterium sulfide | 10.1002/andp.201500316 | A P Durajski, R SzczÈ©Å›niak, L Pietronero | Wiley | Annalen der Physik | 2015
61ba9e3a1b5bc7b48bc512b0 | D 3 S | 39708683 |  | D 3 S |  |  | Chalcogenides |  |  |  | 147 K |  |  | body | figure | be19d0ef6d | High-temperature study of superconducting hydrogen and deuterium sulfide | 10.1002/andp.201500316 | A P Durajski, R SzczÈ©Å›niak, L Pietronero | Wiley | Annalen der Physik | 2015
61ba9e3a1b5bc7b48bc512b1 | D 3 S | -191329455 |  | D 3 S |  |  | Chalcogenides |  |  |  | 159 K |  |  | body | paragraph | be19d0ef6d | High-temperature study of superconducting hydrogen and deuterium sulfide | 10.1002/andp.201500316 | A P Durajski, R SzczÈ©Å›niak, L Pietronero | Wiley | Annalen der Physik | 2015
61ba9e3a1b5bc7b48bc512b2 | H3S | -532998326 |  | H3S |  |  | Hydrides, Chalcogenides |  |  |  | 203 K |  |  | header | abstract | be19d0ef6d | High-temperature study of superconducting hydrogen and deuterium sulfide | 10.1002/andp.201500316 | A P Durajski, R SzczÈ©Å›niak, L Pietronero | Wiley | Annalen der Physik | 2015
61ba9e3a1b5bc7b48bc512b3 | H3S | -532998326 |  | H3S |  |  | Hydrides, Chalcogenides |  |  |  | 147 K |  |  | header | abstract | be19d0ef6d | High-temperature study of superconducting hydrogen and deuterium sulfide | 10.1002/andp.201500316 | A P Durajski, R SzczÈ©Å›niak, L Pietronero | Wiley | Annalen der Physik | 2015
61ba9e3a1b5bc7b48bc512b4 | D 3 S | 151367579 |  | D 3 S |  |  | Chalcogenides |  |  |  | 159 K |  |  | body | figure | be19d0ef6d | High-temperature study of superconducting hydrogen and deuterium sulfide | 10.1002/andp.201500316 | A P Durajski, R SzczÈ©Å›niak, L Pietronero | Wiley | Annalen der Physik | 2015
61ba9e3a1b5bc7b48bc512b5 | H 3 S | -316807082 |  | H 3 S |  |  | Hydrides, Chalcogenides |  |  |  | 203 K |  |  | body | paragraph | be19d0ef6d | High-temperature study of superconducting hydrogen and deuterium sulfide | 10.1002/andp.201500316 | A P Durajski, R SzczÈ©Å›niak, L Pietronero | Wiley | Annalen der Physik | 2015
61ba9e3a1b5bc7b48bc512b6 | D 3 S | 132163062 |  | D 3 S |  |  | Chalcogenides |  |  |  | 159 K |  |  | body | paragraph | be19d0ef6d | High-temperature study of superconducting hydrogen and deuterium sulfide | 10.1002/andp.201500316 | A P Durajski, R SzczÈ©Å›niak, L Pietronero | Wiley | Annalen der Physik | 2015
61ba9e3a1b5bc7b48bc512b7 | H 3 S | -530548608 |  | H 3 S |  |  | Hydrides, Chalcogenides |  |  |  | 203 K |  |  | body | paragraph | be19d0ef6d | High-temperature study of superconducting hydrogen and deuterium sulfide | 10.1002/andp.201500316 | A P Durajski, R SzczÈ©Å›niak, L Pietronero | Wiley | Annalen der Physik | 2015
61ba9e3a1b5bc7b48bc512b8 | D 3 S | 199527297 |  | D 3 S |  |  | Chalcogenides |  |  |  | 159 K |  |  | body | figure | be19d0ef6d | High-temperature study of superconducting hydrogen and deuterium sulfide | 10.1002/andp.201500316 | A P Durajski, R SzczÈ©Å›niak, L Pietronero | Wiley | Annalen der Physik | 2015
61ba9e3a1b5bc7b48bc512b9 | deuterium sulfide | 1215697570 | deuterium sulfide | [7 empty] | 159 K |  |  | body | paragraph | be19d0ef6d | High-temperature study of superconducting hydrogen and deuterium sulfide | 10.1002/andp.201500316 | A P Durajski, R SzczÈ©Å›niak, L Pietronero | Wiley | Annalen der Physik | 2015
61ba9e3a1b5bc7b48bc512ba | D 3 S | -81578464 |  | D 3 S |  |  | Chalcogenides |  |  |  | 147 K |  |  | body | paragraph | be19d0ef6d | High-temperature study of superconducting hydrogen and deuterium sulfide | 10.1002/andp.201500316 | A P Durajski, R SzczÈ©Å›niak, L Pietronero | Wiley | Annalen der Physik | 2015
61ba9e3a1b5bc7b48bc512bb | H3S = 0.123 | -677898783 | [7 empty] | H3S=0.123 | 203 K |  |  | body | paragraph | be19d0ef6d | High-temperature study of superconducting hydrogen and deuterium sulfide | 10.1002/andp.201500316 | A P Durajski, R SzczÈ©Å›niak, L Pietronero | Wiley | Annalen der Physik | 2015
61ba9e3a1b5bc7b48bc512bc | hydrogen sulfide (H3S) | 1251040882 | hydrogen sulfide (H3S | H3S | [6 empty] | 203 K |  |  | header | abstract | be19d0ef6d | High-temperature study of superconducting hydrogen and deuterium sulfide | 10.1002/andp.201500316 | A P Durajski, R SzczÈ©Å›niak, L Pietronero | Wiley | Annalen der Physik | 2015
61ba9e3ae4dc5fe1bac51215 | slightly underdoped NCCO | 1916092092 | NCCO |  | slightly underdoped | [5 empty] | 17.5 K |  |  | body | paragraph | 2a5324e13d | Andreev reflections and tunneling spectroscopy on underdoped Nd 1.85 Ce 0.15 CuO 4 âˆ’ Î´ | 10.1209/epl/i2000-00321-x | A Mourachkine | IOP Publishing | Europhysics Letters (EPL) | 2000
61ba9e3ae4dc5fe1bac51216 | slightly underdoped NCCO | 1914153218 | NCCO |  | slightly underdoped | [5 empty] | 17-18 K |  |  | body | paragraph | 2a5324e13d | Andreev reflections and tunneling spectroscopy on underdoped Nd 1.85 Ce 0.15 CuO 4 âˆ’ Î´ | 10.1209/epl/i2000-00321-x | A Mourachkine | IOP Publishing | Europhysics Letters (EPL) | 2000
61ba9e3b7f36ec6458c511e3 | Dy-123 | -1542444792 | Dy-123 | [7 empty] | 92 K |  |  | body | paragraph | 29407628c5 | Silver paint as a soldering agent for DyBaCuO single-domain welding | 10.1088/0953-2048/18/4/021 | J-P Mathieu, J-F Fagnard, Ph Laurent, B Mattivi, C Henrist, Ph Vanderbemden, M Ausloos, R Cloots | IOP Publishing | Superconductor Science and Technology | 2005
61ba9e3b783c1e8128c51338 | YBa 2 Cu 3 O 6.63 | 122190801 |  | YBa 2 Cu 3 O 6.63 |  |  | Oxides, Cuprates |  |  |  | 64 K |  | ambient pressure | body | paragraph | 0ce2da4ba2 | How pressure enhances the critical temperature for high temperature superconductivity in YBa 2 Cu 3 O 6+y |  | Michael Jurkutat, Carsten Kattinger, Stefan Tsankov, Richard Reznicek, Andreas Erb, Walther Meissner Institut, JÃ¼rgen Haase |  |  | 2021
61ba9e3b783c1e8128c51339 | optimally doped YBCO | 993155858 | YBCO |  | optimally doped | [5 empty] | 200 K |  |  | body | paragraph | 0ce2da4ba2 | How pressure enhances the critical temperature for high temperature superconductivity in YBa 2 Cu 3 O 6+y |  | Michael Jurkutat, Carsten Kattinger, Stefan Tsankov, Richard Reznicek, Andreas Erb, Walther Meissner Institut, JÃ¼rgen Haase |  |  | 2021
61ba9e3b783c1e8128c5133a | YBCO | 1306790188 | YBCO | [7 empty] | 0.1 K |  |  | body | paragraph | 0ce2da4ba2 | How pressure enhances the critical temperature for high temperature superconductivity in YBa 2 Cu 3 O 6+y |  | Michael Jurkutat, Carsten Kattinger, Stefan Tsankov, Richard Reznicek, Andreas Erb, Walther Meissner Institut, JÃ¼rgen Haase |  |  | 2021
61ba9e3b783c1e8128c5133b | optimally doped YBCO | 946935051 | YBCO |  | optimally doped | [5 empty] | 11 K |  |  | body | paragraph | 0ce2da4ba2 | How pressure enhances the critical temperature for high temperature superconductivity in YBa 2 Cu 3 O 6+y |  | Michael Jurkutat, Carsten Kattinger, Stefan Tsankov, Richard Reznicek, Andreas Erb, Walther Meissner Institut, JÃ¼rgen Haase |  |  | 2021
61ba9e3b783c1e8128c5133c | optimally doped YBCO | 946935051 | YBCO |  | optimally doped | [5 empty] | 106 K |  | 160 kbar | body | paragraph | 0ce2da4ba2 | How pressure enhances the critical temperature for high temperature superconductivity in YBa 2 Cu 3 O 6+y |  | Michael Jurkutat, Carsten Kattinger, Stefan Tsankov, Richard Reznicek, Andreas Erb, Walther Meissner Institut, JÃ¼rgen Haase |  |  | 2021
61ba9e3b7c13e4f711c5121d | Fe 0.96 Ni 0.04 Te 0.5 Se 0.5 | -1778772780 |  | Fe 0.96 Ni 0.04 Te 0.5 Se 0.5 |  |  | Iron-chalcogenides, Chalcogenides |  |  |  | 8 K |  |  | body | paragraph | 5bdf13d72a | Superconductivity, antiferromagnetism, and neutron scattering | 10.1016/j.jmmm.2013.09.029 | John M Tranquada, Guangyong Xu, Igor A Zaliznyak | Elsevier BV | Journal of Magnetism and Magnetic Materials | 2013
61ba9e3b61d1c9d20fc51256 | LaFeAsO 1-x H x | -2135221799 |  | LaFeAsO 1-x H x |  |  | Hydrides, Iron-pnictides, Oxides, Pnictides |  |  |  | 16 to 52 K |  | 6 GPa | body | paragraph | 6d6b0d766c | Superconductivity at 52 K in hydrogen-substituted LaFeAsO1-xHx under high pressure | 10.1038/srep07829 | H Takahashi, H Soeda, M Nukii, C Kawashima, T Nakanishi, S Iimura, Y Muraba, S Matsuishi, H Hosono | Springer Science and Business Media LLC | Scientific Reports | 2015
61ba9e3b61d1c9d20fc51257 | x = 0.07 | 1778819402 | [7 empty] | x=0.07 | 4 K |  |  | body | figure | 6d6b0d766c | Superconductivity at 52 K in hydrogen-substituted LaFeAsO1-xHx under high pressure | 10.1038/srep07829 | H Takahashi, H Soeda, M Nukii, C Kawashima, T Nakanishi, S Iimura, Y Muraba, S Matsuishi, H Hosono | Springer Science and Business Media LLC | Scientific Reports | 2015
61ba9e3b61d1c9d20fc51258 | SmFeAs 1-x P x O 1-y H y | -1684878197 |  | SmFeAs 1-x P x O 1-y H y |  |  | Hydrides, Iron-pnictides, Oxides, Pnictides |  |  |  | 40K |  |  | body | paragraph | 6d6b0d766c | Superconductivity at 52 K in hydrogen-substituted LaFeAsO1-xHx under high pressure | 10.1038/srep07829 | H Takahashi, H Soeda, M Nukii, C Kawashima, T Nakanishi, S Iimura, Y Muraba, S Matsuishi, H Hosono | Springer Science and Business Media LLC | Scientific Reports | 2015
61ba9e3b61d1c9d20fc51259 | hydrogen-substituted LaFeAsO 1-x H x | -1123128183 |  | LaFeAsO 1-x H x | hydrogen-substituted |  | Hydrides, Iron-pnictides, Oxides, Pnictides |  |  |  | 52 K |  |  | header | title | 6d6b0d766c | Superconductivity at 52 K in hydrogen-substituted LaFeAsO1-xHx under high pressure | 10.1038/srep07829 | H Takahashi, H Soeda, M Nukii, C Kawashima, T Nakanishi, S Iimura, Y Muraba, S Matsuishi, H Hosono | Springer Science and Business Media LLC | Scientific Reports | 2015
61ba9e3b61d1c9d20fc5125a | LaFeAsO 1-x F x | 1583110457 |  | LaFeAsO 1-x F x |  |  | Iron-pnictides, Pnictides, Oxides, Fluorides |  |  |  | 26 K |  | 4 GPa | body | paragraph | 6d6b0d766c | Superconductivity at 52 K in hydrogen-substituted LaFeAsO1-xHx under high pressure | 10.1038/srep07829 | H Takahashi, H Soeda, M Nukii, C Kawashima, T Nakanishi, S Iimura, Y Muraba, S Matsuishi, H Hosono | Springer Science and Business Media LLC | Scientific Reports | 2015
61ba9e3b61d1c9d20fc5125b | x = 0.36 | 1458065610 | [7 empty] | x=0.36 | 36 K |  |  | body | paragraph | 6d6b0d766c | Superconductivity at 52 K in hydrogen-substituted LaFeAsO1-xHx under high pressure | 10.1038/srep07829 | H Takahashi, H Soeda, M Nukii, C Kawashima, T Nakanishi, S Iimura, Y Muraba, S Matsuishi, H Hosono | Springer Science and Business Media LLC | Scientific Reports | 2015
61ba9e3b61d1c9d20fc5125c | x = 0.18 | 2027399625 | [7 empty] | x=0.18 | 52 K |  | 6 GPa | body | paragraph | 6d6b0d766c | Superconductivity at 52 K in hydrogen-substituted LaFeAsO1-xHx under high pressure | 10.1038/srep07829 | H Takahashi, H Soeda, M Nukii, C Kawashima, T Nakanishi, S Iimura, Y Muraba, S Matsuishi, H Hosono | Springer Science and Business Media LLC | Scientific Reports | 2015
61ba9e3b61d1c9d20fc5125d | LnFeAsO 1-x F x (Ln stands for lanthanide) | 1901442128 |  | LnFeAsO 1-x F x |  |  | Iron-pnictides, Pnictides, Oxides, Fluorides |  |  |  | 50 K |  |  | header | abstract | 6d6b0d766c | Superconductivity at 52 K in hydrogen-substituted LaFeAsO1-xHx under high pressure | 10.1038/srep07829 | H Takahashi, H Soeda, M Nukii, C Kawashima, T Nakanishi, S Iimura, Y Muraba, S Matsuishi, H Hosono | Springer Science and Business Media LLC | Scientific Reports | 2015
61ba9e3b61d1c9d20fc5125e | hydrogen-doped Sm-, Ce-, and Gd-1111 | 382300750 | Sm-, Ce- | Ce | hydrogen | [5 empty] | 40 K |  |  | body | paragraph | 6d6b0d766c | Superconductivity at 52 K in hydrogen-substituted LaFeAsO1-xHx under high pressure | 10.1038/srep07829 | H Takahashi, H Soeda, M Nukii, C Kawashima, T Nakanishi, S Iimura, Y Muraba, S Matsuishi, H Hosono | Springer Science and Business Media LLC | Scientific Reports | 2015
61ba9e3b61d1c9d20fc5125f | hydrogen-doped Sm-, Ce-, and Gd-1111 |  | Gd-1111 |  | hydrogen | [5 empty] | 40 K |  |  | body | paragraph | 6d6b0d766c | Superconductivity at 52 K in hydrogen-substituted LaFeAsO1-xHx under high pressure | 10.1038/srep07829 | H Takahashi, H Soeda, M Nukii, C Kawashima, T Nakanishi, S Iimura, Y Muraba, S Matsuishi, H Hosono | Springer Science and Business Media LLC | Scientific Reports | 2015
61ba9e3b61d1c9d20fc51260 | Sm-1111 | -979811835 | Sm-1111 | [7 empty] | 56 K |  |  | body | paragraph | 6d6b0d766c | Superconductivity at 52 K in hydrogen-substituted LaFeAsO1-xHx under high pressure | 10.1038/srep07829 | H Takahashi, H Soeda, M Nukii, C Kawashima, T Nakanishi, S Iimura, Y Muraba, S Matsuishi, H Hosono | Springer Science and Business Media LLC | Scientific Reports | 2015
61ba9e3b61d1c9d20fc51261 | (RE: Pr, Sm, and Gd) | 237406506 | [7 empty] | RE=Pr, Sm, Gd | 50 K |  | ambient pressure | header | abstract | 6d6b0d766c | Superconductivity at 52 K in hydrogen-substituted LaFeAsO1-xHx under high pressure | 10.1038/srep07829 | H Takahashi, H Soeda, M Nukii, C Kawashima, T Nakanishi, S Iimura, Y Muraba, S Matsuishi, H Hosono | Springer Science and Business Media LLC | Scientific Reports | 2015
61ba9e3b61d1c9d20fc51262 | Ln-1111-type LnFeAsO 1-x F x (Ln stands for lanthanide) 2 | -1772498927 | Ln-1111 | LnFeAsO 1-x F x |  |  | Iron-pnictides, Pnictides, Oxides, Fluorides |  |  |  | 58.1 K |  |  | header | abstract | 6d6b0d766c | Superconductivity at 52 K in hydrogen-substituted LaFeAsO1-xHx under high pressure | 10.1038/srep07829 | H Takahashi, H Soeda, M Nukii, C Kawashima, T Nakanishi, S Iimura, Y Muraba, S Matsuishi, H Hosono | Springer Science and Business Media LLC | Scientific Reports | 2015
61ba9e3be720aae5f4c5122e | NbB 2 | 1755287032 |  | NbB 2 |  |  | Alloys, Borides |  |  |  | 1.3 K | Specific heat |  | body |  | 50051a9726 | Evidence of unconventional superconductivity in the Ni-doped NbB2 system | 10.1016/j.jallcom.2019.02.072 | S T Renosto, R Lang, E Diez, L E CorrÃªa, M S Da Luz, Z Fisk, A J S Machado | Elsevier BV | Journal of Alloys and Compounds | 2019
61ba9e3be720aae5f4c5122f | NbB 2-x | 1244884603 |  | NbB 2-x |  |  | Alloys, Borides |  |  |  | 3.5 K |  |  | body | paragraph | 50051a9726 | Evidence of unconventional superconductivity in the Ni-doped NbB2 system | 10.1016/j.jallcom.2019.02.072 | S T Renosto, R Lang, E Diez, L E CorrÃªa, M S Da Luz, Z Fisk, A J S Machado | Elsevier BV | Journal of Alloys and Compounds | 2019
61ba9e3be720aae5f4c51230 | NbB 2 | 1537736652 |  | NbB 2 |  |  | Alloys, Borides |  |  |  | above 2 K |  |  | body | figure | 50051a9726 | Evidence of unconventional superconductivity in the Ni-doped NbB2 system | 10.1016/j.jallcom.2019.02.072 | S T Renosto, R Lang, E Diez, L E CorrÃªa, M S Da Luz, Z Fisk, A J S Machado | Elsevier BV | Journal of Alloys and Compounds | 2019
61ba9e3be720aae5f4c51231 | NbB 2 | 1414520436 |  | NbB 2 |  |  | Alloys, Borides |  |  |  | 0.8 K |  |  | body | paragraph | 50051a9726 | Evidence of unconventional superconductivity in the Ni-doped NbB2 system | 10.1016/j.jallcom.2019.02.072 | S T Renosto, R Lang, E Diez, L E CorrÃªa, M S Da Luz, Z Fisk, A J S Machado | Elsevier BV | Journal of Alloys and Compounds | 2019
61ba9e3be720aae5f4c51232 | NbB 2 | 1582022840 |  | NbB 2 |  |  | Alloys, Borides |  |  |  | 2.0 K | Ï(T) |  | body | paragraph | 50051a9726 | Evidence of unconventional superconductivity in the Ni-doped NbB2 system | 10.1016/j.jallcom.2019.02.072 | S T Renosto, R Lang, E Diez, L E CorrÃªa, M S Da Luz, Z Fisk, A J S Machado | Elsevier BV | Journal of Alloys and Compounds | 2019
61ba9e3be720aae5f4c51233 | Nb 0.91 Ni 0.09 B 2 | 846298964 |  | Nb 0.91 Ni 0.09 B 2 |  |  | Alloys, Borides |  |  |  | 6.0 K | specific heat |  | body | paragraph | 50051a9726 | Evidence of unconventional superconductivity in the Ni-doped NbB2 system | 10.1016/j.jallcom.2019.02.072 | S T Renosto, R Lang, E Diez, L E CorrÃªa, M S Da Luz, Z Fisk, A J S Machado | Elsevier BV | Journal of Alloys and Compounds | 2019
61ba9e3be720aae5f4c51234 | NbB 2 | 1491528462 |  | NbB 2 |  |  | Alloys, Borides |  |  |  | 4.6 K to 9.2 K |  |  | body | paragraph | 50051a9726 | Evidence of unconventional superconductivity in the Ni-doped NbB2 system | 10.1016/j.jallcom.2019.02.072 | S T Renosto, R Lang, E Diez, L E CorrÃªa, M S Da Luz, Z Fisk, A J S Machado | Elsevier BV | Journal of Alloys and Compounds | 2019
61ba9e3be720aae5f4c51235 | Nb 0.91 Ni 0.09 B 2 | 1077358192 |  | Nb 0.91 Ni 0.09 B 2 |  |  | Alloys, Borides |  |  |  | 6.0 K |  |  | body |  | 50051a9726 | Evidence of unconventional superconductivity in the Ni-doped NbB2 system | 10.1016/j.jallcom.2019.02.072 | S T Renosto, R Lang, E Diez, L E CorrÃªa, M S Da Luz, Z Fisk, A J S Machado | Elsevier BV | Journal of Alloys and Compounds | 2019
61ba9e3be720aae5f4c51236 | Nb 0.90 Ni 0.10 B 2 | -1643431711 |  | Nb 0.90 Ni 0.10 B 2 |  |  | Alloys, Borides |  |  |  | 5.3 K |  |  | body | figure | 50051a9726 | Evidence of unconventional superconductivity in the Ni-doped NbB2 system | 10.1016/j.jallcom.2019.02.072 | S T Renosto, R Lang, E Diez, L E CorrÃªa, M S Da Luz, Z Fisk, A J S Machado | Elsevier BV | Journal of Alloys and Compounds | 2019
61ba9e3be720aae5f4c51237 | NbB 2 | 1555088098 |  | NbB 2 |  |  | Alloys, Borides |  |  |  | 1.3 K |  |  | body | paragraph | 50051a9726 | Evidence of unconventional superconductivity in the Ni-doped NbB2 system | 10.1016/j.jallcom.2019.02.072 | S T Renosto, R Lang, E Diez, L E CorrÃªa, M S Da Luz, Z Fisk, A J S Machado | Elsevier BV | Journal of Alloys and Compounds | 2019
61ba9e3be720aae5f4c51238 | NbB | -1786973742 |  | NbB |  |  | Alloys, Borides |  |  |  | 9.6 K |  |  | body | paragraph | 50051a9726 | Evidence of unconventional superconductivity in the Ni-doped NbB2 system | 10.1016/j.jallcom.2019.02.072 | S T Renosto, R Lang, E Diez, L E CorrÃªa, M S Da Luz, Z Fisk, A J S Machado | Elsevier BV | Journal of Alloys and Compounds | 2019
61ba9e3bef148cdddfc51263 | FeSe | 1380963698 |  | FeSe |  |  | Iron-chalcogenides, Chalcogenides |  |  |  | 40 K |  |  | body | paragraph | 267bfa4a67 | Quenched nematic criticality and two superconducting domes in an iron-based superconductor | 10.1038/s41567-019-0694-2 | Pascal Reiss, David Graf, Amir A Haghighirad, William Knafo, LoÃ¯c Drigo, Matthew Bristow, Andrew J Schofield, Amalia I Coldea | Springer Science and Business Media LLC | Nature Physics | 2019
61ba9e3d0cb3d3a5e6c511e9 | PrO 0.5 F 0.5 BiS 2 | -1122513521 |  | PrO 0.5 F 0.5 BiS 2 |  |  | Chalcogenides, Oxides, Fluorides |  |  |  | 7.6 K |  |  | body | paragraph | 9542465a99 | Enhancement of Tc by Uniaxial Lattice Contraction in BiS2-Based Superconductor PrO0.5F0.5BiS2 | 10.7566/jpsj.83.065002 | Joe Kajitani, Keita Deguchi, Takafumi Hiroi, Atsushi Omachi, Satoshi Demura, Yoshihiko Takano, Osuke Miura, Yoshikazu Mizuguchi | Physical Society of Japan | Journal of the Physical Society of Japan | 2014
61ba9e3d0cb3d3a5e6c511ea | PrO 0.5 F 0.5 BiS 2 | -1780974253 |  | PrO 0.5 F 0.5 BiS 2 |  |  | Chalcogenides, Oxides, Fluorides |  |  |  | 3.6 K |  |  | body | figure | 9542465a99 | Enhancement of Tc by Uniaxial Lattice Contraction in BiS2-Based Superconductor PrO0.5F0.5BiS2 | 10.7566/jpsj.83.065002 | Joe Kajitani, Keita Deguchi, Takafumi Hiroi, Atsushi Omachi, Satoshi Demura, Yoshihiko Takano, Osuke Miura, Yoshikazu Mizuguchi | Physical Society of Japan | Journal of the Physical Society of Japan | 2014
61ba9e3d0cb3d3a5e6c511eb | LaO 0.5 F 0.5 BiS 2 | -1874680486 |  | LaO 0.5 F 0.5 BiS 2 |  |  | Chalcogenides, Oxides, Fluorides |  |  |  | 10.6 K |  |  | body | paragraph | 9542465a99 | Enhancement of Tc by Uniaxial Lattice Contraction in BiS2-Based Superconductor PrO0.5F0.5BiS2 | 10.7566/jpsj.83.065002 | Joe Kajitani, Keita Deguchi, Takafumi Hiroi, Atsushi Omachi, Satoshi Demura, Yoshihiko Takano, Osuke Miura, Yoshikazu Mizuguchi | Physical Society of Japan | Journal of the Physical Society of Japan | 2014
61ba9e3d0cb3d3a5e6c511ec | solid-state-reacted PrO 0.5 F 0.5 BiS 2 | -1040678943 |  | PrO 0.5 F 0.5 BiS 2 | solid-state-reacted |  | Chalcogenides, Oxides, Fluorides |  |  |  | 3.5 K | electrical resistivity |  | body | paragraph | 9542465a99 | Enhancement of Tc by Uniaxial Lattice Contraction in BiS2-Based Superconductor PrO0.5F0.5BiS2 | 10.7566/jpsj.83.065002 | Joe Kajitani, Keita Deguchi, Takafumi Hiroi, Atsushi Omachi, Satoshi Demura, Yoshihiko Takano, Osuke Miura, Yoshikazu Mizuguchi | Physical Society of Japan | Journal of the Physical Society of Japan | 2014
61ba9e3d0cb3d3a5e6c511ed | As-grown sample | -622012934 | As-grown sample | [7 empty] | 3.5 K |  |  | body | paragraph | 9542465a99 | Enhancement of Tc by Uniaxial Lattice Contraction in BiS2-Based Superconductor PrO0.5F0.5BiS2 | 10.7566/jpsj.83.065002 | Joe Kajitani, Keita Deguchi, Takafumi Hiroi, Atsushi Omachi, Satoshi Demura, Yoshihiko Takano, Osuke Miura, Yoshikazu Mizuguchi | Physical Society of Japan | Journal of the Physical Society of Japan | 2014
61ba9e3d0cb3d3a5e6c511ee | As-grown sample | -622012934 | As-grown sample | [7 empty] | 5.0 K |  |  | body | paragraph | 9542465a99 | Enhancement of Tc by Uniaxial Lattice Contraction in BiS2-Based Superconductor PrO0.5F0.5BiS2 | 10.7566/jpsj.83.065002 | Joe Kajitani, Keita Deguchi, Takafumi Hiroi, Atsushi Omachi, Satoshi Demura, Yoshihiko Takano, Osuke Miura, Yoshikazu Mizuguchi | Physical Society of Japan | Journal of the Physical Society of Japan | 2014
61ba9e3d0cb3d3a5e6c511ef | HP | 218638201 |  | HP |  |  | Hydrides, Pnictides |  |  |  | 5.0 K |  |  | body | paragraph | 9542465a99 | Enhancement of Tc by Uniaxial Lattice Contraction in BiS2-Based Superconductor PrO0.5F0.5BiS2 | 10.7566/jpsj.83.065002 | Joe Kajitani, Keita Deguchi, Takafumi Hiroi, Atsushi Omachi, Satoshi Demura, Yoshihiko Takano, Osuke Miura, Yoshikazu Mizuguchi | Physical Society of Japan | Journal of the Physical Society of Japan | 2014
61ba9e3d0cb3d3a5e6c511f0 | HP sample | -1874517062 | [8 empty] | 9.4 K |  |  | body | paragraph | 9542465a99 | Enhancement of Tc by Uniaxial Lattice Contraction in BiS2-Based Superconductor PrO0.5F0.5BiS2 | 10.7566/jpsj.83.065002 | Joe Kajitani, Keita Deguchi, Takafumi Hiroi, Atsushi Omachi, Satoshi Demura, Yoshihiko Takano, Osuke Miura, Yoshikazu Mizuguchi | Physical Society of Japan | Journal of the Physical Society of Japan | 2014
61ba9e3d11af647618c51215 | Bi-2212 | 2090064039 | Bi-2212 | [7 empty] | 17 âˆ’ 36 K |  |  | body | paragraph | c499e53de4 | Progressive Evolution of Tunneling Characteristics of In-Situ Fabricated Intrinsic Josephson Junctions in Bi 2 Sr 2 CaCu 2 O 8+Î´ Single Crystals |  | Yong-Joo Doh, Hu-Jong Lee, Hyun-Sik Chang |  |  | 1999
61ba9e3d0a416aa3d9c5121e | Sr (La 2âˆ’x Sr x CuO 4 | -744975351 |  | Sr (La 2âˆ’x Sr x CuO 4 |  |  | Alloys |  |  |  | 40 K |  |  | body | paragraph | 83f26cd149 | Distinct Nature of Static and Dynamic Magnetic Stripes in Cuprate Superconductors | 10.1103/physrevlett.120.037003 | H Jacobsen, S L Holm, M-E LÄƒcÄƒtuÅŸu, A T RÃ¸mer, M Bertelsen, M Boehm, R Toft-Petersen, J-C Grivel, S B Emery, L Udby, B O Wells, K Lefmann | American Physical Society (APS) | Physical Review Letters | 2018
61ba9e3d0a416aa3d9c5121f | LCO+O | 1092402104 | LCO+O | [7 empty] | âˆ¼ 40 K | susceptibility |  | body | paragraph | 83f26cd149 | Distinct Nature of Static and Dynamic Magnetic Stripes in Cuprate Superconductors | 10.1103/physrevlett.120.037003 | H Jacobsen, S L Holm, M-E LÄƒcÄƒtuÅŸu, A T RÃ¸mer, M Bertelsen, M Boehm, R Toft-Petersen, J-C Grivel, S B Emery, L Udby, B O Wells, K Lefmann | American Physical Society (APS) | Physical Review Letters | 2018
61ba9e3d0a416aa3d9c51220 | LCO+O | 1560242980 | LCO+O | [7 empty] | 40 Â± 1 K | susceptibility |  | body | paragraph | 83f26cd149 | Distinct Nature of Static and Dynamic Magnetic Stripes in Cuprate Superconductors | 10.1103/physrevlett.120.037003 | H Jacobsen, S L Holm, M-E LÄƒcÄƒtuÅŸu, A T RÃ¸mer, M Bertelsen, M Boehm, R Toft-Petersen, J-C Grivel, S B Emery, L Udby, B O Wells, K Lefmann | American Physical Society (APS) | Physical Review Letters | 2018
61ba9e3d0a416aa3d9c51221 | oxygenated LCO+O | -1865204051 | LCO+O |  | oxygenated | [5 empty] | 40 K |  |  | body | paragraph | 83f26cd149 | Distinct Nature of Static and Dynamic Magnetic Stripes in Cuprate Superconductors | 10.1103/physrevlett.120.037003 | H Jacobsen, S L Holm, M-E LÄƒcÄƒtuÅŸu, A T RÃ¸mer, M Bertelsen, M Boehm, R Toft-Petersen, J-C Grivel, S B Emery, L Udby, B O Wells, K Lefmann | American Physical Society (APS) | Physical Review Letters | 2018
61ba9e3d85b12ae79ac51238 | lanthanum hydride | -1841970301 | lanthanum hydride | LaH3 | [6 empty] | 250 K |  |  | body | paragraph | e38968a39d | The role of the chemical potential in the BCS theory | 10.1016/j.physa.2016.07.070 | DragoÅŸ-Victor Anghel, George Alexandru Nemnes | Elsevier BV | Physica A: Statistical Mechanics and its Applications | 2019
61ba9e3d85b12ae79ac51239 | ultra-thin films | 665834536 |  |  |  | thin films |  |  |  |  | 100 K |  |  | body | paragraph | e38968a39d | The role of the chemical potential in the BCS theory | 10.1016/j.physa.2016.07.070 | DragoÅŸ-Victor Anghel, George Alexandru Nemnes | Elsevier BV | Physica A: Statistical Mechanics and its Applications | 2019
61ba9e3ed52116ffe1c51255 | Nb | -366910445 |  | Nb |  |  | Alloys |  |  |  | 9.3 K |  |  | body |  | 8fe749e58c | Massive suppression of proximity pairing in topological (Bi1-xSbx)2Te3 films on niobium |  | Joseph A Hlevyack, Sahand Najafzadeh, â€ Meng-, Kai Lin, Takahiro Hashimoto, Tsubaki Nagashima, Akihiro Tsuzuki, Akiko Fukushima, CÃ©dric Bareille, Yang Bai, Peng Chen, Ro-Ya Liu, Yao Li, David FlÃ¶totto, JosÃ© Avila, James N Eckstein, Shik Shin, Kozo Okazaki, T.-C Chiang
61ba9e3e2c886f0fe6c51214 | typical CuO 2 | -1453711463 |  | CuO 2 |  |  | Oxides, Cuprates |  |  |  | 100K |  |  | body | paragraph | 4c926663c9 | Glass phases of flux lattices in layered superconductors | 10.1209/epl/i1997-00317-0 | Anatoly Golub, Baruch Horovitz | IOP Publishing | Europhysics Letters (EPL) | 1997
61ba9e3e3136e52869c51264 | YBCO 7 | 686854297 | YBCO 7 | [7 empty] | 100 âˆ’ 200 K |  |  | body | paragraph | 442760bd70 | Exchange and spin-fluctuation mechanisms of superconductivity in cuprates | 10.1134/1.1608998 | N M Plakida, L Anton, S Adam, G H Adam | Pleiades Publishing Ltd | Journal of Experimental and Theoretical Physics | 2011
61ba9e3e3136e52869c51265 | Z k = 1 | 330637467 | [8 empty] | 150 K |  |  | body | paragraph | 442760bd70 | Exchange and spin-fluctuation mechanisms of superconductivity in cuprates | 10.1134/1.1608998 | N M Plakida, L Anton, S Adam, G H Adam | Pleiades Publishing Ltd | Journal of Experimental and Theoretical Physics | 2011
61ba9e3e3af0453d0cc51281 | LSCO | -1531269416 | LSCO | [7 empty] | 38K |  |  | body | paragraph | 8a9e91bf55 | Dynamic Jahnâ€“Teller effect on superconducting excitations in Raman spectra of cuprates | 10.1016/j.ssc.2015.02.008 | B K Raj, B Pradhan, G C Rout | Elsevier BV | Solid State Communications | 2013
61ba9e3e3af0453d0cc51282 | La 2âˆ’x Sr x CuO 4 (LSCO) | 1485473950 | LSCO | La 2âˆ’x Sr x CuO 4 |  |  | Oxides, Cuprates |  |  |  | 36K |  |  | body | paragraph | 8a9e91bf55 | Dynamic Jahnâ€“Teller effect on superconducting excitations in Raman spectra of cuprates | 10.1016/j.ssc.2015.02.008 | B K Raj, B Pradhan, G C Rout | Elsevier BV | Solid State Communications | 2013
61ba9e3ea013f06956c51255 | M g 1âˆ’x Al x B 2 | -1832910645 |  | M g 1âˆ’x Al x B 2 |  |  | Alloys |  |  |  | 50K |  |  | body | paragraph | d96882f879 | Hole superconductivity in MgB2: a high Tc cuprate without Cu | 10.1016/s0375-9601(01)00213-4 | J E Hirsch | Elsevier BV | Physics Letters A | 2014
61ba9e3ea013f06956c51256 | M gB 2 | 2004518105 |  | M gB 2 |  |  | Alloys |  |  |  | âˆ¼ 40K |  |  | body | paragraph | d96882f879 | Hole superconductivity in MgB2: a high Tc cuprate without Cu | 10.1016/s0375-9601(01)00213-4 | J E Hirsch | Elsevier BV | Physics Letters A | 2014
61ba9e3ee720aae5f4c51239 | PuCoGa 5 | -1268734653 |  | PuCoGa 5 |  |  | Alloys |  |  |  | 18.5 K |  |  | body | paragraph | 17a879f5e3 | Hybridization and Superconducting Gaps in the Heavy-Fermion SuperconductorPuCoGa5Probed via the Dynamics of Photoinduced Quasiparticles | 10.1103/physrevlett.104.227002 | D Talbayev, K S Burch, Elbert E M Chia, S A Trugman, J-X Zhu, E D Bauer, J A Kennison, J N Mitchell, J D Thompson, J L Sarrao, A J Taylor | American Physical Society (APS) | Physical Review Letters | 2010
61ba9e3ee720aae5f4c5123a | CeIrIn 5 | 906149398 |  | CeIrIn 5 |  |  | Alloys |  |  |  | 0.4 K |  |  | body | paragraph | 17a879f5e3 | Hybridization and Superconducting Gaps in the Heavy-Fermion SuperconductorPuCoGa5Probed via the Dynamics of Photoinduced Quasiparticles | 10.1103/physrevlett.104.227002 | D Talbayev, K S Burch, Elbert E M Chia, S A Trugman, J-X Zhu, E D Bauer, J A Kennison, J N Mitchell, J D Thompson, J L Sarrao, A J Taylor | American Physical Society (APS) | Physical Review Letters | 2010
61ba9e3ee720aae5f4c5123b | PuCoGa 5 | -989526955 |  | PuCoGa 5 |  |  | Alloys |  |  |  | 18.5 K |  |  | body | paragraph | 17a879f5e3 | Hybridization and Superconducting Gaps in the Heavy-Fermion SuperconductorPuCoGa5Probed via the Dynamics of Photoinduced Quasiparticles | 10.1103/physrevlett.104.227002 | D Talbayev, K S Burch, Elbert E M Chia, S A Trugman, J-X Zhu, E D Bauer, J A Kennison, J N Mitchell, J D Thompson, J L Sarrao, A J Taylor | American Physical Society (APS) | Physical Review Letters | 2010
61ba9e3ee720aae5f4c5123c | PuRhGa 5 | -1793271823 |  | PuRhGa 5 |  |  | Alloys |  |  |  | 8.7 K |  |  | body | paragraph | 17a879f5e3 | Hybridization and Superconducting Gaps in the Heavy-Fermion SuperconductorPuCoGa5Probed via the Dynamics of Photoinduced Quasiparticles | 10.1103/physrevlett.104.227002 | D Talbayev, K S Burch, Elbert E M Chia, S A Trugman, J-X Zhu, E D Bauer, J A Kennison, J N Mitchell, J D Thompson, J L Sarrao, A J Taylor | American Physical Society (APS) | Physical Review Letters | 2010
61ba9e3ee720aae5f4c5123d | CeCoIn 5 | -596996745 |  | CeCoIn 5 |  |  | Alloys |  |  |  | 2.3 K |  | ambient pressure | body | paragraph | 17a879f5e3 | Hybridization and Superconducting Gaps in the Heavy-Fermion SuperconductorPuCoGa5Probed via the Dynamics of Photoinduced Quasiparticles | 10.1103/physrevlett.104.227002 | D Talbayev, K S Burch, Elbert E M Chia, S A Trugman, J-X Zhu, E D Bauer, J A Kennison, J N Mitchell, J D Thompson, J L Sarrao, A J Taylor | American Physical Society (APS) | Physical Review Letters | 2010
61ba9e3e71dd2853b1c5126b | BaCo2As2 | -812104049 |  | BaCo2As2 |  |  | Pnictides |  |  |  | 75 K | susceptibility |  | body | figure | e38b00cd3c | NMR investigation of spin correlations inBaCo2As2 | 10.1103/physrevb.90.014520 | K Ahilan, T Imai, A S Sefat, F L Ning | American Physical Society (APS) | Physical Review B | 2014
61ba9e3e71dd2853b1c5126c | Ba(Fe 1âˆ’x Co x ) 2 As 2 | 946961556 |  | Ba(Fe 1âˆ’x Co x ) 2 As 2 |  |  | Iron-pnictides, Pnictides |  |  |  | 22 K |  |  | body | paragraph | e38b00cd3c | NMR investigation of spin correlations inBaCo2As2 | 10.1103/physrevb.90.014520 | K Ahilan, T Imai, A S Sefat, F L Ning | American Physical Society (APS) | Physical Review B | 2014
61ba9e3e71dd2853b1c5126d | x = 0.08 | 178614202 | [7 empty] | x=0.08 | 22 K |  |  | body | figure | e38b00cd3c | NMR investigation of spin correlations inBaCo2As2 | 10.1103/physrevb.90.014520 | K Ahilan, T Imai, A S Sefat, F L Ning | American Physical Society (APS) | Physical Review B | 2014
61ba9e3e71dd2853b1c5126e | LaFeAsO 1âˆ’x F x | 183246794 |  | LaFeAsO 1âˆ’x F x |  |  | Iron-pnictides, Pnictides, Oxides, Fluorides |  |  |  | 28 K |  |  | body | paragraph | e38b00cd3c | NMR investigation of spin correlations inBaCo2As2 | 10.1103/physrevb.90.014520 | K Ahilan, T Imai, A S Sefat, F L Ning | American Physical Society (APS) | Physical Review B | 2014
61ba9e3e71dd2853b1c5126f | Ba(Fe 0.9 Co 0.1 ) 2 As 2 | 1007950765 |  | Ba(Fe 0.9 Co 0.1 ) 2 As 2 |  |  | Iron-pnictides, Pnictides |  |  |  | 22 K |  |  | body | paragraph | e38b00cd3c | NMR investigation of spin correlations inBaCo2As2 | 10.1103/physrevb.90.014520 | K Ahilan, T Imai, A S Sefat, F L Ning | American Physical Society (APS) | Physical Review B | 2014
61ba9e3e71dd2853b1c51270 | x = 0.26 | -207816048 | [7 empty] | x=0.26 | 25 K |  |  | body | paragraph | e38b00cd3c | NMR investigation of spin correlations inBaCo2As2 | 10.1103/physrevb.90.014520 | K Ahilan, T Imai, A S Sefat, F L Ning | American Physical Society (APS) | Physical Review B | 2014
61ba9e3e71dd2853b1c51271 | Ba(Fe 0.92 Co 0.08 ) 2 As 2 | -461550118 |  | Ba(Fe 0.92 Co 0.08 ) 2 As 2 |  |  | Iron-pnictides, Pnictides |  |  |  | 22 K |  |  | body | paragraph | e38b00cd3c | NMR investigation of spin correlations inBaCo2As2 | 10.1103/physrevb.90.014520 | K Ahilan, T Imai, A S Sefat, F L Ning | American Physical Society (APS) | Physical Review B | 2014
61ba9e3f4217bb9076c51263 | CeCoIn 5 | -627821889 |  | CeCoIn 5 |  |  | Alloys |  |  |  | 2.3K |  |  | body | paragraph | 7d4cd4470b | Effects of nonmagnetic La impurities on the spin resonance of Ce1âˆ’xLaxCoIn5single crystals as seen via inelastic neutron scattering | 10.1103/physrevb.84.052505 | J Panarin, S Raymond, G Lapertot, J Flouquet, J-M Mignot | American Physical Society (APS) | Physical Review B | 2011
61ba9e3f4217bb9076c51264 | x = 0.02 | 1646419511 | [7 empty] | x=0.02 | 1.9K |  |  | body | paragraph | 7d4cd4470b | Effects of nonmagnetic La impurities on the spin resonance of Ce1âˆ’xLaxCoIn5single crystals as seen via inelastic neutron scattering | 10.1103/physrevb.84.052505 | J Panarin, S Raymond, G Lapertot, J Flouquet, J-M Mignot | American Physical Society (APS) | Physical Review B | 2011
61ba9e3f4217bb9076c51265 | x = 0.02 | 1646419511 | [7 empty] | x=0.02 | 2.3 K |  |  | body | paragraph | 7d4cd4470b | Effects of nonmagnetic La impurities on the spin resonance of Ce1âˆ’xLaxCoIn5single crystals as seen via inelastic neutron scattering | 10.1103/physrevb.84.052505 | J Panarin, S Raymond, G Lapertot, J Flouquet, J-M Mignot | American Physical Society (APS) | Physical Review B | 2011
61ba9e3f4217bb9076c51266 | 2%-substituted compound | 140000594 |  |  | 2%-substituted | [5 empty] | 2.3K |  |  | body | figure | 7d4cd4470b | Effects of nonmagnetic La impurities on the spin resonance of Ce1âˆ’xLaxCoIn5single crystals as seen via inelastic neutron scattering | 10.1103/physrevb.84.052505 | J Panarin, S Raymond, G Lapertot, J Flouquet, J-M Mignot | American Physical Society (APS) | Physical Review B | 2011
61ba9e3f4217bb9076c51267 | 0.05 | 657067713 | [8 empty] | 1.9K |  |  | body | paragraph | 7d4cd4470b | Effects of nonmagnetic La impurities on the spin resonance of Ce1âˆ’xLaxCoIn5single crystals as seen via inelastic neutron scattering | 10.1103/physrevb.84.052505 | J Panarin, S Raymond, G Lapertot, J Flouquet, J-M Mignot | American Physical Society (APS) | Physical Review B | 2011
61ba9e3f49d0b378c6c51240 | Yb 0.2 (THF) y HfNCl | 452802391 |  | Yb 0.2 (THF) y HfNCl |  |  | Hydrides, Nitrides, Fluorides |  |  |  | 25.2 K |  |  | body | paragraph | 6a1440401b | Superconductivity in YbxMyHfNCl (M=NH3and THF) | 10.1103/physrevb.86.134501 | Guojun Ye, Jianjun Ying, Yajun Yan, Xigang Luo, Peng Cheng, Ziji Xiang, Aifeng Wang, Xianhui Chen | American Physical Society (APS) | Physical Review B | 2012
61ba9e3f49d0b378c6c51241 | Yb0.2(NH3)yHfNCl | -625175474 |  | Yb0.2(NH3)yHfNCl |  |  | Hydrides, Nitrides |  |  |  | 24.6 K |  |  | header | abstract | 6a1440401b | Superconductivity in YbxMyHfNCl (M=NH3and THF) | 10.1103/physrevb.86.134501 | Guojun Ye, Jianjun Ying, Yajun Yan, Xigang Luo, Peng Cheng, Ziji Xiang, Aifeng Wang, Xianhui Chen | American Physical Society (APS) | Physical Review B | 2012
61ba9e3f49d0b378c6c51242 | layered metallonitride halides (M NX, M = Ti, Zr, Hf; X = Cl, Br, I) | -1954030477 | [7 empty] | M=Ti, Zr, Hf, X=Cl, Br, I | 25.5 K |  |  | header | abstract | 6a1440401b | Superconductivity in YbxMyHfNCl (M=NH3and THF) | 10.1103/physrevb.86.134501 | Guojun Ye, Jianjun Ying, Yajun Yan, Xigang Luo, Peng Cheng, Ziji Xiang, Aifeng Wang, Xianhui Chen | American Physical Society (APS) | Physical Review B | 2012
61ba9e3f49d0b378c6c51243 | Yb 0.2 (N H 3 ) y HfNCl | -887301284 |  | Yb 0.2 (N H 3 ) y HfNCl |  |  | Hydrides, Nitrides |  |  |  | 23 K |  |  | body | paragraph | 6a1440401b | Superconductivity in YbxMyHfNCl (M=NH3and THF) | 10.1103/physrevb.86.134501 | Guojun Ye, Jianjun Ying, Yajun Yan, Xigang Luo, Peng Cheng, Ziji Xiang, Aifeng Wang, Xianhui Chen | American Physical Society (APS) | Physical Review B | 2012
61ba9e3f49d0b378c6c51244 | Li x (THF) y HfNCl | -81958032 |  | Li x (THF) y HfNCl |  |  | Hydrides, Nitrides, Fluorides |  |  |  | 25.5 K |  |  | header | abstract | 6a1440401b | Superconductivity in YbxMyHfNCl (M=NH3and THF) | 10.1103/physrevb.86.134501 | Guojun Ye, Jianjun Ying, Yajun Yan, Xigang Luo, Peng Cheng, Ziji Xiang, Aifeng Wang, Xianhui Chen | American Physical Society (APS) | Physical Review B | 2012
61ba9e3f49d0b378c6c51245 | Î²-M NCl (M =Zr and Hf) | -234558647 |  |  | Î²-M NCl |  |  |  |  | M=Zr, Hf | 25.5 K |  |  | header | abstract | 6a1440401b | Superconductivity in YbxMyHfNCl (M=NH3and THF) | 10.1103/physrevb.86.134501 | Guojun Ye, Jianjun Ying, Yajun Yan, Xigang Luo, Peng Cheng, Ziji Xiang, Aifeng Wang, Xianhui Chen | American Physical Society (APS) | Physical Review B | 2012
61ba9e3f49d0b378c6c51246 | Yb0.3(NH3)yHfNCl | -649685874 |  | Yb0.3 |  |  | Alloys |  |  |  | 23 K |  |  | header | abstract | 6a1440401b | Superconductivity in YbxMyHfNCl (M=NH3and THF) | 10.1103/physrevb.86.134501 | Guojun Ye, Jianjun Ying, Yajun Yan, Xigang Luo, Peng Cheng, Ziji Xiang, Aifeng Wang, Xianhui Chen | American Physical Society (APS) | Physical Review B | 2012
61ba9e3f49d0b378c6c51247 | Yb0.2(THF)yHfNCl | 1100647079 |  | Yb0.2(THF)yHfNCl |  |  | Hydrides, Nitrides, Fluorides |  |  |  | 25.2 K |  |  | header | abstract | 6a1440401b | Superconductivity in YbxMyHfNCl (M=NH3and THF) | 10.1103/physrevb.86.134501 | Guojun Ye, Jianjun Ying, Yajun Yan, Xigang Luo, Peng Cheng, Ziji Xiang, Aifeng Wang, Xianhui Chen | American Physical Society (APS) | Physical Review B | 2012
61ba9e3f49d0b378c6c51248 | K x TiNCl | -1370780451 |  | K x TiNCl |  |  | Nitrides |  |  |  | 16 K |  |  | header | abstract | 6a1440401b | Superconductivity in YbxMyHfNCl (M=NH3and THF) | 10.1103/physrevb.86.134501 | Guojun Ye, Jianjun Ying, Yajun Yan, Xigang Luo, Peng Cheng, Ziji Xiang, Aifeng Wang, Xianhui Chen | American Physical Society (APS) | Physical Review B | 2012
61ba9e3f49d0b378c6c51249 | Yb x (N H 3 ) y HfNCl | -778010986 |  | Yb x (N H 3 ) y HfNCl |  |  | Hydrides, Nitrides |  |  |  | 23 K | Superconductiv- ity |  | body | paragraph | 6a1440401b | Superconductivity in YbxMyHfNCl (M=NH3and THF) | 10.1103/physrevb.86.134501 | Guojun Ye, Jianjun Ying, Yajun Yan, Xigang Luo, Peng Cheng, Ziji Xiang, Aifeng Wang, Xianhui Chen | American Physical Society (APS) | Physical Review B | 2012
61ba9e3fd7a99c43e8c51294 | quasi-1D A2Cr3As3 (A=Na, K, Rb, Cs) | 2051346565 |  | -1D A2Cr3As3 |  |  | Alloys |  |  | A=Na, K, Rb, Cs | 8.6 K |  |  | header | abstract | a3c13596e7 | Intrinsic topological superconductivity with exactly flat surface bands in the quasi-one-dimensional A 2 Cr 3 As 3 (A=Na, K, Rb, Cs) superconductors |  | Cheng-Cheng Liu, Chen Lu, Li-Da Zhang, Xianxin Wu, Chen Fang, Fan Yang
61ba9e3fd7a99c43e8c51295 | K 2 Cr 3 As 3 | 1112897012 |  | K 2 Cr 3 As 3 |  |  | Pnictides |  |  |  | 6 K |  |  | body | paragraph | a3c13596e7 | Intrinsic topological superconductivity with exactly flat surface bands in the quasi-one-dimensional A 2 Cr 3 As 3 (A=Na, K, Rb, Cs) superconductors |  | Cheng-Cheng Liu, Chen Lu, Li-Da Zhang, Xianxin Wu, Chen Fang, Fan Yang
61ba9e3fd7a99c43e8c51296 | A 2 Cr 3 As 3 | -1003899352 |  | A 2 Cr 3 As 3 |  |  | Pnictides |  |  |  | 9 K |  |  | body | figure | a3c13596e7 | Intrinsic topological superconductivity with exactly flat surface bands in the quasi-one-dimensional A 2 Cr 3 As 3 (A=Na, K, Rb, Cs) superconductors |  | Cheng-Cheng Liu, Chen Lu, Li-Da Zhang, Xianxin Wu, Chen Fang, Fan Yang
61ba9e3fab9e3e9324c51252 | Na-doped Ba 1âˆ’x Na x Ti 2 Sb 2 O | -110912183 |  | Ba 1âˆ’x Na x Ti 2 Sb 2 O | Na |  | Oxides |  |  |  | 5.5 K |  |  | body | paragraph | 3d58ee781a | High pressure study of the normal and superconducting states of the layered pnictide oxide Ba1âˆ’xNaxTi2Sb2O withx= 0, 0.10, and 0.15 | 10.1088/0953-2048/26/12/125011 | M Gooch, P Doan, B Lorenz, Z J Tang, A M Guloy, C W Chu | IOP Publishing | Superconductor Science and Technology | 2013
61ba9e3fab9e3e9324c51253 | Ba 0.85 Na 0.15 Ti 2 Sb 2 O | -1198042836 |  | Ba 0.85 Na 0.15 Ti 2 Sb 2 O |  |  | Oxides |  |  |  | 5.2 K |  |  | body | figure | 3d58ee781a | High pressure study of the normal and superconducting states of the layered pnictide oxide Ba1âˆ’xNaxTi2Sb2O withx= 0, 0.10, and 0.15 | 10.1088/0953-2048/26/12/125011 | M Gooch, P Doan, B Lorenz, Z J Tang, A M Guloy, C W Chu | IOP Publishing | Superconductor Science and Technology | 2013
61ba9e3fab9e3e9324c51254 | BaTi 2 Sb 2 O (x=0) | -1199158031 |  | BaTi 2 Sb 2 O |  |  | Oxides |  |  | x=0 | 1.2 K |  | zero pressure | header | abstract | 3d58ee781a | High pressure study of the normal and superconducting states of the layered pnictide oxide Ba1âˆ’xNaxTi2Sb2O withx= 0, 0.10, and 0.15 | 10.1088/0953-2048/26/12/125011 | M Gooch, P Doan, B Lorenz, Z J Tang, A M Guloy, C W Chu | IOP Publishing | Superconductor Science and Technology | 2013
61ba9e3fab9e3e9324c51255 | 10 % Na-doped sample | 1545690761 |  |  | 10 % Na | [5 empty] | up to 4.2 K |  |  | header | abstract | 3d58ee781a | High pressure study of the normal and superconducting states of the layered pnictide oxide Ba1âˆ’xNaxTi2Sb2O withx= 0, 0.10, and 0.15 | 10.1088/0953-2048/26/12/125011 | M Gooch, P Doan, B Lorenz, Z J Tang, A M Guloy, C W Chu | IOP Publishing | Superconductor Science and Technology | 2013
61ba9e3fab9e3e9324c51256 | BaTi 2 Sb 2 O | 1212147232 |  | BaTi 2 Sb 2 O |  |  | Oxides |  |  |  | 1.2 K |  |  | body | paragraph | 3d58ee781a | High pressure study of the normal and superconducting states of the layered pnictide oxide Ba1âˆ’xNaxTi2Sb2O withx= 0, 0.10, and 0.15 | 10.1088/0953-2048/26/12/125011 | M Gooch, P Doan, B Lorenz, Z J Tang, A M Guloy, C W Chu | IOP Publishing | Superconductor Science and Technology | 2013
61ba9e3fab9e3e9324c51257 | Ba 0.90 Na 0.10 Ti 2 Sb 2 O | -640233087 |  | Ba 0.90 Na 0.10 Ti 2 Sb 2 O |  |  | Oxides |  |  |  | 3.8 K |  | ambient pressure | body | figure | 3d58ee781a | High pressure study of the normal and superconducting states of the layered pnictide oxide Ba1âˆ’xNaxTi2Sb2O withx= 0, 0.10, and 0.15 | 10.1088/0953-2048/26/12/125011 | M Gooch, P Doan, B Lorenz, Z J Tang, A M Guloy, C W Chu | IOP Publishing | Superconductor Science and Technology | 2013
61ba9e3fab9e3e9324c51258 | undoped BaTi 2 Sb 2 O | 1436102761 |  | BaTi 2 Sb 2 O | undoped |  | Oxides |  |  |  | 54 K |  |  | body | paragraph | 3d58ee781a | High pressure study of the normal and superconducting states of the layered pnictide oxide Ba1âˆ’xNaxTi2Sb2O withx= 0, 0.10, and 0.15 | 10.1088/0953-2048/26/12/125011 | M Gooch, P Doan, B Lorenz, Z J Tang, A M Guloy, C W Chu | IOP Publishing | Superconductor Science and Technology | 2013
61ba9e3fdc085aa023c5120e | LiFeAs | -106922077 |  | LiFeAs |  |  | Iron-pnictides, Pnictides |  |  |  | 18 K |  | ambient pressure | body | paragraph | f396cc3ce1 | Molecular beam epitaxy growth of superconducting LiFeAs film on SrTiO 3 (001) substrate | 10.1209/0295-5075/109/28003 | K Chang, P Deng, T Zhang, H-C Lin, K Zhao, S-H Ji, L-L Wang, K He, X-C Ma, X Chen, Q-K Xue | IOP Publishing | EPL (Europhysics Letters) | 2015
61ba9e3fdc085aa023c5120f | FeSe film grown on the SiC(0001) substrate covered by epitaxial graphene | -560011840 |  | FeSe |  | film | Iron-chalcogenides, Chalcogenides | film |  |  | 3.7 K |  |  | body | paragraph | f396cc3ce1 | Molecular beam epitaxy growth of superconducting LiFeAs film on SrTiO 3 (001) substrate | 10.1209/0295-5075/109/28003 | K Chang, P Deng, T Zhang, H-C Lin, K Zhao, S-H Ji, L-L Wang, K He, X-C Ma, X Chen, Q-K Xue | IOP Publishing | EPL (Europhysics Letters) | 2015
61ba9e3fdc085aa023c51210 | grown 1 TL FeSe film | 796903966 | grown 1 TL FeSe | FeSe |  | film |  |  |  |  | 50 K |  |  | body | paragraph | f396cc3ce1 | Molecular beam epitaxy growth of superconducting LiFeAs film on SrTiO 3 (001) substrate | 10.1209/0295-5075/109/28003 | K Chang, P Deng, T Zhang, H-C Lin, K Zhao, S-H Ji, L-L Wang, K He, X-C Ma, X Chen, Q-K Xue | IOP Publishing | EPL (Europhysics Letters) | 2015
61ba9e3fdc085aa023c51211 | LiFeAs film | 527789170 |  | LiFeAs |  | film | Iron-pnictides, Pnictides |  |  |  | 16 K |  |  | header | abstract | f396cc3ce1 | Molecular beam epitaxy growth of superconducting LiFeAs film on SrTiO 3 (001) substrate | 10.1209/0295-5075/109/28003 | K Chang, P Deng, T Zhang, H-C Lin, K Zhao, S-H Ji, L-L Wang, K He, X-C Ma, X Chen, Q-K Xue | IOP Publishing | EPL (Europhysics Letters) | 2015
61ba9e3fc0bff55f4cc51244 | YBa 2 Cu 3 O 6.5 | 1002278210 |  | YBa 2 Cu 3 O 6.5 |  |  | Oxides, Cuprates |  |  |  | 4 K |  |  | body | paragraph | 9aac66f99f | Mechanisms of nonthermal destruction of the superconducting state and melting of the charge-density-wave state by femtosecond laser pulses | 10.1103/physrevb.84.180507 | L Stojchevska, P Kusar, T Mertelj, V V Kabanov, Y Toda, X Yao, D Mihailovic | American Physical Society (APS) | Physical Review B | 2011
61ba9e3fc0bff55f4cc51245 | YBa 2 Cu 3 O 7âˆ’Î´ single crystals | 1154599859 |  | YBa 2 Cu 3 O 7âˆ’Î´ |  | single crystals | Oxides, Cuprates |  |  |  | 90, 63 and 60 K |  |  | body | paragraph | 9aac66f99f | Mechanisms of nonthermal destruction of the superconducting state and melting of the charge-density-wave state by femtosecond laser pulses | 10.1103/physrevb.84.180507 | L Stojchevska, P Kusar, T Mertelj, V V Kabanov, Y Toda, X Yao, D Mihailovic | American Physical Society (APS) | Physical Review B | 2011
61ba9e3f8452d931a5c5121e | x = 0.20 | 980820968 | [7 empty] | x=0.20 | 28 K |  |  | body | paragraph | 4f1bfbf161 | Vorticity and the Nernst effect in cuprate superconductors | 10.1002/andp.200310034 | N P Ong, Yayu Wang, S Ono, Yoichi Ando, S Uchida | Wiley | Annalen der Physik | 2013
61ba9e3f8452d931a5c5121f | x = 0.20 | 1036653191 | [7 empty] | x=0.20 | 28 K |  |  | body | figure | 4f1bfbf161 | Vorticity and the Nernst effect in cuprate superconductors | 10.1002/andp.200310034 | N P Ong, Yayu Wang, S Ono, Yoichi Ando, S Uchida | Wiley | Annalen der Physik | 2013
61ba9e3f8452d931a5c51220 | YBCO crystals (y = 6.40 to 6.95) | -273923480 | YBCO |  |  | crystals |  |  |  | y=6.40 to 6.95 | 45 K |  |  | body | paragraph | 4f1bfbf161 | Vorticity and the Nernst effect in cuprate superconductors | 10.1002/andp.200310034 | N P Ong, Yayu Wang, S Ono, Yoichi Ando, S Uchida | Wiley | Annalen der Physik | 2013
61ba9e3f8452d931a5c51221 | optimally doped YBCO (y=6.95) | -1406346207 | YBCO |  | optimally doped |  |  |  |  | y=6.95 | 93 K |  |  | body | paragraph | 4f1bfbf161 | Vorticity and the Nernst effect in cuprate superconductors | 10.1002/andp.200310034 | N P Ong, Yayu Wang, S Ono, Yoichi Ando, S Uchida | Wiley | Annalen der Physik | 2013
61ba9e3f8452d931a5c51222 | untwinned YBCO crystal with y = 6.99 | 1010750310 | YBCO |  |  | crystal |  | crystal |  | y=6.99 | 93 K |  |  | body | paragraph | 4f1bfbf161 | Vorticity and the Nernst effect in cuprate superconductors | 10.1002/andp.200310034 | N P Ong, Yayu Wang, S Ono, Yoichi Ando, S Uchida | Wiley | Annalen der Physik | 2013
61ba9e3f8452d931a5c51223 | underdoped YBCO (y = 6.45) | -1829983282 | YBCO |  | underdoped |  |  |  |  | y=6.45 | 45 K |  |  | body | paragraph | 4f1bfbf161 | Vorticity and the Nernst effect in cuprate superconductors | 10.1002/andp.200310034 | N P Ong, Yayu Wang, S Ono, Yoichi Ando, S Uchida | Wiley | Annalen der Physik | 2013
61ba9e3fd52116ffe1c51256 | pure Sr 2 RuO 4 | 1703792873 |  | Sr 2 RuO 4 | pure |  | Oxides |  |  |  | 1.5 K |  |  | body | paragraph | 8de4ea2c57 | Symmetry properties of superconducting order parameter in Sr 2 RuO 4 A brief review |  | Anthony J Leggett, Ying Liu |  |  | 2020
61ba9e3fd52116ffe1c51257 | Sr 2 RuO 4 | 1476654340 |  | Sr 2 RuO 4 |  |  | Oxides |  |  |  | 3.4 K |  |  | body | figure | 8de4ea2c57 | Symmetry properties of superconducting order parameter in Sr 2 RuO 4 A brief review |  | Anthony J Leggett, Ying Liu |  |  | 2020
61ba9e3fd52116ffe1c51258 | Sr 2 RuO 4 | 1699990410 |  | Sr 2 RuO 4 |  |  | Oxides |  |  |  | 1.5 K |  |  | body | paragraph | 8de4ea2c57 | Symmetry properties of superconducting order parameter in Sr 2 RuO 4 A brief review |  | Anthony J Leggett, Ying Liu |  |  | 2020
61ba9e407f36ec6458c511e5 | overdoped Bi âˆ’ 2212 single crytal | -1074961307 | Bi âˆ’ 2212 | Bi | overdoped | single crytal |  |  |  |  | 84 K |  |  | body | paragraph | 80a12907fb | Electronic Raman scattering in copper oxide superconductors: Understanding the phase diagram | 10.1016/j.crhy.2011.04.001 | Alain Sacuto, Yann Gallais, Maximilien Cazayous, SÃ©bastien Blanc, Marie-Aude MÃ©asson, Jinsheng Wen, Zhijin Xu, Genda Gu, DorothÃ©e Colson | Elsevier BV | Comptes Rendus Physique | 2011
61ba9e407f36ec6458c511e6 | underdoped Bi âˆ’ 2212 single crystal | -999275264 | Bi âˆ’ 2212 | Bi | underdoped | single crystal |  |  |  |  | 75K |  |  | body | paragraph | 80a12907fb | Electronic Raman scattering in copper oxide superconductors: Understanding the phase diagram | 10.1016/j.crhy.2011.04.001 | Alain Sacuto, Yann Gallais, Maximilien Cazayous, SÃ©bastien Blanc, Marie-Aude MÃ©asson, Jinsheng Wen, Zhijin Xu, Genda Gu, DorothÃ©e Colson | Elsevier BV | Comptes Rendus Physique | 2011
61ba9e407f36ec6458c511e7 | underdoped Bi âˆ’ 2212 single crystal | -1082056326 | Bi âˆ’ 2212 | Bi | underdoped | single crystal |  |  |  |  | 75 K |  |  | body | paragraph | 80a12907fb | Electronic Raman scattering in copper oxide superconductors: Understanding the phase diagram | 10.1016/j.crhy.2011.04.001 | Alain Sacuto, Yann Gallais, Maximilien Cazayous, SÃ©bastien Blanc, Marie-Aude MÃ©asson, Jinsheng Wen, Zhijin Xu, Genda Gu, DorothÃ©e Colson | Elsevier BV | Comptes Rendus Physique | 2011
61ba9e407f36ec6458c511e8 | underdoped Bi âˆ’ 2212 | 1888467483 | Bi âˆ’ 2212 | Bi | underdoped | [5 empty] | 75 K |  |  | body | paragraph | 80a12907fb | Electronic Raman scattering in copper oxide superconductors: Understanding the phase diagram | 10.1016/j.crhy.2011.04.001 | Alain Sacuto, Yann Gallais, Maximilien Cazayous, SÃ©bastien Blanc, Marie-Aude MÃ©asson, Jinsheng Wen, Zhijin Xu, Genda Gu, DorothÃ©e Colson | Elsevier BV | Comptes Rendus Physique | 2011
61ba9e407f36ec6458c511e9 | overdoped Bi-2212 single crystal | -1412686114 | Bi-2212 |  | overdoped | single crystal |  |  |  |  | 75 K |  |  | body | paragraph | 80a12907fb | Electronic Raman scattering in copper oxide superconductors: Understanding the phase diagram | 10.1016/j.crhy.2011.04.001 | Alain Sacuto, Yann Gallais, Maximilien Cazayous, SÃ©bastien Blanc, Marie-Aude MÃ©asson, Jinsheng Wen, Zhijin Xu, Genda Gu, DorothÃ©e Colson | Elsevier BV | Comptes Rendus Physique | 2011
61ba9e407f36ec6458c511ea | Bi 2 Sr 2 CaCu 2 O 8+d (Bi âˆ’ 2212) single crystals | 691439311 | Bi âˆ’ 2212 | Bi 2 Sr 2 CaCu 2 O 8+d |  | single crystals | Alloys |  |  |  | 10 K |  |  | body | paragraph | 80a12907fb | Electronic Raman scattering in copper oxide superconductors: Understanding the phase diagram | 10.1016/j.crhy.2011.04.001 | Alain Sacuto, Yann Gallais, Maximilien Cazayous, SÃ©bastien Blanc, Marie-Aude MÃ©asson, Jinsheng Wen, Zhijin Xu, Genda Gu, DorothÃ©e Colson | Elsevier BV | Comptes Rendus Physique | 2011
61ba9e4005e6aa6710c512ac | NdFeAsO 0.85 | -1645722210 |  | NdFeAsO 0.85 |  |  | Iron-pnictides, Oxides, Pnictides |  |  |  | 51 K |  |  | body | paragraph | 6cfc531365 | Muon spin rotation studies ofSmFeAsO0.85andNdFeAsO0.85superconductors | 10.1103/physrevb.78.092506 | Rustem Khasanov, Hubertus Luetkens, Alex Amato, Hans-Henning Klauss, Zhi-An Ren, Jie Yang, Wei Lu, Zhong-Xian Zhao | American Physical Society (APS) | Physical Review B | 2014
61ba9e4005e6aa6710c512ad | SmO 0.82 F 0.18 FeAs | 265250098 |  | SmO 0.82 F 0.18 FeAs |  |  | Iron-pnictides, Pnictides, Oxides, Fluorides |  |  |  | 45 K |  |  | body | paragraph | 6cfc531365 | Muon spin rotation studies ofSmFeAsO0.85andNdFeAsO0.85superconductors | 10.1103/physrevb.78.092506 | Rustem Khasanov, Hubertus Luetkens, Alex Amato, Hans-Henning Klauss, Zhi-An Ren, Jie Yang, Wei Lu, Zhong-Xian Zhao | American Physical Society (APS) | Physical Review B | 2014
61ba9e4005e6aa6710c512ae | substituting La with other rare earth (Re) ions like Sm, Ce, Nd, Pr, and Gd | 1335900782 |  |  | substituting La with other rare earth (Re | [5 empty] | up to 55 K |  |  | body | paragraph | 6cfc531365 | Muon spin rotation studies ofSmFeAsO0.85andNdFeAsO0.85superconductors | 10.1103/physrevb.78.092506 | Rustem Khasanov, Hubertus Luetkens, Alex Amato, Hans-Henning Klauss, Zhi-An Ren, Jie Yang, Wei Lu, Zhong-Xian Zhao | American Physical Society (APS) | Physical Review B | 2014
61ba9e4005e6aa6710c512af | NdFeAsO0.85 | 339525745 |  | NdFeAsO0.85 |  |  | Iron-pnictides, Oxides, Pnictides |  |  |  | 52 K |  |  | header | abstract | 6cfc531365 | Muon spin rotation studies ofSmFeAsO0.85andNdFeAsO0.85superconductors | 10.1103/physrevb.78.092506 | Rustem Khasanov, Hubertus Luetkens, Alex Amato, Hans-Henning Klauss, Zhi-An Ren, Jie Yang, Wei Lu, Zhong-Xian Zhao | American Physical Society (APS) | Physical Review B | 2014
61ba9e4005e6aa6710c512b0 | LaO 1âˆ’x F x FeAs | -619052077 |  | LaO 1âˆ’x F x FeAs |  |  | Iron-pnictides, Pnictides, Oxides, Fluorides |  |  |  | 26 K |  |  | body | paragraph | 6cfc531365 | Muon spin rotation studies ofSmFeAsO0.85andNdFeAsO0.85superconductors | 10.1103/physrevb.78.092506 | Rustem Khasanov, Hubertus Luetkens, Alex Amato, Hans-Henning Klauss, Zhi-An Ren, Jie Yang, Wei Lu, Zhong-Xian Zhao | American Physical Society (APS) | Physical Review B | 2014
61ba9e4005e6aa6710c512b1 | SmFeAsO 0.85 | 1693685606 |  | SmFeAsO 0.85 |  |  | Iron-pnictides, Oxides, Pnictides |  |  |  | 52 K |  |  | body | paragraph | 6cfc531365 | Muon spin rotation studies ofSmFeAsO0.85andNdFeAsO0.85superconductors | 10.1103/physrevb.78.092506 | Rustem Khasanov, Hubertus Luetkens, Alex Amato, Hans-Henning Klauss, Zhi-An Ren, Jie Yang, Wei Lu, Zhong-Xian Zhao | American Physical Society (APS) | Physical Review B | 2014
61ba9e4005e6aa6710c512b2 | SmFeAsO 0.85 | 1618605206 |  | SmFeAsO 0.85 |  |  | Iron-pnictides, Oxides, Pnictides |  |  |  | 52 K |  |  | body | paragraph | 6cfc531365 | Muon spin rotation studies ofSmFeAsO0.85andNdFeAsO0.85superconductors | 10.1103/physrevb.78.092506 | Rustem Khasanov, Hubertus Luetkens, Alex Amato, Hans-Henning Klauss, Zhi-An Ren, Jie Yang, Wei Lu, Zhong-Xian Zhao | American Physical Society (APS) | Physical Review B | 2014
61ba9e407ce09aab2ac51243 | UCoGe | 314290445 |  | UCoGe |  |  | Alloys |  |  |  | 0.7 K |  |  | header | abstract | d033854b39 | Crossover between SC states in an unconventional superconductor UCoGe driven by ferromagnetic spin fluctuations |  | J PoltierovÃ¡ VejpravovÃ¡, J PospÃ­Å¡il, V SechovskÃ½ |  |  | 2013
61ba9e407ce09aab2ac51244 | UCoGe | 377828954 |  | UCoGe |  |  | Alloys |  |  |  | 0.8 K |  |  | body | paragraph | d033854b39 | Crossover between SC states in an unconventional superconductor UCoGe driven by ferromagnetic spin fluctuations |  | J PoltierovÃ¡ VejpravovÃ¡, J PospÃ­Å¡il, V SechovskÃ½ |  |  | 2013
61ba9e407ce09aab2ac51245 | UCoGe | 410552198 |  | UCoGe |  |  | Alloys |  |  |  | 3 K | susceptibility |  | body | paragraph | d033854b39 | Crossover between SC states in an unconventional superconductor UCoGe driven by ferromagnetic spin fluctuations |  | J PoltierovÃ¡ VejpravovÃ¡, J PospÃ­Å¡il, V SechovskÃ½ |  |  | 2013
61ba9e403af0453d0cc51283 | FeSe | 1380963698 |  | FeSe |  |  | Iron-chalcogenides, Chalcogenides |  |  |  | 8 K |  |  | body | paragraph | 8fffe5fe9e | Origin of the Tetragonal-to-Orthorhombic Phase Transition in FeSe: A Combined Thermodynamic and NMR Study of Nematicity | 10.1103/physrevlett.114.027001 | A E BÃ¶hmer, T Arai, F Hardy, T Hattori, T Iye, T Wolf, H V LÃ¶hneysen, K Ishida, C Meingast | American Physical Society (APS) | Physical Review Letters | 2014
61ba9e403af0453d0cc51284 | Ba(Fe 0.957 Co 0.043 ) 2 As 2 | -202959851 |  | Ba(Fe 0.957 Co 0.043 ) 2 As 2 |  |  | Iron-pnictides, Pnictides |  |  |  | 12 K |  |  | body | paragraph | 8fffe5fe9e | Origin of the Tetragonal-to-Orthorhombic Phase Transition in FeSe: A Combined Thermodynamic and NMR Study of Nematicity | 10.1103/physrevlett.114.027001 | A E BÃ¶hmer, T Arai, F Hardy, T Hattori, T Iye, T Wolf, H V LÃ¶hneysen, K Ishida, C Meingast | American Physical Society (APS) | Physical Review Letters | 2014
61ba9e40e720aae5f4c5123e | TaSe 3 | 249539367 |  | TaSe 3 |  |  | Chalcogenides |  |  |  | âˆ¼ 2 K |  |  | body | paragraph | 18a492a341 | Critical temperature for a model quasi-one-dimensional disordered superconductor | 10.1088/1004-423x/2/6/007 | Yi Lin, Xiao Yi, Yao Kai-Lun | IOP Publishing | Acta Physica Sinica (Overseas Edition) | 2021
61ba9e40ef148cdddfc51265 | x = 0.05 | 724805996 | [7 empty] | x=0.05 | 3.5, 14, 18.5, 18.2, 16.8 and 13.1 K |  |  | body | paragraph | 6157603149 | Quantum Criticality in Electron-doped BaFe 2âˆ’x Ni x As 2 |  | R Zhou, Z Li, J Yang, D L Sun, C T Lin, Guo-Qing Zheng |  |  | 2013
61ba9e417ecf8b73e6c51266 | KFe 2 As 2 | 995713393 |  | KFe 2 As 2 |  |  | Iron-pnictides, Pnictides |  |  |  | 3.8 K |  |  | body | paragraph | 0243a6f953 | Crossover in the magnetic response of single-crystallineBa1âˆ’xKxFe2As2and Lifshitz critical point evidenced by Hall effect measurements | 10.1103/physrevb.90.224508 | Yong Liu, Thomas A Lograsso | American Physical Society (APS) | Physical Review B | 2014
61ba9e417ecf8b73e6c51267 | optimally doped sample x=0.4 | 5470079 |  |  | optimally doped |  |  |  |  | x=0.4 | 38 K |  |  | body | paragraph | 0243a6f953 | Crossover in the magnetic response of single-crystallineBa1âˆ’xKxFe2As2and Lifshitz critical point evidenced by Hall effect measurements | 10.1103/physrevb.90.224508 | Yong Liu, Thomas A Lograsso | American Physical Society (APS) | Physical Review B | 2014
61ba9e41a5c5381c2ec51288 | FeSe | 1775671484 |  | FeSe |  |  | Iron-chalcogenides, Chalcogenides |  |  |  | 50 K |  |  | body | paragraph | a033e80eec | Multichannel superconductivity of monolayer FeSe on SrTiO 3 : Interplay of spin fluctuations and electron-phonon interaction |  | Fabian Schrodi, Alex Aperis, Peter M Oppeneer |  |  | 2020
61ba9e41a5c5381c2ec51289 | FeSe/STO | -186341595 |  | FeSe/STO |  |  | Alloys |  |  |  | âˆ¼ 8 K |  |  | body | paragraph | a033e80eec | Multichannel superconductivity of monolayer FeSe on SrTiO 3 : Interplay of spin fluctuations and electron-phonon interaction |  | Fabian Schrodi, Alex Aperis, Peter M Oppeneer |  |  | 2020
61ba9e41a5c5381c2ec5128a | FeSe/STO | -186341595 |  | FeSe/STO |  |  | Alloys |  |  |  | 50 K |  |  | body | paragraph | a033e80eec | Multichannel superconductivity of monolayer FeSe on SrTiO 3 : Interplay of spin fluctuations and electron-phonon interaction |  | Fabian Schrodi, Alex Aperis, Peter M Oppeneer |  |  | 2020
61ba9e41ab9e3e9324c51259 | H-S | -997490998 | H-S | S | [6 empty] | 203 K |  |  | body | paragraph | f03d255e28 | Hot Hydride Superconductivity above 550 K |  | A D Grockowiak, M Ahart, T Helm, W A Coniglio, R Kumar, M Somayazulu, Y Meng, M Oliff, V Williams, N W Ashcroft, R J Hemley, S W Tozer |  |  | 2020
61ba9e41ab9e3e9324c5125a | Li-Mg-H | -517680211 | Li-Mg-H | [7 empty] | 470 K |  |  | body | paragraph | f03d255e28 | Hot Hydride Superconductivity above 550 K |  | A D Grockowiak, M Ahart, T Helm, W A Coniglio, R Kumar, M Somayazulu, Y Meng, M Oliff, V Williams, N W Ashcroft, R J Hemley, S W Tozer |  |  | 2020
61ba9e41ab9e3e9324c5125b | Li 2 MgH 16 | 1680228782 |  | Li 2 MgH 16 |  |  | Hydrides, Alloys |  |  |  | 473 K |  | 250 GPa | body | paragraph | f03d255e28 | Hot Hydride Superconductivity above 550 K |  | A D Grockowiak, M Ahart, T Helm, W A Coniglio, R Kumar, M Somayazulu, Y Meng, M Oliff, V Williams, N W Ashcroft, R J Hemley, S W Tozer |  |  | 2020
61ba9e41ab9e3e9324c5125c | B002 | 1170044434 | B002 | [7 empty] | 5 K |  |  | body | figure | f03d255e28 | Hot Hydride Superconductivity above 550 K |  | A D Grockowiak, M Ahart, T Helm, W A Coniglio, R Kumar, M Somayazulu, Y Meng, M Oliff, V Williams, N W Ashcroft, R J Hemley, S W Tozer |  |  | 2020
61ba9e41ab9e3e9324c5125d | LaH 10/11 | 14251533 |  | LaH 10/11 |  |  | Alloys |  |  |  | 288 K |  |  | body | paragraph | f03d255e28 | Hot Hydride Superconductivity above 550 K |  | A D Grockowiak, M Ahart, T Helm, W A Coniglio, R Kumar, M Somayazulu, Y Meng, M Oliff, V Williams, N W Ashcroft, R J Hemley, S W Tozer |  |  | 2020
61ba9e41ab9e3e9324c5125e | LaH 10 | 1358965137 |  | LaH 10 |  |  | Hydrides, Alloys |  |  |  | 260 K |  | 180 GPa | header | abstract | f03d255e28 | Hot Hydride Superconductivity above 550 K |  | A D Grockowiak, M Ahart, T Helm, W A Coniglio, R Kumar, M Somayazulu, Y Meng, M Oliff, V Williams, N W Ashcroft, R J Hemley, S W Tozer |  |  | 2020
61ba9e41ab9e3e9324c5125f | LaH 10 | 1280023861 |  | LaH 10 |  |  | Hydrides, Alloys |  |  |  | 260 K |  |  | body | paragraph | f03d255e28 | Hot Hydride Superconductivity above 550 K |  | A D Grockowiak, M Ahart, T Helm, W A Coniglio, R Kumar, M Somayazulu, Y Meng, M Oliff, V Williams, N W Ashcroft, R J Hemley, S W Tozer |  |  | 2020
61ba9e41ab9e3e9324c51260 | B003 | -847991702 | B003 | [7 empty] | 1.9 K |  |  | body | figure | f03d255e28 | Hot Hydride Superconductivity above 550 K |  | A D Grockowiak, M Ahart, T Helm, W A Coniglio, R Kumar, M Somayazulu, Y Meng, M Oliff, V Williams, N W Ashcroft, R J Hemley, S W Tozer |  |  | 2020
61ba9e41ab9e3e9324c51261 | B003 | -528383963 | B003 | [7 empty] | 12.5 K |  |  | body | figure | f03d255e28 | Hot Hydride Superconductivity above 550 K |  | A D Grockowiak, M Ahart, T Helm, W A Coniglio, R Kumar, M Somayazulu, Y Meng, M Oliff, V Williams, N W Ashcroft, R J Hemley, S W Tozer |  |  | 2020
61ba9e41ab9e3e9324c51262 | H 3 Se 40 | 1636739767 |  | H 3 Se 40 |  |  | Hydrides, Chalcogenides |  |  |  | 294 K |  |  | body | paragraph | f03d255e28 | Hot Hydride Superconductivity above 550 K |  | A D Grockowiak, M Ahart, T Helm, W A Coniglio, R Kumar, M Somayazulu, Y Meng, M Oliff, V Williams, N W Ashcroft, R J Hemley, S W Tozer |  |  | 2020
61ba9e41ab9e3e9324c51263 | B003 | -851837075 | B003 | [7 empty] | 1.9 K |  |  | body | figure | f03d255e28 | Hot Hydride Superconductivity above 550 K |  | A D Grockowiak, M Ahart, T Helm, W A Coniglio, R Kumar, M Somayazulu, Y Meng, M Oliff, V Williams, N W Ashcroft, R J Hemley, S W Tozer |  |  | 2020
61ba9e41ab9e3e9324c51264 | NH 3 BH 3 | 1148804012 |  | NH 3 BH 3 |  |  | Hydrides, Nitrides, Borides |  |  |  | 294 K |  |  | header | abstract | f03d255e28 | Hot Hydride Superconductivity above 550 K |  | A D Grockowiak, M Ahart, T Helm, W A Coniglio, R Kumar, M Somayazulu, Y Meng, M Oliff, V Williams, N W Ashcroft, R J Hemley, S W Tozer |  |  | 2020
61ba9e418452d931a5c51224 | RbOs2O6 | 2133087948 |  | RbOs2O6 |  |  | Oxides |  |  |  | 6.3 K |  |  | header | abstract | db48acdaa1 | Pressure effect on the in-plane magnetic penetration depth in YBa2Cu4O8 | 10.1088/0953-8984/17/15/016 | R Khasanov, J Karpinski, H Keller | IOP Publishing | Journal of Physics: Condensed Matter | 2004
61ba9e41d52116ffe1c51259 | YBCO 11 | 1701413445 | YBCO 11 | [7 empty] | 88.7K |  |  | body | figure | 7d8a80c2ba | Microwave conductivity ofd-wave superconductors with extended impurities | 10.1103/physrevb.72.014514 | Tamara S Nunner, P J Hirschfeld | American Physical Society (APS) | Physical Review B | 2008
61ba9e41d52116ffe1c5125a | YBCO | 1397274724 | YBCO | [7 empty] | 88.7K |  |  | body | figure | 7d8a80c2ba | Microwave conductivity ofd-wave superconductors with extended impurities | 10.1103/physrevb.72.014514 | Tamara S Nunner, P J Hirschfeld | American Physical Society (APS) | Physical Review B | 2008
61ba9e41d52116ffe1c5125b | BSCCO- | -740060461 | BSCCO | [7 empty] | 93K |  |  | body | paragraph | 7d8a80c2ba | Microwave conductivity ofd-wave superconductors with extended impurities | 10.1103/physrevb.72.014514 | Tamara S Nunner, P J Hirschfeld | American Physical Society (APS) | Physical Review B | 2008
61ba9e425ad933a7cac51205 | Sr 2 RuO 4 single crystal | 1412101659 |  | Sr 2 RuO 4 |  | single crystal | Oxides |  |  |  | 1.44 K |  |  | body | paragraph | d95377db2b | Cyclotron Resonance in the Layered Perovskite SuperconductorSr2RuO4 | 10.1103/physrevlett.84.3374 | S Hill, J S Brooks, Z Q Mao, Y Maeno | American Physical Society (APS) | Physical Review Letters | 2000
61ba9e42a01e2beb09c51287 | AV 3 Sb 5 | -950628236 |  | AV 3 Sb 5 |  |  | Alloys |  |  |  | 0.9 K to 3 K |  |  | body | paragraph | d3990c5092 | Star-of-David pattern charge density wave with additional modulation in the kagome superconductor CsV 3 Sb 5 revealed by 51 V-NMR and 121/123 Sb-NQR |  | J Luo, Z Zhao, Y Z Zhou, J Yang, A F Fang, H T Yang, H J Gao, R Zhou, Guo-Qing Zheng |  |  | 2021
61ba9e42a013f06956c51258 | x âˆ¼ 0.4 | -400023396 | [7 empty] | x=âˆ¼ 0.4 | 125 K |  |  | body | paragraph | e124a1b848 |  |  | Layered Manganite, Sr, Mn, C N Brosseau, M Poirier, R Suryanarayanan, G Dhalenne, A Revcolevschi |  |  | 2000
61ba9e423136e52869c51267 | SmFeAs(O,F) | -1473234217 |  | SmFeAs(O,F |  |  | Alloys |  |  |  | 54 K |  | ambient pressure | header | abstract | 5c0a8e27c3 | High magnetic-field scales and critical currents in SmFeAs(O, F) crystals | 10.1038/nmat2795 | Philip J W Moll, Roman Puzniak, Fedor Balakirev, Krzysztof Rogacki, Janusz Karpinski, Nikolai D Zhigadlo, Bertram Batlogg | Springer Science and Business Media LLC | Nature Materials | 2010
61ba9e423136e52869c51268 | Ba(Fe,Co) 2 As 2 crystals | -77370875 |  | Ba(Fe,Co) 2 As 2 |  | crystals | Alloys |  |  |  | 23 K |  |  | body | paragraph | 5c0a8e27c3 | High magnetic-field scales and critical currents in SmFeAs(O, F) crystals | 10.1038/nmat2795 | Philip J W Moll, Roman Puzniak, Fedor Balakirev, Krzysztof Rogacki, Janusz Karpinski, Nikolai D Zhigadlo, Bertram Batlogg | Springer Science and Business Media LLC | Nature Materials | 2010
61ba9e422a711de29cc51264 | MgB 2 | 1369270536 |  | MgB 2 |  |  | Alloys, Borides |  |  |  | 39 K |  |  | body | paragraph | 6f77d4535b | 11BNMR detection of the magnetic field distribution in the mixed superconducting state ofMgB2 | 10.1103/physrevb.65.012510 | G Papavassiliou, M Pissas, M Fardis, M Karayanni, C Christides | American Physical Society (APS) | Physical Review B | 2008
61ba9e423961c0f52fc5124f | Ca-doped (red triangles), and F-doped (blue squares) LaOFeP | -1199603482 |  | LaOFeP | Ca |  | Iron-pnictides, Oxides, Pnictides |  |  |  | 15 K |  |  | body |  | b328183ac7 | Electromagnetic properties and electronic structure of the iron-based layered superconductor LaFePO | 10.1103/physrevb.77.214515 | Yoichi Kamihara, Masahiro Hirano, Hiroshi Yanagi, Toshio Kamiya, Yuji Saitoh, Eiji Ikenaga, Keisuke Kobayashi, Hideo Hosono | American Physical Society (APS) | Physical Review B | 2008
61ba9e423961c0f52fc51250 | Ca-doped (red triangles), and F-doped (blue squares) LaOFeP |  |  | LaOFeP | F |  | Iron-pnictides, Oxides, Pnictides |  |  |  | 15 K |  |  | body |  | b328183ac7 | Electromagnetic properties and electronic structure of the iron-based layered superconductor LaFePO | 10.1103/physrevb.77.214515 | Yoichi Kamihara, Masahiro Hirano, Hiroshi Yanagi, Toshio Kamiya, Yuji Saitoh, Eiji Ikenaga, Keisuke Kobayashi, Hideo Hosono | American Physical Society (APS) | Physical Review B | 2008
61ba9e423961c0f52fc51251 | undoped LaOFeP | 411076843 |  | LaOFeP | undoped |  | Iron-pnictides, Oxides, Pnictides |  |  |  | 2.4 to 5.5 K |  |  | body | paragraph | b328183ac7 | Electromagnetic properties and electronic structure of the iron-based layered superconductor LaFePO | 10.1103/physrevb.77.214515 | Yoichi Kamihara, Masahiro Hirano, Hiroshi Yanagi, Toshio Kamiya, Yuji Saitoh, Eiji Ikenaga, Keisuke Kobayashi, Hideo Hosono | American Physical Society (APS) | Physical Review B | 2008
61ba9e423961c0f52fc51252 | F-doped LaOFeAs | -69214276 |  | LaOFeAs | F |  | Iron-pnictides, Oxides, Pnictides |  |  |  | 43 K |  |  | body | paragraph | b328183ac7 | Electromagnetic properties and electronic structure of the iron-based layered superconductor LaFePO | 10.1103/physrevb.77.214515 | Yoichi Kamihara, Masahiro Hirano, Hiroshi Yanagi, Toshio Kamiya, Yuji Saitoh, Eiji Ikenaga, Keisuke Kobayashi, Hideo Hosono | American Physical Society (APS) | Physical Review B | 2008
61ba9e423961c0f52fc51253 | LaOFeP | 1321542916 |  | LaOFeP |  |  | Iron-pnictides, Oxides, Pnictides |  |  |  | 2 K |  |  | body | paragraph | b328183ac7 | Electromagnetic properties and electronic structure of the iron-based layered superconductor LaFePO | 10.1103/physrevb.77.214515 | Yoichi Kamihara, Masahiro Hirano, Hiroshi Yanagi, Toshio Kamiya, Yuji Saitoh, Eiji Ikenaga, Keisuke Kobayashi, Hideo Hosono | American Physical Society (APS) | Physical Review B | 2008
61ba9e423961c0f52fc51254 | undoped LaOFeP | 505426473 |  | LaOFeP | undoped |  | Iron-pnictides, Oxides, Pnictides |  |  |  | 2.4 to 5.5 K |  |  | body | paragraph | b328183ac7 | Electromagnetic properties and electronic structure of the iron-based layered superconductor LaFePO | 10.1103/physrevb.77.214515 | Yoichi Kamihara, Masahiro Hirano, Hiroshi Yanagi, Toshio Kamiya, Yuji Saitoh, Eiji Ikenaga, Keisuke Kobayashi, Hideo Hosono | American Physical Society (APS) | Physical Review B | 2008
61ba9e423961c0f52fc51255 | undoped and aliovalent-ion (Ca, F)-doped LaOFeP | -1298408227 |  | LaOFeP | undoped and aliovalent-ion (Ca, F) |  | Iron-pnictides, Oxides, Pnictides |  |  |  | 4-7 K |  |  | header | abstract | b328183ac7 | Electromagnetic properties and electronic structure of the iron-based layered superconductor LaFePO | 10.1103/physrevb.77.214515 | Yoichi Kamihara, Masahiro Hirano, Hiroshi Yanagi, Toshio Kamiya, Yuji Saitoh, Eiji Ikenaga, Keisuke Kobayashi, Hideo Hosono | American Physical Society (APS) | Physical Review B | 2008
61ba9e423961c0f52fc51256 | Ln = La, Y | 1561459019 | [7 empty] | Ln=La, Y | 1.8 to 7 K |  |  | body | paragraph | b328183ac7 | Electromagnetic properties and electronic structure of the iron-based layered superconductor LaFePO | 10.1103/physrevb.77.214515 | Yoichi Kamihara, Masahiro Hirano, Hiroshi Yanagi, Toshio Kamiya, Yuji Saitoh, Eiji Ikenaga, Keisuke Kobayashi, Hideo Hosono | American Physical Society (APS) | Physical Review B | 2008
61ba9e423961c0f52fc51257 | LaOFeAs | 1721112678 |  | LaOFeAs |  |  | Iron-pnictides, Oxides, Pnictides |  |  |  | 26 K |  |  | body | paragraph | b328183ac7 | Electromagnetic properties and electronic structure of the iron-based layered superconductor LaFePO | 10.1103/physrevb.77.214515 | Yoichi Kamihara, Masahiro Hirano, Hiroshi Yanagi, Toshio Kamiya, Yuji Saitoh, Eiji Ikenaga, Keisuke Kobayashi, Hideo Hosono | American Physical Society (APS) | Physical Review B | 2008
61ba9e423961c0f52fc51258 | LaOFeP | 1011564908 |  | LaOFeP |  |  | Iron-pnictides, Oxides, Pnictides |  |  |  | 2.4-5.5 K |  |  | body | paragraph | b328183ac7 | Electromagnetic properties and electronic structure of the iron-based layered superconductor LaFePO | 10.1103/physrevb.77.214515 | Yoichi Kamihara, Masahiro Hirano, Hiroshi Yanagi, Toshio Kamiya, Yuji Saitoh, Eiji Ikenaga, Keisuke Kobayashi, Hideo Hosono | American Physical Society (APS) | Physical Review B | 2008
61ba9e424217bb9076c51269 | Mn0.0 | -1140079800 |  | Mn0.0 |  |  | Alloys |  |  |  | 12. 5 K | resistivity |  | body | figure | 9161b6c9db | Magnetic disorder and gap symmetry in the optimally electron-doped Sr(Fe,Co)2As2 superconductor | 10.1103/physrevb.97.054514 | Luminita Harnagea, Giri Mani, Rohit Kumar, Surjeet Singh | American Physical Society (APS) | Physical Review B | 2017
61ba9e424217bb9076c5126a | Mn0.9 | 214772142 |  | Mn0.9 |  |  | Alloys |  |  |  | 5 K | resistivity |  | body | paragraph | 9161b6c9db | Magnetic disorder and gap symmetry in the optimally electron-doped Sr(Fe,Co)2As2 superconductor | 10.1103/physrevb.97.054514 | Luminita Harnagea, Giri Mani, Rohit Kumar, Surjeet Singh | American Physical Society (APS) | Physical Review B | 2017
61ba9e424217bb9076c5126b | sam- ples Mn0.0 | -440466406 |  | Mn0.0 |  |  | Alloys |  |  |  | 11, 9, 7.5 and 5 K |  |  | body | paragraph | 9161b6c9db | Magnetic disorder and gap symmetry in the optimally electron-doped Sr(Fe,Co)2As2 superconductor | 10.1103/physrevb.97.054514 | Luminita Harnagea, Giri Mani, Rohit Kumar, Surjeet Singh | American Physical Society (APS) | Physical Review B | 2017
61ba9e424217bb9076c5126c | Mn1.7 | -269862198 |  | Mn1.7 |  |  | Alloys |  |  |  | 2 K |  |  | body | paragraph | 9161b6c9db | Magnetic disorder and gap symmetry in the optimally electron-doped Sr(Fe,Co)2As2 superconductor | 10.1103/physrevb.97.054514 | Luminita Harnagea, Giri Mani, Rohit Kumar, Surjeet Singh | American Physical Society (APS) | Physical Review B | 2017
61ba9e424217bb9076c5126d | Mn0.0 | -1367268310 |  | Mn0.0 |  |  | Alloys |  |  |  | 12.5 K |  |  | body | paragraph | 9161b6c9db | Magnetic disorder and gap symmetry in the optimally electron-doped Sr(Fe,Co)2As2 superconductor | 10.1103/physrevb.97.054514 | Luminita Harnagea, Giri Mani, Rohit Kumar, Surjeet Singh | American Physical Society (APS) | Physical Review B | 2017
61ba9e424217bb9076c5126e | Mn0.0 | -1367269716 |  | Mn0.0 |  |  | Alloys |  |  |  | 12.5 K |  |  | body | paragraph | 9161b6c9db | Magnetic disorder and gap symmetry in the optimally electron-doped Sr(Fe,Co)2As2 superconductor | 10.1103/physrevb.97.054514 | Luminita Harnagea, Giri Mani, Rohit Kumar, Surjeet Singh | American Physical Society (APS) | Physical Review B | 2017
61ba9e424217bb9076c5126f | Sam- ple Mn0.0 | 232171243 |  | Sam- ple Mn0.0 |  |  | Alloys |  |  |  | 12 K |  |  | body | paragraph | 9161b6c9db | Magnetic disorder and gap symmetry in the optimally electron-doped Sr(Fe,Co)2As2 superconductor | 10.1103/physrevb.97.054514 | Luminita Harnagea, Giri Mani, Rohit Kumar, Surjeet Singh | American Physical Society (APS) | Physical Review B | 2017
61ba9e424217bb9076c51270 | Mn1.3 | -1929346927 |  | Mn1.3 |  |  | Alloys |  |  |  | 11, 8.5, 5.5 and 2 K | zero-resistance |  | body | figure | 9161b6c9db | Magnetic disorder and gap symmetry in the optimally electron-doped Sr(Fe,Co)2As2 superconductor | 10.1103/physrevb.97.054514 | Luminita Harnagea, Giri Mani, Rohit Kumar, Surjeet Singh | American Physical Society (APS) | Physical Review B | 2017
61ba9e424217bb9076c51271 | Mn0.9 | 572907093 |  | Mn0.9 |  |  | Alloys |  |  |  | 5.5 K |  |  | body | figure | 9161b6c9db | Magnetic disorder and gap symmetry in the optimally electron-doped Sr(Fe,Co)2As2 superconductor | 10.1103/physrevb.97.054514 | Luminita Harnagea, Giri Mani, Rohit Kumar, Surjeet Singh | American Physical Society (APS) | Physical Review B | 2017
61ba9e42e4552e90a8c5124d | Ti 1-x Co x O 2-Î´ | -793696539 |  | Ti 1-x Co x O 2-Î´ |  |  | Oxides |  |  |  | 650 -700 K |  |  | header | abstract | 85c646818b | Ferromagnetism in Laser deposited anatase Ti 1-x Co x O 2-Î´ films |  | S R Shinde, S B Ogale, S Das Sarma, S E Lofland, C Lanci, J P Buban, N D Browning, V N Kulkarni, J Higgins, R P Sharma, R L Greene, T Venkatesan
61ba9e42e4552e90a8c5124e | Ti 0.99 Co 0.01 O 2-Î´ | -195018258 |  | Ti 0.99 Co 0.01 O 2-Î´ |  |  | Oxides |  |  |  | 650 K | magnetization |  | body | figure | 85c646818b | Ferromagnetism in Laser deposited anatase Ti 1-x Co x O 2-Î´ films |  | S R Shinde, S B Ogale, S Das Sarma, S E Lofland, C Lanci, J P Buban, N D Browning, V N Kulkarni, J Higgins, R P Sharma, R L Greene, T Venkatesan
61ba9e42e4552e90a8c5124f | Ti 0.93 Co 0.07 O 2-Î´ | 2134949466 |  | Ti 0.93 Co 0.07 O 2-Î´ |  |  | Oxides |  |  |  | 1180 K |  |  | header | abstract | 85c646818b | Ferromagnetism in Laser deposited anatase Ti 1-x Co x O 2-Î´ films |  | S R Shinde, S B Ogale, S Das Sarma, S E Lofland, C Lanci, J P Buban, N D Browning, V N Kulkarni, J Higgins, R P Sharma, R L Greene, T Venkatesan
61ba9e42e4552e90a8c51250 | Ti 0.93 Co 0.07 O 2-Î´ | 2140726720 |  | Ti 0.93 Co 0.07 O 2-Î´ |  |  | Oxides |  |  |  | 1180 K |  |  | body | paragraph | 85c646818b | Ferromagnetism in Laser deposited anatase Ti 1-x Co x O 2-Î´ films |  | S R Shinde, S B Ogale, S Das Sarma, S E Lofland, C Lanci, J P Buban, N D Browning, V N Kulkarni, J Higgins, R P Sharma, R L Greene, T Venkatesan
61ba9e42e4552e90a8c51251 | x = 0.08 -0.1 | -1652044507 | [7 empty] | x=0.08 -0.1 | 400 K |  |  | body | paragraph | 85c646818b | Ferromagnetism in Laser deposited anatase Ti 1-x Co x O 2-Î´ films |  | S R Shinde, S B Ogale, S Das Sarma, S E Lofland, C Lanci, J P Buban, N D Browning, V N Kulkarni, J Higgins, R P Sharma, R L Greene, T Venkatesan
61ba9e42e4552e90a8c51252 | TiO 2 | -1886706154 |  | TiO 2 |  |  | Oxides |  |  |  | 650 -700 K |  |  | body | paragraph | 85c646818b | Ferromagnetism in Laser deposited anatase Ti 1-x Co x O 2-Î´ films |  | S R Shinde, S B Ogale, S Das Sarma, S E Lofland, C Lanci, J P Buban, N D Browning, V N Kulkarni, J Higgins, R P Sharma, R L Greene, T Venkatesan
61ba9e42e4552e90a8c51253 | low doped (Ti 0.99 Co 0.01 O 2-Î´ ) | 367979131 |  | (Ti 0.99 Co 0.01 O 2-Î´ | low doped |  | Alloys |  |  |  | 700 K |  |  | body | paragraph | 85c646818b | Ferromagnetism in Laser deposited anatase Ti 1-x Co x O 2-Î´ films |  | S R Shinde, S B Ogale, S Das Sarma, S E Lofland, C Lanci, J P Buban, N D Browning, V N Kulkarni, J Higgins, R P Sharma, R L Greene, T Venkatesan
61ba9e42e4552e90a8c51254 | grown low-doped (~ 1% Co) | -1453665398 |  |  | grown low-doped (~ 1% Co | [5 empty] | 650 -700 K |  |  | body | figure | 85c646818b | Ferromagnetism in Laser deposited anatase Ti 1-x Co x O 2-Î´ films |  | S R Shinde, S B Ogale, S Das Sarma, S E Lofland, C Lanci, J P Buban, N D Browning, V N Kulkarni, J Higgins, R P Sharma, R L Greene, T Venkatesan
61ba9e42e4552e90a8c51255 | as-grown Ti 0.99 Co 0.01 O 2-Î´ | -1251673099 |  | Ti 0.99 Co 0.01 O 2-Î´ |  |  | Oxides |  |  |  | 700 K |  |  | header | abstract | 85c646818b | Ferromagnetism in Laser deposited anatase Ti 1-x Co x O 2-Î´ films |  | S R Shinde, S B Ogale, S Das Sarma, S E Lofland, C Lanci, J P Buban, N D Browning, V N Kulkarni, J Higgins, R P Sharma, R L Greene, T Venkatesan
61ba9e430a416aa3d9c51224 | Li 0.2 (THF) y HfNCl with y â‰ˆ 0.2 | 709567237 |  | Li 0.2 (THF) y HfNCl |  |  | Alloys |  |  | y=â‰ˆ 0.2 | 25.6 K |  |  | body | paragraph | 98b4bfdb55 | Modeling Intercalated Group-4-Metal Nitride Halide Superconductivity with Interlayer Coulomb Coupling | 10.1007/s10948-015-3147-x | Dale R Harshman, Anthony T Fiory | Springer Science and Business Media LLC | Journal of Superconductivity and Novel Magnetism | 2015
61ba9e430a416aa3d9c51225 | Na 0.16 (PC) y TiNCl) | 36412448 |  | Na 0.16 (PC) y TiNCl |  |  | Carbides, Nitrides, Pnictides |  |  |  | 6.3 K |  |  | body | figure | 98b4bfdb55 | Modeling Intercalated Group-4-Metal Nitride Halide Superconductivity with Interlayer Coulomb Coupling | 10.1007/s10948-015-3147-x | Dale R Harshman, Anthony T Fiory | Springer Science and Business Media LLC | Journal of Superconductivity and Novel Magnetism | 2015
61ba9e430a416aa3d9c51226 | Li 0.2 (NH 3 ) y HfNCl | -1323140330 |  | Li 0.2 (NH 3 ) y HfNCl |  |  | Hydrides, Nitrides |  |  |  | 0.8-K |  |  | body |  | 98b4bfdb55 | Modeling Intercalated Group-4-Metal Nitride Halide Superconductivity with Interlayer Coulomb Coupling | 10.1007/s10948-015-3147-x | Dale R Harshman, Anthony T Fiory | Springer Science and Business Media LLC | Journal of Superconductivity and Novel Magnetism | 2015
61ba9e430a416aa3d9c51227 | C 3 H 7 NO) | -1680608232 |  | C 3 H 7 NO |  |  | Hydrides, Nitrides, Carbides, Oxides |  |  |  | 13.7 K |  |  | body | figure | 98b4bfdb55 | Modeling Intercalated Group-4-Metal Nitride Halide Superconductivity with Interlayer Coulomb Coupling | 10.1007/s10948-015-3147-x | Dale R Harshman, Anthony T Fiory | Springer Science and Business Media LLC | Journal of Superconductivity and Novel Magnetism | 2015
61ba9e430a416aa3d9c51228 | Li 0.2 (NH 3 ) y HfNCl | -1783362055 |  | Li 0.2 (NH 3 ) y HfNCl |  |  | Hydrides, Nitrides |  |  |  | 22.5 K |  |  | body | paragraph | 98b4bfdb55 | Modeling Intercalated Group-4-Metal Nitride Halide Superconductivity with Interlayer Coulomb Coupling | 10.1007/s10948-015-3147-x | Dale R Harshman, Anthony T Fiory | Springer Science and Business Media LLC | Journal of Superconductivity and Novel Magnetism | 2015
61ba9e430a416aa3d9c51229 | Na 0.16 (PC) y TiNCl | 1680332264 |  | Na 0.16 (PC) y TiNCl |  |  | Carbides, Nitrides, Pnictides |  |  |  | 7.4 K |  |  | body | paragraph | 98b4bfdb55 | Modeling Intercalated Group-4-Metal Nitride Halide Superconductivity with Interlayer Coulomb Coupling | 10.1007/s10948-015-3147-x | Dale R Harshman, Anthony T Fiory | Springer Science and Business Media LLC | Journal of Superconductivity and Novel Magnetism | 2015
61ba9e430a416aa3d9c5122a | x = 0.28 | 266689113 | [7 empty] | x=0.28 | 22 K |  |  | body | paragraph | 98b4bfdb55 | Modeling Intercalated Group-4-Metal Nitride Halide Superconductivity with Interlayer Coulomb Coupling | 10.1007/s10948-015-3147-x | Dale R Harshman, Anthony T Fiory | Springer Science and Business Media LLC | Journal of Superconductivity and Novel Magnetism | 2015
61ba9e430a416aa3d9c5122b | Li 0.15 ZrNBr | 1074348893 |  | Li 0.15 ZrNBr |  |  | Nitrides |  |  |  | 12 K |  |  | body | paragraph | 98b4bfdb55 | Modeling Intercalated Group-4-Metal Nitride Halide Superconductivity with Interlayer Coulomb Coupling | 10.1007/s10948-015-3147-x | Dale R Harshman, Anthony T Fiory | Springer Science and Business Media LLC | Journal of Superconductivity and Novel Magnetism | 2015
61ba9e430a416aa3d9c5122c | Li 0.13 TiNCl | 859911845 |  | Li 0.13 TiNCl |  |  | Nitrides |  |  |  | 5.6 K |  |  | body | paragraph | 98b4bfdb55 | Modeling Intercalated Group-4-Metal Nitride Halide Superconductivity with Interlayer Coulomb Coupling | 10.1007/s10948-015-3147-x | Dale R Harshman, Anthony T Fiory | Springer Science and Business Media LLC | Journal of Superconductivity and Novel Magnetism | 2015
61ba9e430a416aa3d9c5122d | x opt = 0.08 | -382063583 | [7 empty] | x opt=0.08 | 15.1 K |  |  | body | paragraph | 98b4bfdb55 | Modeling Intercalated Group-4-Metal Nitride Halide Superconductivity with Interlayer Coulomb Coupling | 10.1007/s10948-015-3147-x | Dale R Harshman, Anthony T Fiory | Springer Science and Business Media LLC | Journal of Superconductivity and Novel Magnetism | 2015
61ba9e430a416aa3d9c5122e | 0.2 < x â‰¤ 0.5 | -664124657 | [7 empty] | x=â‰¤ 0.5, 0.2 < | 20.0 K |  |  | body | paragraph | 98b4bfdb55 | Modeling Intercalated Group-4-Metal Nitride Halide Superconductivity with Interlayer Coulomb Coupling | 10.1007/s10948-015-3147-x | Dale R Harshman, Anthony T Fiory | Springer Science and Business Media LLC | Journal of Superconductivity and Novel Magnetism | 2015
61ba9e430a416aa3d9c5122f | overdoped Li 0.16 ZrNCl | -80499709 |  | Li 0.16 ZrNCl | overdoped |  | Nitrides |  |  |  | 12.5 K |  |  | body | paragraph | 98b4bfdb55 | Modeling Intercalated Group-4-Metal Nitride Halide Superconductivity with Interlayer Coulomb Coupling | 10.1007/s10948-015-3147-x | Dale R Harshman, Anthony T Fiory | Springer Science and Business Media LLC | Journal of Superconductivity and Novel Magnetism | 2015
61ba9e430a416aa3d9c51230 | x = 0.29 | -1416326712 | [7 empty] | x=0.29 | 19 K |  |  | body | paragraph | 98b4bfdb55 | Modeling Intercalated Group-4-Metal Nitride Halide Superconductivity with Interlayer Coulomb Coupling | 10.1007/s10948-015-3147-x | Dale R Harshman, Anthony T Fiory | Springer Science and Business Media LLC | Journal of Superconductivity and Novel Magnetism | 2015
61ba9e430a416aa3d9c51231 | Li 0.2 (THF) y HfNCl | 1115721030 |  | Li 0.2 (THF) y HfNCl |  |  | Hydrides, Nitrides, Fluorides |  |  |  | 26.18 and 24.97 K |  |  | body | paragraph | 98b4bfdb55 | Modeling Intercalated Group-4-Metal Nitride Halide Superconductivity with Interlayer Coulomb Coupling | 10.1007/s10948-015-3147-x | Dale R Harshman, Anthony T Fiory | Springer Science and Business Media LLC | Journal of Superconductivity and Novel Magnetism | 2015
61ba9e430a416aa3d9c51232 | Eu 0.16 (NH 3 ) y ZrNCl | 1961747508 |  | Eu 0.16 (NH 3 ) y ZrNCl |  |  | Hydrides, Nitrides |  |  |  | 12.7 K |  |  | body | figure | 98b4bfdb55 | Modeling Intercalated Group-4-Metal Nitride Halide Superconductivity with Interlayer Coulomb Coupling | 10.1007/s10948-015-3147-x | Dale R Harshman, Anthony T Fiory | Springer Science and Business Media LLC | Journal of Superconductivity and Novel Magnetism | 2015
61ba9e430a416aa3d9c51233 | x opt = 0.2 | 632892863 | [7 empty] | x opt=0.2 | 20 K |  |  | body | paragraph | 98b4bfdb55 | Modeling Intercalated Group-4-Metal Nitride Halide Superconductivity with Interlayer Coulomb Coupling | 10.1007/s10948-015-3147-x | Dale R Harshman, Anthony T Fiory | Springer Science and Business Media LLC | Journal of Superconductivity and Novel Magnetism | 2015
61ba9e430a416aa3d9c51234 | Ca 0.11 (NH 3 ) y HfNCl | 114209065 |  | Ca 0.11 (NH 3 ) y HfNCl |  |  | Hydrides, Nitrides |  |  |  | 23 K |  |  | body | paragraph | 98b4bfdb55 | Modeling Intercalated Group-4-Metal Nitride Halide Superconductivity with Interlayer Coulomb Coupling | 10.1007/s10948-015-3147-x | Dale R Harshman, Anthony T Fiory | Springer Science and Business Media LLC | Journal of Superconductivity and Novel Magnetism | 2015
61ba9e430a416aa3d9c51235 | x = 0.25 | 1041977433 | [7 empty] | x=0.25 | 24 K |  |  | body | paragraph | 98b4bfdb55 | Modeling Intercalated Group-4-Metal Nitride Halide Superconductivity with Interlayer Coulomb Coupling | 10.1007/s10948-015-3147-x | Dale R Harshman, Anthony T Fiory | Springer Science and Business Media LLC | Journal of Superconductivity and Novel Magnetism | 2015
61ba9e430a416aa3d9c51236 | Eu 0.16 (NH 3 ) y ZrNCl | 2027223522 |  | Eu 0.16 (NH 3 ) y ZrNCl |  |  | Hydrides, Nitrides |  |  |  | 12.7 K |  |  | body | paragraph | 98b4bfdb55 | Modeling Intercalated Group-4-Metal Nitride Halide Superconductivity with Interlayer Coulomb Coupling | 10.1007/s10948-015-3147-x | Dale R Harshman, Anthony T Fiory | Springer Science and Business Media LLC | Journal of Superconductivity and Novel Magnetism | 2015
61ba9e430a416aa3d9c51237 | Li 0.13 | -1568310105 |  | Li 0.13 |  |  | Alloys |  |  |  | 0.87 K |  |  | body | paragraph | 98b4bfdb55 | Modeling Intercalated Group-4-Metal Nitride Halide Superconductivity with Interlayer Coulomb Coupling | 10.1007/s10948-015-3147-x | Dale R Harshman, Anthony T Fiory | Springer Science and Business Media LLC | Journal of Superconductivity and Novel Magnetism | 2015
61ba9e430a416aa3d9c51238 | Zn 0.04 ZrNCl | -1800517115 |  | Zn 0.04 ZrNCl |  |  | Nitrides |  |  |  | 15 K |  |  | body | paragraph | 98b4bfdb55 | Modeling Intercalated Group-4-Metal Nitride Halide Superconductivity with Interlayer Coulomb Coupling | 10.1007/s10948-015-3147-x | Dale R Harshman, Anthony T Fiory | Springer Science and Business Media LLC | Journal of Superconductivity and Novel Magnetism | 2015
61ba9e430a416aa3d9c51239 | Ca 0.11 (THF) y HfNCl | -621789181 |  | Ca 0.11 (THF) y HfNCl |  |  | Hydrides, Nitrides, Fluorides |  |  |  | 26 K |  |  | body | paragraph | 98b4bfdb55 | Modeling Intercalated Group-4-Metal Nitride Halide Superconductivity with Interlayer Coulomb Coupling | 10.1007/s10948-015-3147-x | Dale R Harshman, Anthony T Fiory | Springer Science and Business Media LLC | Journal of Superconductivity and Novel Magnetism | 2015
61ba9e430a416aa3d9c5123a | Li 0.13 | -1882163049 |  | Li 0.13 |  |  | Alloys |  |  |  | 5.6 K |  |  | body | paragraph | 98b4bfdb55 | Modeling Intercalated Group-4-Metal Nitride Halide Superconductivity with Interlayer Coulomb Coupling | 10.1007/s10948-015-3147-x | Dale R Harshman, Anthony T Fiory | Springer Science and Business Media LLC | Journal of Superconductivity and Novel Magnetism | 2015
61ba9e430a416aa3d9c5123b | x between 0.08 and 0.2 | -1717514956 | [7 empty] | x=0.08, 0.2 | 15.1 K |  |  | body | paragraph | 98b4bfdb55 | Modeling Intercalated Group-4-Metal Nitride Halide Superconductivity with Interlayer Coulomb Coupling | 10.1007/s10948-015-3147-x | Dale R Harshman, Anthony T Fiory | Springer Science and Business Media LLC | Journal of Superconductivity and Novel Magnetism | 2015
61ba9e4420fc3eae4bc512ba | YBCO | 1358789655 | YBCO | [7 empty] | 60 K |  | 10 mTorr | body | figure | ea950342f0 | A study of the ferromagnetic transition of SrRuO 3 in nanometer thick bilayers with |  | Y Ba, Cu, 88 Sr, Cuo, Au, G Aharonovich, G Koren, E Polturak |  |  | 2014
61ba9e4420fc3eae4bc512bb | YBCO | 1487771914 | YBCO | [7 empty] | 30 K |  |  | body | figure | ea950342f0 | A study of the ferromagnetic transition of SrRuO 3 in nanometer thick bilayers with |  | Y Ba, Cu, 88 Sr, Cuo, Au, G Aharonovich, G Koren, E Polturak |  |  | 2014
61ba9e4420fc3eae4bc512bc | YBCO | 1424238992 | YBCO | [7 empty] | 60 or 30 K | Resistance |  | body | figure | ea950342f0 | A study of the ferromagnetic transition of SrRuO 3 in nanometer thick bilayers with |  | Y Ba, Cu, 88 Sr, Cuo, Au, G Aharonovich, G Koren, E Polturak |  |  | 2014
61ba9e442a711de29cc51265 | YNi 2 B 2 C | 716504998 |  | YNi 2 B 2 C |  |  | Carbides, Borides |  |  |  | 15K |  |  | body | figure | 9a179d3cd3 | Phonon Anomalies and Dynamic Stripes | 10.1142/9789813271142_0004 | D Reznik | WORLD SCIENTIFIC |  | 2020
61ba9e44e614176f2ec5123a | nonirradiated Îº-(BEDT- TTF) 2 Cu[N(CN) 2 ]Br (hereafter Îº-Br) | -1002044474 | BEDT | - TTF) 2 Cu[N(CN) 2 ]Br | nonirradiated Îº- |  | Alloys |  |  |  | 11 K |  |  | body | figure | 8c0ce66cae | Optical Probe of Carrier Doping by X-Ray Irradiation in the Organic Dimer Mott InsulatorÎºâˆ’(BEDTâˆ’TTF)2Cu[N(CN)2]Cl | 10.1103/physrevlett.101.206403 | T Sasaki, N Yoneyama, Y Nakamura, N Kobayashi, Y Ikemoto, T Moriwaki, H Kimura | American Physical Society (APS) | Physical Review Letters | 2013
61ba9e4511af647618c51219 | RFSe | 1338007621 |  | RFSe |  |  | Chalcogenides, Fluorides |  |  |  | 20 K | Re- sistivity |  | body | figure | c460743be2 | Bandwidth and Electron Correlation-Tuned Superconductivity inRb0.8Fe2(Se1âˆ’zSz)2 | 10.1103/physrevlett.115.256403 | M Yi, Meng Wang, A F Kemper, S-K Mo, Z Hussain, E Bourret-Courchesne, A Lanzara, M Hashimoto, D H Lu, Z-X Shen, R J Birgeneau | American Physical Society (APS) | Physical Review Letters | 2015
61ba9e4511af647618c5121a | electron-doped iron chalcogenides A x Fe 2âˆ’y Se 2 (A = alkali metal) | -658495326 |  | A x Fe 2âˆ’y Se 2 | electron-doped iron |  | Alloys |  |  | A=alkali metal | 30 K | superconduc- tivity |  | body | paragraph | c460743be2 | Bandwidth and Electron Correlation-Tuned Superconductivity inRb0.8Fe2(Se1âˆ’zSz)2 | 10.1103/physrevlett.115.256403 | M Yi, Meng Wang, A F Kemper, S-K Mo, Z Hussain, E Bourret-Courchesne, A Lanzara, M Hashimoto, D H Lu, Z-X Shen, R J Birgeneau | American Physical Society (APS) | Physical Review Letters | 2015
61ba9e4511af647618c5121b | RFSe | 1207096330 |  | RFSe |  |  | Chalcogenides, Fluorides |  |  |  | 32 K |  |  | body | paragraph | c460743be2 | Bandwidth and Electron Correlation-Tuned Superconductivity inRb0.8Fe2(Se1âˆ’zSz)2 | 10.1103/physrevlett.115.256403 | M Yi, Meng Wang, A F Kemper, S-K Mo, Z Hussain, E Bourret-Courchesne, A Lanzara, M Hashimoto, D H Lu, Z-X Shen, R J Birgeneau | American Physical Society (APS) | Physical Review Letters | 2015
61ba9e458452d931a5c51226 | LSCO with x = 0.15 | 866162797 | LSCO | [6 empty] | x=0.15 | 38 K |  |  | body | figure | 312c22e107 | Rotation symmetry breaking in La2âˆ’xSrxCuO4 revealed by angle-resolved photoemission spectroscopy | 10.1103/physrevb.95.224504 | E Razzoli, C E Matt, Y Sassa, M MÃ¥nsson, O Tjernberg, G Drachuck, M Monomo, M Oda, T Kurosawa, Y Huang, N C Plumb, M Radovic, A Keren, L Patthey, J Mesot, M Shi | American Physical Society (APS) | Physical Review B | 2017
61ba9e458452d931a5c51227 | LSCO with x = 0.15 | 866162797 | LSCO | [6 empty] | x=0.15 | 35 K |  |  | body | figure | 312c22e107 | Rotation symmetry breaking in La2âˆ’xSrxCuO4 revealed by angle-resolved photoemission spectroscopy | 10.1103/physrevb.95.224504 | E Razzoli, C E Matt, Y Sassa, M MÃ¥nsson, O Tjernberg, G Drachuck, M Monomo, M Oda, T Kurosawa, Y Huang, N C Plumb, M Radovic, A Keren, L Patthey, J Mesot, M Shi | American Physical Society (APS) | Physical Review B | 2017
61ba9e458452d931a5c51228 | x = 0.15 and 0.17 | -694770738 | [7 empty] | x=0.15, 0.17 | 38 K |  |  | body | paragraph | 312c22e107 | Rotation symmetry breaking in La2âˆ’xSrxCuO4 revealed by angle-resolved photoemission spectroscopy | 10.1103/physrevb.95.224504 | E Razzoli, C E Matt, Y Sassa, M MÃ¥nsson, O Tjernberg, G Drachuck, M Monomo, M Oda, T Kurosawa, Y Huang, N C Plumb, M Radovic, A Keren, L Patthey, J Mesot, M Shi | American Physical Society (APS) | Physical Review B | 2017
61ba9e458452d931a5c51229 | x = 0.17 | -336151051 | [7 empty] | x=0.17 | 38 K |  |  | body | figure | 312c22e107 | Rotation symmetry breaking in La2âˆ’xSrxCuO4 revealed by angle-resolved photoemission spectroscopy | 10.1103/physrevb.95.224504 | E Razzoli, C E Matt, Y Sassa, M MÃ¥nsson, O Tjernberg, G Drachuck, M Monomo, M Oda, T Kurosawa, Y Huang, N C Plumb, M Radovic, A Keren, L Patthey, J Mesot, M Shi | American Physical Society (APS) | Physical Review B | 2017
61ba9e45d52116ffe1c5125d | BISCCO 2212 | 2069553784 | BISCCO 2212 | [7 empty] | 89K |  |  | body | figure | 457300e77c | Superconductivity in the cuprates: Deduction of mechanism for d-wave pairing through analysis of ARPES | 10.1007/s11467-011-0231-y | Han-Yong Choi, Chandra M Varma, Xing-Jiang Zhou | Springer Science and Business Media LLC | Frontiers of Physics | 2011
61ba9e45d52116ffe1c5125e | YBCO 38 | -1330547002 | YBCO 38 | YBCO38 | [6 empty] | 97 K |  |  | body | paragraph | 457300e77c | Superconductivity in the cuprates: Deduction of mechanism for d-wave pairing through analysis of ARPES | 10.1007/s11467-011-0231-y | Han-Yong Choi, Chandra M Varma, Xing-Jiang Zhou | Springer Science and Business Media LLC | Frontiers of Physics | 2011
61ba9e45d52116ffe1c5125f | Pb-doped Bi2212 | 628125498 | Bi2212 | Bi2212Bi2212 | Pb | [5 empty] | 64K |  |  | body | paragraph | 457300e77c | Superconductivity in the cuprates: Deduction of mechanism for d-wave pairing through analysis of ARPES | 10.1007/s11467-011-0231-y | Han-Yong Choi, Chandra M Varma, Xing-Jiang Zhou | Springer Science and Business Media LLC | Frontiers of Physics | 2011
61ba9e45d52116ffe1c51260 | Hg1201 | -1480432081 | Hg1201 | Hg1201Hg1201 | [6 empty] | 79 K |  |  | body | paragraph | 457300e77c | Superconductivity in the cuprates: Deduction of mechanism for d-wave pairing through analysis of ARPES | 10.1007/s11467-011-0231-y | Han-Yong Choi, Chandra M Varma, Xing-Jiang Zhou | Springer Science and Business Media LLC | Frontiers of Physics | 2011
61ba9e45783c1e8128c51341 | (Ba 0.55 K 0.45 )Fe 2 As 2 | 1362357428 |  | (Ba 0.55 K 0.45 )Fe 2 As 2 |  |  | Iron-pnictides, Pnictides |  |  |  | 30 K |  |  | body | paragraph | cf502f407a | Doping evolution of the absolute value of the London penetration depth and superfluid density in single crystals ofBa(Fe1âˆ’xCox)2As2 | 10.1103/physrevb.82.054507 | R T Gordon, H Kim, N Salovich, R W Giannetta, R M Fernandes, V G Kogan, T Prozorov, S L Budâ€™ko, P C Canfield, M A Tanatar, R Prozorov | American Physical Society (APS) | Physical Review B | 2010
61ba9e45783c1e8128c51342 | (Ba 1âˆ’x K x )Fe 2 As 2 | -377023094 |  | (Ba 1âˆ’x K x )Fe 2 As 2 |  |  | Iron-pnictides, Pnictides |  |  |  | 32K |  |  | body | paragraph | cf502f407a | Doping evolution of the absolute value of the London penetration depth and superfluid density in single crystals ofBa(Fe1âˆ’xCox)2As2 | 10.1103/physrevb.82.054507 | R T Gordon, H Kim, N Salovich, R W Giannetta, R M Fernandes, V G Kogan, T Prozorov, S L Budâ€™ko, P C Canfield, M A Tanatar, R Prozorov | American Physical Society (APS) | Physical Review B | 2010
61ba9e45783c1e8128c51343 | Ba(Fe 0K 0.4 ) 2 As 2 | -721352875 |  | Ba(Fe 0K 0.4 ) 2 As 2 |  |  | Pnictides |  |  |  | 38 K |  |  | body | paragraph | cf502f407a | Doping evolution of the absolute value of the London penetration depth and superfluid density in single crystals ofBa(Fe1âˆ’xCox)2As2 | 10.1103/physrevb.82.054507 | R T Gordon, H Kim, N Salovich, R W Giannetta, R M Fernandes, V G Kogan, T Prozorov, S L Budâ€™ko, P C Canfield, M A Tanatar, R Prozorov | American Physical Society (APS) | Physical Review B | 2010
61ba9e45783c1e8128c51344 | Ba(Fe 1âˆ’x Co x ) 2 As 2 | 827578096 |  | Ba(Fe 1âˆ’x Co x ) 2 As 2 |  |  | Iron-pnictides, Pnictides |  |  |  | 1.2 K |  |  | body | paragraph | cf502f407a | Doping evolution of the absolute value of the London penetration depth and superfluid density in single crystals ofBa(Fe1âˆ’xCox)2As2 | 10.1103/physrevb.82.054507 | R T Gordon, H Kim, N Salovich, R W Giannetta, R M Fernandes, V G Kogan, T Prozorov, S L Budâ€™ko, P C Canfield, M A Tanatar, R Prozorov | American Physical Society (APS) | Physical Review B | 2010
61ba9e457c13e4f711c51222 | MgB 2 | 1355794026 |  | MgB 2 |  |  | Alloys, Borides |  |  |  | 40K |  |  | body | paragraph | 170ebcd270 | Electrical transport properties of highly dopedPrBa2âˆ’xSrxCu3O7thin films prepared by pulsed laser deposition | 10.1103/physrevb.58.1068 | Yi G Zhao, Z W Dong, M Rajeswari, R P Sharma, T Venkatesan | American Physical Society (APS) | Physical Review B | 2004
61ba9e4561d1c9d20fc51267 | YBCO | 1233628941 | YBCO | [7 empty] | 100 K |  |  | body | paragraph | 987cd06cb9 | Redistribution of phase fluctuations in a periodically driven cuprate superconductor | 10.1103/physrevb.91.104507 | R HÃ¶ppner, B Zhu, T Rexin, A Cavalleri, L Mathey | American Physical Society (APS) | Physical Review B | 2014
61ba9e4520fc3eae4bc512bd | La 0.8 Y 0.2 1111 | 1612667632 | La 0.8 Y 0.2 1111 | La0.8Y0.21111 | [6 empty] | 34 and 32 K |  |  | body | paragraph | 466427d489 | Origin ofTcEnhancement Induced by Doping Yttrium and Hydrogen into LaFeAsO-Based Superconductors:57Fe-,75As-,139La-, and1H-NMR Studies | 10.1143/jpsj.79.103703 | Hiroki Yamashita, Hidekazu Mukuda, Mitsuharu Yashima, Satoshi Furukawa, Yoshio Kitaoka, Kiichi Miyazawa, Parasharam M. Shirage, Hiroshi Eisaki, Akira Iyo | Physical Society of Japan | Journal of the Physical Society of Japan | 2010
61ba9e4520fc3eae4bc512be | LaFeAsO 1âˆ’y H x | -246066335 |  | LaFeAsO 1âˆ’y H x |  |  | Hydrides, Iron-pnictides, Oxides, Pnictides |  |  |  | 32 K |  |  | body |  | 466427d489 | Origin ofTcEnhancement Induced by Doping Yttrium and Hydrogen into LaFeAsO-Based Superconductors:57Fe-,75As-,139La-, and1H-NMR Studies | 10.1143/jpsj.79.103703 | Hiroki Yamashita, Hidekazu Mukuda, Mitsuharu Yashima, Satoshi Furukawa, Yoshio Kitaoka, Kiichi Miyazawa, Parasharam M. Shirage, Hiroshi Eisaki, Akira Iyo | Physical Society of Japan | Journal of the Physical Society of Japan | 2010
61ba9e4520fc3eae4bc512bf | LaFeAsO 1âˆ’y H x | -203706367 |  | LaFeAsO 1âˆ’y H x |  |  | Hydrides, Iron-pnictides, Oxides, Pnictides |  |  |  | 32 K |  |  | body | paragraph | 466427d489 | Origin ofTcEnhancement Induced by Doping Yttrium and Hydrogen into LaFeAsO-Based Superconductors:57Fe-,75As-,139La-, and1H-NMR Studies | 10.1143/jpsj.79.103703 | Hiroki Yamashita, Hidekazu Mukuda, Mitsuharu Yashima, Satoshi Furukawa, Yoshio Kitaoka, Kiichi Miyazawa, Parasharam M. Shirage, Hiroshi Eisaki, Akira Iyo | Physical Society of Japan | Journal of the Physical Society of Japan | 2010
61ba9e4520fc3eae4bc512c0 | La 0.8 Y 0.2 FeAsO 1âˆ’y | 1970922473 |  | La 0.8 Y 0.2 FeAsO 1âˆ’y |  |  | Iron-pnictides, Oxides, Pnictides |  |  |  | 34 K |  |  | body | paragraph | 466427d489 | Origin ofTcEnhancement Induced by Doping Yttrium and Hydrogen into LaFeAsO-Based Superconductors:57Fe-,75As-,139La-, and1H-NMR Studies | 10.1143/jpsj.79.103703 | Hiroki Yamashita, Hidekazu Mukuda, Mitsuharu Yashima, Satoshi Furukawa, Yoshio Kitaoka, Kiichi Miyazawa, Parasharam M. Shirage, Hiroshi Eisaki, Akira Iyo | Physical Society of Japan | Journal of the Physical Society of Japan | 2010
61ba9e4520fc3eae4bc512c1 | Pr1111 | 1380005234 | Pr1111 | Pr1111Pr1111 | [6 empty] | 47 K |  |  | body | paragraph | 466427d489 | Origin ofTcEnhancement Induced by Doping Yttrium and Hydrogen into LaFeAsO-Based Superconductors:57Fe-,75As-,139La-, and1H-NMR Studies | 10.1143/jpsj.79.103703 | Hiroki Yamashita, Hidekazu Mukuda, Mitsuharu Yashima, Satoshi Furukawa, Yoshio Kitaoka, Kiichi Miyazawa, Parasharam M. Shirage, Hiroshi Eisaki, Akira Iyo | Physical Society of Japan | Journal of the Physical Society of Japan | 2010
61ba9e4520fc3eae4bc512c2 | La1111H | 110895127 | La1111H | La1111H | [6 empty] | 28 K | susceptibility |  | body | paragraph | 466427d489 | Origin ofTcEnhancement Induced by Doping Yttrium and Hydrogen into LaFeAsO-Based Superconductors:57Fe-,75As-,139La-, and1H-NMR Studies | 10.1143/jpsj.79.103703 | Hiroki Yamashita, Hidekazu Mukuda, Mitsuharu Yashima, Satoshi Furukawa, Yoshio Kitaoka, Kiichi Miyazawa, Parasharam M. Shirage, Hiroshi Eisaki, Akira Iyo | Physical Society of Japan | Journal of the Physical Society of Japan | 2010
61ba9e4520fc3eae4bc512c3 | LaFeAsO 1âˆ’x F x | 215967226 |  | LaFeAsO 1âˆ’x F x |  |  | Iron-pnictides, Pnictides, Oxides, Fluorides |  |  |  | 26 K |  |  | body | paragraph | 466427d489 | Origin ofTcEnhancement Induced by Doping Yttrium and Hydrogen into LaFeAsO-Based Superconductors:57Fe-,75As-,139La-, and1H-NMR Studies | 10.1143/jpsj.79.103703 | Hiroki Yamashita, Hidekazu Mukuda, Mitsuharu Yashima, Satoshi Furukawa, Yoshio Kitaoka, Kiichi Miyazawa, Parasharam M. Shirage, Hiroshi Eisaki, Akira Iyo | Physical Society of Japan | Journal of the Physical Society of Japan | 2010
61ba9e4520fc3eae4bc512c4 | Nd1111 | 324817764 | Nd1111 | Nd1111Nd1111 | [6 empty] | 53 K |  |  | body | paragraph | 466427d489 | Origin ofTcEnhancement Induced by Doping Yttrium and Hydrogen into LaFeAsO-Based Superconductors:57Fe-,75As-,139La-, and1H-NMR Studies | 10.1143/jpsj.79.103703 | Hiroki Yamashita, Hidekazu Mukuda, Mitsuharu Yashima, Satoshi Furukawa, Yoshio Kitaoka, Kiichi Miyazawa, Parasharam M. Shirage, Hiroshi Eisaki, Akira Iyo | Physical Society of Japan | Journal of the Physical Society of Japan | 2010
61ba9e4520fc3eae4bc512c5 | La 0.8 Y 0.2 FeAsO 1âˆ’y | 1928562505 |  | La 0.8 Y 0.2 FeAsO 1âˆ’y |  |  | Iron-pnictides, Oxides, Pnictides |  |  |  | 34 K |  |  | body |  | 466427d489 | Origin ofTcEnhancement Induced by Doping Yttrium and Hydrogen into LaFeAsO-Based Superconductors:57Fe-,75As-,139La-, and1H-NMR Studies | 10.1143/jpsj.79.103703 | Hiroki Yamashita, Hidekazu Mukuda, Mitsuharu Yashima, Satoshi Furukawa, Yoshio Kitaoka, Kiichi Miyazawa, Parasharam M. Shirage, Hiroshi Eisaki, Akira Iyo | Physical Society of Japan | Journal of the Physical Society of Japan | 2010
61ba9e4520fc3eae4bc512c6 | La1111 | -587957642 | La1111 | La1111La1111 | [6 empty] | 34 K |  |  | body | paragraph | 466427d489 | Origin ofTcEnhancement Induced by Doping Yttrium and Hydrogen into LaFeAsO-Based Superconductors:57Fe-,75As-,139La-, and1H-NMR Studies | 10.1143/jpsj.79.103703 | Hiroki Yamashita, Hidekazu Mukuda, Mitsuharu Yashima, Satoshi Furukawa, Yoshio Kitaoka, Kiichi Miyazawa, Parasharam M. Shirage, Hiroshi Eisaki, Akira Iyo | Physical Society of Japan | Journal of the Physical Society of Japan | 2010
61ba9e4520fc3eae4bc512c7 | optimally doped LaFeAsO1âˆ’y (La1111(OPT) | 1433824855 | La1111 | LaFeAsO1âˆ’y | optimally doped |  | Iron-pnictides, Oxides, Pnictides |  |  |  | 28 K |  |  | header | abstract | 466427d489 | Origin ofTcEnhancement Induced by Doping Yttrium and Hydrogen into LaFeAsO-Based Superconductors:57Fe-,75As-,139La-, and1H-NMR Studies | 10.1143/jpsj.79.103703 | Hiroki Yamashita, Hidekazu Mukuda, Mitsuharu Yashima, Satoshi Furukawa, Yoshio Kitaoka, Kiichi Miyazawa, Parasharam M. Shirage, Hiroshi Eisaki, Akira Iyo | Physical Society of Japan | Journal of the Physical Society of Japan | 2010
61ba9e4520fc3eae4bc512c8 | under- doped LaFeAsO 0.93 F 0.07 | -616507507 |  | LaFeAsO 0.93 F 0.07 | under- doped |  | Iron-pnictides, Pnictides, Oxides, Fluorides |  |  |  | 22.5 K |  |  | body | figure | 466427d489 | Origin ofTcEnhancement Induced by Doping Yttrium and Hydrogen into LaFeAsO-Based Superconductors:57Fe-,75As-,139La-, and1H-NMR Studies | 10.1143/jpsj.79.103703 | Hiroki Yamashita, Hidekazu Mukuda, Mitsuharu Yashima, Satoshi Furukawa, Yoshio Kitaoka, Kiichi Miyazawa, Parasharam M. Shirage, Hiroshi Eisaki, Akira Iyo | Physical Society of Japan | Journal of the Physical Society of Japan | 2010
61ba9e457ce09aab2ac51248 | LRCO films | -1747956246 | LRCO |  |  | films |  |  |  |  | 20K |  |  | body | paragraph | 73d02e90a2 | The origin of superconductivity in nominally â€˜undopedâ€™ Tâ€²-La2âˆ’xYxCuO4 films | 10.1088/0953-2048/21/6/065005 | L Zhao, R H Liu, G Wu, G Y Wang, T Wu, X G Luo, X H Chen | IOP Publishing | Superconductor Science and Technology | 2007
61ba9e457ce09aab2ac51249 | optimal doping x=0.15 | 860226191 | [7 empty] | x=0.15 | 13.5K |  |  | body | figure | 73d02e90a2 | The origin of superconductivity in nominally â€˜undopedâ€™ Tâ€²-La2âˆ’xYxCuO4 films | 10.1088/0953-2048/21/6/065005 | L Zhao, R H Liu, G Wu, G Y Wang, T Wu, X G Luo, X H Chen | IOP Publishing | Superconductor Science and Technology | 2007
61ba9e4505e6aa6710c512b5 | 0.15 and 0.22 | -1768953703 | [8 empty] | 14, 41 and 22 K |  |  | body | paragraph | 7ac24a5393 | Systematic doping evolution of the underlying Fermi surface ofLa2âˆ’xSrxCuO4 | 10.1103/physrevb.74.224510 | T Yoshida, X J Zhou, K Tanaka, W L Yang, Z Hussain, Z-X Shen, A Fujimori, S Sahrakorpi, M Lindroos, R S Markiewicz, A Bansil, Seiki Komiya, Yoichi Ando, H Eisaki, T Kakeshita, S Uchida | American Physical Society (APS) | Physical Review B | 2013
61ba9e45a01e2beb09c51289 | MgB 2 | 1867940774 |  | MgB 2 |  |  | Alloys, Borides |  |  |  | 39 K |  |  | body | paragraph | 7e67da3f1d | Evidence for Two Superconducting Energy Gaps inMgB2by Point-Contact Spectroscopy | 10.1103/physrevlett.87.137005 | P SzabÃ³, P Samuely, J KaÄmarÄÃ­k, T Klein, J Marcus, D Fruchart, S Miraglia, C Marcenat, A G M Jansen | American Physical Society (APS) | Physical Review Letters | 2008
61ba9e45a01e2beb09c5128a | MgB2 | 118354854 |  | MgB2 |  |  | Alloys, Borides |  |  |  | 39 K |  |  | header | abstract | 7e67da3f1d | Evidence for Two Superconducting Energy Gaps inMgB2by Point-Contact Spectroscopy | 10.1103/physrevlett.87.137005 | P SzabÃ³, P Samuely, J KaÄmarÄÃ­k, T Klein, J Marcus, D Fruchart, S Miraglia, C Marcenat, A G M Jansen | American Physical Society (APS) | Physical Review Letters | 2008
61ba9e46e720aae5f4c51241 | 0.124 â‰¤ x â‰¤ 0.144 | 1084151159 | [7 empty] | x=â‰¤ 0.144 | 1 K |  |  | body | paragraph | 55cef1d90f | Magnetic Penetration Depth Measurements ofPr2âˆ’xCexCuO4âˆ’Î´Films on Buffered Substrates: Evidence for a Nodeless Gap | 10.1103/physrevlett.91.087001 | Mun-Seog Kim, John A Skinta, Thomas R Lemberger, A Tsukada, M Naito | American Physical Society (APS) | Physical Review Letters | 2003
61ba9e46ef148cdddfc51268 | Ta 4 Pd 3 Te 16 | -454951780 |  | Ta 4 Pd 3 Te 16 |  |  | Chalcogenides |  |  |  | 4.6 K |  |  | body | paragraph | 8ddf3a0cf1 | Multiband Te p Based Superconductivity of Ta 4 Pd 3 Te 16 |  | David J Singh |  |  | 2014
61ba9e464217bb9076c51273 | YBCO 6.63 | 698590870 | YBCO 6.63 | [7 empty] | 62 K |  |  | body | paragraph | 05081f6da6 | Uniform mixing of antiferromagnetism and high-T c superconductivity in multilayered copper oxides Ba 2 Ca nâˆ’1 Cu n O 2n F 2 with apical fluorines (n = 2, 3, 4): 63 Cu-NMR/NQR and 19 F-NMR |  | S Shimizu, T Sakaguchi, H Mukuda, Y Kitaoka, P M Shirage, Y Kodama, A Iyo |  |  | 2014
61ba9e464217bb9076c51274 | n = 2 (#1), n = 3 | 432151585 | [7 empty] | n=3 | 55 K |  |  | body | paragraph | 05081f6da6 | Uniform mixing of antiferromagnetism and high-T c superconductivity in multilayered copper oxides Ba 2 Ca nâˆ’1 Cu n O 2n F 2 with apical fluorines (n = 2, 3, 4): 63 Cu-NMR/NQR and 19 F-NMR |  | S Shimizu, T Sakaguchi, H Mukuda, Y Kitaoka, P M Shirage, Y Kodama, A Iyo |  |  | 2014
61ba9e464217bb9076c51275 | YBCO 6.63 | 933518004 | YBCO 6.63 | [7 empty] | 62 K |  |  | body | paragraph | 05081f6da6 | Uniform mixing of antiferromagnetism and high-T c superconductivity in multilayered copper oxides Ba 2 Ca nâˆ’1 Cu n O 2n F 2 with apical fluorines (n = 2, 3, 4): 63 Cu-NMR/NQR and 19 F-NMR |  | S Shimizu, T Sakaguchi, H Mukuda, Y Kitaoka, P M Shirage, Y Kodama, A Iyo |  |  | 2014
61ba9e464217bb9076c51276 | n = 2 compound(#1) | -426832818 | [7 empty] | n=2 compound(#1 | 73 K |  |  | body | paragraph | 05081f6da6 | Uniform mixing of antiferromagnetism and high-T c superconductivity in multilayered copper oxides Ba 2 Ca nâˆ’1 Cu n O 2n F 2 with apical fluorines (n = 2, 3, 4): 63 Cu-NMR/NQR and 19 F-NMR |  | S Shimizu, T Sakaguchi, H Mukuda, Y Kitaoka, P M Shirage, Y Kodama, A Iyo |  |  | 2014
61ba9e464217bb9076c51277 | n = 2 compound(#1) | -686774098 | [7 empty] | n=2 compound(#1 | 73 K |  |  | body | paragraph | 05081f6da6 | Uniform mixing of antiferromagnetism and high-T c superconductivity in multilayered copper oxides Ba 2 Ca nâˆ’1 Cu n O 2n F 2 with apical fluorines (n = 2, 3, 4): 63 Cu-NMR/NQR and 19 F-NMR |  | S Shimizu, T Sakaguchi, H Mukuda, Y Kitaoka, P M Shirage, Y Kodama, A Iyo |  |  | 2014
61ba9e464217bb9076c51278 | n = 2 compound(#1) | -494219586 | [7 empty] | n=2 compound(#1 | 73 K |  |  | body |  | 05081f6da6 | Uniform mixing of antiferromagnetism and high-T c superconductivity in multilayered copper oxides Ba 2 Ca nâˆ’1 Cu n O 2n F 2 with apical fluorines (n = 2, 3, 4): 63 Cu-NMR/NQR and 19 F-NMR |  | S Shimizu, T Sakaguchi, H Mukuda, Y Kitaoka, P M Shirage, Y Kodama, A Iyo |  |  | 2014
61ba9e464217bb9076c51279 | n = 3 | 995343646 | [7 empty] | n=3 | 76 K |  |  | body | paragraph | 05081f6da6 | Uniform mixing of antiferromagnetism and high-T c superconductivity in multilayered copper oxides Ba 2 Ca nâˆ’1 Cu n O 2n F 2 with apical fluorines (n = 2, 3, 4): 63 Cu-NMR/NQR and 19 F-NMR |  | S Shimizu, T Sakaguchi, H Mukuda, Y Kitaoka, P M Shirage, Y Kodama, A Iyo |  |  | 2014
61ba9e464217bb9076c5127a | underdoped YBa 2 Cu 3 O 6.63 | -501335624 |  | YBa 2 Cu 3 O 6.63 | underdoped |  | Oxides, Cuprates |  |  |  | 62 K |  |  | body | paragraph | 05081f6da6 | Uniform mixing of antiferromagnetism and high-T c superconductivity in multilayered copper oxides Ba 2 Ca nâˆ’1 Cu n O 2n F 2 with apical fluorines (n = 2, 3, 4): 63 Cu-NMR/NQR and 19 F-NMR |  | S Shimizu, T Sakaguchi, H Mukuda, Y Kitaoka, P M Shirage, Y Kodama, A Iyo |  |  | 2014
61ba9e464217bb9076c5127b | n = 2 compounds(#1) and (#2) | 1215579797 | [7 empty] | n=2 compounds(#1), (#2 | 73 K |  |  | body | paragraph | 05081f6da6 | Uniform mixing of antiferromagnetism and high-T c superconductivity in multilayered copper oxides Ba 2 Ca nâˆ’1 Cu n O 2n F 2 with apical fluorines (n = 2, 3, 4): 63 Cu-NMR/NQR and 19 F-NMR |  | S Shimizu, T Sakaguchi, H Mukuda, Y Kitaoka, P M Shirage, Y Kodama, A Iyo |  |  | 2014
61ba9e464217bb9076c5127c | YBCO 6.63 | 889220568 | YBCO 6.63 | [7 empty] | 62 K |  |  | body |  | 05081f6da6 | Uniform mixing of antiferromagnetism and high-T c superconductivity in multilayered copper oxides Ba 2 Ca nâˆ’1 Cu n O 2n F 2 with apical fluorines (n = 2, 3, 4): 63 Cu-NMR/NQR and 19 F-NMR |  | S Shimizu, T Sakaguchi, H Mukuda, Y Kitaoka, P M Shirage, Y Kodama, A Iyo |  |  | 2014
61ba9e464217bb9076c5127d | n = 2 compound(#1) | -605898203 | [7 empty] | n=2 compound(#1 | 73 K |  |  | body | paragraph | 05081f6da6 | Uniform mixing of antiferromagnetism and high-T c superconductivity in multilayered copper oxides Ba 2 Ca nâˆ’1 Cu n O 2n F 2 with apical fluorines (n = 2, 3, 4): 63 Cu-NMR/NQR and 19 F-NMR |  | S Shimizu, T Sakaguchi, H Mukuda, Y Kitaoka, P M Shirage, Y Kodama, A Iyo |  |  | 2014
61ba9e464217bb9076c5127e | n = 3 | 1189825784 | [7 empty] | n=3 | 76 K |  |  | body |  | 05081f6da6 | Uniform mixing of antiferromagnetism and high-T c superconductivity in multilayered copper oxides Ba 2 Ca nâˆ’1 Cu n O 2n F 2 with apical fluorines (n = 2, 3, 4): 63 Cu-NMR/NQR and 19 F-NMR |  | S Shimizu, T Sakaguchi, H Mukuda, Y Kitaoka, P M Shirage, Y Kodama, A Iyo |  |  | 2014
61ba9e464217bb9076c5127f | HgBa 2 Ca 4 Cu 5 O y (Hg-1245) | 1744941619 | Hg-1245 | HgBa 2 Ca 4 Cu 5 O y |  |  | Oxides, Cuprates |  |  |  | 108 K |  |  | body | paragraph | 05081f6da6 | Uniform mixing of antiferromagnetism and high-T c superconductivity in multilayered copper oxides Ba 2 Ca nâˆ’1 Cu n O 2n F 2 with apical fluorines (n = 2, 3, 4): 63 Cu-NMR/NQR and 19 F-NMR |  | S Shimizu, T Sakaguchi, H Mukuda, Y Kitaoka, P M Shirage, Y Kodama, A Iyo |  |  | 2014
61ba9e464217bb9076c51280 | n=4 | -1596501305 | [7 empty] | n=4 | 55 K |  |  | body |  | 05081f6da6 | Uniform mixing of antiferromagnetism and high-T c superconductivity in multilayered copper oxides Ba 2 Ca nâˆ’1 Cu n O 2n F 2 with apical fluorines (n = 2, 3, 4): 63 Cu-NMR/NQR and 19 F-NMR |  | S Shimizu, T Sakaguchi, H Mukuda, Y Kitaoka, P M Shirage, Y Kodama, A Iyo |  |  | 2014
61ba9e464217bb9076c51281 | Bi-layered Ba 2 CaCu 2 O 4 F 2 | 1052435627 |  | Ba 2 CaCu 2 O 4 F 2 | Bi |  | Oxides, Cuprates, Fluorides |  |  |  | 73 K |  |  | body | paragraph | 05081f6da6 | Uniform mixing of antiferromagnetism and high-T c superconductivity in multilayered copper oxides Ba 2 Ca nâˆ’1 Cu n O 2n F 2 with apical fluorines (n = 2, 3, 4): 63 Cu-NMR/NQR and 19 F-NMR |  | S Shimizu, T Sakaguchi, H Mukuda, Y Kitaoka, P M Shirage, Y Kodama, A Iyo |  |  | 2014
61ba9e46d7a99c43e8c5129a | optimally doped BSCCO | 2096519842 | BSCCO |  | optimally doped | [5 empty] | 90K |  |  | body | paragraph | 681206fd54 | Slowing down the Josephson vortex lattice inBi2Sr2CaCu2O8+Î´with pancake vortices | 10.1103/physrevb.74.104509 | A E Koshelev, Yu. I Latyshev, M Konczykowski | American Physical Society (APS) | Physical Review B | 2014
61ba9e46d7a99c43e8c5129b | weakly underdoped BSCCO | 864014064 | BSCCO |  | weakly underdoped | [5 empty] | 85K |  |  | body | paragraph | 681206fd54 | Slowing down the Josephson vortex lattice inBi2Sr2CaCu2O8+Î´with pancake vortices | 10.1103/physrevb.74.104509 | A E Koshelev, Yu. I Latyshev, M Konczykowski | American Physical Society (APS) | Physical Review B | 2014
61ba9e4685fc223534c511fe | BaFe 1.82 Ni 0.18 As 2 | -1965344530 |  | BaFe 1.82 Ni 0.18 As 2 |  |  | Iron-pnictides, Pnictides |  |  |  | 8 K |  |  | body | paragraph | 1dc342e464 | Flux dynamics associated with the second magnetization peak in the iron pnictideBa1âˆ’xKxFe2As2 | 10.1103/physrevb.82.054513 | S Salem-Sugui, L Ghivelder, A D Alvarenga, L F Cohen, K A Yates, K Morrison, J L Pimentel, Huiqian Luo, Zhaosheng Wang, Hai-Hu Wen | American Physical Society (APS) | Physical Review B | 2013
61ba9e4685fc223534c511ff | Ni 0.1 As 2 | -162998638 |  | Ni 0.1 As 2 |  |  | Pnictides |  |  |  | 20 K |  |  | body | paragraph | 1dc342e464 | Flux dynamics associated with the second magnetization peak in the iron pnictideBa1âˆ’xKxFe2As2 | 10.1103/physrevb.82.054513 | S Salem-Sugui, L Ghivelder, A D Alvarenga, L F Cohen, K A Yates, K Morrison, J L Pimentel, Huiqian Luo, Zhaosheng Wang, Hai-Hu Wen | American Physical Society (APS) | Physical Review B | 2013
61ba9e4685fc223534c51200 | YBaCuO | -855506452 | YBaCuO | YBaCuO | [6 empty] | 92 K |  |  | body | paragraph | 1dc342e464 | Flux dynamics associated with the second magnetization peak in the iron pnictideBa1âˆ’xKxFe2As2 | 10.1103/physrevb.82.054513 | S Salem-Sugui, L Ghivelder, A D Alvarenga, L F Cohen, K A Yates, K Morrison, J L Pimentel, Huiqian Luo, Zhaosheng Wang, Hai-Hu Wen | American Physical Society (APS) | Physical Review B | 2013
61ba9e46fa2141a3e5c51210 | FeSe/CaF 2 films | -319396040 |  | FeSe/CaF 2 |  | films | Alloys |  |  |  | 14K |  |  | body |  | 1406b79b9b | Electronic structure and nematic phase transition in superconducting multiple-layer FeSe films grown by pulsed laser deposition method | 10.1088/1674-1056/26/7/077402 | Bing Shen, Zhong-Pei Feng, Jian-Wei Huang, Yong Hu, Qiang Gao, Cong Li, Yu Xu, Guo-Dong Liu, Li Yu, Lin Zhao, Kui Jin, X J Zhou | IOP Publishing | Chinese Physics B | 2017
61ba9e46fa2141a3e5c51211 | bulk FeSe | 820403355 |  | FeSe |  |  | Iron-chalcogenides, Chalcogenides |  |  |  | 8 K to 48 K |  |  | body | paragraph | 1406b79b9b | Electronic structure and nematic phase transition in superconducting multiple-layer FeSe films grown by pulsed laser deposition method | 10.1088/1674-1056/26/7/077402 | Bing Shen, Zhong-Pei Feng, Jian-Wei Huang, Yong Hu, Qiang Gao, Cong Li, Yu Xu, Guo-Dong Liu, Li Yu, Lin Zhao, Kui Jin, X J Zhou | IOP Publishing | Chinese Physics B | 2017
61ba9e46fa2141a3e5c51212 | FeSe/CaF 2 | 1306522287 |  | FeSe/CaF 2 |  |  | Alloys |  |  |  | 4 K |  |  | header | abstract | 1406b79b9b | Electronic structure and nematic phase transition in superconducting multiple-layer FeSe films grown by pulsed laser deposition method | 10.1088/1674-1056/26/7/077402 | Bing Shen, Zhong-Pei Feng, Jian-Wei Huang, Yong Hu, Qiang Gao, Cong Li, Yu Xu, Guo-Dong Liu, Li Yu, Lin Zhao, Kui Jin, X J Zhou | IOP Publishing | Chinese Physics B | 2017
61ba9e46fa2141a3e5c51213 | multiple-layer FeSe films grown on CaF 2 substrate | 405748202 |  | FeSe |  | films | Iron-chalcogenides, Chalcogenides | films | CaF 2 |  | 4 K |  |  | header | abstract | 1406b79b9b | Electronic structure and nematic phase transition in superconducting multiple-layer FeSe films grown by pulsed laser deposition method | 10.1088/1674-1056/26/7/077402 | Bing Shen, Zhong-Pei Feng, Jian-Wei Huang, Yong Hu, Qiang Gao, Cong Li, Yu Xu, Guo-Dong Liu, Li Yu, Lin Zhao, Kui Jin, X J Zhou | IOP Publishing | Chinese Physics B | 2017
61ba9e46fa2141a3e5c51214 | FeSe | 1521507458 |  | FeSe |  |  | Iron-chalcogenides, Chalcogenides |  |  |  | 65 K |  |  | body | paragraph | 1406b79b9b | Electronic structure and nematic phase transition in superconducting multiple-layer FeSe films grown by pulsed laser deposition method | 10.1088/1674-1056/26/7/077402 | Bing Shen, Zhong-Pei Feng, Jian-Wei Huang, Yong Hu, Qiang Gao, Cong Li, Yu Xu, Guo-Dong Liu, Li Yu, Lin Zhao, Kui Jin, X J Zhou | IOP Publishing | Chinese Physics B | 2017
61ba9e46fa2141a3e5c51215 | PLD-grown FeSe/CaF 2 films | 1631996740 |  | FeSe/CaF 2 | PLD-grown | films | Alloys |  |  |  | 9 K |  |  | body | figure | 1406b79b9b | Electronic structure and nematic phase transition in superconducting multiple-layer FeSe films grown by pulsed laser deposition method | 10.1088/1674-1056/26/7/077402 | Bing Shen, Zhong-Pei Feng, Jian-Wei Huang, Yong Hu, Qiang Gao, Cong Li, Yu Xu, Guo-Dong Liu, Li Yu, Lin Zhao, Kui Jin, X J Zhou | IOP Publishing | Chinese Physics B | 2017
61ba9e46fa2141a3e5c51216 | Bulk FeSe | 1368588587 |  | FeSe |  | Bulk | Iron-chalcogenides, Chalcogenides |  |  |  | 8 K |  | ambient pressure | header | abstract | 1406b79b9b | Electronic structure and nematic phase transition in superconducting multiple-layer FeSe films grown by pulsed laser deposition method | 10.1088/1674-1056/26/7/077402 | Bing Shen, Zhong-Pei Feng, Jian-Wei Huang, Yong Hu, Qiang Gao, Cong Li, Yu Xu, Guo-Dong Liu, Li Yu, Lin Zhao, Kui Jin, X J Zhou | IOP Publishing | Chinese Physics B | 2017
61ba9e46fa2141a3e5c51217 | PLD-grown FeSe/CaF 2 film | -983991858 |  | FeSe/CaF 2 | PLD-grown | film | Alloys |  |  |  | 4 K |  |  | body | paragraph | 1406b79b9b | Electronic structure and nematic phase transition in superconducting multiple-layer FeSe films grown by pulsed laser deposition method | 10.1088/1674-1056/26/7/077402 | Bing Shen, Zhong-Pei Feng, Jian-Wei Huang, Yong Hu, Qiang Gao, Cong Li, Yu Xu, Guo-Dong Liu, Li Yu, Lin Zhao, Kui Jin, X J Zhou | IOP Publishing | Chinese Physics B | 2017
61ba9e46fa2141a3e5c51218 | bulk FeSe | 1172735670 |  | FeSe |  |  | Iron-chalcogenides, Chalcogenides |  |  |  | 15 K |  |  | header | abstract | 1406b79b9b | Electronic structure and nematic phase transition in superconducting multiple-layer FeSe films grown by pulsed laser deposition method | 10.1088/1674-1056/26/7/077402 | Bing Shen, Zhong-Pei Feng, Jian-Wei Huang, Yong Hu, Qiang Gao, Cong Li, Yu Xu, Guo-Dong Liu, Li Yu, Lin Zhao, Kui Jin, X J Zhou | IOP Publishing | Chinese Physics B | 2017
61ba9e46fa2141a3e5c51219 | FeSe films | -53076635 |  | FeSe |  | films | Iron-chalcogenides, Chalcogenides |  |  |  | 4 K | resistivity |  | body | paragraph | 1406b79b9b | Electronic structure and nematic phase transition in superconducting multiple-layer FeSe films grown by pulsed laser deposition method | 10.1088/1674-1056/26/7/077402 | Bing Shen, Zhong-Pei Feng, Jian-Wei Huang, Yong Hu, Qiang Gao, Cong Li, Yu Xu, Guo-Dong Liu, Li Yu, Lin Zhao, Kui Jin, X J Zhou | IOP Publishing | Chinese Physics B | 2017
61ba9e46fa2141a3e5c5121a | MBE-grown 20-layer FeSe/SrTiO 3 film | 623674571 |  | FeSe/SrTiO 3 |  | film | Alloys | film |  |  | 14 K |  |  | body | paragraph | 1406b79b9b | Electronic structure and nematic phase transition in superconducting multiple-layer FeSe films grown by pulsed laser deposition method | 10.1088/1674-1056/26/7/077402 | Bing Shen, Zhong-Pei Feng, Jian-Wei Huang, Yong Hu, Qiang Gao, Cong Li, Yu Xu, Guo-Dong Liu, Li Yu, Lin Zhao, Kui Jin, X J Zhou | IOP Publishing | Chinese Physics B | 2017
61ba9e462b9a12e3d2c51285 | isostructural com- pound CaOs 4 P 12 | -388648477 |  | CaOs 4 P 12 |  |  | Pnictides |  |  |  | 2.5 K |  |  | body | paragraph | 34afcc3500 | Suppression of ferromagnetic spin fluctuations in the filled skutterudite superconductor SrOs4As12 revealed by As75 NMR-NQR measurements | 10.1103/physrevb.100.054516 | Q-P Ding, K Nishine, Y Kawamura, J Hayashi, C Sekine, Y Furukawa | American Physical Society (APS) | Physical Review B | 2019
61ba9e462b9a12e3d2c51286 | SrOs 4 As 12 | 609345509 |  | SrOs 4 As 12 |  |  | Pnictides |  |  |  | 4.8 K |  |  | body | paragraph | 34afcc3500 | Suppression of ferromagnetic spin fluctuations in the filled skutterudite superconductor SrOs4As12 revealed by As75 NMR-NQR measurements | 10.1103/physrevb.100.054516 | Q-P Ding, K Nishine, Y Kawamura, J Hayashi, C Sekine, Y Furukawa | American Physical Society (APS) | Physical Review B | 2019
61ba9e462b9a12e3d2c51287 | A = monovalent Na and K ions with X = Sb | 1774473615 | [7 empty] | A=monovalent Na, K ions with, X=Sb | 85 K |  |  | body | paragraph | 34afcc3500 | Suppression of ferromagnetic spin fluctuations in the filled skutterudite superconductor SrOs4As12 revealed by As75 NMR-NQR measurements | 10.1103/physrevb.100.054516 | Q-P Ding, K Nishine, Y Kawamura, J Hayashi, C Sekine, Y Furukawa | American Physical Society (APS) | Physical Review B | 2019
61ba9e462b9a12e3d2c51288 | SrRu 4 As 12 | 234394292 |  | SrRu 4 As 12 |  |  | Pnictides |  |  |  | down to 2 K | electrical resistivities |  | body | paragraph | 34afcc3500 | Suppression of ferromagnetic spin fluctuations in the filled skutterudite superconductor SrOs4As12 revealed by As75 NMR-NQR measurements | 10.1103/physrevb.100.054516 | Q-P Ding, K Nishine, Y Kawamura, J Hayashi, C Sekine, Y Furukawa | American Physical Society (APS) | Physical Review B | 2019
61ba9e462b9a12e3d2c51289 | SrOs4As12 | 1496286907 |  | SrOs4As12 |  |  | Pnictides |  |  |  | 4.8 K | magnetic susceptibility |  | header | abstract | 34afcc3500 | Suppression of ferromagnetic spin fluctuations in the filled skutterudite superconductor SrOs4As12 revealed by As75 NMR-NQR measurements | 10.1103/physrevb.100.054516 | Q-P Ding, K Nishine, Y Kawamura, J Hayashi, C Sekine, Y Furukawa | American Physical Society (APS) | Physical Review B | 2019
61ba9e478452d931a5c5122a | Mo 3 Al 2 C | 1725629817 |  | Mo 3 Al 2 C |  |  | Carbides |  |  |  | 3 K | magnetic susceptibility |  | body | paragraph | 976050b68a | Crystal growth, characterization, and point-contact Andreev-reflection spectroscopy of the noncentrosymmetric superconductor Mo3Al2C | 10.1103/physrevb.97.214518 | N D Zhigadlo, D Logvinovich, V A Stepanov, R S Gonnelli, D Daghero | American Physical Society (APS) | Physical Review B | 2018
61ba9e478452d931a5c5122b | C deficient Mo 3 Al 2 C 0.87 | 1069723321 |  | Mo 3 Al 2 C 0.87 | C deficient |  | Carbides |  |  |  | 9.15 âˆ’ 9.3 K |  |  | body | paragraph | 976050b68a | Crystal growth, characterization, and point-contact Andreev-reflection spectroscopy of the noncentrosymmetric superconductor Mo3Al2C | 10.1103/physrevb.97.214518 | N D Zhigadlo, D Logvinovich, V A Stepanov, R S Gonnelli, D Daghero | American Physical Society (APS) | Physical Review B | 2018
61ba9e478452d931a5c5122c | Mo 3 Al 2 C | 1929721965 |  | Mo 3 Al 2 C |  |  | Carbides |  |  |  | 9.05 âˆ’ 9.3 K |  |  | body | paragraph | 976050b68a | Crystal growth, characterization, and point-contact Andreev-reflection spectroscopy of the noncentrosymmetric superconductor Mo3Al2C | 10.1103/physrevb.97.214518 | N D Zhigadlo, D Logvinovich, V A Stepanov, R S Gonnelli, D Daghero | American Physical Society (APS) | Physical Review B | 2018
61ba9e478452d931a5c5122d | poly- crystalline Mo 3 Al 2 C | -1342553311 |  | Mo 3 Al 2 C | poly- crystalline |  | Carbides |  |  |  | 9.0 âˆ’ 9.3 K |  |  | body | paragraph | 976050b68a | Crystal growth, characterization, and point-contact Andreev-reflection spectroscopy of the noncentrosymmetric superconductor Mo3Al2C | 10.1103/physrevb.97.214518 | N D Zhigadlo, D Logvinovich, V A Stepanov, R S Gonnelli, D Daghero | American Physical Society (APS) | Physical Review B | 2018
61ba9e478452d931a5c5122e | CePt 3 Si | 1917638489 |  | CePt 3 Si |  |  | Alloys |  |  |  | 0.75 K |  |  | body | paragraph | 976050b68a | Crystal growth, characterization, and point-contact Andreev-reflection spectroscopy of the noncentrosymmetric superconductor Mo3Al2C | 10.1103/physrevb.97.214518 | N D Zhigadlo, D Logvinovich, V A Stepanov, R S Gonnelli, D Daghero | American Physical Society (APS) | Physical Review B | 2018
61ba9e478452d931a5c5122f | C-rich Mo 3 Al 2 C 1.1 | -1255401518 |  | Mo 3 Al 2 C 1.1 | C-rich |  | Carbides |  |  |  | 8.55 -8.75 K |  |  | body | paragraph | 976050b68a | Crystal growth, characterization, and point-contact Andreev-reflection spectroscopy of the noncentrosymmetric superconductor Mo3Al2C | 10.1103/physrevb.97.214518 | N D Zhigadlo, D Logvinovich, V A Stepanov, R S Gonnelli, D Daghero | American Physical Society (APS) | Physical Review B | 2018
61ba9e478452d931a5c51230 | Mo 2 C | 2014232602 |  | Mo 2 C |  |  | Carbides |  |  |  | 9.2 -9.3 K |  |  | body | paragraph | 976050b68a | Crystal growth, characterization, and point-contact Andreev-reflection spectroscopy of the noncentrosymmetric superconductor Mo3Al2C | 10.1103/physrevb.97.214518 | N D Zhigadlo, D Logvinovich, V A Stepanov, R S Gonnelli, D Daghero | American Physical Society (APS) | Physical Review B | 2018
61ba9e478452d931a5c51231 | Y 2 C 3 | -42224959 |  | Y 2 C 3 |  |  | Carbides |  |  |  | 9 K |  |  | body | paragraph | 976050b68a | Crystal growth, characterization, and point-contact Andreev-reflection spectroscopy of the noncentrosymmetric superconductor Mo3Al2C | 10.1103/physrevb.97.214518 | N D Zhigadlo, D Logvinovich, V A Stepanov, R S Gonnelli, D Daghero | American Physical Society (APS) | Physical Review B | 2018
61ba9e478452d931a5c51232 | Au/Mo 3 Al 2 C | 819426347 |  | Au/Mo 3 Al 2 C |  |  | Alloys |  |  |  | 8.75 K | magnetization |  | body | paragraph | 976050b68a | Crystal growth, characterization, and point-contact Andreev-reflection spectroscopy of the noncentrosymmetric superconductor Mo3Al2C | 10.1103/physrevb.97.214518 | N D Zhigadlo, D Logvinovich, V A Stepanov, R S Gonnelli, D Daghero | American Physical Society (APS) | Physical Review B | 2018
61ba9e478452d931a5c51233 | B/2 crystal | 1221374733 |  | B/2 |  | crystal | Alloys |  |  |  | 8.48 Â± 0.02 K |  |  | body | figure | 976050b68a | Crystal growth, characterization, and point-contact Andreev-reflection spectroscopy of the noncentrosymmetric superconductor Mo3Al2C | 10.1103/physrevb.97.214518 | N D Zhigadlo, D Logvinovich, V A Stepanov, R S Gonnelli, D Daghero | American Physical Society (APS) | Physical Review B | 2018
61ba9e478452d931a5c51234 | Mo 3 Al 2 C | 1288510041 |  | Mo 3 Al 2 C |  |  | Carbides |  |  |  | 8.55 and 9.25 K |  |  | body | paragraph | 976050b68a | Crystal growth, characterization, and point-contact Andreev-reflection spectroscopy of the noncentrosymmetric superconductor Mo3Al2C | 10.1103/physrevb.97.214518 | N D Zhigadlo, D Logvinovich, V A Stepanov, R S Gonnelli, D Daghero | American Physical Society (APS) | Physical Review B | 2018
61ba9e47d52116ffe1c51261 | polycrystalline SmFeAsO 0.75 | -828312793 |  | SmFeAsO 0.75 |  | polycrystalline | Iron-pnictides, Oxides, Pnictides |  |  |  | 1 K | specific heat |  | header | abstract | e72ae9c109 | Electronic behavior of superconducting SmFeAsO0.75 | 10.1063/1.3573667 | Y Sun, Y Ding, B C Zheng, Z X Shi, Z A Ren | AIP Publishing | Journal of Applied Physics | 2011
61ba9e47d52116ffe1c51262 | LaFeAs(O, F) | -1709349985 |  | LaFeAs(O, F |  |  | Alloys |  |  |  | 26 K |  |  | body | paragraph | e72ae9c109 | Electronic behavior of superconducting SmFeAsO0.75 | 10.1063/1.3573667 | Y Sun, Y Ding, B C Zheng, Z X Shi, Z A Ren | AIP Publishing | Journal of Applied Physics | 2011
61ba9e47d52116ffe1c51263 | polycrystalline SmFeAsO 0.75 | -801355555 |  | SmFeAsO 0.75 |  | polycrystalline | Iron-pnictides, Oxides, Pnictides |  |  |  | 1K | specific heat |  | body | paragraph | e72ae9c109 | Electronic behavior of superconducting SmFeAsO0.75 | 10.1063/1.3573667 | Y Sun, Y Ding, B C Zheng, Z X Shi, Z A Ren | AIP Publishing | Journal of Applied Physics | 2011
61ba9e477f36ec6458c511ee | NbTi | 1456835586 |  | NbTi |  |  | Alloys |  |  |  | 10 K |  |  | body | paragraph | 4ce2d923bd | Decoherence in rf SQUID qubits | 10.1007/s11128-009-0099-8 | Douglas A Bennett, Luigi Longobardi, Vijay Patel, Wei Chen, Dmitri V Averin, James E Lukens | Springer Science and Business Media LLC | Quantum Information Processing | 2008
61ba9e4714d91e0862c5126f | LiFeAs | -191629359 |  | LiFeAs |  |  | Iron-pnictides, Pnictides |  |  |  | 18 K |  |  | body | paragraph | 875830f0e9 | Nodeless two-gap superconducting state in single crystals of the stoichiometric iron pnictide LiFeAs | 10.1103/physrevb.83.100502 | H Kim, M A Tanatar, Yoo Jang Song, Yong Seung Kwon, R Prozorov | American Physical Society (APS) | Physical Review B | 2010
61ba9e4761d1c9d20fc51268 | Tl 0.5 Rb 0.3 Fe 1.6 Se 2 | 1761561642 |  | Tl 0.5 Rb 0.3 Fe 1.6 Se 2 |  |  | Iron-chalcogenides, Chalcogenides |  |  |  | 31 K |  |  | body | paragraph | cec3526510 | Two-magnon Raman scattering inA0.8Fe1.6Se2systems (A=K, Rb, Cs, and Tl): Competition between superconductivity and antiferromagnetic order | 10.1103/physrevb.85.214508 | A M Zhang, J H Xiao, Y S Li, J B He, D M Wang, G F Chen, B Normand, Q M Zhang, T Xiang | American Physical Society (APS) | Physical Review B | 2012
61ba9e4761d1c9d20fc51269 | Tl 0.5 K 0.3 Fe 1.6 Se 2 | -456763842 |  | Tl 0.5 K 0.3 Fe 1.6 Se 2 |  |  | Iron-chalcogenides, Chalcogenides |  |  |  | 29 K |  |  | body | paragraph | cec3526510 | Two-magnon Raman scattering inA0.8Fe1.6Se2systems (A=K, Rb, Cs, and Tl): Competition between superconductivity and antiferromagnetic order | 10.1103/physrevb.85.214508 | A M Zhang, J H Xiao, Y S Li, J B He, D M Wang, G F Chen, B Normand, Q M Zhang, T Xiang | American Physical Society (APS) | Physical Review B | 2012
61ba9e4761d1c9d20fc5126a | K 0.8 Fe 1.6 Se 2 | 1219432821 |  | K 0.8 Fe 1.6 Se 2 |  |  | Iron-chalcogenides, Chalcogenides |  |  |  | 32 K |  |  | body | paragraph | cec3526510 | Two-magnon Raman scattering inA0.8Fe1.6Se2systems (A=K, Rb, Cs, and Tl): Competition between superconductivity and antiferromagnetic order | 10.1103/physrevb.85.214508 | A M Zhang, J H Xiao, Y S Li, J B He, D M Wang, G F Chen, B Normand, Q M Zhang, T Xiang | American Physical Society (APS) | Physical Review B | 2012
61ba9e4761d1c9d20fc5126b | arsenic-free, potassium-intercalated FeSe | -1989195645 |  | FeSe | arsenic-free, potassium-intercalated |  | Iron-chalcogenides, Chalcogenides |  |  |  | 32 K |  |  | body | paragraph | cec3526510 | Two-magnon Raman scattering inA0.8Fe1.6Se2systems (A=K, Rb, Cs, and Tl): Competition between superconductivity and antiferromagnetic order | 10.1103/physrevb.85.214508 | A M Zhang, J H Xiao, Y S Li, J B He, D M Wang, G F Chen, B Normand, Q M Zhang, T Xiang | American Physical Society (APS) | Physical Review B | 2012
61ba9e4707932c08a9c51294 | n=4 | -1579168137 | [7 empty] | n=4 | 55 K |  |  | body | paragraph | 515e61bec2 | Superexchange interaction and magnetic moment in antiferromagnetic high-Tc cuprate superconductors | 10.1016/j.physc.2009.10.083 | Hidekazu Mukuda, Sunao Shimizu, Shin-Ichiro Tabata, Keita Itohara, Yoshio Kitaoka, Parasharam M Shirage, Akira Iyo | Elsevier BV | Physica C: Superconductivity and its Applications | 2009
61ba9e4756f16aed29c51259 | YNi 2 B 2 C | 808922821 |  | YNi 2 B 2 C |  |  | Carbides, Borides |  |  |  | 15.5 K |  |  | body | paragraph | 2b86b7dc03 | Anisotropic s-wave superconductivity in borocarbides LuNi 2 B 2 C and YNi 2 B 2 C |  | K Maki, P Thalmeier, H Won |  |  | 2001
61ba9e47c2c99830dec51266 | pristine | -1311053390 | pristine | [7 empty] | 3.4 K |  |  | body | figure | 2d605d2c18 | Robust odd-parity superconductivity in the doped topological insulator NbxBi2Se3 | 10.1103/physrevb.96.115145 | M P Smylie, K Willa, H Claus, A Snezhko, I Martin, W-K Kwok, Y Qiu, Y S Hor, E Bokari, P Niraula, A Kayani, V Mishra, U Welp | American Physical Society (APS) | Physical Review B | 2017
61ba9e48a5c5381c2ec5128e | Na x CoO 2 â€¢yH 2 O | -1595833712 |  | Na x CoO 2 â€¢yH 2 O |  |  | Alloys |  |  |  | 5 K |  |  | body | paragraph | b90e5dd807 | Ferromagnetic Fluctuation and Possible Triplet Superconductivity inNaxCoO2Â·yH2O: Fluctuation-Exchange Study of the Multiorbital Hubbard Model | 10.1103/physrevlett.94.147005 | Masahito Mochizuki, Youichi Yanase, Masao Ogata | American Physical Society (APS) | Physical Review Letters | 2005
61ba9e482227d4ac07c5122a | sulfur vacancies | -394916592 | [8 empty] | 3.5 K |  |  | body | paragraph | 16e47c455a | Superconductivity in Bi3O2S2Cl with Biâ€“Cl Planar Layers | 10.1021/jacs.8b13796 | Bin-Bin Ruan, Kang Zhao, Qing-Ge Mu, Bo-Jin Pan, Tong Liu, Huai-Xin Yang, Jian-Qi Li, Gen-Fu Chen, Zhi-An Ren | American Chemical Society (ACS) | Journal of the American Chemical Society | 2019
61ba9e482227d4ac07c5122b | single-crystalline Bi 3 O 2 S 2 Cl | -1942741493 |  | Bi 3 O 2 S 2 Cl |  | single-crystalline | Chalcogenides, Oxides |  |  |  | 2.8 K |  |  | body | figure | 16e47c455a | Superconductivity in Bi3O2S2Cl with Biâ€“Cl Planar Layers | 10.1021/jacs.8b13796 | Bin-Bin Ruan, Kang Zhao, Qing-Ge Mu, Bo-Jin Pan, Tong Liu, Huai-Xin Yang, Jian-Qi Li, Gen-Fu Chen, Zhi-An Ren | American Chemical Society (ACS) | Journal of the American Chemical Society | 2019
61ba9e482b9a12e3d2c5128a | M gB 2 | 1954478565 |  | M gB 2 |  |  | Alloys |  |  |  | 39K |  |  | body | paragraph | 8aa9f3bb1a | Dielectric functions and collective excitations inMgB2 | 10.1103/physrevb.64.180507 | V P Zhukov, V M Silkin, E V Chulkov, P M Echenique | American Physical Society (APS) | Physical Review B | 2013
61ba9e487f36ec6458c511ef | LnFeAs(O,F) (Ln=Nd and Sm) epitaxial thin films | -1288074232 |  | LnFeAs(O,F) |  | epitaxial thin films | Alloys |  |  | Ln=Nd, Sm | 50 K |  |  | body | paragraph | f41cd6c12e | Oxypnictide SmFeAs(O,F) superconductor: a candidate for highâ€“field magnet applications | 10.1038/srep02139 | Kazumasa Iida, Jens HÃ¤nisch, Chiara Tarantini, Fritz Kurth, Jan Jaroszynski, Shinya Ueda, Michio Naito, Ataru Ichinose, Ichiro Tsukada, Elke Reich, Vadim Grinenko, Ludwig Schultz, Bernhard Holzapfel | Springer Science and Business Media LLC | Scientific Reports | 2013
61ba9e487f36ec6458c511f0 | SmFeAs(O,F) | -1290329083 |  | SmFeAs(O,F |  |  | Alloys |  |  |  | 56 K |  |  | body | paragraph | f41cd6c12e | Oxypnictide SmFeAs(O,F) superconductor: a candidate for highâ€“field magnet applications | 10.1038/srep02139 | Kazumasa Iida, Jens HÃ¤nisch, Chiara Tarantini, Fritz Kurth, Jan Jaroszynski, Shinya Ueda, Michio Naito, Ataru Ichinose, Ichiro Tsukada, Elke Reich, Vadim Grinenko, Ludwig Schultz, Bernhard Holzapfel | Springer Science and Business Media LLC | Scientific Reports | 2013
61ba9e487f36ec6458c511f1 | SmFeAs(O,F) | -1484769004 |  | SmFeAs(O,F |  |  | Alloys |  |  |  | 45 K |  |  | body | paragraph | f41cd6c12e | Oxypnictide SmFeAs(O,F) superconductor: a candidate for highâ€“field magnet applications | 10.1038/srep02139 | Kazumasa Iida, Jens HÃ¤nisch, Chiara Tarantini, Fritz Kurth, Jan Jaroszynski, Shinya Ueda, Michio Naito, Ataru Ichinose, Ichiro Tsukada, Elke Reich, Vadim Grinenko, Ludwig Schultz, Bernhard Holzapfel | Springer Science and Business Media LLC | Scientific Reports | 2013
61ba9e487f36ec6458c511f2 | SmFeAs(O,F) | -1465537736 |  | SmFeAs(O,F |  |  | Alloys |  |  |  | 56 K |  |  | header | abstract | f41cd6c12e | Oxypnictide SmFeAs(O,F) superconductor: a candidate for highâ€“field magnet applications | 10.1038/srep02139 | Kazumasa Iida, Jens HÃ¤nisch, Chiara Tarantini, Fritz Kurth, Jan Jaroszynski, Shinya Ueda, Michio Naito, Ataru Ichinose, Ichiro Tsukada, Elke Reich, Vadim Grinenko, Ludwig Schultz, Bernhard Holzapfel | Springer Science and Business Media LLC | Scientific Reports | 2013
61ba9e487f36ec6458c511f3 | SmFeAs(O,F) single crystals | -86822956 |  | SmFeAs(O,F) |  | single crystals | Alloys |  |  |  | 30 and 40 K |  |  | body | figure | f41cd6c12e | Oxypnictide SmFeAs(O,F) superconductor: a candidate for highâ€“field magnet applications | 10.1038/srep02139 | Kazumasa Iida, Jens HÃ¤nisch, Chiara Tarantini, Fritz Kurth, Jan Jaroszynski, Shinya Ueda, Michio Naito, Ataru Ichinose, Ichiro Tsukada, Elke Reich, Vadim Grinenko, Ludwig Schultz, Bernhard Holzapfel | Springer Science and Business Media LLC | Scientific Reports | 2013
61ba9e482c886f0fe6c5121a | CeIrIn 5 | 883046006 |  | CeIrIn 5 |  |  | Alloys |  |  |  | 0.4 K |  |  | body | paragraph | 5a4f4fc69f | Magnetism and Superconductivity of Heavy Fermion Matter | 10.1002/chin.200643214 | Jacques Flouquet, Georg Knebel, Daniel Braithwaite, D Aoki, Jean-Pascal Brison, Frederic Hardy, Andrew Huxley, Stephane Raymond, Bernard Salce, Ilya Sheikin | Wiley | ChemInform | 2008
61ba9e482c886f0fe6c5121b | CeCu 2 Si 2 | 1566913794 |  | CeCu 2 Si 2 |  |  | Alloys |  |  |  | 0.6 K |  |  | body | figure | 5a4f4fc69f | Magnetism and Superconductivity of Heavy Fermion Matter | 10.1002/chin.200643214 | Jacques Flouquet, Georg Knebel, Daniel Braithwaite, D Aoki, Jean-Pascal Brison, Frederic Hardy, Andrew Huxley, Stephane Raymond, Bernard Salce, Ilya Sheikin | Wiley | ChemInform | 2008
61ba9e482c886f0fe6c5121c | ZrZn 2 | -2113053997 |  | ZrZn 2 |  |  | Alloys |  |  |  | 0.2 K |  |  | body | paragraph | 5a4f4fc69f | Magnetism and Superconductivity of Heavy Fermion Matter | 10.1002/chin.200643214 | Jacques Flouquet, Georg Knebel, Daniel Braithwaite, D Aoki, Jean-Pascal Brison, Frederic Hardy, Andrew Huxley, Stephane Raymond, Bernard Salce, Ilya Sheikin | Wiley | ChemInform | 2008
61ba9e482c886f0fe6c5121d | PM side (P C â‰¤ 0) | -1105483078 | PM side | [6 empty] | P=C â‰¤ 0 | 0.4 K |  |  | body | paragraph | 5a4f4fc69f | Magnetism and Superconductivity of Heavy Fermion Matter | 10.1002/chin.200643214 | Jacques Flouquet, Georg Knebel, Daniel Braithwaite, D Aoki, Jean-Pascal Brison, Frederic Hardy, Andrew Huxley, Stephane Raymond, Bernard Salce, Ilya Sheikin | Wiley | ChemInform | 2008
61ba9e482c886f0fe6c5121e | UPt 3 | 1782384564 |  | UPt 3 |  |  | Alloys |  |  |  | 0.6 K |  |  | body | paragraph | 5a4f4fc69f | Magnetism and Superconductivity of Heavy Fermion Matter | 10.1002/chin.200643214 | Jacques Flouquet, Georg Knebel, Daniel Braithwaite, D Aoki, Jean-Pascal Brison, Frederic Hardy, Andrew Huxley, Stephane Raymond, Bernard Salce, Ilya Sheikin | Wiley | ChemInform | 2008
61ba9e482c886f0fe6c5121f | CeRhIn 5 | -1223596861 |  | CeRhIn 5 |  |  | Alloys |  |  |  | 2 K |  |  | body | paragraph | 5a4f4fc69f | Magnetism and Superconductivity of Heavy Fermion Matter | 10.1002/chin.200643214 | Jacques Flouquet, Georg Knebel, Daniel Braithwaite, D Aoki, Jean-Pascal Brison, Frederic Hardy, Andrew Huxley, Stephane Raymond, Bernard Salce, Ilya Sheikin | Wiley | ChemInform | 2008
61ba9e482c886f0fe6c51220 | orthorhombic URhGe | 1588342960 |  | URhGe |  | orthorhombic | Alloys |  |  |  | 300 mK |  |  | body | paragraph | 5a4f4fc69f | Magnetism and Superconductivity of Heavy Fermion Matter | 10.1002/chin.200643214 | Jacques Flouquet, Georg Knebel, Daniel Braithwaite, D Aoki, Jean-Pascal Brison, Frederic Hardy, Andrew Huxley, Stephane Raymond, Bernard Salce, Ilya Sheikin | Wiley | ChemInform | 2008
61ba9e482c886f0fe6c51221 | CeCu 2 Si 2 | 1358966394 |  | CeCu 2 Si 2 |  |  | Alloys |  |  |  | 0.6 K |  | ambient pressure | body | paragraph | 5a4f4fc69f | Magnetism and Superconductivity of Heavy Fermion Matter | 10.1002/chin.200643214 | Jacques Flouquet, Georg Knebel, Daniel Braithwaite, D Aoki, Jean-Pascal Brison, Frederic Hardy, Andrew Huxley, Stephane Raymond, Bernard Salce, Ilya Sheikin | Wiley | ChemInform | 2008
61ba9e482c886f0fe6c51222 | URu 2 Si 2 | 2004291059 |  | URu 2 Si 2 |  |  | Alloys |  |  |  | 6 K |  |  | body | paragraph | 5a4f4fc69f | Magnetism and Superconductivity of Heavy Fermion Matter | 10.1002/chin.200643214 | Jacques Flouquet, Georg Knebel, Daniel Braithwaite, D Aoki, Jean-Pascal Brison, Frederic Hardy, Andrew Huxley, Stephane Raymond, Bernard Salce, Ilya Sheikin | Wiley | ChemInform | 2008
61ba9e493136e52869c5126c | Zn-doped Bi2212 single crystal | -611316423 | Bi2212 | Bi2212Bi2212 | Zn | single crystal |  |  |  |  | 79 K |  |  | body | paragraph | baf7bd6ba4 | Comment on "Superconducting order parameter in partially substituted Bi2212 single crystals as measured by the tunneling effect" |  |  |  |  | 1999
61ba9e493136e52869c5126d | pure Bi2212 single crystals | -73032926 | Bi2212 | Bi2212Bi2212 | pure | single crystals |  |  |  |  | 87 K |  |  | body | paragraph | baf7bd6ba4 | Comment on "Superconducting order parameter in partially substituted Bi2212 single crystals as measured by the tunneling effect" |  |  |  |  | 1999
61ba9e493136e52869c5126e | Ni- doped Bi2212 single crystals | -1493488712 | Bi2212 | Bi2212Bi2212 | Ni | single crystals |  |  |  |  | 75 K |  |  | body | paragraph | baf7bd6ba4 | Comment on "Superconducting order parameter in partially substituted Bi2212 single crystals as measured by the tunneling effect" |  |  |  |  | 1999
61ba9e4949d0b378c6c51250 | LaFeAsO 1-x F x | 1536905079 |  | LaFeAsO 1-x F x |  |  | Iron-pnictides, Pnictides, Oxides, Fluorides |  |  |  | 26K |  |  | body | paragraph | 68f5fc3071 | Evidence for nodal superconductivity in Sr2ScFePO3 | 10.1088/0953-2048/23/2/022001 | K A Yates, Itm T M Usman, K Morrison, J D Moore, A M Gilbertson, A D Caplin, L F Cohen, H Ogino, J Shimoyama | IOP Publishing | Superconductor Science and Technology | 2009
61ba9e4949d0b378c6c51251 | Sr 2 ScFePO 3 | 395604834 |  | Sr 2 ScFePO 3 |  |  | Iron-pnictides, Oxides, Pnictides |  |  |  | 17 K |  |  | body | paragraph | 68f5fc3071 | Evidence for nodal superconductivity in Sr2ScFePO3 | 10.1088/0953-2048/23/2/022001 | K A Yates, Itm T M Usman, K Morrison, J D Moore, A M Gilbertson, A D Caplin, L F Cohen, H Ogino, J Shimoyama | IOP Publishing | Superconductor Science and Technology | 2009
61ba9e491b5bc7b48bc512c4 | x = 0.08 | 272928645 | [7 empty] | x=0.08 | 4.15K |  |  | body | paragraph | 17ac532160 | Electronic structure of superconducting copper intercalated transition metal dichalcogenides: First-principles calculations | 10.1103/physrevb.78.144516 | R A Jishi, H M Alyahyaei | American Physical Society (APS) | Physical Review B | 2013
61ba9e4911af647618c5121e | x=0.065 | 52477041 | [7 empty] | x=0.065 | 20 K |  |  | body | paragraph | 904bce71b7 | Nematic Resonance in the Raman Response of Iron-Based Superconductors | 10.1103/physrevlett.116.017001 | Yann Gallais, Indranil Paul, Ludivine ChauviÃ¨re, JÃ¶rg Schmalian | American Physical Society (APS) | Physical Review Letters | 2016
61ba9e4911af647618c5121f | x=0.065 | -249797456 | [7 empty] | x=0.065 | 24.7 K |  |  | body | paragraph | 904bce71b7 | Nematic Resonance in the Raman Response of Iron-Based Superconductors | 10.1103/physrevlett.116.017001 | Yann Gallais, Indranil Paul, Ludivine ChauviÃ¨re, JÃ¶rg Schmalian | American Physical Society (APS) | Physical Review Letters | 2016
61ba9e4a0a416aa3d9c5123f | LCO:4.02 | -1647096146 | LCO:4.02 | [7 empty] | 15 K |  |  | body | paragraph | 64578ed07d | Muon spin relaxation studies of incommensurate magnetism and superconductivity in stage |  | Cuo, La 1 88 Sr, A T Savici, Y Fudamoto, I M Gat, T Ito, M I Larkin, Y J Uemura, G M Luke, K M Kojima, Y S Lee, M A Kastner, R J Birgeneau, K Yamada |  |  | 2002
61ba9e4a0a416aa3d9c51240 | AF-LCO | -1027128329 | AF-LCO | [7 empty] | 15 K |  |  | body | paragraph | 64578ed07d | Muon spin relaxation studies of incommensurate magnetism and superconductivity in stage |  | Cuo, La 1 88 Sr, A T Savici, Y Fudamoto, I M Gat, T Ito, M I Larkin, Y J Uemura, G M Luke, K M Kojima, Y S Lee, M A Kastner, R J Birgeneau, K Yamada |  |  | 2002
61ba9e4a0a416aa3d9c51241 | La 1.45 Nd 0.4 Sr 0.2 CuO 4 | -1414645977 |  | La 1.45 Nd 0.4 Sr 0.2 CuO 4 |  |  | Oxides, Cuprates |  |  |  | 12 K |  |  | body | paragraph | 64578ed07d | Muon spin relaxation studies of incommensurate magnetism and superconductivity in stage |  | Cuo, La 1 88 Sr, A T Savici, Y Fudamoto, I M Gat, T Ito, M I Larkin, Y J Uemura, G M Luke, K M Kojima, Y S Lee, M A Kastner, R J Birgeneau, K Yamada |  |  | 2002
61ba9e4a0a416aa3d9c51242 | La 1.45 Nd 0.4 Sr 0.15 CuO 4 | 1357743244 |  | La 1.45 Nd 0.4 Sr 0.15 CuO 4 |  |  | Oxides, Cuprates |  |  |  | 7 K |  |  | body | paragraph | 64578ed07d | Muon spin relaxation studies of incommensurate magnetism and superconductivity in stage |  | Cuo, La 1 88 Sr, A T Savici, Y Fudamoto, I M Gat, T Ito, M I Larkin, Y J Uemura, G M Luke, K M Kojima, Y S Lee, M A Kastner, R J Birgeneau, K Yamada |  |  | 2002
61ba9e4a0a416aa3d9c51243 | La 2 CuO 4+y crystals | 515245803 |  | La 2 CuO 4+y |  | crystals | Alloys |  |  |  | 42K |  |  | body | paragraph | 64578ed07d | Muon spin relaxation studies of incommensurate magnetism and superconductivity in stage |  | Cuo, La 1 88 Sr, A T Savici, Y Fudamoto, I M Gat, T Ito, M I Larkin, Y J Uemura, G M Luke, K M Kojima, Y S Lee, M A Kastner, R J Birgeneau, K Yamada |  |  | 2002
61ba9e4a0a416aa3d9c51244 | LCO:4.04 | -490987456 | LCO:4.04 | [7 empty] | 25 K |  |  | body | paragraph | 64578ed07d | Muon spin relaxation studies of incommensurate magnetism and superconductivity in stage |  | Cuo, La 1 88 Sr, A T Savici, Y Fudamoto, I M Gat, T Ito, M I Larkin, Y J Uemura, G M Luke, K M Kojima, Y S Lee, M A Kastner, R J Birgeneau, K Yamada |  |  | 2002
61ba9e4afa2141a3e5c5121c | Single crystals of LiFeAs | -262048444 |  | LiFeAs |  | Single crystals | Iron-pnictides, Pnictides |  |  |  | 17.2 K |  |  | body | paragraph | 9c95dfde61 | Sign inversion in the superconducting order parameter of LiFeAs inferred from Bogoliubov quasiparticle interference | 10.1103/physrevb.89.104522 | Shun Chi, S Johnston, G Levy, S Grothe, R Szedlak, B Ludbrook, Ruixing Liang, P Dosanjh, S A Burke, A Damascelli, D A Bonn, W N Hardy, Y Pennec | American Physical Society (APS) | Physical Review B | 2017
61ba9e4a12cb23f3dfc51280 | CaK1144) | -846072763 | CaK1144 | CaK1144 | [6 empty] | 33.1 K |  |  | body | paragraph | 4ba192d5e1 | Magnetic fluctuations and superconducting properties of CaKFe4As4 studied by As75 NMR | 10.1103/physrevb.96.104512 | J Cui, Q-P Ding, W R Meier, A E BÃ¶hmer, T Kong, V Borisov, Y Lee, S L Bud'ko, R ValentÃ­, P C Canfield, Y Furukawa | American Physical Society (APS) | Physical Review B | 2017
61ba9e4a12cb23f3dfc51281 | Ba 0.68 K 0.32 Fe 2 As 2 | -920778433 |  | Ba 0.68 K 0.32 Fe 2 As 2 |  |  | Iron-pnictides, Pnictides |  |  |  | 38.5 K |  |  | body | paragraph | 4ba192d5e1 | Magnetic fluctuations and superconducting properties of CaKFe4As4 studied by As75 NMR | 10.1103/physrevb.96.104512 | J Cui, Q-P Ding, W R Meier, A E BÃ¶hmer, T Kong, V Borisov, Y Lee, S L Bud'ko, R ValentÃ­, P C Canfield, Y Furukawa | American Physical Society (APS) | Physical Review B | 2017
61ba9e4a12cb23f3dfc51282 | Ba 0.45 K 0.55 Fe 2 As 2 | -2069222293 |  | Ba 0.45 K 0.55 Fe 2 As 2 |  |  | Iron-pnictides, Pnictides |  |  |  | 34 K |  |  | body | paragraph | 4ba192d5e1 | Magnetic fluctuations and superconducting properties of CaKFe4As4 studied by As75 NMR | 10.1103/physrevb.96.104512 | J Cui, Q-P Ding, W R Meier, A E BÃ¶hmer, T Kong, V Borisov, Y Lee, S L Bud'ko, R ValentÃ­, P C Canfield, Y Furukawa | American Physical Society (APS) | Physical Review B | 2017
61ba9e4a12cb23f3dfc51283 | single crystalline CaKFe 4 As 4 | -740208350 |  | CaKFe 4 As 4 |  | single crystalline | Iron-pnictides, Pnictides |  |  |  | 35 K |  |  | body | paragraph | 4ba192d5e1 | Magnetic fluctuations and superconducting properties of CaKFe4As4 studied by As75 NMR | 10.1103/physrevb.96.104512 | J Cui, Q-P Ding, W R Meier, A E BÃ¶hmer, T Kong, V Borisov, Y Lee, S L Bud'ko, R ValentÃ­, P C Canfield, Y Furukawa | American Physical Society (APS) | Physical Review B | 2017
61ba9e4a12cb23f3dfc51284 | KFe 2 As 2 | 1369259473 |  | KFe 2 As 2 |  |  | Iron-pnictides, Pnictides |  |  |  | 3.5 K |  |  | body | paragraph | 4ba192d5e1 | Magnetic fluctuations and superconducting properties of CaKFe4As4 studied by As75 NMR | 10.1103/physrevb.96.104512 | J Cui, Q-P Ding, W R Meier, A E BÃ¶hmer, T Kong, V Borisov, Y Lee, S L Bud'ko, R ValentÃ­, P C Canfield, Y Furukawa | American Physical Society (APS) | Physical Review B | 2017
61ba9e4a12cb23f3dfc51285 | CaKFe4As4 | 238296331 |  | CaKFe4As4 |  |  | Iron-pnictides, Pnictides |  |  |  | 35 K |  |  | header | abstract | 4ba192d5e1 | Magnetic fluctuations and superconducting properties of CaKFe4As4 studied by As75 NMR | 10.1103/physrevb.96.104512 | J Cui, Q-P Ding, W R Meier, A E BÃ¶hmer, T Kong, V Borisov, Y Lee, S L Bud'ko, R ValentÃ­, P C Canfield, Y Furukawa | American Physical Society (APS) | Physical Review B | 2017
61ba9e4a12cb23f3dfc51286 | KFe 2 As 2 | 926404623 |  | KFe 2 As 2 |  |  | Iron-pnictides, Pnictides |  |  |  | 3.5 K |  |  | body | paragraph | 4ba192d5e1 | Magnetic fluctuations and superconducting properties of CaKFe4As4 studied by As75 NMR | 10.1103/physrevb.96.104512 | J Cui, Q-P Ding, W R Meier, A E BÃ¶hmer, T Kong, V Borisov, Y Lee, S L Bud'ko, R ValentÃ­, P C Canfield, Y Furukawa | American Physical Society (APS) | Physical Review B | 2017
61ba9e4a12cb23f3dfc51287 | CaK1144 | -1614848452 | CaK1144 | CaK1144 | [6 empty] | 35 K |  |  | body | paragraph | 4ba192d5e1 | Magnetic fluctuations and superconducting properties of CaKFe4As4 studied by As75 NMR | 10.1103/physrevb.96.104512 | J Cui, Q-P Ding, W R Meier, A E BÃ¶hmer, T Kong, V Borisov, Y Lee, S L Bud'ko, R ValentÃ­, P C Canfield, Y Furukawa | American Physical Society (APS) | Physical Review B | 2017
61ba9e4a7b1a7abb24c5122a | optimally-doped YBa 2 Cu 3 O y | -152049920 |  | YBa 2 Cu 3 O y | optimally-doped |  | Oxides, Cuprates |  |  |  | 93 K |  |  | body | figure | 5f7c94f63b | Thermopower across the stripe critical point ofLa1.6âˆ’xNd0.4SrxCuO4: Evidence for a quantum critical point in a hole-doped high-Tcsuperconductor | 10.1103/physrevb.79.180505 | R Daou, Olivier Cyr-ChoiniÃ¨re, Francis LalibertÃ©, David Leboeuf, Nicolas Doiron-Leyraud, J-Q Yan, J-S Zhou, J B Goodenough, Louis Taillefer | American Physical Society (APS) | Physical Review B | 2014
61ba9e4a7b1a7abb24c5122b | p = 0.20 and p = 0.24 | 1641218790 | [7 empty] | p=0.24 | 20 K |  |  | body | figure | 5f7c94f63b | Thermopower across the stripe critical point ofLa1.6âˆ’xNd0.4SrxCuO4: Evidence for a quantum critical point in a hole-doped high-Tcsuperconductor | 10.1103/physrevb.79.180505 | R Daou, Olivier Cyr-ChoiniÃ¨re, Francis LalibertÃ©, David Leboeuf, Nicolas Doiron-Leyraud, J-Q Yan, J-S Zhou, J B Goodenough, Louis Taillefer | American Physical Society (APS) | Physical Review B | 2014
61ba9e4a8452d931a5c51236 | NbTi wire | 1239616360 |  | NbTi |  | wire | Alloys |  |  |  | 9.3 K |  |  | body | paragraph | 4c5fed5f03 | Experimental Evidence for Zero DC Resistance of Superconductors |  | S Sarangi, S P Chockalingam, Raghav G Mavinkurve, S V Bhat
61ba9e4a14d91e0862c51271 | MgB 2 | 1282637071 |  | MgB 2 |  |  | Alloys, Borides |  |  |  | 39-40 K |  |  | body | paragraph | eb2d784f9d | High transport currents in mechanically reinforced MgB[sub 2] wires | 10.1063/1.1472626 | W Goldacker, S I Schlachter, H Reiner, S Zimmer, B Obst, H Kiesel, A Nyilas | AIP |  | 2002
61ba9e4a2c886f0fe6c51223 | LaFeAsO 1-x F x | 1554224187 |  | LaFeAsO 1-x F x |  |  | Iron-pnictides, Pnictides, Oxides, Fluorides |  |  |  | 26 K |  |  | body | paragraph | 79f37db2a6 | Anisotropies and Homogeneities of Superconducting Properties in Ironâ€“Platinumâ€“Arsenide Ca10(Pt3As8)(Fe1.79Pt0.21As2)5 | 10.1143/jpsj.81.114723 | Qing-Ping Ding, Yuji Tsuchiya, Yue Sun, Toshihiro Taen, Yasuyuki Nakajima, Tsuyoshi Tamegai | Physical Society of Japan | Journal of the Physical Society of Japan | 2012
61ba9e4a2c886f0fe6c51224 | single crystalline Ca 10 (Pt 4-Î´ As 8 )(Fe 1.79 Pt 0.21 As 2 ) 5 | 2097615546 |  | Ca 10 (Pt 4-Î´ As 8 )(Fe 1.79 Pt 0.21 As 2 ) 5 |  | single crystalline | Iron-pnictides, Pnictides |  |  |  | 13.6 K |  |  | header | abstract | 79f37db2a6 | Anisotropies and Homogeneities of Superconducting Properties in Ironâ€“Platinumâ€“Arsenide Ca10(Pt3As8)(Fe1.79Pt0.21As2)5 | 10.1143/jpsj.81.114723 | Qing-Ping Ding, Yuji Tsuchiya, Yue Sun, Toshihiro Taen, Yasuyuki Nakajima, Tsuyoshi Tamegai | Physical Society of Japan | Journal of the Physical Society of Japan | 2012
61ba9e4a2c886f0fe6c51225 | electron-doped 10-3-8 compound (Ca 0.8 La 0.2 ) 10 (FeAs) 10 (Pt 3 As 8 ) | -775681086 |  | Ca 0.8 La 0.2 ) 10 (FeAs) 10 (Pt 3 As 8 | electron-doped 10-3-8 |  | Alloys |  |  |  | 30 K |  |  | body | figure | 79f37db2a6 | Anisotropies and Homogeneities of Superconducting Properties in Ironâ€“Platinumâ€“Arsenide Ca10(Pt3As8)(Fe1.79Pt0.21As2)5 | 10.1143/jpsj.81.114723 | Qing-Ping Ding, Yuji Tsuchiya, Yue Sun, Toshihiro Taen, Yasuyuki Nakajima, Tsuyoshi Tamegai | Physical Society of Japan | Journal of the Physical Society of Japan | 2012
61ba9e4bd7a99c43e8c5129e | YBCO single crystals | -99823647 | YBCO |  |  | single crystals |  |  |  |  | 2 K |  |  | body | paragraph | 4ce94a1e1e | Doubling the critical current density of high temperature superconducting coated conductors through proton irradiation | 10.1063/1.4821440 | Y Jia, M Leroux, D J Miller, J G Wen, W K Kwok, U Welp, M W Rupich, X Li, S Sathyamurthy, S Fleshler, A P Malozemoff, A Kayani, O Ayala-Valenzuela, L Civale | AIP Publishing | Applied Physics Letters | 2013
61ba9e4b1b5bc7b48bc512c5 | Na x CoO 2 â€¢ yH 2 O | 165428534 |  | Na x CoO 2 â€¢ yH 2 O |  |  | Alloys |  |  |  | 5 K |  |  | body | paragraph | fd99925976 | Valence and Na content dependences of superconductivity inNaxCoO2âˆ™yH2O | 10.1103/physrevb.74.092502 | Hiroya Sakurai, Naohito Tsujii, Osamu Suzuki, Hideaki Kitazawa, Giyuu Kido, Kazunori Takada, Takayoshi Sasaki, Eiji Takayama-Muromachi | American Physical Society (APS) | Physical Review B | 2013
61ba9e4b11af647618c51220 | 100 nm thick Nb on Si | 925539372 | [8 empty] | 9.23 K |  |  | body | paragraph | de3b4d7fe5 | Contribution of dielectrics to frequency and noise of NbTiN superconducting resonators | 10.1063/1.2937837 | R Barends, H L Hortensius, T Zijlstra, J J A Baselmans, S J C Yates, J R Gao, T M Klapwijk | AIP Publishing | Applied Physics Letters | 2013
61ba9e4b11af647618c51221 | 150 nm Ta on Si (blue open squares) | 1980652222 | [6 empty] | Si |  | 4.43 K |  |  | body | paragraph | de3b4d7fe5 | Contribution of dielectrics to frequency and noise of NbTiN superconducting resonators | 10.1063/1.2937837 | R Barends, H L Hortensius, T Zijlstra, J J A Baselmans, S J C Yates, J R Gao, T M Klapwijk | AIP Publishing | Applied Physics Letters | 2013
61ba9e4b0a416aa3d9c51245 | hole-doped C 60 | 769028324 |  | C 60 | hole |  | Carbides |  |  |  | 52 K |  |  | body | paragraph | e287dbcfd4 | Prediction of HighTcSuperconductivity in Hole-Doped LiBC | 10.1103/physrevlett.88.127001 | H Rosner, A Kitaigorodsky, W E Pickett | American Physical Society (APS) | Physical Review Letters | 2013
61ba9e4b0a416aa3d9c51246 | x â‰¥ 0.25 | 1794457816 | [7 empty] | x=â‰¥ 0.25 | 40 K |  |  | body | figure | e287dbcfd4 | Prediction of HighTcSuperconductivity in Hole-Doped LiBC | 10.1103/physrevlett.88.127001 | H Rosner, A Kitaigorodsky, W E Pickett | American Physical Society (APS) | Physical Review Letters | 2013
61ba9e4b0a416aa3d9c51247 | C 60 | 1715420478 |  | C 60 |  |  | Carbides |  |  |  | 117 K |  |  | body | paragraph | e287dbcfd4 | Prediction of HighTcSuperconductivity in Hole-Doped LiBC | 10.1103/physrevlett.88.127001 | H Rosner, A Kitaigorodsky, W E Pickett | American Physical Society (APS) | Physical Review Letters | 2013
61ba9e4b0a416aa3d9c51248 | x=0.5 | -2101818053 | [7 empty] | x=0.5 | 115 K |  |  | body | figure | e287dbcfd4 | Prediction of HighTcSuperconductivity in Hole-Doped LiBC | 10.1103/physrevlett.88.127001 | H Rosner, A Kitaigorodsky, W E Pickett | American Physical Society (APS) | Physical Review Letters | 2013
61ba9e4b0a416aa3d9c51249 | MgB 2 | 1675439690 |  | MgB 2 |  |  | Alloys, Borides |  |  |  | 39 K |  |  | body | figure | e287dbcfd4 | Prediction of HighTcSuperconductivity in Hole-Doped LiBC | 10.1103/physrevlett.88.127001 | H Rosner, A Kitaigorodsky, W E Pickett | American Physical Society (APS) | Physical Review Letters | 2013
61ba9e4b0a416aa3d9c5124a | MgB2 | 297430007 |  | MgB2 |  |  | Alloys, Borides |  |  |  | 40 K |  |  | header | abstract | e287dbcfd4 | Prediction of HighTcSuperconductivity in Hole-Doped LiBC | 10.1103/physrevlett.88.127001 | H Rosner, A Kitaigorodsky, W E Pickett | American Physical Society (APS) | Physical Review Letters | 2013
61ba9e4bdc085aa023c51218 | La 0.67 Ca 0.33 MnO 3 | -994317953 |  | La 0.67 Ca 0.33 MnO 3 |  |  | Oxides |  |  |  | 254K |  | 20kbar | body | figure | 1eb37b35c6 | Small Polaron Localization, Jahn-Teller Distortion and Defects in La 0.67 Ca 0.33 MnO 3 : An Infrared Spectroscopy and X-ray Absorption Analysis |  | NÃ©stor E Massa, HÃ©lio C N Tolentino, Horacio Salva, Antonio Alonso, JesÃºs MartÃ­nez-Lope, Teresa Casais, La 0 67 Ca, Mno
61ba9e4bdc085aa023c51219 | La 0.67 Ca 0.33 MnO 3 | -1030886607 |  | La 0.67 Ca 0.33 MnO 3 |  |  | Oxides |  |  |  | 254 K |  |  | body | figure | 1eb37b35c6 | Small Polaron Localization, Jahn-Teller Distortion and Defects in La 0.67 Ca 0.33 MnO 3 : An Infrared Spectroscopy and X-ray Absorption Analysis |  | NÃ©stor E Massa, HÃ©lio C N Tolentino, Horacio Salva, Antonio Alonso, JesÃºs MartÃ­nez-Lope, Teresa Casais, La 0 67 Ca, Mno
61ba9e4bdc085aa023c5121a | La 0.67 Ca 0.33 MnO 3 | -697815049 |  | La 0.67 Ca 0.33 MnO 3 |  |  | Oxides |  |  |  | 254 K |  |  | body | paragraph | 1eb37b35c6 | Small Polaron Localization, Jahn-Teller Distortion and Defects in La 0.67 Ca 0.33 MnO 3 : An Infrared Spectroscopy and X-ray Absorption Analysis |  | NÃ©stor E Massa, HÃ©lio C N Tolentino, Horacio Salva, Antonio Alonso, JesÃºs MartÃ­nez-Lope, Teresa Casais, La 0 67 Ca, Mno
61ba9e4bdc085aa023c5121b | La 0.67 Ca 0.33 MnO 3 | -1015488095 |  | La 0.67 Ca 0.33 MnO 3 |  |  | Oxides |  |  |  | 254 K |  |  | body | figure | 1eb37b35c6 | Small Polaron Localization, Jahn-Teller Distortion and Defects in La 0.67 Ca 0.33 MnO 3 : An Infrared Spectroscopy and X-ray Absorption Analysis |  | NÃ©stor E Massa, HÃ©lio C N Tolentino, Horacio Salva, Antonio Alonso, JesÃºs MartÃ­nez-Lope, Teresa Casais, La 0 67 Ca, Mno
61ba9e4bdc085aa023c5121c | La 0.67 Ca 0.33 MnO 3 | -940386605 |  | La 0.67 Ca 0.33 MnO 3 |  |  | Oxides |  |  |  | 254 K |  |  | body | figure | 1eb37b35c6 | Small Polaron Localization, Jahn-Teller Distortion and Defects in La 0.67 Ca 0.33 MnO 3 : An Infrared Spectroscopy and X-ray Absorption Analysis |  | NÃ©stor E Massa, HÃ©lio C N Tolentino, Horacio Salva, Antonio Alonso, JesÃºs MartÃ­nez-Lope, Teresa Casais, La 0 67 Ca, Mno
61ba9e4bdc085aa023c5121d | La 0.67 Ca 0.33 MnO 3 | -930762535 |  | La 0.67 Ca 0.33 MnO 3 |  |  | Oxides |  |  |  | 254 K |  |  | body | figure | 1eb37b35c6 | Small Polaron Localization, Jahn-Teller Distortion and Defects in La 0.67 Ca 0.33 MnO 3 : An Infrared Spectroscopy and X-ray Absorption Analysis |  | NÃ©stor E Massa, HÃ©lio C N Tolentino, Horacio Salva, Antonio Alonso, JesÃºs MartÃ­nez-Lope, Teresa Casais, La 0 67 Ca, Mno
61ba9e4bdc085aa023c5121e | La 0.67 Ca 0.33 MnO 3 | -961584867 |  | La 0.67 Ca 0.33 MnO 3 |  |  | Oxides |  |  |  | 254 K |  |  | body | figure | 1eb37b35c6 | Small Polaron Localization, Jahn-Teller Distortion and Defects in La 0.67 Ca 0.33 MnO 3 : An Infrared Spectroscopy and X-ray Absorption Analysis |  | NÃ©stor E Massa, HÃ©lio C N Tolentino, Horacio Salva, Antonio Alonso, JesÃºs MartÃ­nez-Lope, Teresa Casais, La 0 67 Ca, Mno
61ba9e4bdc085aa023c5121f | La 0.67 Ca 0.33 MnO 3 | -1032801579 |  | La 0.67 Ca 0.33 MnO 3 |  |  | Oxides |  |  |  | 254 K |  |  | body | figure | 1eb37b35c6 | Small Polaron Localization, Jahn-Teller Distortion and Defects in La 0.67 Ca 0.33 MnO 3 : An Infrared Spectroscopy and X-ray Absorption Analysis |  | NÃ©stor E Massa, HÃ©lio C N Tolentino, Horacio Salva, Antonio Alonso, JesÃºs MartÃ­nez-Lope, Teresa Casais, La 0 67 Ca, Mno
61ba9e4c783c1e8128c51349 | Sr 2 RuO 4 | 1665310014 |  | Sr 2 RuO 4 |  |  | Oxides |  |  |  | 1.5K |  |  | body | paragraph | bc5e306622 | Anisotropic superconductivity mediated by phonons in layered compounds with weak screening effects | 10.1103/physrevb.65.174502 | Hiroshi Shimahara, Mahito Kohmoto | American Physical Society (APS) | Physical Review B | 2001
61ba9e4c05e6aa6710c512b9 | La 2âˆ’x SrxCuO 4 | -303163187 |  | La 2âˆ’x SrxCuO 4 |  |  | Oxides, Cuprates |  |  |  | 2 K | Meissner dia- magnetism |  | body | paragraph | 1d3f2f7850 | Superconducting Volume Fraction in Overdoped Regime of La2-xSrxCuO4: Implication for Phase Separation from Magnetic-Susceptibility Measurement | 10.1143/jpsj.74.2893 | Yoichi Tanabe, Tadashi Adachi, Takashi Noji, Yoji Koike | Physical Society of Japan | Journal of the Physical Society of Japan | 2005
61ba9e4ca013f06956c5125e | MgB 2 | 1440505526 |  | MgB 2 |  |  | Alloys, Borides |  |  |  | 39 K |  |  | body | paragraph | 8f6bd7397d | Energy gap from tunneling and metallic contacts ontoMgB2:Possible evidence for a weakened surface layer | 10.1103/physrevb.63.220504 | Herbert Schmidt, J F Zasadzinski, K E Gray, D G Hinks | American Physical Society (APS) | Physical Review B | 2001
61ba9e4c71dd2853b1c51279 | Ni-doped BaFe 1.96 Ni 0.04 As 2 | 827564981 |  | BaFe 1.96 Ni 0.04 As 2 | Ni |  | Iron-pnictides, Pnictides |  |  |  | 15 K |  |  | body | paragraph | 64194ba766 | Transition from Three-Dimensional Anisotropic Spin Excitations to Two-Dimensional Spin Excitations by Electron Doping the FeAs-BasedBaFe1.96Ni0.04As2Superconductor | 10.1103/physrevlett.103.087005 | Leland W Harriger, Astrid Schneidewind, Shiliang Li, Jun Zhao, Zhengcai Li, Wei Lu, Xiaoli Dong, Fang Zhou, Zhongxian Zhao, Jiangping Hu, Pengcheng Dai | American Physical Society (APS) | Physical Review Letters | 2009
61ba9e4ce614176f2ec5123f | KFe2As2 | 378549641 |  | KFe2As2 |  |  | Iron-pnictides, Pnictides |  |  |  | 3.7 K |  |  | header | abstract | a977c217a9 | Quasi-Two-Dimensional Fermi Surfaces and Coherent Interlayer Transport inKFe2As2 | 10.1103/physrevlett.105.246403 | M Kimata, T Terashima, N Kurita, H Satsukawa, A Harada, K Kodama, A Sato, M Imai, K Kihou, C H Lee, H Kito, H Eisaki, A Iyo, T Saito, H Fukazawa, Y Kohori, H Harima, S Uji | American Physical Society (APS) | Physical Review Letters | 2013
61ba9e4ce614176f2ec51240 | AMROs | 807666573 |  | AMROs |  |  | Alloys |  |  |  | 3.7 K |  |  | header | abstract | a977c217a9 | Quasi-Two-Dimensional Fermi Surfaces and Coherent Interlayer Transport inKFe2As2 | 10.1103/physrevlett.105.246403 | M Kimata, T Terashima, N Kurita, H Satsukawa, A Harada, K Kodama, A Sato, M Imai, K Kihou, C H Lee, H Kito, H Eisaki, A Iyo, T Saito, H Fukazawa, Y Kohori, H Harima, S Uji | American Physical Society (APS) | Physical Review Letters | 2013
61ba9e4ce614176f2ec51241 | x=0.4-0.5 | -1002879538 | [7 empty] | x=0.4-0.5 | 38 K |  |  | body | paragraph | a977c217a9 | Quasi-Two-Dimensional Fermi Surfaces and Coherent Interlayer Transport inKFe2As2 | 10.1103/physrevlett.105.246403 | M Kimata, T Terashima, N Kurita, H Satsukawa, A Harada, K Kodama, A Sato, M Imai, K Kihou, C H Lee, H Kito, H Eisaki, A Iyo, T Saito, H Fukazawa, Y Kohori, H Harima, S Uji | American Physical Society (APS) | Physical Review Letters | 2013
61ba9e4ce614176f2ec51242 | KFe 2 As 2 (x=1) | 1516115929 |  | KFe 2 As 2 |  |  | Iron-pnictides, Pnictides |  |  | x=1 | 3.5 K |  |  | body | paragraph | a977c217a9 | Quasi-Two-Dimensional Fermi Surfaces and Coherent Interlayer Transport inKFe2As2 | 10.1103/physrevlett.105.246403 | M Kimata, T Terashima, N Kurita, H Satsukawa, A Harada, K Kodama, A Sato, M Imai, K Kihou, C H Lee, H Kito, H Eisaki, A Iyo, T Saito, H Fukazawa, Y Kohori, H Harima, S Uji | American Physical Society (APS) | Physical Review Letters | 2013
61ba9e4c07932c08a9c51297 | NS4 | 1835624082 |  | NS4 |  |  | Nitrides, Chalcogenides |  |  |  | 50 K |  |  | body | paragraph | de4b225d8d | Point contact spectroscopy of crystals: Evidence of a CDW gap related to the martensitic transition | 10.1016/j.ssc.2010.01.038 | R Escudero, F Morales | Elsevier BV | Solid State Communications | 2014
61ba9e4c3961c0f52fc5125e | FeSe | 1388665766 |  | FeSe |  |  | Iron-chalcogenides, Chalcogenides |  |  |  | 30-46 K |  |  | body | paragraph | 0a5f0de88f | Recent advances in iron-based superconductors toward applications | 10.1016/j.mattod.2017.09.006 | Hideo Hosono, Akiyasu Yamamoto, Hidenori Hiramatsu, Yanwei Ma | Elsevier BV | Materials Today | 2018
61ba9e4c3961c0f52fc5125f | IBSCs | -339486569 |  | IBSCs |  |  | Chalcogenides, Borides |  |  |  | 55 K |  |  | body | paragraph | 0a5f0de88f | Recent advances in iron-based superconductors toward applications | 10.1016/j.mattod.2017.09.006 | Hideo Hosono, Akiyasu Yamamoto, Hidenori Hiramatsu, Yanwei Ma | Elsevier BV | Materials Today | 2018
61ba9e4c3961c0f52fc51260 | IBSCs | -774594322 |  | IBSCs |  |  | Chalcogenides, Borides |  |  |  | 55 K |  |  | body | paragraph | 0a5f0de88f | Recent advances in iron-based superconductors toward applications | 10.1016/j.mattod.2017.09.006 | Hideo Hosono, Akiyasu Yamamoto, Hidenori Hiramatsu, Yanwei Ma | Elsevier BV | Materials Today | 2018
61ba9e4c3961c0f52fc51261 | FeSe | 1662110270 |  | FeSe |  |  | Iron-chalcogenides, Chalcogenides |  |  |  | 8 K |  |  | body | paragraph | 0a5f0de88f | Recent advances in iron-based superconductors toward applications | 10.1016/j.mattod.2017.09.006 | Hideo Hosono, Akiyasu Yamamoto, Hidenori Hiramatsu, Yanwei Ma | Elsevier BV | Materials Today | 2018
61ba9e4c3961c0f52fc51262 | LaFePO | 1872030693 |  | LaFePO |  |  | Iron-pnictides, Oxides, Pnictides |  |  |  | ~4 K |  |  | body | paragraph | 0a5f0de88f | Recent advances in iron-based superconductors toward applications | 10.1016/j.mattod.2017.09.006 | Hideo Hosono, Akiyasu Yamamoto, Hidenori Hiramatsu, Yanwei Ma | Elsevier BV | Materials Today | 2018
61ba9e4c3961c0f52fc51263 | MgB 2 | 1384678890 |  | MgB 2 |  |  | Alloys, Borides |  |  |  | 39 K |  |  | body | paragraph | 0a5f0de88f | Recent advances in iron-based superconductors toward applications | 10.1016/j.mattod.2017.09.006 | Hideo Hosono, Akiyasu Yamamoto, Hidenori Hiramatsu, Yanwei Ma | Elsevier BV | Materials Today | 2018
61ba9e4c3961c0f52fc51264 | LaNiPO | 536753536 |  | LaNiPO |  |  | Oxides, Pnictides |  |  |  | 3 K |  |  | body | paragraph | 0a5f0de88f | Recent advances in iron-based superconductors toward applications | 10.1016/j.mattod.2017.09.006 | Hideo Hosono, Akiyasu Yamamoto, Hidenori Hiramatsu, Yanwei Ma | Elsevier BV | Materials Today | 2018
61ba9e4c3961c0f52fc51265 | La1111 film | -241826092 | La1111 | La1111La1111 |  | film |  |  |  |  | 11 K |  |  | body | paragraph | 0a5f0de88f | Recent advances in iron-based superconductors toward applications | 10.1016/j.mattod.2017.09.006 | Hideo Hosono, Akiyasu Yamamoto, Hidenori Hiramatsu, Yanwei Ma | Elsevier BV | Materials Today | 2018
61ba9e4c3961c0f52fc51266 | LaFeAsO 1-x F x | 1519585971 |  | LaFeAsO 1-x F x |  |  | Iron-pnictides, Pnictides, Oxides, Fluorides |  |  |  | 26 K |  |  | body | paragraph | 0a5f0de88f | Recent advances in iron-based superconductors toward applications | 10.1016/j.mattod.2017.09.006 | Hideo Hosono, Akiyasu Yamamoto, Hidenori Hiramatsu, Yanwei Ma | Elsevier BV | Materials Today | 2018
61ba9e4c3961c0f52fc51267 | Ba122:Co | -447011431 | Ba122:Co | [7 empty] | 31 K |  |  | body | paragraph | 0a5f0de88f | Recent advances in iron-based superconductors toward applications | 10.1016/j.mattod.2017.09.006 | Hideo Hosono, Akiyasu Yamamoto, Hidenori Hiramatsu, Yanwei Ma | Elsevier BV | Materials Today | 2018
61ba9e4c3961c0f52fc51268 | Nb 3 Ge | -2094332329 |  | Nb 3 Ge |  |  | Alloys |  |  |  | 23 K |  |  | body | paragraph | 0a5f0de88f | Recent advances in iron-based superconductors toward applications | 10.1016/j.mattod.2017.09.006 | Hideo Hosono, Akiyasu Yamamoto, Hidenori Hiramatsu, Yanwei Ma | Elsevier BV | Materials Today | 2018
61ba9e4c3961c0f52fc51269 | x=0.35 | -1393440897 | [7 empty] | x=0.35 | 30 K |  |  | body | paragraph | 0a5f0de88f | Recent advances in iron-based superconductors toward applications | 10.1016/j.mattod.2017.09.006 | Hideo Hosono, Akiyasu Yamamoto, Hidenori Hiramatsu, Yanwei Ma | Elsevier BV | Materials Today | 2018
61ba9e4c3961c0f52fc5126a | x = 0.08) | 331828497 | [7 empty] | x=0.08 | 26 K |  |  | body | paragraph | 0a5f0de88f | Recent advances in iron-based superconductors toward applications | 10.1016/j.mattod.2017.09.006 | Hideo Hosono, Akiyasu Yamamoto, Hidenori Hiramatsu, Yanwei Ma | Elsevier BV | Materials Today | 2018
61ba9e4c3961c0f52fc5126b | MgB 2 | 1440528022 |  | MgB 2 |  |  | Alloys, Borides |  |  |  | 43 K |  | 4 GPa | body | paragraph | 0a5f0de88f | Recent advances in iron-based superconductors toward applications | 10.1016/j.mattod.2017.09.006 | Hideo Hosono, Akiyasu Yamamoto, Hidenori Hiramatsu, Yanwei Ma | Elsevier BV | Materials Today | 2018
61ba9e4c3961c0f52fc5126c | MgB 2 | 1282637034 |  | MgB 2 |  |  | Alloys, Borides |  |  |  | 10-20 K |  |  | body | paragraph | 0a5f0de88f | Recent advances in iron-based superconductors toward applications | 10.1016/j.mattod.2017.09.006 | Hideo Hosono, Akiyasu Yamamoto, Hidenori Hiramatsu, Yanwei Ma | Elsevier BV | Materials Today | 2018
61ba9e4c3961c0f52fc5126d | LaFeAsO 1-x F x | 1544608553 |  | LaFeAsO 1-x F x |  |  | Iron-pnictides, Pnictides, Oxides, Fluorides |  |  |  | 36 K |  |  | body | paragraph | 0a5f0de88f | Recent advances in iron-based superconductors toward applications | 10.1016/j.mattod.2017.09.006 | Hideo Hosono, Akiyasu Yamamoto, Hidenori Hiramatsu, Yanwei Ma | Elsevier BV | Materials Today | 2018
61ba9e4c3961c0f52fc5126e | Ba122 | 139359050 | Ba122 | Ba122Ba122 | [6 empty] | 30 K |  |  | body | figure | 0a5f0de88f | Recent advances in iron-based superconductors toward applications | 10.1016/j.mattod.2017.09.006 | Hideo Hosono, Akiyasu Yamamoto, Hidenori Hiramatsu, Yanwei Ma | Elsevier BV | Materials Today | 2018
61ba9e4c3961c0f52fc5126f | LaFeAsO 1-x H x | -2098636273 |  | LaFeAsO 1-x H x |  |  | Hydrides, Iron-pnictides, Oxides, Pnictides |  |  |  | 52 K |  | ambient pressure | body | paragraph | 0a5f0de88f | Recent advances in iron-based superconductors toward applications | 10.1016/j.mattod.2017.09.006 | Hideo Hosono, Akiyasu Yamamoto, Hidenori Hiramatsu, Yanwei Ma | Elsevier BV | Materials Today | 2018
61ba9e4c3961c0f52fc51270 | La1111 films | 861832770 | La1111 | La1111La1111 |  | films |  |  |  |  | 28 K |  |  | body | paragraph | 0a5f0de88f | Recent advances in iron-based superconductors toward applications | 10.1016/j.mattod.2017.09.006 | Hideo Hosono, Akiyasu Yamamoto, Hidenori Hiramatsu, Yanwei Ma | Elsevier BV | Materials Today | 2018
61ba9e4c3961c0f52fc51271 | liquid N 2 ) | 90986841 |  | N 2 |  |  | Nitrides |  |  |  | 77 K |  |  | body | paragraph | 0a5f0de88f | Recent advances in iron-based superconductors toward applications | 10.1016/j.mattod.2017.09.006 | Hideo Hosono, Akiyasu Yamamoto, Hidenori Hiramatsu, Yanwei Ma | Elsevier BV | Materials Today | 2018
61ba9e4c3961c0f52fc51272 | Sr/BaFe 2 As 2 | -1792657165 |  | Sr/BaFe 2 As 2 |  |  | Alloys |  |  |  | 38 K |  |  | body | paragraph | 0a5f0de88f | Recent advances in iron-based superconductors toward applications | 10.1016/j.mattod.2017.09.006 | Hideo Hosono, Akiyasu Yamamoto, Hidenori Hiramatsu, Yanwei Ma | Elsevier BV | Materials Today | 2018
61ba9e4c3961c0f52fc51273 | LiFeAs | 24044011 |  | LiFeAs |  |  | Iron-pnictides, Pnictides |  |  |  | 18 K |  |  | body | paragraph | 0a5f0de88f | Recent advances in iron-based superconductors toward applications | 10.1016/j.mattod.2017.09.006 | Hideo Hosono, Akiyasu Yamamoto, Hidenori Hiramatsu, Yanwei Ma | Elsevier BV | Materials Today | 2018
61ba9e4ce4552e90a8c5125b | single crystal of La2âˆ’xBaxCuO4 for x = 1/8 | 2059556173 |  | La2âˆ’xBaxCuO4 |  | single crystal | Alloys |  |  | x=1/8 | 2.4 K |  |  | header | abstract | dd0f399ec3 | Charge Order, Metallic Behavior, and Superconductivity inLa2âˆ’xBaxCuO4withx=1/8 | 10.1103/physrevlett.96.257002 | C C Homes, S V Dordevic, G D Gu, Q Li, T Valla, J M Tranquada | American Physical Society (APS) | Physical Review Letters | 2013
61ba9e4cd7a99c43e8c5129f | 1st SW | -1096534179 | 1st SW | [7 empty] | 2.8 K |  |  | body | paragraph | c404c89047 | Comparative Study of First and Second Switches with Nearly Identical Switching Current in Bi2Sr2Ca0.85Y0.15Cu2Oy Intrinsic Josephson Junctions | 10.7566/jpsj.88.103704 | Ayami Yamaguchi, Haruka Ohnuma, Yuji Watabe, Shumpei Umegai, Kazutaka Hosaka, Haruhisa Kitano | Physical Society of Japan | Journal of the Physical Society of Japan | 2019
61ba9e4c0cb3d3a5e6c511f9 | single crystals of heavily-overdoped Bi-2212 single crystals | 1336628852 | Bi-2212 |  | heavily-overdoped | single crystals, single crystals |  |  |  |  | 62 K |  |  | body | paragraph | f4609ba040 | Absence of pseudogap in heavily overdoped Bi 2 Sr 2 CaCu 2 O 8 + Î´ from tunneling spectroscopy of break junctions | 10.1209/epl/i2002-00436-6 | Lutfi Ozyuzer, John F Zasadzinski, Kenneth E Gray, Chris Kendziora, N Miyakawa | IOP Publishing | Europhysics Letters (EPL) | 1998
61ba9e4c0cb3d3a5e6c511fa | optimally-doped Bi-2212 | 945817525 | Bi-2212 |  | optimally-doped | [5 empty] | 95 K |  |  | body | paragraph | f4609ba040 | Absence of pseudogap in heavily overdoped Bi 2 Sr 2 CaCu 2 O 8 + Î´ from tunneling spectroscopy of break junctions | 10.1209/epl/i2002-00436-6 | Lutfi Ozyuzer, John F Zasadzinski, Kenneth E Gray, Chris Kendziora, N Miyakawa | IOP Publishing | Europhysics Letters (EPL) | 1998
61ba9e4c0cb3d3a5e6c511fb | overdoped Bi-2212 single crystals | -212381294 | Bi-2212 |  | overdoped | single crystals |  |  |  |  | 62 K |  |  | body | paragraph | f4609ba040 | Absence of pseudogap in heavily overdoped Bi 2 Sr 2 CaCu 2 O 8 + Î´ from tunneling spectroscopy of break junctions | 10.1209/epl/i2002-00436-6 | Lutfi Ozyuzer, John F Zasadzinski, Kenneth E Gray, Chris Kendziora, N Miyakawa | IOP Publishing | Europhysics Letters (EPL) | 1998
61ba9e4c0cb3d3a5e6c511fc | overdoped Bi-2212 | -1176278313 | Bi-2212 |  | overdoped | [5 empty] | 62 K |  |  | body | figure | f4609ba040 | Absence of pseudogap in heavily overdoped Bi 2 Sr 2 CaCu 2 O 8 + Î´ from tunneling spectroscopy of break junctions | 10.1209/epl/i2002-00436-6 | Lutfi Ozyuzer, John F Zasadzinski, Kenneth E Gray, Chris Kendziora, N Miyakawa | IOP Publishing | Europhysics Letters (EPL) | 1998
61ba9e4c0cb3d3a5e6c511fd | overdoped Bi2Sr2CaCu2O 8+Î´ (Bi-2212) single crystals | 915105914 | Bi-2212 | Bi2Sr2CaCu2O 8+Î´ | overdoped | single crystals | Alloys |  |  |  | 62 K |  |  | header | abstract | f4609ba040 | Absence of pseudogap in heavily overdoped Bi 2 Sr 2 CaCu 2 O 8 + Î´ from tunneling spectroscopy of break junctions | 10.1209/epl/i2002-00436-6 | Lutfi Ozyuzer, John F Zasadzinski, Kenneth E Gray, Chris Kendziora, N Miyakawa | IOP Publishing | Europhysics Letters (EPL) | 1998
61ba9e4c0cb3d3a5e6c511fe | Bi-2212 | 1989952621 | Bi-2212 | [7 empty] | 95 K |  |  | body | paragraph | f4609ba040 | Absence of pseudogap in heavily overdoped Bi 2 Sr 2 CaCu 2 O 8 + Î´ from tunneling spectroscopy of break junctions | 10.1209/epl/i2002-00436-6 | Lutfi Ozyuzer, John F Zasadzinski, Kenneth E Gray, Chris Kendziora, N Miyakawa | IOP Publishing | Europhysics Letters (EPL) | 1998
61ba9e4da5c5381c2ec51291 | Li2Pt3B (#3)) | -435720592 |  | Li2Pt3B |  |  | Alloys, Borides |  |  |  | 2.43 K | magnetization |  | body | paragraph | c07a2508d6 | S-Wave Spin-Triplet Order in Superconductors without Inversion Symmetry:Li2Pd3BandLi2Pt3B | 10.1103/physrevlett.97.017006 | H Q Yuan, D F Agterberg, N Hayashi, P Badica, D Vandervelde, K Togano, M Sigrist, M B Salamon | American Physical Society (APS) | Physical Review Letters | 2008
61ba9e4da5c5381c2ec51292 | Li2Pd3B (#2) | -298098852 |  | Li2Pd3B |  |  | Alloys, Borides |  |  |  | 6.7 K |  |  | body | paragraph | c07a2508d6 | S-Wave Spin-Triplet Order in Superconductors without Inversion Symmetry:Li2Pd3BandLi2Pt3B | 10.1103/physrevlett.97.017006 | H Q Yuan, D F Agterberg, N Hayashi, P Badica, D Vandervelde, K Togano, M Sigrist, M B Salamon | American Physical Society (APS) | Physical Review Letters | 2008
61ba9e4da5c5381c2ec51293 | #1 | 1704061816 |  | #1 |  |  | Alloys |  |  |  | 6.7 K |  |  | body | paragraph | c07a2508d6 | S-Wave Spin-Triplet Order in Superconductors without Inversion Symmetry:Li2Pd3BandLi2Pt3B | 10.1103/physrevlett.97.017006 | H Q Yuan, D F Agterberg, N Hayashi, P Badica, D Vandervelde, K Togano, M Sigrist, M B Salamon | American Physical Society (APS) | Physical Review Letters | 2008
61ba9e4da5c5381c2ec51294 | Li2Pd3B | 1657843841 |  | Li2Pd3B |  |  | Alloys, Borides |  |  |  | 7 K |  |  | body | paragraph | c07a2508d6 | S-Wave Spin-Triplet Order in Superconductors without Inversion Symmetry:Li2Pd3BandLi2Pt3B | 10.1103/physrevlett.97.017006 | H Q Yuan, D F Agterberg, N Hayashi, P Badica, D Vandervelde, K Togano, M Sigrist, M B Salamon | American Physical Society (APS) | Physical Review Letters | 2008
61ba9e4da5c5381c2ec51295 | sample #3 | 892983335 |  | #3 |  |  | Alloys |  |  |  | 2.3 K |  |  | body | paragraph | c07a2508d6 | S-Wave Spin-Triplet Order in Superconductors without Inversion Symmetry:Li2Pd3BandLi2Pt3B | 10.1103/physrevlett.97.017006 | H Q Yuan, D F Agterberg, N Hayashi, P Badica, D Vandervelde, K Togano, M Sigrist, M B Salamon | American Physical Society (APS) | Physical Review Letters | 2008
61ba9e4da5c5381c2ec51296 | Li2Pt3B | -1302472431 |  | Li2Pt3B |  |  | Alloys, Borides |  |  |  | 2.43 K |  |  | body | paragraph | c07a2508d6 | S-Wave Spin-Triplet Order in Superconductors without Inversion Symmetry:Li2Pd3BandLi2Pt3B | 10.1103/physrevlett.97.017006 | H Q Yuan, D F Agterberg, N Hayashi, P Badica, D Vandervelde, K Togano, M Sigrist, M B Salamon | American Physical Society (APS) | Physical Review Letters | 2008
61ba9e4dab9e3e9324c5126b | SINIS | 1977029166 | SINIS | [7 empty] | 5 K |  |  | body | figure | 1a6e9fbc62 | Superconducting tantalum nitride-based normal metal-insulator-superconductor tunnel junctions | 10.1063/1.4869563 | S Chaudhuri, I J Maasilta | AIP Publishing | Applied Physics Letters | 2014
61ba9e4dab9e3e9324c5126c | tantalum nitride (TaN) | 513105612 | tantalum nitride (TaN | TaN | [6 empty] | 5K |  |  | body | paragraph | 1a6e9fbc62 | Superconducting tantalum nitride-based normal metal-insulator-superconductor tunnel junctions | 10.1063/1.4869563 | S Chaudhuri, I J Maasilta | AIP Publishing | Applied Physics Letters | 2014
61ba9e4dab9e3e9324c5126d | TaNx film | -2030693975 |  | TaNx |  | film | Nitrides |  |  |  | 5 K |  |  | body | paragraph | 1a6e9fbc62 | Superconducting tantalum nitride-based normal metal-insulator-superconductor tunnel junctions | 10.1063/1.4869563 | S Chaudhuri, I J Maasilta | AIP Publishing | Applied Physics Letters | 2014
61ba9e4dab9e3e9324c5126e | Al | 831721000 |  | Al |  |  | Alloys |  |  |  | 1.2 K |  |  | body | paragraph | 1a6e9fbc62 | Superconducting tantalum nitride-based normal metal-insulator-superconductor tunnel junctions | 10.1063/1.4869563 | S Chaudhuri, I J Maasilta | AIP Publishing | Applied Physics Letters | 2014
61ba9e4dab9e3e9324c5126f | TaN x thin films | 2021567360 |  | TaN x |  | thin films | Nitrides |  |  |  | 8 K |  |  | body | paragraph | 1a6e9fbc62 | Superconducting tantalum nitride-based normal metal-insulator-superconductor tunnel junctions | 10.1063/1.4869563 | S Chaudhuri, I J Maasilta | AIP Publishing | Applied Physics Letters | 2014
61ba9e4dab9e3e9324c51270 | TaN x films | 1362403092 |  | TaN x |  | films | Nitrides |  |  |  | 4.5 -5 K |  |  | body | paragraph | 1a6e9fbc62 | Superconducting tantalum nitride-based normal metal-insulator-superconductor tunnel junctions | 10.1063/1.4869563 | S Chaudhuri, I J Maasilta | AIP Publishing | Applied Physics Letters | 2014
61ba9e4dab9e3e9324c51271 | NbN x | 629086350 |  | NbN x |  |  | Nitrides |  |  |  | 8 K |  |  | body | paragraph | 1a6e9fbc62 | Superconducting tantalum nitride-based normal metal-insulator-superconductor tunnel junctions | 10.1063/1.4869563 | S Chaudhuri, I J Maasilta | AIP Publishing | Applied Physics Letters | 2014
61ba9e4ddc085aa023c51220 | monolayer FeSe films 8 | 1058168489 |  | FeSe |  | films 8 | Iron-chalcogenides, Chalcogenides |  |  |  | 60 K |  |  | body | paragraph | 1d0ac49a32 | Dynamical Spin Susceptibility Studied by Inelastic Neutron Scattering on LaFeAsO1âˆ’xFx | 10.1088/1742-6596/340/1/012075 | S Shamoto, M Ishikado, S Wakimoto, K Kodama, R Kajimoto, M Arai | IOP Publishing | Journal of Physics: Conference Series | 2016
61ba9e4d7c13e4f711c51227 | M o x Ge 1âˆ’x amorphous films | -890581641 |  | M o x Ge 1âˆ’x |  | amorphous films | Alloys |  |  |  | 7.2 K |  |  | body | figure | 7c2761f560 | Thickness dependence of critical currents in thin superconductors |  | A Gurevich |  |  | 2013
61ba9e4eef148cdddfc5126d | CaYH 12 26 | 20605265 |  | CaYH 12 26 |  |  | Alloys |  |  |  | 100-473 K |  | 100-230 GPa | body | paragraph | 7664b8446f | The Li-F-H Ternary System at High Pressures |  | Tiange Bi, Andrew Shamp, Tyson Terpstra, Russell J Hemley, Eva Zurek |  |  | 2021
61ba9e4ee720aae5f4c51246 | metallic hydrogen | -225413463 | metallic hydrogen | [7 empty] | 80 K |  |  | body | paragraph | 0489d1f5da | The superconducting state in metallic hydrogen under pressure at 2000 GPa | 10.1016/j.ssc.2009.08.019 | R SzczÈ©sÌ€niak, M W Jarosik | Elsevier BV | Solid State Communications | 2011
61ba9e4e4217bb9076c51286 | Zn1 | -1556065009 |  | Zn1 |  |  | Alloys |  |  |  | 298 Â± 3 K |  |  | body | paragraph | 9f12894eb9 | Probing the connections between superconductivity, stripe order, and structure in |  | La 1 905 Ba, 095 Cu, Zn, Jinsheng Wen, Zhijun Xu, Guangyong Xu, Qing Jie, M HÃ¼cker, A Zheludev, Wei Tian, B L Winn, J L Zarestky, D K Singh, Tao Hong, Qiang Li, Genda Gu, J M Tranquada |  |  | 2012
61ba9e4e4217bb9076c51287 | 1% Zn substituted for Cu | 1536399694 |  | Cu | 1% Zn |  | Alloys |  |  |  | 17 K |  |  | header | abstract | 9f12894eb9 | Probing the connections between superconductivity, stripe order, and structure in |  | La 1 905 Ba, 095 Cu, Zn, Jinsheng Wen, Zhijun Xu, Guangyong Xu, Qing Jie, M HÃ¼cker, A Zheludev, Wei Tian, B L Winn, J L Zarestky, D K Singh, Tao Hong, Qiang Li, Genda Gu, J M Tranquada |  |  | 2012
61ba9e4e4217bb9076c51288 | 1% Zn doping | 471924190 |  |  | 1% Zn | [5 empty] | 32 K | susceptibility |  | body | paragraph | 9f12894eb9 | Probing the connections between superconductivity, stripe order, and structure in |  | La 1 905 Ba, 095 Cu, Zn, Jinsheng Wen, Zhijun Xu, Guangyong Xu, Qing Jie, M HÃ¼cker, A Zheludev, Wei Tian, B L Winn, J L Zarestky, D K Singh, Tao Hong, Qiang Li, Genda Gu, J M Tranquada |  |  | 2012
61ba9e4e4217bb9076c51289 | x = 0.095 | -1165121422 | [7 empty] | x=0.095 | 32 K |  |  | header | abstract | 9f12894eb9 | Probing the connections between superconductivity, stripe order, and structure in |  | La 1 905 Ba, 095 Cu, Zn, Jinsheng Wen, Zhijun Xu, Guangyong Xu, Qing Jie, M HÃ¼cker, A Zheludev, Wei Tian, B L Winn, J L Zarestky, D K Singh, Tao Hong, Qiang Li, Genda Gu, J M Tranquada |  |  | 2012
61ba9e4e4217bb9076c5128a | Zn1 | -1733206912 |  | Zn1 |  |  | Alloys |  |  |  | 17 K |  |  | body | paragraph | 9f12894eb9 | Probing the connections between superconductivity, stripe order, and structure in |  | La 1 905 Ba, 095 Cu, Zn, Jinsheng Wen, Zhijun Xu, Guangyong Xu, Qing Jie, M HÃ¼cker, A Zheludev, Wei Tian, B L Winn, J L Zarestky, D K Singh, Tao Hong, Qiang Li, Genda Gu, J M Tranquada |  |  | 2012
61ba9e4e4217bb9076c5128b | LSCO film | 1081842065 | LSCO |  |  | film |  |  |  |  | 60 K |  |  | body | figure | 9f12894eb9 | Probing the connections between superconductivity, stripe order, and structure in |  | La 1 905 Ba, 095 Cu, Zn, Jinsheng Wen, Zhijun Xu, Guangyong Xu, Qing Jie, M HÃ¼cker, A Zheludev, Wei Tian, B L Winn, J L Zarestky, D K Singh, Tao Hong, Qiang Li, Genda Gu, J M Tranquada |  |  | 2012
61ba9e4e4217bb9076c5128c | Zn0 | -9743279 |  | Zn0 |  |  | Alloys |  |  |  | 32 K |  |  | body | paragraph | 9f12894eb9 | Probing the connections between superconductivity, stripe order, and structure in |  | La 1 905 Ba, 095 Cu, Zn, Jinsheng Wen, Zhijun Xu, Guangyong Xu, Qing Jie, M HÃ¼cker, A Zheludev, Wei Tian, B L Winn, J L Zarestky, D K Singh, Tao Hong, Qiang Li, Genda Gu, J M Tranquada |  |  | 2012
61ba9e4e4217bb9076c5128d | Zn0 | 73051843 |  | Zn0 |  |  | Alloys |  |  |  | 32 K |  |  | body | paragraph | 9f12894eb9 | Probing the connections between superconductivity, stripe order, and structure in |  | La 1 905 Ba, 095 Cu, Zn, Jinsheng Wen, Zhijun Xu, Guangyong Xu, Qing Jie, M HÃ¼cker, A Zheludev, Wei Tian, B L Winn, J L Zarestky, D K Singh, Tao Hong, Qiang Li, Genda Gu, J M Tranquada |  |  | 2012
61ba9e4e4217bb9076c5128e | substituting 1% Zn for Cu in LBCO x = 0.095 | -1827291504 | LBCO |  | 1% Zn |  |  |  |  | x=0.095 | 17 K |  |  | body | paragraph | 9f12894eb9 | Probing the connections between superconductivity, stripe order, and structure in |  | La 1 905 Ba, 095 Cu, Zn, Jinsheng Wen, Zhijun Xu, Guangyong Xu, Qing Jie, M HÃ¼cker, A Zheludev, Wei Tian, B L Winn, J L Zarestky, D K Singh, Tao Hong, Qiang Li, Genda Gu, J M Tranquada |  |  | 2012
61ba9e4e4217bb9076c5128f | Zn0 | 157770373 |  | Zn0 |  |  | Alloys |  |  |  | 308 Â± 5 K |  |  | body | paragraph | 9f12894eb9 | Probing the connections between superconductivity, stripe order, and structure in |  | La 1 905 Ba, 095 Cu, Zn, Jinsheng Wen, Zhijun Xu, Guangyong Xu, Qing Jie, M HÃ¼cker, A Zheludev, Wei Tian, B L Winn, J L Zarestky, D K Singh, Tao Hong, Qiang Li, Genda Gu, J M Tranquada |  |  | 2012
61ba9e4e4217bb9076c51290 | x = 0.095 | -907109174 | [7 empty] | x=0.095 | 32 K |  |  | body | figure | 9f12894eb9 | Probing the connections between superconductivity, stripe order, and structure in |  | La 1 905 Ba, 095 Cu, Zn, Jinsheng Wen, Zhijun Xu, Guangyong Xu, Qing Jie, M HÃ¼cker, A Zheludev, Wei Tian, B L Winn, J L Zarestky, D K Singh, Tao Hong, Qiang Li, Genda Gu, J M Tranquada |  |  | 2012
61ba9e4e4217bb9076c51291 | 1.7% Zn | -1383909883 |  | 1.7% Zn |  |  | Alloys |  |  |  | 16 K |  |  | body | paragraph | 9f12894eb9 | Probing the connections between superconductivity, stripe order, and structure in |  | La 1 905 Ba, 095 Cu, Zn, Jinsheng Wen, Zhijun Xu, Guangyong Xu, Qing Jie, M HÃ¼cker, A Zheludev, Wei Tian, B L Winn, J L Zarestky, D K Singh, Tao Hong, Qiang Li, Genda Gu, J M Tranquada |  |  | 2012
61ba9e4e4217bb9076c51292 | Mg(B 1-x C x ) 2 | -931499699 |  | Mg(B 1-x C x ) 2 |  |  | Carbides, Borides |  |  |  | 39 K |  |  | body | paragraph | 14eab61988 | Effect of Boron substitution on the superconductivity of non-oxide perovskite MgCNi3 | 10.1016/j.ssc.2012.04.077 | Anuj Kumar, Rajveer Jha, R P Tandon, V P S Awana | Elsevier BV | Solid State Communications | 2012
61ba9e4e4217bb9076c51293 | pure sample | 146014239 |  |  | pure | [5 empty] | 7.3 K | magnetization |  | header | abstract | 14eab61988 | Effect of Boron substitution on the superconductivity of non-oxide perovskite MgCNi3 | 10.1016/j.ssc.2012.04.077 | Anuj Kumar, Rajveer Jha, R P Tandon, V P S Awana | Elsevier BV | Solid State Communications | 2012
61ba9e4e4217bb9076c51294 | x =0.0 | 889950936 | [7 empty] | x=0.0 | 7.3 K |  |  | body | paragraph | 14eab61988 | Effect of Boron substitution on the superconductivity of non-oxide perovskite MgCNi3 | 10.1016/j.ssc.2012.04.077 | Anuj Kumar, Rajveer Jha, R P Tandon, V P S Awana | Elsevier BV | Solid State Communications | 2012
61ba9e4e4217bb9076c51295 | MgCNi 3 | -1748166391 |  | MgCNi 3 |  |  | Carbides |  |  |  | 8 K |  |  | body | paragraph | 14eab61988 | Effect of Boron substitution on the superconductivity of non-oxide perovskite MgCNi3 | 10.1016/j.ssc.2012.04.077 | Anuj Kumar, Rajveer Jha, R P Tandon, V P S Awana | Elsevier BV | Solid State Communications | 2012
61ba9e4e4217bb9076c51296 | YBa 2 Cu 3 O 7-Î´ | 2144667077 |  | YBa 2 Cu 3 O 7-Î´ |  |  | Oxides, Cuprates |  |  |  | 92 K |  |  | body | paragraph | 14eab61988 | Effect of Boron substitution on the superconductivity of non-oxide perovskite MgCNi3 | 10.1016/j.ssc.2012.04.077 | Anuj Kumar, Rajveer Jha, R P Tandon, V P S Awana | Elsevier BV | Solid State Communications | 2012
61ba9e4e4217bb9076c51297 | YPd 2 B 2 C | 1779170766 |  | YPd 2 B 2 C |  |  | Carbides, Borides |  |  |  | 23 K |  |  | body | paragraph | 14eab61988 | Effect of Boron substitution on the superconductivity of non-oxide perovskite MgCNi3 | 10.1016/j.ssc.2012.04.077 | Anuj Kumar, Rajveer Jha, R P Tandon, V P S Awana | Elsevier BV | Solid State Communications | 2012
61ba9e4e4217bb9076c51298 | LuNi 2 B 2 C | -821922382 |  | LuNi 2 B 2 C |  |  | Carbides, Borides |  |  |  | 16 K |  |  | body | paragraph | 14eab61988 | Effect of Boron substitution on the superconductivity of non-oxide perovskite MgCNi3 | 10.1016/j.ssc.2012.04.077 | Anuj Kumar, Rajveer Jha, R P Tandon, V P S Awana | Elsevier BV | Solid State Communications | 2012
61ba9e4e4217bb9076c51299 | MgCNi 3 | -1678854809 |  | MgCNi 3 |  |  | Carbides |  |  |  | 8 K |  |  | body | paragraph | 14eab61988 | Effect of Boron substitution on the superconductivity of non-oxide perovskite MgCNi3 | 10.1016/j.ssc.2012.04.077 | Anuj Kumar, Rajveer Jha, R P Tandon, V P S Awana | Elsevier BV | Solid State Communications | 2012
61ba9e4e4217bb9076c5129a | La 1.85 Sr 0.15 CuO 4 | -959417309 |  | La 1.85 Sr 0.15 CuO 4 |  |  | Oxides, Cuprates |  |  |  | 35 K |  |  | body | paragraph | 14eab61988 | Effect of Boron substitution on the superconductivity of non-oxide perovskite MgCNi3 | 10.1016/j.ssc.2012.04.077 | Anuj Kumar, Rajveer Jha, R P Tandon, V P S Awana | Elsevier BV | Solid State Communications | 2012
61ba9e4e4217bb9076c5129b | MgB 2 | 1363496094 |  | MgB 2 |  |  | Alloys, Borides |  |  |  | 39 K |  |  | body | paragraph | 14eab61988 | Effect of Boron substitution on the superconductivity of non-oxide perovskite MgCNi3 | 10.1016/j.ssc.2012.04.077 | Anuj Kumar, Rajveer Jha, R P Tandon, V P S Awana | Elsevier BV | Solid State Communications | 2012
61ba9e4e4217bb9076c5129c | Pristine | 2071615365 |  |  |  | Pristine |  |  |  |  | 7.3 K |  |  | body | paragraph | 14eab61988 | Effect of Boron substitution on the superconductivity of non-oxide perovskite MgCNi3 | 10.1016/j.ssc.2012.04.077 | Anuj Kumar, Rajveer Jha, R P Tandon, V P S Awana | Elsevier BV | Solid State Communications | 2012
61ba9e4e1b5bc7b48bc512c7 | BaNi 2 As 2 | 1077609314 |  | BaNi 2 As 2 |  |  | Pnictides |  |  |  | 0.7 to 3.3 K |  |  | body | paragraph | 19880a4d0e | Weakness of correlation effects in BaNi 2 As 2 : ARPES and LDA+DMFT study |  | N S Pavlov, T K Kim, A Yaresko, Ki-Young Choi, I A Nekrasov, D V Evtushinsky |  |  | 2019
61ba9e4e1b93c0c6bec5128e | 0.9 x 0.9 x 0.045 mm 3 | 1162323065 | [7 empty] | x=0.045 mm 3 | 5.8 K | resistivity |  | body | figure | 102021ab80 | Critical behavior at de-pinning of a driven disordered vortex matter in 2H-NbS 2 |  | Shaw Gorky, Pabitra Mandal, S S Banerjee, A Niazi, A K Rastogi, A K Sood, S Ramakrishnan, A K Grover
61ba9e4e85b12ae79ac51243 | Bi-2212 | 2030387775 | Bi-2212 | [7 empty] | 80K |  |  | body | figure | 93c08f9e54 | Synthesis of Bi-based superconductor by microwave-assisted hydrothermal method | 10.1088/1742-6596/507/1/012053 | R G Lima, V D Rodrigues, C L Carvalho, S R Teixeira, A E Souza, R Zadorosny | IOP Publishing | Journal of Physics: Conference Series | 2014
61ba9e4e2b9a12e3d2c5128e | BSCCO | 384022844 | BSCCO | [7 empty] | 85K |  |  | body |  | 714bb71639 | Spectroscopic evidence of low-energy gaps persisting up to 120 K in surface-doped p -terphenyl crystals | 10.1103/physrevb.100.064511 | Haoxiang Li, Xiaoqing Zhou, Stephen Parham, Thomas Nummy, Justin Griffith, Kyle N Gordon, Eric L Chronister, Daniel S Dessau | American Physical Society (APS) | Physical Review B | 2019
61ba9e4f14d91e0862c51274 | single crystal of BaFe 2-x Co x As 2 | 1614743721 |  | BaFe 2-x Co x As 2 |  | single crystal | Iron-pnictides, Pnictides |  |  |  | 23 K |  |  | body | paragraph | feb6910403 | One-step method to grow Ba0.6K0.4Fe2As2single crystals without fluxing agent | 10.1088/0953-2048/24/6/065002 | Chunlei Wang, Zhaoshun Gao, Chao Yao, Lei Wang, Yanpeng Qi, Dongliang Wang, Xianping Zhang, Yanwei Ma | IOP Publishing | Superconductor Science and Technology | 2011
61ba9e4f14d91e0862c51275 | Ba 1-x K x FeAs | 146091719 |  | Ba 1-x K x FeAs |  |  | Iron-pnictides, Pnictides |  |  |  | 38 K |  |  | body | paragraph | feb6910403 | One-step method to grow Ba0.6K0.4Fe2As2single crystals without fluxing agent | 10.1088/0953-2048/24/6/065002 | Chunlei Wang, Zhaoshun Gao, Chao Yao, Lei Wang, Yanpeng Qi, Dongliang Wang, Xianping Zhang, Yanwei Ma | IOP Publishing | Superconductor Science and Technology | 2011
61ba9e4f14d91e0862c51276 | Ba 1-x K x Fe 2 As 2 | -1795001676 |  | Ba 1-x K x Fe 2 As 2 |  |  | Iron-pnictides, Pnictides |  |  |  | 38 K |  |  | body | paragraph | feb6910403 | One-step method to grow Ba0.6K0.4Fe2As2single crystals without fluxing agent | 10.1088/0953-2048/24/6/065002 | Chunlei Wang, Zhaoshun Gao, Chao Yao, Lei Wang, Yanpeng Qi, Dongliang Wang, Xianping Zhang, Yanwei Ma | IOP Publishing | Superconductor Science and Technology | 2011
61ba9e4f14d91e0862c51277 | LaFeAsO 1-x F x | 1511869843 |  | LaFeAsO 1-x F x |  |  | Iron-pnictides, Pnictides, Oxides, Fluorides |  |  |  | 26 K |  |  | body | paragraph | feb6910403 | One-step method to grow Ba0.6K0.4Fe2As2single crystals without fluxing agent | 10.1088/0953-2048/24/6/065002 | Chunlei Wang, Zhaoshun Gao, Chao Yao, Lei Wang, Yanpeng Qi, Dongliang Wang, Xianping Zhang, Yanwei Ma | IOP Publishing | Superconductor Science and Technology | 2011
61ba9e4f5ad933a7cac5120d | RuSr 2 GdCu 2 O 8 material (Ru1212) | 1763077398 | Ru1212 | RuSr 2 GdCu 2 O 8 |  |  | Oxides, Cuprates |  |  |  | 40 K |  |  | body | paragraph | f5971ee2c6 | Search for Magnetic Order in Superconducting RuSr 2 Eu 1.2 Ce 0.8 Cu 2 O 10 |  | J W Lynn, Y Chen, Q Huang, S K Goh, G V M Williams, J L Tallon
61ba9e4f3136e52869c51272 | Sr 2 RuO 4 | 1775065186 |  | Sr 2 RuO 4 |  |  | Oxides |  |  |  | 1.5 K |  |  | body | paragraph | 0ddf2d8cce | Upper Critical Field of the 3 Kelvin Phase in Sr2RuO4 | 10.1143/jpsj.72.1623 | Masashige Matsumoto, Cyril Belardinelli, Manfred Sigrist | Physical Society of Japan | Journal of the Physical Society of Japan | 2003
61ba9e4f3136e52869c51273 | Sr 2 RuO 4 | 1638416046 |  | Sr 2 RuO 4 |  |  | Oxides |  |  |  | 1.5 K |  |  | body | paragraph | 0ddf2d8cce | Upper Critical Field of the 3 Kelvin Phase in Sr2RuO4 | 10.1143/jpsj.72.1623 | Masashige Matsumoto, Cyril Belardinelli, Manfred Sigrist | Physical Society of Japan | Journal of the Physical Society of Japan | 2003
61ba9e4f2a711de29cc5126c | boron-doped diamond | -832389643 | diamond |  | boron | [5 empty] | 4 K | Electrical resistivity, resistance |  | header | abstract | d80dba3fee | Superconductivity in diamond | 10.1038/nature02449 | E A Ekimov, V A Sidorov, E D Bauer, N N Mel'nik, N J Curro, J D Thompson, S M Stishov | Springer Science and Business Media LLC | Nature | 2004
61ba9e4f2a711de29cc5126d | self-doped GeTe | 138095608 |  | GeTe | self |  | Chalcogenides |  |  |  | 0.1-0.5 K |  |  | body | paragraph | d80dba3fee | Superconductivity in diamond | 10.1038/nature02449 | E A Ekimov, V A Sidorov, E D Bauer, N N Mel'nik, N J Curro, J D Thompson, S M Stishov | Springer Science and Business Media LLC | Nature | 2004
61ba9e4f2a711de29cc5126e | self-doped GeTe | 138095608 |  | GeTe | self |  | Chalcogenides |  |  |  | 05-0.25 K |  |  | body | paragraph | d80dba3fee | Superconductivity in diamond | 10.1038/nature02449 | E A Ekimov, V A Sidorov, E D Bauer, N N Mel'nik, N J Curro, J D Thompson, S M Stishov | Springer Science and Business Media LLC | Nature | 2004
61ba9e4f2a711de29cc5126f | doped SrTiO 3 | 1297443904 |  | SrTiO 3 | doped |  | Oxides |  |  |  | 05-0.25 K |  |  | body | paragraph | d80dba3fee | Superconductivity in diamond | 10.1038/nature02449 | E A Ekimov, V A Sidorov, E D Bauer, N N Mel'nik, N J Curro, J D Thompson, S M Stishov | Springer Science and Business Media LLC | Nature | 2004
61ba9e4f7ecf8b73e6c51270 | NbSe 2 | 65168683 |  | NbSe 2 |  |  | Chalcogenides |  |  |  | 7.2 K |  |  | body | paragraph | 04dda38b94 | Quasiparticle Spectra, Charge-Density Waves, Superconductivity, and Electron-Phonon Coupling in2Hâˆ’NbSe2 | 10.1103/physrevlett.92.086401 | T Valla, A V Fedorov, P D Johnson, P-A Glans, C Mcguinness, K E Smith, E Y Andrei, H Berger | American Physical Society (APS) | Physical Review Letters | 2008
61ba9e4f6a35f302ddc5125f | Cu-intercalated TiSe 2 | 932447921 |  | TiSe 2 | Cu |  | Chalcogenides |  |  |  | 4.5 K |  |  | body | paragraph | 9876a8d187 | First-principles study of superconductivity in the two- and three-dimensional forms of PbTiSe2 : Suppressed charge density wave in 1Tâˆ’TiSe2 | 10.1103/physrevb.98.014514 | Bao-Tian Wang, Peng-Fei Liu, Jing-Jing Zheng, Wen Yin, Fangwei Wang | American Physical Society (APS) | Physical Review B | 2018
61ba9e4f6a35f302ddc51260 | 3D PbTiSe 2 | 730473147 |  | 3D PbTiSe 2 |  |  | Alloys |  |  |  | 2.44 K |  |  | body | paragraph | 9876a8d187 | First-principles study of superconductivity in the two- and three-dimensional forms of PbTiSe2 : Suppressed charge density wave in 1Tâˆ’TiSe2 | 10.1103/physrevb.98.014514 | Bao-Tian Wang, Peng-Fei Liu, Jing-Jing Zheng, Wen Yin, Fangwei Wang | American Physical Society (APS) | Physical Review B | 2018
61ba9e4f4217bb9076c5129d | MgB 2 | 1411629098 |  | MgB 2 |  |  | Alloys, Borides |  |  |  | 40 K |  |  | body | paragraph | 96e6b66c07 | Field Distribution and Flux-Line Depinning inMgB2 | 10.1103/physrevlett.89.087602 | R R Urbano, P G Pagliuso, C Rettori, Y Kopelevich, N O Moreno, J L Sarrao | American Physical Society (APS) | Physical Review Letters | 2014
61ba9e4f4217bb9076c5129e | K 3 C 60 | -245602290 |  | K 3 C 60 |  |  | Carbides |  |  |  | 19 K |  |  | body | paragraph | 96e6b66c07 | Field Distribution and Flux-Line Depinning inMgB2 | 10.1103/physrevlett.89.087602 | R R Urbano, P G Pagliuso, C Rettori, Y Kopelevich, N O Moreno, J L Sarrao | American Physical Society (APS) | Physical Review Letters | 2014
61ba9e4f4217bb9076c5129f | MgB2 | 25945504 |  | MgB2 |  |  | Alloys, Borides |  |  |  | 39 K |  |  | header | abstract | 96e6b66c07 | Field Distribution and Flux-Line Depinning inMgB2 | 10.1103/physrevlett.89.087602 | R R Urbano, P G Pagliuso, C Rettori, Y Kopelevich, N O Moreno, J L Sarrao | American Physical Society (APS) | Physical Review Letters | 2014
61ba9e4f4217bb9076c512a0 | MgB2 | -54909338 |  | MgB2 |  |  | Alloys, Borides |  |  |  | 39 K |  |  | body | figure | 96e6b66c07 | Field Distribution and Flux-Line Depinning inMgB2 | 10.1103/physrevlett.89.087602 | R R Urbano, P G Pagliuso, C Rettori, Y Kopelevich, N O Moreno, J L Sarrao | American Physical Society (APS) | Physical Review Letters | 2014
61ba9e4f0cb3d3a5e6c51200 | Nd2Mo2O7 | -910079690 |  | Nd2Mo2O7 |  |  | Oxides |  |  |  | 93 K |  |  | body | paragraph | 8e8c5c1f7c | Neutron Scattering Studies of Pyrochlore Compound Nd Neutron Scattering Studies of Pyrochlore Compound Nd Neutron Scattering Studies of Pyrochlore Compound Nd Neutron Scattering Studies of Pyrochlore Compound Nd2 2 2 |  | Mo Mo, Yukio Yasui, Satoshi Iikubo, Hiroshi Harashina, Taketomo Kageyama, Masafumi Ito, Masatoshi Sato, Kazuhisa Kakurai
61ba9e5011af647618c51224 | x = 0.3 | 602734698 | [7 empty] | x=0.3 | 120K |  |  | body | paragraph | 06a67e2fe8 | Influence of Nd on the magnetic properties ofNd1âˆ’xCaxMnO3: An ESR study | 10.1103/physrevb.64.220403 | F Dupont, F Millange, S De Brion, A Janossy, G Chouteau | American Physical Society (APS) | Physical Review B | 2001
61ba9e5011af647618c51225 | x = 0.3 | 508383662 | [7 empty] | x=0.3 | 120K |  |  | body | paragraph | 06a67e2fe8 | Influence of Nd on the magnetic properties ofNd1âˆ’xCaxMnO3: An ESR study | 10.1103/physrevb.64.220403 | F Dupont, F Millange, S De Brion, A Janossy, G Chouteau | American Physical Society (APS) | Physical Review B | 2001
61ba9e50c0bff55f4cc5124f | Bi2Sr2Can-1CunO2n+4+Î´ | -279891122 |  | Bi2Sr2Can-1CunO2n+4+Î´ |  |  | Alloys |  |  |  | 40 K |  |  | body | paragraph | 2fef85a1f1 | Crystal Growth of Bi 2 Sr 2 CaCu 2 O 8+Î´ Whiskers from Pulverized Amorphous Precursors |  | Ryo Matsumoto, Sayaka Yamamoto, Yoshihiko Takano, Hiromi Tanaka
61ba9e508452d931a5c5123a | overdoped Bi-2212 | -1131993531 | Bi-2212 |  | overdoped | [5 empty] | 60 K |  |  | body | paragraph | 44d8e21302 | Raman and ARPES combined study on the connection between the existence of the pseudogap and the topology of the Fermi surface in Bi2Sr2CaCu2O8+Î´ | 10.1103/physrevb.97.174521 | B Loret, Y Gallais, M Cazayous, R D Zhong, J Schneeloch, G D Gu, A Fedorov, T K Kim, S V Borisenko, A Sacuto | American Physical Society (APS) | Physical Review B | 2018
61ba9e5014d91e0862c51278 | ErNi 2 B 2 C | -2095077032 |  | ErNi 2 B 2 C |  |  | Carbides, Borides |  |  |  | 10.5 K |  |  | body | figure | 3b10b828c4 | Boron isotope effect in single crystals of superconductor | 10.1080/14786435.2012.750769 | Halyna Hodovanets, Sheng Ran, Paul C Canfield, Sergey L Budâ€™ko | Informa UK Limited | Philosophical Magazine | 2012
61ba9e5014d91e0862c51279 | Gd-doping | -621458814 | Gd-doping | [7 empty] | 50 K |  |  | body | paragraph | 3b10b828c4 | Boron isotope effect in single crystals of superconductor | 10.1080/14786435.2012.750769 | Halyna Hodovanets, Sheng Ran, Paul C Canfield, Sergey L Budâ€™ko | Informa UK Limited | Philosophical Magazine | 2012
61ba9e5005e6aa6710c512bc | NbSe2 | -1919330090 |  | NbSe2 |  |  | Chalcogenides |  |  |  | 6.8 K |  |  | body | paragraph | 52361d1e00 | Specular interband Andreev reflections at van der Waals interfaces between graphene and NbSe2 | 10.1038/nphys3583 | D K Efetov, L Wang, C Handschin, K B Efetov, J Shuang, R Cava, T Taniguchi, K Watanabe, J Hone, C R Dean, P Kim | Springer Science and Business Media LLC | Nature Physics | 2015
61ba9e5005e6aa6710c512bd | NbSe2 crystal | -1771905950 |  | NbSe2 |  | crystal | Chalcogenides |  |  |  | 0.1 K |  |  | body | paragraph | 52361d1e00 | Specular interband Andreev reflections at van der Waals interfaces between graphene and NbSe2 | 10.1038/nphys3583 | D K Efetov, L Wang, C Handschin, K B Efetov, J Shuang, R Cava, T Taniguchi, K Watanabe, J Hone, C R Dean, P Kim | Springer Science and Business Media LLC | Nature Physics | 2015
61ba9e5005e6aa6710c512be | NbSe2 | -1738342703 |  | NbSe2 |  |  | Chalcogenides |  |  |  | 7 K |  |  | body | paragraph | 52361d1e00 | Specular interband Andreev reflections at van der Waals interfaces between graphene and NbSe2 | 10.1038/nphys3583 | D K Efetov, L Wang, C Handschin, K B Efetov, J Shuang, R Cava, T Taniguchi, K Watanabe, J Hone, C R Dean, P Kim | Springer Science and Business Media LLC | Nature Physics | 2015
61ba9e5005e6aa6710c512bf | NbSe 2 | -27251915 |  | NbSe 2 |  |  | Chalcogenides |  |  |  | 7 K |  |  | body | paragraph | 52361d1e00 | Specular interband Andreev reflections at van der Waals interfaces between graphene and NbSe2 | 10.1038/nphys3583 | D K Efetov, L Wang, C Handschin, K B Efetov, J Shuang, R Cava, T Taniguchi, K Watanabe, J Hone, C R Dean, P Kim | Springer Science and Business Media LLC | Nature Physics | 2015
61ba9e513961c0f52fc51276 | B2 | 47470000 |  | B2 |  |  | Alloys, Borides |  |  |  | 92.7 K |  |  | body | paragraph | e7f117158d | Pinning and dynamics of magnetic flux in YBaCuO single crystals for vortex motion along twin boundaries | 10.1063/1.593511 | A V Bondarenko, V A Shklovskij, R V Vovk, M A Obolenskii, A A Prodan | AIP Publishing | Low Temperature Physics | 2013
61ba9e513961c0f52fc51277 | B2 | 47470000 |  | B2 |  |  | Alloys, Borides |  |  |  | 92.9 K |  |  | body | paragraph | e7f117158d | Pinning and dynamics of magnetic flux in YBaCuO single crystals for vortex motion along twin boundaries | 10.1063/1.593511 | A V Bondarenko, V A Shklovskij, R V Vovk, M A Obolenskii, A A Prodan | AIP Publishing | Low Temperature Physics | 2013
61ba9e513961c0f52fc51278 | B1 | 1763230159 |  | B1 |  |  | Alloys, Borides |  |  |  | 92.9 K |  |  | body | paragraph | e7f117158d | Pinning and dynamics of magnetic flux in YBaCuO single crystals for vortex motion along twin boundaries | 10.1063/1.593511 | A V Bondarenko, V A Shklovskij, R V Vovk, M A Obolenskii, A A Prodan | AIP Publishing | Low Temperature Physics | 2013
61ba9e510cb3d3a5e6c51201 | x 1 = 0.11 | -1545655100 | [7 empty] | x 1=0.11 | 38 K |  |  | body | paragraph | ad5af8d5ac | One-band tight-binding model parametrization of the high-Tccuprates including the effect ofkzdispersion | 10.1103/physrevb.72.054519 | R S Markiewicz, S Sahrakorpi, M Lindroos, Hsin Lin, A Bansil | American Physical Society (APS) | Physical Review B | 2008
61ba9e510cb3d3a5e6c51202 | x 0 = 0.2 | -2111735365 | [7 empty] | x 0=0.2 | 95 K |  |  | body | paragraph | ad5af8d5ac | One-band tight-binding model parametrization of the high-Tccuprates including the effect ofkzdispersion | 10.1103/physrevb.72.054519 | R S Markiewicz, S Sahrakorpi, M Lindroos, Hsin Lin, A Bansil | American Physical Society (APS) | Physical Review B | 2008
61ba9e510cb3d3a5e6c51203 | Bi2212 | -1658752042 | Bi2212 | Bi2212Bi2212 | [6 empty] | 70 K |  |  | body | paragraph | ad5af8d5ac | One-band tight-binding model parametrization of the high-Tccuprates including the effect ofkzdispersion | 10.1103/physrevb.72.054519 | R S Markiewicz, S Sahrakorpi, M Lindroos, Hsin Lin, A Bansil | American Physical Society (APS) | Physical Review B | 2008
61ba9e510a416aa3d9c5124d | optimally-doped PCCO crystal | -1898032338 | PCCO |  | optimally-doped | crystal |  |  |  |  | 22Â±2 K |  |  | body | paragraph | 73f1d2c1b6 | Temperature dependent change in the symmetry of the order parameter in an electron-doped high-temperature superconductor |  | Hamza Balci, R L Greene |  |  | 2013
61ba9e510a416aa3d9c5124e | over-doped PCCO crystal | 1995812746 | PCCO |  | over-doped | crystal |  |  |  |  | 15Â±1.5K | specific heat |  | body |  | 73f1d2c1b6 | Temperature dependent change in the symmetry of the order parameter in an electron-doped high-temperature superconductor |  | Hamza Balci, R L Greene |  |  | 2013
61ba9e510a416aa3d9c5124f | optimally-doped PCCO crystal | -1824851444 | PCCO |  | optimally-doped | crystal |  |  |  |  | 23Â±3K | spe- cific heat |  | body | paragraph | 73f1d2c1b6 | Temperature dependent change in the symmetry of the order parameter in an electron-doped high-temperature superconductor |  | Hamza Balci, R L Greene |  |  | 2013
61ba9e510a416aa3d9c51250 | optimally- doped crystal | -763992860 |  |  | optimally- doped | crystal |  |  |  |  | 23Â±3K |  |  | body | paragraph | 73f1d2c1b6 | Temperature dependent change in the symmetry of the order parameter in an electron-doped high-temperature superconductor |  | Hamza Balci, R L Greene |  |  | 2013
61ba9e5111af647618c51226 | fully amorphous films of Bi (Bi | 674176009 | fully amorphous | Bi |  | films | Alloys |  |  |  | 7 K |  |  | header | abstract | bb4b6ac2f4 | Nanoscale superconducting properties of amorphous W-based deposits grown with a focused-ion-beam | 10.1088/1367-2630/10/9/093005 | I GuillamÃ³n, H Suderow, S Vieira, A FernÃ¡ndez-Pacheco, J SesÃ©, R CÃ³rdoba, J M De Teresa, M R Ibarra | IOP Publishing | New Journal of Physics | 2014
61ba9e5111af647618c51227 | fully amorphous films of Bi (Bi |  |  | Bi |  | films | Alloys |  |  |  | 7 K |  |  | header | abstract | bb4b6ac2f4 | Nanoscale superconducting properties of amorphous W-based deposits grown with a focused-ion-beam | 10.1088/1367-2630/10/9/093005 | I GuillamÃ³n, H Suderow, S Vieira, A FernÃ¡ndez-Pacheco, J SesÃ©, R CÃ³rdoba, J M De Teresa, M R Ibarra | IOP Publishing | New Journal of Physics | 2014
61ba9e51a5c5381c2ec51299 | Sr 0.5 Ce 0.5 FBiS 2 | -1412395378 |  | Sr 0.5 Ce 0.5 FBiS 2 |  |  | Chalcogenides, Fluorides |  |  |  | 2.5 K |  |  | header | abstract | 1bd775bc4f |  |  | Fbis, Mohammad Aslam, Arpita Paul, Gohil S Thakur, Sirshendu Gayen, Ritesh Kumar, Avtar Singh, Shekhar Das, Ashok K Ganguli, Umesh V Waghmare, Goutam Sheet |  |  | 2016
61ba9e51a5c5381c2ec5129a | Sr 0.5 Ce 0.5 FBiS 2 | -1445115810 |  | Sr 0.5 Ce 0.5 FBiS 2 |  |  | Chalcogenides, Fluorides |  |  |  | below 3 K |  |  | body | paragraph | 1bd775bc4f |  |  | Fbis, Mohammad Aslam, Arpita Paul, Gohil S Thakur, Sirshendu Gayen, Ritesh Kumar, Avtar Singh, Shekhar Das, Ashok K Ganguli, Umesh V Waghmare, Goutam Sheet |  |  | 2016
61ba9e51a5c5381c2ec5129b | SrCeF 2 Bi 2 S 4 Pd 4 | -1365655221 |  | SrCeF 2 Bi 2 S 4 Pd 4 |  |  | Chalcogenides, Fluorides |  |  |  | 2.5 K |  |  | body | figure | 1bd775bc4f |  |  | Fbis, Mohammad Aslam, Arpita Paul, Gohil S Thakur, Sirshendu Gayen, Ritesh Kumar, Avtar Singh, Shekhar Das, Ashok K Ganguli, Umesh V Waghmare, Goutam Sheet |  |  | 2016
61ba9e5185b12ae79ac51245 | CeCu 2 Si 2 | 1401334798 |  | CeCu 2 Si 2 |  |  | Alloys |  |  |  | 0.5K |  |  | body | paragraph | 1cb5aa0b4d | The Challenge of Unconventional Superconductivity | 10.1126/science.1200181 | Michael R Norman | American Association for the Advancement of Science (AAAS) | Science | 2011
61ba9e5185b12ae79ac51246 | Alkali-doped buckyballs | 1725939037 |  |  | Alkali | [5 empty] | 40K |  |  | body | figure | 1cb5aa0b4d | The Challenge of Unconventional Superconductivity | 10.1126/science.1200181 | Michael R Norman | American Association for the Advancement of Science (AAAS) | Science | 2011
61ba9e527b1a7abb24c51230 | SrNi 2 As 2 | 1089878048 |  | SrNi 2 As 2 |  |  | Pnictides |  |  |  | 0.62K |  |  | body | figure | 54836782d1 | Electronic structure of new iron-based superconductors: From pnictides to chalcogenides and other similar systems | 10.1134/s0021364014100075 | I A Nekrasov, M V Sadovskii | Pleiades Publishing Ltd | JETP Letters | 2014
61ba9e527b1a7abb24c51231 | APt 3 P (A=Sr,Ca,La) | -802940960 |  | APt 3 P |  |  | Pnictides |  |  | A=Sr, Ca, La | 8.4K |  |  | body | paragraph | 54836782d1 | Electronic structure of new iron-based superconductors: From pnictides to chalcogenides and other similar systems | 10.1134/s0021364014100075 | I A Nekrasov, M V Sadovskii | Pleiades Publishing Ltd | JETP Letters | 2014
61ba9e527b1a7abb24c51232 | SrPt 2 As 2 | 1921734275 |  | SrPt 2 As 2 |  |  | Pnictides |  |  |  | 5.2K |  |  | body | figure | 54836782d1 | Electronic structure of new iron-based superconductors: From pnictides to chalcogenides and other similar systems | 10.1134/s0021364014100075 | I A Nekrasov, M V Sadovskii | Pleiades Publishing Ltd | JETP Letters | 2014
61ba9e527b1a7abb24c51233 | BaPd 2 As 2 | -489126901 |  | BaPd 2 As 2 |  |  | Pnictides |  |  |  | 1.27K |  |  | body | paragraph | 54836782d1 | Electronic structure of new iron-based superconductors: From pnictides to chalcogenides and other similar systems | 10.1134/s0021364014100075 | I A Nekrasov, M V Sadovskii | Pleiades Publishing Ltd | JETP Letters | 2014
61ba9e527b1a7abb24c51234 | Ba 1âˆ’x K x Fe 2 As 2 | -1446877423 |  | Ba 1âˆ’x K x Fe 2 As 2 |  |  | Iron-pnictides, Pnictides |  |  |  | 38 K |  |  | body | paragraph | 54836782d1 | Electronic structure of new iron-based superconductors: From pnictides to chalcogenides and other similar systems | 10.1134/s0021364014100075 | I A Nekrasov, M V Sadovskii | Pleiades Publishing Ltd | JETP Letters | 2014
61ba9e527b1a7abb24c51235 | FeSe x | -398926888 |  | FeSe |  |  | Iron-chalcogenides, Chalcogenides |  |  |  | 36 K |  |  | body | paragraph | 54836782d1 | Electronic structure of new iron-based superconductors: From pnictides to chalcogenides and other similar systems | 10.1134/s0021364014100075 | I A Nekrasov, M V Sadovskii | Pleiades Publishing Ltd | JETP Letters | 2014
61ba9e527b1a7abb24c51236 | (RE=La,Ce,Pr,Nd,Sm,Tb,Dy) | -1301839743 | [7 empty] | RE=La, Ce, Pr, Nd, Sm, Tb, Dy | 25-55 K |  |  | body | paragraph | 54836782d1 | Electronic structure of new iron-based superconductors: From pnictides to chalcogenides and other similar systems | 10.1134/s0021364014100075 | I A Nekrasov, M V Sadovskii | Pleiades Publishing Ltd | JETP Letters | 2014
61ba9e527b1a7abb24c51237 | (Sr,Ca,Eu)FFeAs | 1018647742 |  | (Sr,Ca,Eu)FFeAs |  |  | Alloys |  |  |  | 36 K |  |  | body | paragraph | 54836782d1 | Electronic structure of new iron-based superconductors: From pnictides to chalcogenides and other similar systems | 10.1134/s0021364014100075 | I A Nekrasov, M V Sadovskii | Pleiades Publishing Ltd | JETP Letters | 2014
61ba9e527b1a7abb24c51238 | K | -1262030731 |  | K |  |  | Alloys |  |  |  | 34K |  |  | body | paragraph | 54836782d1 | Electronic structure of new iron-based superconductors: From pnictides to chalcogenides and other similar systems | 10.1134/s0021364014100075 | I A Nekrasov, M V Sadovskii | Pleiades Publishing Ltd | JETP Letters | 2014
61ba9e527b1a7abb24c51239 | LaPt 3 P | -1212552718 |  | LaPt 3 P |  |  | Pnictides |  |  |  | 4K |  |  | body | paragraph | 54836782d1 | Electronic structure of new iron-based superconductors: From pnictides to chalcogenides and other similar systems | 10.1134/s0021364014100075 | I A Nekrasov, M V Sadovskii | Pleiades Publishing Ltd | JETP Letters | 2014
61ba9e527b1a7abb24c5123a | (K,Cs)Fe 2 Se 2 | -1224330020 |  | (K,Cs)Fe 2 Se 2 |  |  | Alloys |  |  |  | 11K |  |  | body | paragraph | 54836782d1 | Electronic structure of new iron-based superconductors: From pnictides to chalcogenides and other similar systems | 10.1134/s0021364014100075 | I A Nekrasov, M V Sadovskii | Pleiades Publishing Ltd | JETP Letters | 2014
61ba9e527b1a7abb24c5123b | Cs selenide | -1723945950 | Cs selenide | Cs2Se | [6 empty] | 57K |  |  | body | paragraph | 54836782d1 | Electronic structure of new iron-based superconductors: From pnictides to chalcogenides and other similar systems | 10.1134/s0021364014100075 | I A Nekrasov, M V Sadovskii | Pleiades Publishing Ltd | JETP Letters | 2014
61ba9e527b1a7abb24c5123c | LaPt 3 P | -1276091264 |  | LaPt 3 P |  |  | Pnictides |  |  |  | 5.6K |  |  | body | paragraph | 54836782d1 | Electronic structure of new iron-based superconductors: From pnictides to chalcogenides and other similar systems | 10.1134/s0021364014100075 | I A Nekrasov, M V Sadovskii | Pleiades Publishing Ltd | JETP Letters | 2014
61ba9e527b1a7abb24c5123d | (K,Cs)Fe 2 Se 2 | -1303269890 |  | (K,Cs)Fe 2 Se 2 |  |  | Alloys |  |  |  | 11K |  |  | body | paragraph | 54836782d1 | Electronic structure of new iron-based superconductors: From pnictides to chalcogenides and other similar systems | 10.1134/s0021364014100075 | I A Nekrasov, M V Sadovskii | Pleiades Publishing Ltd | JETP Letters | 2014
61ba9e527b1a7abb24c5123e | (Sr,Ca)Pd 2 As 2 | 963934638 |  | (Sr,Ca)Pd 2 As 2 |  |  | Alloys |  |  |  | 0.92K |  |  | body | paragraph | 54836782d1 | Electronic structure of new iron-based superconductors: From pnictides to chalcogenides and other similar systems | 10.1134/s0021364014100075 | I A Nekrasov, M V Sadovskii | Pleiades Publishing Ltd | JETP Letters | 2014
61ba9e527b1a7abb24c5123f | FeSe 1âˆ’x Te x | 1010163531 |  | FeSe 1âˆ’x Te x |  |  | Iron-chalcogenides, Chalcogenides |  |  |  | 14; 6. (K |  |  | body | paragraph | 54836782d1 | Electronic structure of new iron-based superconductors: From pnictides to chalcogenides and other similar systems | 10.1134/s0021364014100075 | I A Nekrasov, M V Sadovskii | Pleiades Publishing Ltd | JETP Letters | 2014
61ba9e527b1a7abb24c51240 | Li 1âˆ’x FeAs | 1004036699 |  | Li 1âˆ’x FeAs |  |  | Iron-pnictides, Pnictides |  |  |  | 18 K |  |  | body | paragraph | 54836782d1 | Electronic structure of new iron-based superconductors: From pnictides to chalcogenides and other similar systems | 10.1134/s0021364014100075 | I A Nekrasov, M V Sadovskii | Pleiades Publishing Ltd | JETP Letters | 2014
61ba9e527b1a7abb24c51241 | platinum based system -APt 3 P (A=Sr,Ca,La) | -1783653295 |  |  | platinum based system -APt 3 P |  |  |  |  | A=Sr, Ca, La | 8.4K |  |  | body | paragraph | 54836782d1 | Electronic structure of new iron-based superconductors: From pnictides to chalcogenides and other similar systems | 10.1134/s0021364014100075 | I A Nekrasov, M V Sadovskii | Pleiades Publishing Ltd | JETP Letters | 2014
61ba9e527b1a7abb24c51242 | BaNi 2 As 2 | 1137289796 |  | BaNi 2 As 2 |  |  | Pnictides |  |  |  | 0.7K |  |  | body | figure | 54836782d1 | Electronic structure of new iron-based superconductors: From pnictides to chalcogenides and other similar systems | 10.1134/s0021364014100075 | I A Nekrasov, M V Sadovskii | Pleiades Publishing Ltd | JETP Letters | 2014
61ba9e527b1a7abb24c51243 | LaPt 3 P | -1530251035 |  | LaPt 3 P |  |  | Pnictides |  |  |  | 5.4K |  |  | body | paragraph | 54836782d1 | Electronic structure of new iron-based superconductors: From pnictides to chalcogenides and other similar systems | 10.1134/s0021364014100075 | I A Nekrasov, M V Sadovskii | Pleiades Publishing Ltd | JETP Letters | 2014
61ba9e527b1a7abb24c51244 | Cs) 1âˆ’x Fe 2âˆ’y Se 2 | 1165110007 |  | Cs) 1âˆ’x Fe 2âˆ’y Se 2 |  |  | Alloys |  |  |  | 31K |  |  | body | paragraph | 54836782d1 | Electronic structure of new iron-based superconductors: From pnictides to chalcogenides and other similar systems | 10.1134/s0021364014100075 | I A Nekrasov, M V Sadovskii | Pleiades Publishing Ltd | JETP Letters | 2014
61ba9e52783c1e8128c5134d | YBa 2 Cu 3 O 6.63 | 307044651 |  | YBa 2 Cu 3 O 6.63 |  |  | Oxides, Cuprates |  |  |  | 83K |  |  | body | paragraph | 8d2e743bda | Single-Particle Pseudogap in Two-Dimensional Electron Systems | 10.1143/jpsj.69.312 | Shigeki Onoda, Masatoshi Imada | Physical Society of Japan | Journal of the Physical Society of Japan | 1999
61ba9e523af0453d0cc5128f | Bi 4 O 4 S 3 | -978516009 |  | Bi 4 O 4 S 3 |  |  | Chalcogenides, Oxides |  |  |  | 4.4 K |  |  | body | paragraph | 24d4e20317 | Optical spectroscopy study ofNd(O,F)BiS2single crystals | 10.1103/physrevb.90.054507 | X B Wang, S M Nie, H P Wang, P Zheng, P Wang, T Dong, H M Weng, N L Wang | American Physical Society (APS) | Physical Review B | 2014
61ba9e5271dd2853b1c5127c | optimally Co-doped Ba(Fe 0.926 Co 0.074 ) 2 As 2 | 1658744410 |  | Ba(Fe 0.926 Co 0.074 ) 2 As 2 | optimally Co |  | Iron-pnictides, Pnictides |  |  |  | 23 K | electrical resistivity |  | body | paragraph | 81bf514b6f | Resistivity anisotropy ofAFe2As2(A=Ca, Sr, Ba): Direct versus Montgomery technique measurements | 10.1103/physrevb.79.134528 | M A Tanatar, N Ni, G D Samolyuk, S L Budâ€™ko, P C Canfield, R Prozorov | American Physical Society (APS) | Physical Review B | 2013
61ba9e5207932c08a9c5129b | Na 0.35 CoO 2 â€¢ 1.3H 2 O | -1912798525 |  | Na 0.35 CoO 2 â€¢ 1.3H 2 O |  |  | Alloys |  |  |  | 4.5K |  |  | body | paragraph | d5676a8415 | Spin Fluctuations and Weak Pseudogap Behaviors in Na0.35CoO2: Renormalization of Band Structure | 10.1063/1.2354903 | Keiji Yada, Hiroshi Kontani | AIP |  | 2005
61ba9e53d7a99c43e8c512a3 | P25 | 223815845 |  | P25 |  |  | Pnictides |  |  |  | 9 K |  |  | body | figure | 4aa15550b5 | Phosphor induced significant hole-doping in ferropnictide superconductor BaFe 2 (As 1âˆ’x P x ) 2 |  | Z R Ye, Y Zhang, M Xu, Q Q Ge, F Chen, Juan Jiang, B P Xie, J P Hu, D L Feng |  |  | 2011
61ba9e53d7a99c43e8c512a4 | BaFe 2 (As 0.7 P 0.3 ) 2 single crystal | -1441275980 |  | BaFe 2 (As 0.7 P 0.3 ) 2 |  | single crystal | Iron-pnictides, Pnictides |  |  |  | 30 K | resistivity |  | body | figure | 4aa15550b5 | Phosphor induced significant hole-doping in ferropnictide superconductor BaFe 2 (As 1âˆ’x P x ) 2 |  | Z R Ye, Y Zhang, M Xu, Q Q Ge, F Chen, Juan Jiang, B P Xie, J P Hu, D L Feng |  |  | 2011
61ba9e53d7a99c43e8c512a5 | BaFe 2 As 2 | -145809680 |  | BaFe 2 As 2 |  |  | Iron-pnictides, Pnictides |  |  |  | 0 to above 30 K |  |  | header | abstract | 4aa15550b5 | Phosphor induced significant hole-doping in ferropnictide superconductor BaFe 2 (As 1âˆ’x P x ) 2 |  | Z R Ye, Y Zhang, M Xu, Q Q Ge, F Chen, Juan Jiang, B P Xie, J P Hu, D L Feng |  |  | 2011
61ba9e53d7a99c43e8c512a6 | P25 | 231519356 |  | P25 |  |  | Pnictides |  |  |  | 9 K |  |  | body | paragraph | 4aa15550b5 | Phosphor induced significant hole-doping in ferropnictide superconductor BaFe 2 (As 1âˆ’x P x ) 2 |  | Z R Ye, Y Zhang, M Xu, Q Q Ge, F Chen, Juan Jiang, B P Xie, J P Hu, D L Feng |  |  | 2011
61ba9e53d7a99c43e8c512a7 | x =0.30 (P30) | -1819625765 | [7 empty] | x=0.30 (P30 | 30 K |  |  | body | figure | 4aa15550b5 | Phosphor induced significant hole-doping in ferropnictide superconductor BaFe 2 (As 1âˆ’x P x ) 2 |  | Z R Ye, Y Zhang, M Xu, Q Q Ge, F Chen, Juan Jiang, B P Xie, J P Hu, D L Feng |  |  | 2011
61ba9e53d7a99c43e8c512a8 | optimally hole-doped Ba 0.6 K 0.4 Fe As 2 | 1909318975 |  | Ba 0.6 K 0.4 Fe As 2 | optimally hole-doped |  | Iron-pnictides, Pnictides |  |  |  | 38 K |  |  | body | figure | 4aa15550b5 | Phosphor induced significant hole-doping in ferropnictide superconductor BaFe 2 (As 1âˆ’x P x ) 2 |  | Z R Ye, Y Zhang, M Xu, Q Q Ge, F Chen, Juan Jiang, B P Xie, J P Hu, D L Feng |  |  | 2011
61ba9e53d7a99c43e8c512a9 | x =0.30 (P30) | -1806146406 | [7 empty] | x=0.30 (P30 | 9 K |  |  | body | paragraph | 4aa15550b5 | Phosphor induced significant hole-doping in ferropnictide superconductor BaFe 2 (As 1âˆ’x P x ) 2 |  | Z R Ye, Y Zhang, M Xu, Q Q Ge, F Chen, Juan Jiang, B P Xie, J P Hu, D L Feng |  |  | 2011
61ba9e53d7a99c43e8c512aa | x =0.30 (P30) | -1806146406 | [7 empty] | x=0.30 (P30 | 30 K |  |  | body | paragraph | 4aa15550b5 | Phosphor induced significant hole-doping in ferropnictide superconductor BaFe 2 (As 1âˆ’x P x ) 2 |  | Z R Ye, Y Zhang, M Xu, Q Q Ge, F Chen, Juan Jiang, B P Xie, J P Hu, D L Feng |  |  | 2011
61ba9e53d7a99c43e8c512ab | x =0.37 | -1747857152 | [7 empty] | x=0.37 | 24.5 K |  |  | body | figure | 4aa15550b5 | Phosphor induced significant hole-doping in ferropnictide superconductor BaFe 2 (As 1âˆ’x P x ) 2 |  | Z R Ye, Y Zhang, M Xu, Q Q Ge, F Chen, Juan Jiang, B P Xie, J P Hu, D L Feng |  |  | 2011
61ba9e53d7a99c43e8c512ac | x =0.37 | -1747857152 | [7 empty] | x=0.37 | 9 K |  |  | body | figure | 4aa15550b5 | Phosphor induced significant hole-doping in ferropnictide superconductor BaFe 2 (As 1âˆ’x P x ) 2 |  | Z R Ye, Y Zhang, M Xu, Q Q Ge, F Chen, Juan Jiang, B P Xie, J P Hu, D L Feng |  |  | 2011
61ba9e532227d4ac07c51232 | LCMO | -1834419714 | LCMO | [7 empty] | 84 and 89 K | resistivity |  | body | paragraph | 908760a81e | Scanning tunneling spectroscopy study ofc-axis proximity effect in epitaxial bilayer manganite/cuprate thin films | 10.1103/physrevb.84.104522 | I Fridman, L Gunawan, G A Botton, J Y T Wei | American Physical Society (APS) | Physical Review B | 2011
61ba9e538452d931a5c5123c | Bi2223 single crystals | 1949374033 | Bi2223 | Bi2223Bi2223 |  | single crystals |  |  |  |  | 108 K |  |  | body |  | bc3373776e | Periodic DOS modulation in underdoped Bi2223 | 10.1016/j.phpro.2012.03.403 | Choichiro Nakashima, Tetsuya Iye, Azusa Matsuda | Elsevier BV | Physics Procedia | 2012
61ba9e547c13e4f711c5122b | overdoped (OD) p = 0.22 | -117875411 |  |  | overdoped |  |  |  |  | p=0.22 | 65 K |  |  | body | paragraph | 5acf73bb27 | Pseusogap in Cuprates by Electronic Raman Scattering | 10.1088/1742-6596/449/1/012011 | A Sacuto, S Benhabib, Y Gallais, S Blanc, M Cazayous, M-A MÃ©asson, J S Wen, Z J Xu, G D Gu | IOP Publishing | Journal of Physics: Conference Series | 2012
61ba9e5461d1c9d20fc51273 | Y Ba 2 Cu 3 O 7âˆ’Î´ | 1655857185 |  | Y Ba 2 Cu 3 O 7âˆ’Î´ |  |  | Oxides, Cuprates |  |  |  | 92K |  |  | body | figure | a0b107afc0 |  |  | ( Ba, Sr, Y Cu, Z A Ren, G C Che, Y M Ni, C Dong, H Chen, S L Jia, Z X Zhao |  |  | 2013
61ba9e5461d1c9d20fc51274 | F eSr 2 Y Cu 2 O 7+Î´ | 989681473 |  | F eSr 2 Y Cu 2 O 7+Î´ |  |  | Alloys |  |  |  | 60K |  |  | body | figure | a0b107afc0 |  |  | ( Ba, Sr, Y Cu, Z A Ren, G C Che, Y M Ni, C Dong, H Chen, S L Jia, Z X Zhao |  |  | 2013
61ba9e5461d1c9d20fc51275 | F e 0.5 Cu 0.5 BaSrY Cu 2 O 7+Î´ | 930181005 |  | F e 0.5 Cu 0.5 BaSrY Cu 2 O 7+Î´ |  |  | Alloys |  |  |  | 60K |  |  | body | figure | a0b107afc0 |  |  | ( Ba, Sr, Y Cu, Z A Ren, G C Che, Y M Ni, C Dong, H Chen, S L Jia, Z X Zhao |  |  | 2013
61ba9e5461d1c9d20fc51276 | Y Sr 2 Cu 3 O 7âˆ’Î´ | -1204526573 |  | Y Sr 2 Cu 3 O 7âˆ’Î´ |  |  | Oxides, Cuprates |  |  |  | 30-80K |  |  | body | figure | a0b107afc0 |  |  | ( Ba, Sr, Y Cu, Z A Ren, G C Che, Y M Ni, C Dong, H Chen, S L Jia, Z X Zhao |  |  | 2013
61ba9e5461d1c9d20fc51277 | F e 0.5 Cu 0.5 Sr 2 Y Cu 2 O 7+Î´ | 690794377 |  | F e 0.5 Cu 0.5 Sr 2 Y Cu 2 O 7+Î´ |  |  | Alloys |  |  |  | 77K | M-T curve |  | body | paragraph | a0b107afc0 |  |  | ( Ba, Sr, Y Cu, Z A Ren, G C Che, Y M Ni, C Dong, H Chen, S L Jia, Z X Zhao |  |  | 2013
61ba9e54e720aae5f4c5124b | KFe2As2 | 224550461 |  | KFe2As2 |  |  | Iron-pnictides, Pnictides |  |  |  | 3.4 K |  |  | body | paragraph | a256cd8834 | Beyond triplet: Unconventional superconductivity in a spin-3/2 topological semimetal | 10.1126/sciadv.aao4513 | Hyunsoo Kim, Kefeng Wang, Yasuyuki Nakajima, Rongwei Hu, Steven Ziemak, Paul Syers, Limin Wang, Halyna Hodovanets, Jonathan D Denlinger, Philip M R Brydon, Daniel F Agterberg, Makariy A Tanatar, Ruslan Prozorov, Johnpierre Paglione | American Association for the Advancement of Science (AAAS) | Science Advances | 2017
61ba9e54e720aae5f4c5124c | CaPd2As2 | 1219471542 |  | CaPd2As2 |  |  | Pnictides |  |  |  | 1.3 K |  |  | body | paragraph | a256cd8834 | Beyond triplet: Unconventional superconductivity in a spin-3/2 topological semimetal | 10.1126/sciadv.aao4513 | Hyunsoo Kim, Kefeng Wang, Yasuyuki Nakajima, Rongwei Hu, Steven Ziemak, Paul Syers, Limin Wang, Halyna Hodovanets, Jonathan D Denlinger, Philip M R Brydon, Daniel F Agterberg, Makariy A Tanatar, Ruslan Prozorov, Johnpierre Paglione | American Association for the Advancement of Science (AAAS) | Science Advances | 2017
61ba9e547ecf8b73e6c51273 | ReNi 2 B 2 C | 372600706 |  | ReNi 2 B 2 C |  |  | Carbides, Borides |  |  |  | 16 K |  |  | body | paragraph | 9576c79e42 | Point-contact study of the LuNi2B2C borocarbide superconducting film | 10.1088/0953-2048/23/11/115001 | O E Kvitnitskaya, Yu G Naidyuk, I K Yanson, T Niemeier, G Fuchs, B Holzapfel, L Schultz | IOP Publishing | Superconductor Science and Technology | 2010
61ba9e551b93c0c6bec51292 | CeIn 3 | 1507328963 |  | CeIn 3 |  |  | Alloys |  |  |  | 95 mK | susceptibility | 2.65 GPa | body | paragraph | 9156b6f08a | Pressure-induced unconventional superconductivity in the heavy-fermion antiferromagnetCeIn3: AnIn115-NQR study under pressure | 10.1103/physrevb.77.064508 | S Kawasaki, M Yashima, Y Kitaoka, K Takeda, K Shimizu, Y Oishi, M Takata, T C Kobayashi, H Harima, S Araki, H Shishido, R Settai, Y ÅŒnuki | American Physical Society (APS) | Physical Review B | 2013
61ba9e551b93c0c6bec51293 | Pc | -1886751275 |  | Pc |  |  | Alloys |  |  |  | 230 mK |  |  | header | abstract | 9156b6f08a | Pressure-induced unconventional superconductivity in the heavy-fermion antiferromagnetCeIn3: AnIn115-NQR study under pressure | 10.1103/physrevb.77.064508 | S Kawasaki, M Yashima, Y Kitaoka, K Takeda, K Shimizu, Y Oishi, M Takata, T C Kobayashi, H Harima, S Araki, H Shishido, R Settai, Y ÅŒnuki | American Physical Society (APS) | Physical Review B | 2013
61ba9e551b93c0c6bec51294 | CeIn 3 | 1299364691 |  | CeIn 3 |  |  | Alloys |  |  |  | 230 mK |  | 2.43 GPa | body | paragraph | 9156b6f08a | Pressure-induced unconventional superconductivity in the heavy-fermion antiferromagnetCeIn3: AnIn115-NQR study under pressure | 10.1103/physrevb.77.064508 | S Kawasaki, M Yashima, Y Kitaoka, K Takeda, K Shimizu, Y Oishi, M Takata, T C Kobayashi, H Harima, S Araki, H Shishido, R Settai, Y ÅŒnuki | American Physical Society (APS) | Physical Review B | 2013
61ba9e551b93c0c6bec51295 | CeIn 3 | 1266630199 |  | CeIn 3 |  |  | Alloys |  |  |  | 200 mK | resistivity | 2.5 GPa | body | figure | 9156b6f08a | Pressure-induced unconventional superconductivity in the heavy-fermion antiferromagnetCeIn3: AnIn115-NQR study under pressure | 10.1103/physrevb.77.064508 | S Kawasaki, M Yashima, Y Kitaoka, K Takeda, K Shimizu, Y Oishi, M Takata, T C Kobayashi, H Harima, S Araki, H Shishido, R Settai, Y ÅŒnuki | American Physical Society (APS) | Physical Review B | 2013
61ba9e5585b12ae79ac51248 | x = 0.30 | -868423921 | [7 empty] | x=0.30 | 30 K | resistivity |  | body | paragraph | d10a3fe576 | Orbital anisotropy underlying the superconducting dome in BaFe 2 (As 1-x P x ) 2 superconductors |  | T Sonobe, T Shimojima, A Nakamura, M Nakajima, S Uchida, K Kihou, C H Lee, H Eisaki, K Ohgushi, K Ishizaka
61ba9e5585b12ae79ac51249 | x = 0.24 | -1494826150 | [7 empty] | x=0.24 | 16 K | Resistivity |  | body | paragraph | d10a3fe576 | Orbital anisotropy underlying the superconducting dome in BaFe 2 (As 1-x P x ) 2 superconductors |  | T Sonobe, T Shimojima, A Nakamura, M Nakajima, S Uchida, K Kihou, C H Lee, H Eisaki, K Ohgushi, K Ishizaka
61ba9e5585b12ae79ac5124a | x = 0.61 | -75409307 | [7 empty] | x=0.61 | 9 K |  |  | body | paragraph | d10a3fe576 | Orbital anisotropy underlying the superconducting dome in BaFe 2 (As 1-x P x ) 2 superconductors |  | T Sonobe, T Shimojima, A Nakamura, M Nakajima, S Uchida, K Kihou, C H Lee, H Eisaki, K Ohgushi, K Ishizaka
61ba9e5585b12ae79ac5124b | x = 0.45 | 1347713835 | [7 empty] | x=0.45 | 22 K |  |  | body | paragraph | d10a3fe576 | Orbital anisotropy underlying the superconducting dome in BaFe 2 (As 1-x P x ) 2 superconductors |  | T Sonobe, T Shimojima, A Nakamura, M Nakajima, S Uchida, K Kihou, C H Lee, H Eisaki, K Ohgushi, K Ishizaka
61ba9e5585b12ae79ac5124c | x = 0.52 | 217909503 | [7 empty] | x=0.52 | 15 K |  |  | body | paragraph | d10a3fe576 | Orbital anisotropy underlying the superconducting dome in BaFe 2 (As 1-x P x ) 2 superconductors |  | T Sonobe, T Shimojima, A Nakamura, M Nakajima, S Uchida, K Kihou, C H Lee, H Eisaki, K Ohgushi, K Ishizaka
61ba9e557b1a7abb24c51246 | nominally doped SmFeAsO 0.60 F 0.35 | -1993597697 |  | SmFeAsO 0.60 F 0.35 | nominally doped |  | Iron-pnictides, Pnictides, Oxides, Fluorides |  |  |  | 53 K |  |  | body | figure | fcaa550820 | Inelastic x-ray scattering study of superconductingSmFeAsO1âˆ’xFysingle crystals: Evidence for strong momentum-dependent doping-induced renormalizations of optical phonons | 10.1103/physrevb.80.220504 | M Le Tacon, T R Forrest, Ch H RÃ¼egg, A Bosak, A C Walters, R Mittal, H M RÃ¸nnow, N D Zhigadlo, S Katrych, J Karpinski, J P Hill, M Krisch, D F Mcmorrow | American Physical Society (APS) | Physical Review B | 2013
61ba9e55d52116ffe1c5126c | x = 0.105 LSCO | 30484831 | LSCO | [6 empty] | x=0.105 | 1.5 K |  |  | body | paragraph | 072213968d | Magnetic-field-induced spin excitations and renormalized spin gap of the underdoped |  | 895 Sr, Cuo, J Chang, A P Schnyder, R Gilardi, H M RÃ¸nnow, S Pailhes, N B Christensen, Ch Niedermayer, D F Mcmorrow, A Hiess, A Stunault, M Enderle, B Lake, O Sobolev, N Momono, M Oda, M Ido, C Mudry, J Mesot |  |  | 2013
61ba9e55d52116ffe1c5126d | YBCO | 1441562318 | YBCO | [7 empty] | 18 K |  |  | body | paragraph | 072213968d | Magnetic-field-induced spin excitations and renormalized spin gap of the underdoped |  | 895 Sr, Cuo, J Chang, A P Schnyder, R Gilardi, H M RÃ¸nnow, S Pailhes, N B Christensen, Ch Niedermayer, D F Mcmorrow, A Hiess, A Stunault, M Enderle, B Lake, O Sobolev, N Momono, M Oda, M Ido, C Mudry, J Mesot |  |  | 2013
61ba9e562a711de29cc51273 | Ba(Fe 0.953 Co 0.047 ) 2 As 2 | 619126857 |  | Ba(Fe 0.953 Co 0.047 ) 2 As 2 |  |  | Iron-pnictides, Pnictides |  |  |  | 60 K |  |  | body | paragraph | 7e900f3f45 | Suppression of antiferromagnetic order and orthorhombic distortion in superconductingBa(Fe0.961Rh0.039)2As2 | 10.1103/physrevb.81.134512 | A Kreyssig, M G Kim, S Nandi, D K Pratt, W Tian, J L Zarestky, N Ni, A Thaler, S L Budâ€™ko, P C Canfield, R J Mcqueeney, A I Goldman | American Physical Society (APS) | Physical Review B | 2014
61ba9e562a711de29cc51274 | Ba(Fe 1âˆ’x Co x ) 2 As 2 | 1145248330 |  | Ba(Fe 1âˆ’x Co x ) 2 As 2 |  |  | Iron-pnictides, Pnictides |  |  |  | 14 K |  |  | body | figure | 7e900f3f45 | Suppression of antiferromagnetic order and orthorhombic distortion in superconductingBa(Fe0.961Rh0.039)2As2 | 10.1103/physrevb.81.134512 | A Kreyssig, M G Kim, S Nandi, D K Pratt, W Tian, J L Zarestky, N Ni, A Thaler, S L Budâ€™ko, P C Canfield, R J Mcqueeney, A I Goldman | American Physical Society (APS) | Physical Review B | 2014
61ba9e562a711de29cc51275 | Ba(Fe 0.953 Co 0.047 ) 2 As 2 | 813594935 |  | Ba(Fe 0.953 Co 0.047 ) 2 As 2 |  |  | Iron-pnictides, Pnictides |  |  |  | 14 K |  |  | body | paragraph | 7e900f3f45 | Suppression of antiferromagnetic order and orthorhombic distortion in superconductingBa(Fe0.961Rh0.039)2As2 | 10.1103/physrevb.81.134512 | A Kreyssig, M G Kim, S Nandi, D K Pratt, W Tian, J L Zarestky, N Ni, A Thaler, S L Budâ€™ko, P C Canfield, R J Mcqueeney, A I Goldman | American Physical Society (APS) | Physical Review B | 2014
61ba9e562a711de29cc51276 | Ba(Fe 0.953 Co 0.047 ) 2 As 2 | 840553579 |  | Ba(Fe 0.953 Co 0.047 ) 2 As 2 |  |  | Iron-pnictides, Pnictides |  |  |  | 47 K |  |  | body | paragraph | 7e900f3f45 | Suppression of antiferromagnetic order and orthorhombic distortion in superconductingBa(Fe0.961Rh0.039)2As2 | 10.1103/physrevb.81.134512 | A Kreyssig, M G Kim, S Nandi, D K Pratt, W Tian, J L Zarestky, N Ni, A Thaler, S L Budâ€™ko, P C Canfield, R J Mcqueeney, A I Goldman | American Physical Society (APS) | Physical Review B | 2014
61ba9e562a711de29cc51277 | Ba(Fe 0.961 Rh 0.039 ) 2 As 2 | 300648687 |  | Ba(Fe 0.961 Rh 0.039 ) 2 As 2 |  |  | Iron-pnictides, Pnictides |  |  |  | 17 K |  |  | body | paragraph | 7e900f3f45 | Suppression of antiferromagnetic order and orthorhombic distortion in superconductingBa(Fe0.961Rh0.039)2As2 | 10.1103/physrevb.81.134512 | A Kreyssig, M G Kim, S Nandi, D K Pratt, W Tian, J L Zarestky, N Ni, A Thaler, S L Budâ€™ko, P C Canfield, R J Mcqueeney, A I Goldman | American Physical Society (APS) | Physical Review B | 2014
61ba9e563961c0f52fc5127c | doping x=0.1 | -800210098 | [7 empty] | x=0.1 | 90K |  |  | body | paragraph | 78b69f47ec | Core-level and valence-band study using angle-integrated photoemission onLaFeAsO0.9F0.1 | 10.1103/physrevb.78.245119 | D R Garcia, C Jozwiak, C G Hwang, A Fedorov, S M Hanrahan, S D Wilson, C R Rotundu, B K Freelon, R J Birgeneau, E Bourret-Courchesne, A Lanzara | American Physical Society (APS) | Physical Review B | 2014
61ba9e563961c0f52fc5127d | x=0.1 | 639502607 | [7 empty] | x=0.1 | 120K |  |  | body | paragraph | 78b69f47ec | Core-level and valence-band study using angle-integrated photoemission onLaFeAsO0.9F0.1 | 10.1103/physrevb.78.245119 | D R Garcia, C Jozwiak, C G Hwang, A Fedorov, S M Hanrahan, S D Wilson, C R Rotundu, B K Freelon, R J Birgeneau, E Bourret-Courchesne, A Lanzara | American Physical Society (APS) | Physical Review B | 2014
61ba9e5656f16aed29c51261 | BEDT-TTF | 1317317712 | BEDT-TTF | [7 empty] | 3.9 K |  |  | body | paragraph | 860c5fb5fe | Superconductivity in Organic Compounds with Pseudo-Triangular Lattice | 10.1143/jpsj.73.812 | Hisashi Kondo, TÃ´ru Moriya | Physical Society of Japan | Journal of the Physical Society of Japan | 2004
61ba9e56c2c99830dec5126f | un-doped sample | -2065584343 |  |  | un-doped | [5 empty] | 35.6 K |  |  | body | paragraph | 50aa8a6697 | The effect of nanoscale Fe doping on the superconducting properties of MgB2 | 10.1088/0953-2048/18/5/022 | S X Dou, S Soltanian, Y Zhao, E Getin, Z Chen, O Shcherbakova, J Horvat | IOP Publishing | Superconductor Science and Technology | 2005
61ba9e56c2c99830dec51270 | un-doped sample | 2115757100 |  |  | un-doped | [5 empty] | 38.6K |  |  | body | paragraph | 50aa8a6697 | The effect of nanoscale Fe doping on the superconducting properties of MgB2 | 10.1088/0953-2048/18/5/022 | S X Dou, S Soltanian, Y Zhao, E Getin, Z Chen, O Shcherbakova, J Horvat | IOP Publishing | Superconductor Science and Technology | 2005
61ba9e5649d0b378c6c51259 | A=1.3 | 1766858038 | [7 empty] | A=1.3 | 8.47K |  |  | body | paragraph | 7138a9c31d | Characterization of anomalous pair currents in Josephson junction networks | 10.1088/0953-8984/26/21/215701 | I Ottaviani, M Lucci, R Menditto, V Merlo, M Salvato, M Cirillo, F MÃ¼ller, T Weimann, M G Castellano, F Chiarello, G Torrioli, R Russo | IOP Publishing | Journal of Physics: Condensed Matter | 2014
61ba9e5785fc223534c5120a | NbTiN | 1924024241 |  | NbTiN |  |  | Nitrides |  |  |  | 15 K |  |  | body | paragraph | 9ac3b0386c | Mitigation of cosmic ray effect on microwave kinetic inductance detector arrays | 10.1063/1.5052419 | K Karatsu, A Endo, J Bueno, P J De Visser, R Barends, D J Thoen, V Murugesan, N Tomita, J J A Baselmans | AIP Publishing | Applied Physics Letters | 2019
61ba9e571b5bc7b48bc512cc | monolayers on STO | -402874490 | [6 empty] | STO |  | 60 K |  |  | body | paragraph | b8254f7108 | Superconductivity and nematic fluctuations in a model of doped FeSe monolayers: Determinant quantum Monte Carlo study | 10.1103/physrevb.94.155127 | Philipp T Dumitrescu, Maksym Serbyn, Richard T Scalettar, Ashvin Vishwanath | American Physical Society (APS) | Physical Review B | 2016
61ba9e571b5bc7b48bc512cd | bulk FeSe | 745318737 |  | FeSe |  |  | Iron-chalcogenides, Chalcogenides |  |  |  | 6 K |  |  | body | paragraph | b8254f7108 | Superconductivity and nematic fluctuations in a model of doped FeSe monolayers: Determinant quantum Monte Carlo study | 10.1103/physrevb.94.155127 | Philipp T Dumitrescu, Maksym Serbyn, Richard T Scalettar, Ashvin Vishwanath | American Physical Society (APS) | Physical Review B | 2016
61ba9e571b5bc7b48bc512ce | FeSe | 1488787026 |  | FeSe |  |  | Iron-chalcogenides, Chalcogenides |  |  |  | 40 K |  |  | body | paragraph | b8254f7108 | Superconductivity and nematic fluctuations in a model of doped FeSe monolayers: Determinant quantum Monte Carlo study | 10.1103/physrevb.94.155127 | Philipp T Dumitrescu, Maksym Serbyn, Richard T Scalettar, Ashvin Vishwanath | American Physical Society (APS) | Physical Review B | 2016
61ba9e577ce09aab2ac51254 | A1 | 378666531 |  | A1 |  |  | Alloys |  |  |  | 90 K |  |  | annex | paragraph | e5303d20be | Coexistence of Fermi and Charge-Spin Separated Liquids in High-T c Superconductors |  | Andrew Das Arulsamy |  |  | 2003
61ba9e577ce09aab2ac51255 | B2 | 885237912 |  | B2 |  |  | Alloys, Borides |  |  |  | 74 K |  |  | annex | paragraph | e5303d20be | Coexistence of Fermi and Charge-Spin Separated Liquids in High-T c Superconductors |  | Andrew Das Arulsamy |  |  | 2003
61ba9e577ce09aab2ac51256 | C3 | 860200656 |  | C3 |  |  | Carbides |  |  |  | 90 K |  |  | body | paragraph | e5303d20be | Coexistence of Fermi and Charge-Spin Separated Liquids in High-T c Superconductors |  | Andrew Das Arulsamy |  |  | 2003
61ba9e577ce09aab2ac51257 | B2 | 1139438457 |  | B2 |  |  | Alloys, Borides |  |  |  | 74 K |  |  | annex | paragraph | e5303d20be | Coexistence of Fermi and Charge-Spin Separated Liquids in High-T c Superconductors |  | Andrew Das Arulsamy |  |  | 2003
61ba9e577ce09aab2ac51258 | B2 | 1139438457 |  | B2 |  |  | Alloys, Borides |  |  |  | 74 K |  |  | annex | paragraph | e5303d20be | Coexistence of Fermi and Charge-Spin Separated Liquids in High-T c Superconductors |  | Andrew Das Arulsamy |  |  | 2003
61ba9e577ce09aab2ac51259 | C3 | 1397585104 |  | C3 |  |  | Carbides |  |  |  | 60 K |  |  | annex | paragraph | e5303d20be | Coexistence of Fermi and Charge-Spin Separated Liquids in High-T c Superconductors |  | Andrew Das Arulsamy |  |  | 2003
61ba9e577ce09aab2ac5125a | YBa 2 Cu 3 O 7âˆ’Î´ | -766713570 |  | YBa 2 Cu 3 O 7âˆ’Î´ |  |  | Oxides, Cuprates |  |  |  | 90 K |  |  | body | paragraph | e5303d20be | Coexistence of Fermi and Charge-Spin Separated Liquids in High-T c Superconductors |  | Andrew Das Arulsamy |  |  | 2003
61ba9e577ce09aab2ac5125b | Sample A1 Sample B2 Sample C3 | 2016137747 |  | Sample A1 Sample B2 Sample C3 |  |  | Alloys |  |  |  | 90 K |  |  | annex | paragraph | e5303d20be | Coexistence of Fermi and Charge-Spin Separated Liquids in High-T c Superconductors |  | Andrew Das Arulsamy |  |  | 2003
61ba9e58a01e2beb09c51294 | y=6.65 | 21110535 | [7 empty] | y=6.65 | 150K |  |  | body | paragraph | 8c23e1a6f2 | Constant effective mass across the phase diagram of high-Tccuprates | 10.1103/physrevb.72.060511 | W J Padilla, Y S Lee, M Dumm, G Blumberg, S Ono, Kouji Segawa, Seiki Komiya, Yoichi Ando, D N Basov | American Physical Society (APS) | Physical Review B | 2005
61ba9e58a013f06956c51265 | MtBLG | -1214654083 |  | MtBLG |  |  | Alloys, Borides |  |  |  | 100K | resistance |  | body | paragraph | ac5fd82dc3 | Interaction driven giant thermopower in magic-angle twisted bilayer graphene |  | Arup Kumar, Ayan Ghosh, Souvik Chakraborty, Ujjal Roy, Ranit Dutta, K Watanabe, T Taniguchi, Animesh Panda, Adhip Agarwala, Subroto Mukerjee, Sumilan Banerjee, Anindya Das |  |  | 2021
61ba9e5820fc3eae4bc512d4 | YBa 3 O 7 | 102740251 |  | YBa 3 O 7 |  |  | Oxides |  |  |  | 93 K |  |  | body | paragraph | a21f21ac84 | Origin of Strange Metallic Phase in Cuprate Superconductors | 10.1007/s10948-013-2294-1 | Andrew Das Arulsamy | Springer Science and Business Media LLC | Journal of Superconductivity and Novel Magnetism | 2014
61ba9e583136e52869c51278 | elemental Cd | 1591732946 |  | Cd |  |  | Alloys |  |  |  | 0.56 K |  |  | body | paragraph | 297d07f7dc | Observation of subkelvin superconductivity in Cd3As2 thin films | 10.1103/physrevb.99.094512 | A V Suslov, A B Davydov, L N Oveshnikov, L A Morgun, K I Kugel, V S Zakhvalinskii, E A Pilyuk, A V Kochura, A P Kuzmenko, V M Pudalov, B A Aronzon | American Physical Society (APS) | Physical Review B | 2018
61ba9e58e720aae5f4c5124e | NaFeAs 0.8 P 0.2 | -707948687 |  | NaFeAs 0.8 P 0.2 |  |  | Iron-pnictides, Pnictides |  |  |  | 33 K |  | ambient pressure | body | paragraph | 4ef66d8afb | Superconductivity at 33 K in "111" single crystals at ambient pressure |  | T.-L Xia, J B He, D M Wang, G F Chen |  |  | 2010
61ba9e58e720aae5f4c5124f | LnFe 1âˆ’x Co x AsO (Ln=La, Ce, Nd, Sm etc.) | 1927160436 |  | LnFe 1âˆ’x Co x AsO |  |  | Alloys |  |  | Ln=La, Ce, Nd, Sm | 19 K |  |  | body | figure | 4ef66d8afb | Superconductivity at 33 K in "111" single crystals at ambient pressure |  | T.-L Xia, J B He, D M Wang, G F Chen |  |  | 2010
61ba9e58e720aae5f4c51250 | P-doped NaFeAs | 1420658346 |  | NaFeAs | P |  | Iron-pnictides, Pnictides |  |  |  | 33 K |  |  | body | figure | 4ef66d8afb | Superconductivity at 33 K in "111" single crystals at ambient pressure |  | T.-L Xia, J B He, D M Wang, G F Chen |  |  | 2010
61ba9e58e720aae5f4c51251 | NaFeAs | 913852603 |  | NaFeAs |  |  | Iron-pnictides, Pnictides |  |  |  | 23 K |  |  | body | figure | 4ef66d8afb | Superconductivity at 33 K in "111" single crystals at ambient pressure |  | T.-L Xia, J B He, D M Wang, G F Chen |  |  | 2010
61ba9e58e720aae5f4c51252 | NaFeAs | 890744993 |  | NaFeAs |  |  | Iron-pnictides, Pnictides |  |  |  | 33 K |  |  | body | paragraph | 4ef66d8afb | Superconductivity at 33 K in "111" single crystals at ambient pressure |  | T.-L Xia, J B He, D M Wang, G F Chen |  |  | 2010
61ba9e58e720aae5f4c51253 | NaFeAs pollycrystalline | -965439878 |  | NaFeAs |  | pollycrystalline | Iron-pnictides, Pnictides |  |  |  | 31 K |  | 3.0 GPa | body | figure | 4ef66d8afb | Superconductivity at 33 K in "111" single crystals at ambient pressure |  | T.-L Xia, J B He, D M Wang, G F Chen |  |  | 2010
61ba9e58e720aae5f4c51254 | Na 1âˆ’Î´ FeAs single crystals | -1201912819 |  | Na 1âˆ’Î´ FeAs |  | single crystals | Iron-pnictides, Pnictides |  |  |  | 19 K |  |  | body | figure | 4ef66d8afb | Superconductivity at 33 K in "111" single crystals at ambient pressure |  | T.-L Xia, J B He, D M Wang, G F Chen |  |  | 2010
61ba9e58e720aae5f4c51255 | Co-doped BaFe 2 As 2 | -1530898522 |  | BaFe 2 As 2 | Co |  | Iron-pnictides, Pnictides |  |  |  | 22K |  |  | body | paragraph | 4ef66d8afb | Superconductivity at 33 K in "111" single crystals at ambient pressure |  | T.-L Xia, J B He, D M Wang, G F Chen |  |  | 2010
61ba9e58e720aae5f4c51256 | BaFe 2 As 2 | -471246658 |  | BaFe 2 As 2 |  |  | Iron-pnictides, Pnictides |  |  |  | 30 K |  |  | body | paragraph | 4ef66d8afb | Superconductivity at 33 K in "111" single crystals at ambient pressure |  | T.-L Xia, J B He, D M Wang, G F Chen |  |  | 2010
61ba9e58e720aae5f4c51257 | NaFeAs 0.8 P 0.2 | -642488139 |  | NaFeAs 0.8 P 0.2 |  |  | Iron-pnictides, Pnictides |  |  |  | 33 K |  |  | header | abstract | 4ef66d8afb | Superconductivity at 33 K in "111" single crystals at ambient pressure |  | T.-L Xia, J B He, D M Wang, G F Chen |  |  | 2010
61ba9e58e720aae5f4c51258 | "111" single crystals | -1522954834 | "111 |  |  | single crystals |  |  |  |  | 33 K |  | ambient pressure | header | title | 4ef66d8afb | Superconductivity at 33 K in "111" single crystals at ambient pressure |  | T.-L Xia, J B He, D M Wang, G F Chen |  |  | 2010
61ba9e58e720aae5f4c51259 | single crystalline BaFe 2 As 1.36 P 0.64 | -1089480855 |  | BaFe 2 As 1.36 P 0.64 |  | single crystalline | Iron-pnictides, Pnictides |  |  |  | 31 K |  |  | body | paragraph | 4ef66d8afb | Superconductivity at 33 K in "111" single crystals at ambient pressure |  | T.-L Xia, J B He, D M Wang, G F Chen |  |  | 2010
61ba9e58e614176f2ec51249 | x=3 | -687974332 | [7 empty] | x=3 | 7.2-8 K |  |  | body | figure | dca6eab73d | Kinetic Theory for Response and Transport in Non-centrosymmetric Superconductors | 10.1007/978-3-642-24624-1_7 | Ludwig Klam, Dirk Manske, Dietrich Einzel | Springer Berlin Heidelberg |  | 2010
61ba9e58c2c99830dec51271 | magnesium diboride MgB 2 | -1927690659 | magnesium diboride | MgB 2 |  |  | Alloys, Borides |  |  |  | â‰ˆ â‰ˆ39 K |  |  | header | abstract | 3684d5975c | Single crystal MgB 2 with anisotropic superconducting properties |  | M Xu, H Kitazawa, Y Takano, J Ye, K Nishida, H Abe, A Matsushita, G Kido
61ba9e58e4552e90a8c51262 | LuNi 2 B 2 C | -939416215 |  | LuNi 2 B 2 C |  |  | Carbides, Borides |  |  |  | 16 K |  |  | body | paragraph | 695ad65ee5 | Field evolution of vortex lattice inLuNi2B2Cseen by decoration in fields up to 1.5 kOe | 10.1103/physrevb.64.024504 | L Ya. Vinnikov, T L Barkov, P C Canfield, S L Budâ€™ko, V G Kogan | American Physical Society (APS) | Physical Review B | 2001
61ba9e59fa2141a3e5c51225 | optimally-doped Bi2212 | 937120374 | Bi2212 | Bi2212Bi2212 | optimally-doped | [5 empty] | 91K |  |  | body | figure | 7000261dcb | In situ carrier tuning in high temperature superconductor Bi 2 Sr 2 CaCu 2 O 8+Î´ by potassium deposition | 10.1007/s11434-016-1106-y | Yuxiao Zhang, Cheng Hu, Yong Hu, Lin Zhao, Ying Ding, Xuan Sun, Aiji Liang, Yan Zhang, Shaolong He, Defa Liu, Li Yu, Guodong Liu, Xiaoli Dong, Genda Gu, Chuangtian Chen, Zuyan J Xu, Xingjiang Zhou | Elsevier BV | Science Bulletin | 2008
61ba9e59c0bff55f4cc51254 | BSCCO | 478402000 | BSCCO | [7 empty] | 84 K |  |  | body | paragraph | b669820ed6 | Andreev reflections in the pseudogap state of cuprate superconductors | 10.1103/physrevb.61.9748 | Han-Yong Choi, Yunkyu Bang, David K Campbell | American Physical Society (APS) | Physical Review B | 2013
61ba9e597f36ec6458c511fd | MgB 2 | 1371200974 |  | MgB 2 |  |  | Alloys, Borides |  |  |  | 39 K |  |  | body | paragraph | 733e567fd3 | Fast formation and superconductivity of MgB2 thick films grown on stainless steel substrate | 10.1016/s0921-4534(01)00886-3 | A H Li, X L Wang, M Ionescu, S Soltonian, J Horvat, T Silver, H K Liu, S X Dou | Elsevier BV | Physica C: Superconductivity | 2001
61ba9e597f36ec6458c511fe | thick films of MgB 2 | -1349332822 |  | MgB 2 |  | films | Alloys, Borides |  |  |  | 39 K |  |  | body | paragraph | 733e567fd3 | Fast formation and superconductivity of MgB2 thick films grown on stainless steel substrate | 10.1016/s0921-4534(01)00886-3 | A H Li, X L Wang, M Ionescu, S Soltonian, J Horvat, T Silver, H K Liu, S X Dou | Elsevier BV | Physica C: Superconductivity | 2001
61ba9e59d52116ffe1c51270 | underdoped YBCO films | 1194896175 | YBCO |  | underdoped | films |  |  |  |  | 6 to 46 K |  |  | body | paragraph | 4c62b66dac | Correlation between Superfluid Density andTCof UnderdopedYBa2Cu3O6+xNear the Superconductor-Insulator Transition | 10.1103/physrevlett.95.137002 | Yuri Zuev, Mun Seog Kim, Thomas R Lemberger | American Physical Society (APS) | Physical Review Letters | 2004
61ba9e592c886f0fe6c5122d | S1 | 984430272 | [8 empty] | 37.5 K |  |  | body | paragraph | ad5b48975d | Evolution of the Fishtail-Effect in Pure and Ag-doped MG-YBCO | 10.1007/s10909-010-0198-z | D A Lotnyk, R V Vovk, M A Obolenskii, A A Zavgorodniy, J KovÃ¡Ä, V Antal, M KaÅˆuchovÃ¡, M Å efÄikovÃ¡, P Diko, A Feher, A Chroneos | Springer Science and Business Media LLC | Journal of Low Temperature Physics | 2013
61ba9e592c886f0fe6c5122e | S1 | 1076853682 | [8 empty] | 90.2 K |  |  | body | figure | ad5b48975d | Evolution of the Fishtail-Effect in Pure and Ag-doped MG-YBCO | 10.1007/s10909-010-0198-z | D A Lotnyk, R V Vovk, M A Obolenskii, A A Zavgorodniy, J KovÃ¡Ä, V Antal, M KaÅˆuchovÃ¡, M Å efÄikovÃ¡, P Diko, A Feher, A Chroneos | Springer Science and Business Media LLC | Journal of Low Temperature Physics | 2013
61ba9e597ce09aab2ac5125c | Na x CoO 2 â€¢yH 2 O | -1572720515 |  | Na x CoO 2 â€¢yH 2 O |  |  | Alloys |  |  |  | 0.02J â‰ˆ 3K âˆ¼ 6K |  |  | body | paragraph | bd7dcddc7a | Kinetic Energy Driven Superconductivity in the Electron Doped Cobaltate Na x CoO 2 Â· y H 2 O | 10.1088/0253-6102/43/6/034 | Liu Bin, Liang Ying, Feng Shi-Ping, Chen Wei-Yeu | IOP Publishing | Communications in Theoretical Physics | 2005
61ba9e5a6a35f302ddc51265 | KOs 2 O 6 | 1357484704 |  | KOs 2 O 6 |  |  | Oxides |  |  |  | 9.6 K |  |  | body | paragraph | 57803dfa10 | Unexpectedly wide reversible vortex region inÎ²-pyrochloreRbOs2O6: Bulk magnetization measurements | 10.1103/physrevb.78.144513 | Pierre Legendre, Yanina Fasano, Ivan Maggio-Aprile, Ã˜ystein Fischer, Zbigniew Bukowski, Sergiy Katrych, Janusz Karpinski | American Physical Society (APS) | Physical Review B | 2013
61ba9e5a3961c0f52fc5127f | Îº-(BEDT-TTF) 2 I 3 | 380326707 |  | Îº-(BEDT-TTF) 2 I 3 |  |  | Alloys |  |  |  | 3.4 and 8.1 K |  |  | body | paragraph | 10c4294555 | BEDT-TTF organic superconductors: The role of phonons | 10.1103/physrevb.66.100507 | Alberto Girlando, Matteo Masino, Aldo Brillante, Raffaele G Della Valle, Elisabetta Venuti | American Physical Society (APS) | Physical Review B | 2013
61ba9e5a3961c0f52fc51280 | Îº-(BEDT-TTF) 2 I 3 | 330261859 |  | Îº-(BEDT-TTF) 2 I 3 |  |  | Alloys |  |  |  | 9.5 and 11.5 K |  |  | body | paragraph | 10c4294555 | BEDT-TTF organic superconductors: The role of phonons | 10.1103/physrevb.66.100507 | Alberto Girlando, Matteo Masino, Aldo Brillante, Raffaele G Della Valle, Elisabetta Venuti | American Physical Society (APS) | Physical Review B | 2013
61ba9e5a49d0b378c6c5125b | Bi 2 Se 3 | 896447146 |  | Bi 2 Se 3 |  |  | Chalcogenides |  |  |  | below 3.8 K |  |  | body | paragraph | 4abd0307fa | Quantum Oscillations in the Topological Superconductor CandidateCu0.25Bi2Se3 | 10.1103/physrevlett.109.226406 | Ben J Lawson, Y S Hor, Lu Li | American Physical Society (APS) | Physical Review Letters | 2012
61ba9e5a0a416aa3d9c51256 | 6+Î´ | -297158947 |  | 6+Î´ |  |  | Alloys |  |  |  | 34 K |  |  | header | abstract | 1f65371c83 | Appearance of New Energy Gap and Periodic Local Density-of-States Modulation in Bi2Sr1.6La0.4CuO6+Î´ | 10.1143/jpsj.75.083708 | Tadashi Machida, Yusuke Kamijo, Keiji Harada, Tetsurou Noguchi, Ryo Saito, Takuya Kato, Hideaki Sakata | Physical Society of Japan | Journal of the Physical Society of Japan | 2006
61ba9e5a0a416aa3d9c51257 | Bi 2 Sr 1.6 La 0.4 CuO 6+Î´ (Bi2201-La) | -208363243 | Bi2201-La | Bi 2 Sr 1.6 La 0.4 CuO 6+Î´ |  |  | Alloys |  |  |  | 34 K | STS |  | body | paragraph | 1f65371c83 | Appearance of New Energy Gap and Periodic Local Density-of-States Modulation in Bi2Sr1.6La0.4CuO6+Î´ | 10.1143/jpsj.75.083708 | Tadashi Machida, Yusuke Kamijo, Keiji Harada, Tetsurou Noguchi, Ryo Saito, Takuya Kato, Hideaki Sakata | Physical Society of Japan | Journal of the Physical Society of Japan | 2006
61ba9e5a11af647618c5122c | x ~ 0.5 | -1652222155 | [7 empty] | x=0.5 | 100K |  |  | body | paragraph | 5d5f63956c | Physics of Superconducting Transition Temperatures | 10.1007/s10948-019-05254-x | Steven A Kivelson | Springer Science and Business Media LLC | Journal of Superconductivity and Novel Magnetism | 2019
61ba9e5afa2141a3e5c51226 | 2.5% nano-C doped sample | 2115467641 |  |  | 2.5% nano-C doped | [5 empty] | 36.5 K |  |  | body | figure | 31bd1b23a6 | Effect of Nano-C Doping on the Critical Current Density and Flux Pinning of MgB$_{2}$ Tapes | 10.1109/tasc.2007.899476 | Xianping Zhang, Yanwei Ma, Zhaoshun Gao, Dongliang Wang, Satoshi Awaji, Gen Nishijima, Kazuo Watanabe | Institute of Electrical and Electronics Engineers (IEEE) | IEEE Transactions on Applied Superconductivity | 2007
61ba9e5afa2141a3e5c51227 | 2.5% nano-C doped sample | 2115467641 |  |  | 2.5% nano-C doped | [5 empty] | 35 K |  |  | body | figure | 31bd1b23a6 | Effect of Nano-C Doping on the Critical Current Density and Flux Pinning of MgB$_{2}$ Tapes | 10.1109/tasc.2007.899476 | Xianping Zhang, Yanwei Ma, Zhaoshun Gao, Dongliang Wang, Satoshi Awaji, Gen Nishijima, Kazuo Watanabe | Institute of Electrical and Electronics Engineers (IEEE) | IEEE Transactions on Applied Superconductivity | 2007
61ba9e5afa2141a3e5c51228 | 10 at.% doped samples | -1239034546 |  |  | .% doped | [5 empty] | 2.5 K |  |  | body |  | 31bd1b23a6 | Effect of Nano-C Doping on the Critical Current Density and Flux Pinning of MgB$_{2}$ Tapes | 10.1109/tasc.2007.899476 | Xianping Zhang, Yanwei Ma, Zhaoshun Gao, Dongliang Wang, Satoshi Awaji, Gen Nishijima, Kazuo Watanabe | Institute of Electrical and Electronics Engineers (IEEE) | IEEE Transactions on Applied Superconductivity | 2007
61ba9e5afa2141a3e5c51229 | MgB 2 | 1392379552 |  | MgB 2 |  |  | Alloys, Borides |  |  |  | 39 K |  |  | body | paragraph | 31bd1b23a6 | Effect of Nano-C Doping on the Critical Current Density and Flux Pinning of MgB$_{2}$ Tapes | 10.1109/tasc.2007.899476 | Xianping Zhang, Yanwei Ma, Zhaoshun Gao, Dongliang Wang, Satoshi Awaji, Gen Nishijima, Kazuo Watanabe | Institute of Electrical and Electronics Engineers (IEEE) | IEEE Transactions on Applied Superconductivity | 2007
61ba9e5afa2141a3e5c5122a | MgB 2 | 1453990472 |  | MgB 2 |  |  | Alloys, Borides |  |  |  | 20 K |  |  | body | paragraph | 31bd1b23a6 | Effect of Nano-C Doping on the Critical Current Density and Flux Pinning of MgB$_{2}$ Tapes | 10.1109/tasc.2007.899476 | Xianping Zhang, Yanwei Ma, Zhaoshun Gao, Dongliang Wang, Satoshi Awaji, Gen Nishijima, Kazuo Watanabe | Institute of Electrical and Electronics Engineers (IEEE) | IEEE Transactions on Applied Superconductivity | 2007
61ba9e5adc085aa023c51228 | SrTiO 3 (STO) | 647582597 | STO | SrTiO 3 |  |  | Oxides |  |  |  | 200 mK |  |  | body | paragraph | c81c76f4be | Topological superconductivity and Majorana bound states at the LaAlO 3 /SrTiO 3 interface | 10.1209/0295-5075/108/60001 | N Mohanta, A Taraphder | IOP Publishing | EPL (Europhysics Letters) | 2015
61ba9e5b783c1e8128c51351 | hole-doped Ba 1âˆ’x K x Fe 2 As 2 | -1226001273 |  | Ba 1âˆ’x K x Fe 2 As 2 | hole-doped |  | Iron-pnictides, Pnictides |  |  |  | 38 K |  |  | body | figure | 7c2119fab1 | Strong-Coupling Spin-Singlet Superconductivity with Multiple Full Gaps in Hole-Doped Ba0.6K0.4Fe2As2Probed by57Fe-NMR | 10.1143/jpsj.78.103702 | Mitsuharu Yashima, Hideaki Nishimura, Hidekazu Mukuda, Yoshio Kitaoka, Kiichi Miyazawa, Parasharam M. Shirage, Kunihiro Kihou, Hijiri Kito, Hiroshi Eisaki, Akira Iyo | Physical Society of Japan | Journal of the Physical Society of Japan | 2009
61ba9e5b783c1e8128c51352 | LaFeAsO 1âˆ’x F x | 215972850 |  | LaFeAsO 1âˆ’x F x |  |  | Iron-pnictides, Pnictides, Oxides, Fluorides |  |  |  | 26 K |  |  | body | paragraph | 7c2119fab1 | Strong-Coupling Spin-Singlet Superconductivity with Multiple Full Gaps in Hole-Doped Ba0.6K0.4Fe2As2Probed by57Fe-NMR | 10.1143/jpsj.78.103702 | Mitsuharu Yashima, Hideaki Nishimura, Hidekazu Mukuda, Yoshio Kitaoka, Kiichi Miyazawa, Parasharam M. Shirage, Kunihiro Kihou, Hijiri Kito, Hiroshi Eisaki, Akira Iyo | Physical Society of Japan | Journal of the Physical Society of Japan | 2009
61ba9e5b783c1e8128c51353 | hole-doped Ba 0.6 K 0.4 Fe 2 As 2 | 1816316360 |  | Ba 0.6 K 0.4 Fe 2 As 2 | hole-doped |  | Iron-pnictides, Pnictides |  |  |  | 38 K |  |  | body | figure | 7c2119fab1 | Strong-Coupling Spin-Singlet Superconductivity with Multiple Full Gaps in Hole-Doped Ba0.6K0.4Fe2As2Probed by57Fe-NMR | 10.1143/jpsj.78.103702 | Mitsuharu Yashima, Hideaki Nishimura, Hidekazu Mukuda, Yoshio Kitaoka, Kiichi Miyazawa, Parasharam M. Shirage, Kunihiro Kihou, Hijiri Kito, Hiroshi Eisaki, Akira Iyo | Physical Society of Japan | Journal of the Physical Society of Japan | 2009
61ba9e5b783c1e8128c51354 | electron-doped LaFeAsO 0.7 | 2018871232 |  | LaFeAsO 0.7 | electron-doped |  | Iron-pnictides, Oxides, Pnictides |  |  |  | 24 K |  |  | body | figure | 7c2119fab1 | Strong-Coupling Spin-Singlet Superconductivity with Multiple Full Gaps in Hole-Doped Ba0.6K0.4Fe2As2Probed by57Fe-NMR | 10.1143/jpsj.78.103702 | Mitsuharu Yashima, Hideaki Nishimura, Hidekazu Mukuda, Yoshio Kitaoka, Kiichi Miyazawa, Parasharam M. Shirage, Kunihiro Kihou, Hijiri Kito, Hiroshi Eisaki, Akira Iyo | Physical Society of Japan | Journal of the Physical Society of Japan | 2009
61ba9e5b783c1e8128c51355 | hole-doped Ba 0.6 K 0.4 Fe 2 As 2 | 1845205442 |  | Ba 0.6 K 0.4 Fe 2 As 2 | hole-doped |  | Iron-pnictides, Pnictides |  |  |  | 38 K |  |  | body | figure | 7c2119fab1 | Strong-Coupling Spin-Singlet Superconductivity with Multiple Full Gaps in Hole-Doped Ba0.6K0.4Fe2As2Probed by57Fe-NMR | 10.1143/jpsj.78.103702 | Mitsuharu Yashima, Hideaki Nishimura, Hidekazu Mukuda, Yoshio Kitaoka, Kiichi Miyazawa, Parasharam M. Shirage, Kunihiro Kihou, Hijiri Kito, Hiroshi Eisaki, Akira Iyo | Physical Society of Japan | Journal of the Physical Society of Japan | 2009
61ba9e5b783c1e8128c51356 | hole-doped Ba 0.6 K 0.4 Fe 2 As 2 | 1739305522 |  | Ba 0.6 K 0.4 Fe 2 As 2 | hole-doped |  | Iron-pnictides, Pnictides |  |  |  | 38 K |  |  | body | figure | 7c2119fab1 | Strong-Coupling Spin-Singlet Superconductivity with Multiple Full Gaps in Hole-Doped Ba0.6K0.4Fe2As2Probed by57Fe-NMR | 10.1143/jpsj.78.103702 | Mitsuharu Yashima, Hideaki Nishimura, Hidekazu Mukuda, Yoshio Kitaoka, Kiichi Miyazawa, Parasharam M. Shirage, Kunihiro Kihou, Hijiri Kito, Hiroshi Eisaki, Akira Iyo | Physical Society of Japan | Journal of the Physical Society of Japan | 2009
61ba9e5bd52116ffe1c51271 | C 2 | -253719945 |  | C 2 |  |  | Carbides |  |  |  | 8.5 K |  |  | body | paragraph | c26fa356e9 | Competing Electronic Phases near the Onset of Superconductivity in Hole-doped SrFe2As2 | 10.7566/jpsj.88.104710 | Liran Wang, Mingquan He, Daniel D Scherer, FrÃ©dÃ©ric Hardy, Peter Schweiss, Thomas Wolf, Michael Merz, Brian M Andersen, Christoph Meingast | Physical Society of Japan | Journal of the Physical Society of Japan | 2019
61ba9e5b3136e52869c5127a | Cd 2 Re 2 O 7 | 1704074298 |  | Cd 2 Re 2 O 7 |  |  | Oxides |  |  |  | 1.0 K |  |  | body | paragraph | 64c764a0bf | High Pressure Effects on Superconductivity in the Î²-Pyrochlore Oxides AOs2O6(A = K, Rb, Cs) | 10.1143/jpsj.73.2912 | Takaki Muramatsu, Shigeki Yonezawa, Yuji Muraoka, Zenji Hiroi | Physical Society of Japan | Journal of the Physical Society of Japan | 2004
61ba9e5b3136e52869c5127b | KOs 2 O 6 | 1369040618 |  | KOs 2 O 6 |  |  | Oxides |  |  |  | 10.0 K |  | 0.56 GPa | body | paragraph | 64c764a0bf | High Pressure Effects on Superconductivity in the Î²-Pyrochlore Oxides AOs2O6(A = K, Rb, Cs) | 10.1143/jpsj.73.2912 | Takaki Muramatsu, Shigeki Yonezawa, Yuji Muraoka, Zenji Hiroi | Physical Society of Japan | Journal of the Physical Society of Japan | 2004
61ba9e5b3136e52869c5127c | Cd 2 Re 2 O 7 | 1698301262 |  | Cd 2 Re 2 O 7 |  |  | Oxides |  |  |  | 1.0 K |  | 2 GPa | body | paragraph | 64c764a0bf | High Pressure Effects on Superconductivity in the Î²-Pyrochlore Oxides AOs2O6(A = K, Rb, Cs) | 10.1143/jpsj.73.2912 | Takaki Muramatsu, Shigeki Yonezawa, Yuji Muraoka, Zenji Hiroi | Physical Society of Japan | Journal of the Physical Society of Japan | 2004
61ba9e5b7ecf8b73e6c51277 | PrOs 4 Sb 12 | 410820523 |  | PrOs 4 Sb 12 |  |  | Alloys |  |  |  | 1.8K |  |  | body | paragraph | 96c6f99a21 | Triplet superconductivity in the skutterudite PrOs 4 Sb 12 | 10.1209/epl/i2004-10268-4 | Kazumi Maki, Stephan Haas, David Parker, Hyekyung Won, K Izawa, Y Matsuda | IOP Publishing | Europhysics Letters (EPL) | 2008
61ba9e5b6a35f302ddc51266 | 7-nm-thick Al film | -1503254863 | [8 empty] | 2.1 K |  |  | body | paragraph | b6fc7c4fbc | Fermi-liquid effects in the gapless state of marginally thin superconducting films | 10.1103/physrevb.78.104515 | G Catelani, X S Wu, P W Adams | American Physical Society (APS) | Physical Review B | 2013
61ba9e5b6a35f302ddc51267 | 2.5-nm-thick Al film | -2054996531 |  |  | 2.5-nm-thick Al | film |  |  |  |  | 2.7 K |  |  | body | paragraph | b6fc7c4fbc | Fermi-liquid effects in the gapless state of marginally thin superconducting films | 10.1103/physrevb.78.104515 | G Catelani, X S Wu, P W Adams | American Physical Society (APS) | Physical Review B | 2013
61ba9e5b6a35f302ddc51268 | 2.5- nm-thick Al film | 416772885 |  |  | 2.5- nm-thick Al | film |  |  |  |  | 2.7 K |  |  | body | paragraph | b6fc7c4fbc | Fermi-liquid effects in the gapless state of marginally thin superconducting films | 10.1103/physrevb.78.104515 | G Catelani, X S Wu, P W Adams | American Physical Society (APS) | Physical Review B | 2013
61ba9e5b6a35f302ddc51269 | 7-nm-thick Al film | -1435847005 | [8 empty] | 2.1 K |  |  | body | paragraph | b6fc7c4fbc | Fermi-liquid effects in the gapless state of marginally thin superconducting films | 10.1103/physrevb.78.104515 | G Catelani, X S Wu, P W Adams | American Physical Society (APS) | Physical Review B | 2013
61ba9e5c720b8b3d36c51254 | Na x CoO 2+Î´ | 1059673636 |  | Na x CoO 2+Î´ |  |  | Alloys |  |  |  | 31 K |  |  | body | paragraph | 2bfb5515b4 | Bosonic mode interpretation of novel scanning tunnelling microscopy and related experimental results, within bosonâ€“fermion modelling of cuprate high-temperature superconductivity | 10.1080/14786430410001678136 | John A Wilson | Informa UK Limited | Philosophical Magazine | 2004
61ba9e5c720b8b3d36c51255 | BSCCO-2212 | 912315243 | BSCCO-2212 | [7 empty] | 65K |  |  | body | paragraph | 2bfb5515b4 | Bosonic mode interpretation of novel scanning tunnelling microscopy and related experimental results, within bosonâ€“fermion modelling of cuprate high-temperature superconductivity | 10.1080/14786430410001678136 | John A Wilson | Informa UK Limited | Philosophical Magazine | 2004
61ba9e5c720b8b3d36c51256 | Bi 2 Sr 2 CaCu 2 O 8+Î´ | -1839934437 |  | Bi 2 Sr 2 CaCu 2 O 8+Î´ |  |  | Alloys |  |  |  | 78 K |  |  | body | figure | 2bfb5515b4 | Bosonic mode interpretation of novel scanning tunnelling microscopy and related experimental results, within bosonâ€“fermion modelling of cuprate high-temperature superconductivity | 10.1080/14786430410001678136 | John A Wilson | Informa UK Limited | Philosophical Magazine | 2004
61ba9e5c0cb3d3a5e6c51209 | MgCNi 3 | -1803990215 |  | MgCNi 3 |  |  | Carbides |  |  |  | 8 K |  |  | body | paragraph | 0104299601 | Thermopower and thermal conductivity of superconducting perovskiteMgCNi3 | 10.1103/physrevb.65.064534 | S Y Li, W Q Mo, M Yu, W H Zheng, C H Wang, Y M Xiong, R Fan, H S Yang, B M Wu, L Z Cao, X H Chen | American Physical Society (APS) | Physical Review B | 2014
61ba9e5c0cb3d3a5e6c5120a | LuNi 2 B 2 C | -1079965562 |  | LuNi 2 B 2 C |  |  | Carbides, Borides |  |  |  | 16 K |  |  | body | paragraph | 0104299601 | Thermopower and thermal conductivity of superconducting perovskiteMgCNi3 | 10.1103/physrevb.65.064534 | S Y Li, W Q Mo, M Yu, W H Zheng, C H Wang, Y M Xiong, R Fan, H S Yang, B M Wu, L Z Cao, X H Chen | American Physical Society (APS) | Physical Review B | 2014
61ba9e5c0cb3d3a5e6c5120b | MgB 2 | 1282637071 |  | MgB 2 |  |  | Alloys, Borides |  |  |  | 39 K |  |  | body | paragraph | 0104299601 | Thermopower and thermal conductivity of superconducting perovskiteMgCNi3 | 10.1103/physrevb.65.064534 | S Y Li, W Q Mo, M Yu, W H Zheng, C H Wang, Y M Xiong, R Fan, H S Yang, B M Wu, L Z Cao, X H Chen | American Physical Society (APS) | Physical Review B | 2014
61ba9e5c11af647618c5122d | uniform Au 0.88 In 0.12 | -138033684 |  | Au 0.88 In 0.12 |  |  | Alloys |  |  |  | 0.1K |  |  | body | paragraph | 29822dd6bd | MAGNETIC FINGERPRINTS IN SUPERCONDUCTING Au0.7In0.3 CYLINDERS | 10.1142/9789812776785_0028 | Yu U Zadorozhny, D R Herman, Y Liu | WORLD SCIENTIFIC |  | 2008
61ba9e5c2227d4ac07c51237 | Ca 3 Rh 4 Sn 13 | 886296168 |  | Ca 3 Rh 4 Sn 13 |  |  | Alloys |  |  |  | 8.2 K |  |  | body | figure | 7171d2b85c | Flux jumps, second magnetization peak anomaly, and the peak effect phenomenon in single crystals ofYNi2B2CandLuNi2B2C | 10.1103/physrevb.74.184514 | D Jaiswal-Nagar, A D Thakur, S Ramakrishnan, A K Grover, D Pal, H Takeya | American Physical Society (APS) | Physical Review B | 2008
61ba9e5c2227d4ac07c51238 | Y1221 | 1383898098 | Y1221 | Y1221Y1221 | [6 empty] | 15.1 K |  |  | body | figure | 7171d2b85c | Flux jumps, second magnetization peak anomaly, and the peak effect phenomenon in single crystals ofYNi2B2CandLuNi2B2C | 10.1103/physrevb.74.184514 | D Jaiswal-Nagar, A D Thakur, S Ramakrishnan, A K Grover, D Pal, H Takeya | American Physical Society (APS) | Physical Review B | 2008
61ba9e5c2227d4ac07c51239 | Lu1221 | -35246021 | Lu1221 | Lu1221Lu1221 | [6 empty] | 16.1 K |  |  | body | figure | 7171d2b85c | Flux jumps, second magnetization peak anomaly, and the peak effect phenomenon in single crystals ofYNi2B2CandLuNi2B2C | 10.1103/physrevb.74.184514 | D Jaiswal-Nagar, A D Thakur, S Ramakrishnan, A K Grover, D Pal, H Takeya | American Physical Society (APS) | Physical Review B | 2008
61ba9e5c1b93c0c6bec51299 | MgB 2 | 1346169956 |  | MgB 2 |  |  | Alloys, Borides |  |  |  | 20 K |  |  | body | paragraph | b0b175610c | Improved critical current densities in B4C doped MgB2based wires | 10.1088/0953-2048/19/10/007 | P Lezza, C Senatore, R FlÃ¼kiger | IOP Publishing | Superconductor Science and Technology | 2006
61ba9e5c1b93c0c6bec5129a | NbTi | 1479941790 |  | NbTi |  |  | Alloys |  |  |  | 20 K |  |  | body | paragraph | b0b175610c | Improved critical current densities in B4C doped MgB2based wires | 10.1088/0953-2048/19/10/007 | P Lezza, C Senatore, R FlÃ¼kiger | IOP Publishing | Superconductor Science and Technology | 2006
61ba9e5cab9e3e9324c5127a | untwinned YBa 2 Cu 3 O 6.95 | 1145421454 |  | YBa 2 Cu 3 O 6.95 |  |  | Oxides, Cuprates |  |  |  | 93.6 K |  |  | body | paragraph | 8c5a153874 | Absence of nonlinear Meissner effect inYBa2Cu3O6.95 | 10.1103/physrevb.59.r14173 | A Carrington, R W Giannetta, J T Kim, J Giapintzakis | American Physical Society (APS) | Physical Review B | 2014
61ba9e5cdc085aa023c51229 | Eu123 | -1666628945 | Eu123 | Eu123Eu123 | [6 empty] | 4.2 K |  |  | body | paragraph | 48f088a0cf | Measurements of the switching current distribution in REBa2Cu3Oy(RE = Eu, Er) intrinsic Josephson junctions | 10.1088/1742-6596/108/1/012043 | S Ueda, T Okutsu, Y Kubo, S Ishii, S Tsuda, T Yamaguchi, Y Takano | IOP Publishing | Journal of Physics: Conference Series | 2008
61ba9e5cc0bff55f4cc51256 | x = 4 | 346993270 | [7 empty] | x=4 | 140 mK |  |  | body | paragraph | 93b30aa681 | Investigation of superconducting and normal-state properties of the filled-skutterudite systemPrPt4Ge12âˆ’xSbx | 10.1103/physrevb.93.104507 | I Jeon, K Huang, D Yazici, N Kanchanavatee, B D White, P-C Ho, S Jang, N Pouse, M B Maple | American Physical Society (APS) | Physical Review B | 2016
61ba9e5cc0bff55f4cc51257 | ThPt 4 Ge 12 | -653514280 |  | ThPt 4 Ge 12 |  |  | Alloys |  |  |  | 4.6 K |  |  | body | paragraph | 93b30aa681 | Investigation of superconducting and normal-state properties of the filled-skutterudite systemPrPt4Ge12âˆ’xSbx | 10.1103/physrevb.93.104507 | I Jeon, K Huang, D Yazici, N Kanchanavatee, B D White, P-C Ho, S Jang, N Pouse, M B Maple | American Physical Society (APS) | Physical Review B | 2016
61ba9e5cc0bff55f4cc51258 | Sb substitution up to x = 4 | -975837972 |  |  | Sb |  |  |  |  | x=4 | 140 mK |  |  | body |  | 93b30aa681 | Investigation of superconducting and normal-state properties of the filled-skutterudite systemPrPt4Ge12âˆ’xSbx | 10.1103/physrevb.93.104507 | I Jeon, K Huang, D Yazici, N Kanchanavatee, B D White, P-C Ho, S Jang, N Pouse, M B Maple | American Physical Society (APS) | Physical Review B | 2016
61ba9e5cc0bff55f4cc51259 | x = 3 | -2139780578 | [7 empty] | x=3 | 0.4 K |  |  | body | paragraph | 93b30aa681 | Investigation of superconducting and normal-state properties of the filled-skutterudite systemPrPt4Ge12âˆ’xSbx | 10.1103/physrevb.93.104507 | I Jeon, K Huang, D Yazici, N Kanchanavatee, B D White, P-C Ho, S Jang, N Pouse, M B Maple | American Physical Society (APS) | Physical Review B | 2016
61ba9e5cc0bff55f4cc5125a | (Sr,Ba)Pt 4 Ge 12 | -1490856163 |  | (Sr,Ba)Pt 4 Ge 12 |  |  | Alloys |  |  |  | 5.4 and 5.1 K |  |  | body | paragraph | 93b30aa681 | Investigation of superconducting and normal-state properties of the filled-skutterudite systemPrPt4Ge12âˆ’xSbx | 10.1103/physrevb.93.104507 | I Jeon, K Huang, D Yazici, N Kanchanavatee, B D White, P-C Ho, S Jang, N Pouse, M B Maple | American Physical Society (APS) | Physical Review B | 2016
61ba9e5cc0bff55f4cc5125b | (La,Pr)Pt 4 Ge 12 | 1916345320 | (La,Pr)Pt 4 Ge 12 | MPt4Ge12 | [6 empty] | 8.2 and 7.9 K |  |  | body | paragraph | 93b30aa681 | Investigation of superconducting and normal-state properties of the filled-skutterudite systemPrPt4Ge12âˆ’xSbx | 10.1103/physrevb.93.104507 | I Jeon, K Huang, D Yazici, N Kanchanavatee, B D White, P-C Ho, S Jang, N Pouse, M B Maple | American Physical Society (APS) | Physical Review B | 2016
61ba9e5cc0bff55f4cc5125c | LaPt 4 Ge 12 | 1096782801 |  | LaPt 4 Ge 12 |  |  | Alloys |  |  |  | 4.6 K |  |  | body | paragraph | 93b30aa681 | Investigation of superconducting and normal-state properties of the filled-skutterudite systemPrPt4Ge12âˆ’xSbx | 10.1103/physrevb.93.104507 | I Jeon, K Huang, D Yazici, N Kanchanavatee, B D White, P-C Ho, S Jang, N Pouse, M B Maple | American Physical Society (APS) | Physical Review B | 2016
61ba9e5cc0bff55f4cc5125d | PrPt 4 Ge 12 | -543591082 |  | PrPt 4 Ge 12 |  |  | Alloys |  |  |  | 8 K |  |  | body | paragraph | 93b30aa681 | Investigation of superconducting and normal-state properties of the filled-skutterudite systemPrPt4Ge12âˆ’xSbx | 10.1103/physrevb.93.104507 | I Jeon, K Huang, D Yazici, N Kanchanavatee, B D White, P-C Ho, S Jang, N Pouse, M B Maple | American Physical Society (APS) | Physical Review B | 2016
61ba9e5c8452d931a5c51241 | X y Fe 2âˆ’x Se 2 for X=K, Cs, Rb | -40412255 |  | X y Fe 2âˆ’x Se 2 |  |  | Alloys |  |  | X=K, Cs, Rb | 30K |  |  | body | paragraph | 45516f9359 | Room temperature antiferromagnetic order in superconducting XyFe2 âˆ’xSe2(X = Rb, K): a neutron powder diffraction study | 10.1088/0953-8984/23/15/156003 | V Yu Pomjakushin, E V Pomjakushina, A Krzton-Maziopa, K Conder, Z Shermadini | IOP Publishing | Journal of Physics: Condensed Matter | 2011
61ba9e5c8452d931a5c51242 | X y Fe 2âˆ’x Se 2 (X= Rb and K | -1863870480 |  | X y Fe 2âˆ’x Se 2 |  |  | Alloys |  |  | X=Rb, K | 31.5 K |  |  | header | abstract | 45516f9359 | Room temperature antiferromagnetic order in superconducting XyFe2 âˆ’xSe2(X = Rb, K): a neutron powder diffraction study | 10.1088/0953-8984/23/15/156003 | V Yu Pomjakushin, E V Pomjakushina, A Krzton-Maziopa, K Conder, Z Shermadini | IOP Publishing | Journal of Physics: Condensed Matter | 2011
61ba9e5c7c13e4f711c5122f | FeSe monolayer grown on SrTiO 3 (STO) | 2122613782 |  | FeSe |  | monolayer | Iron-chalcogenides, Chalcogenides |  | SrTiO 3 (STO |  | 100K |  |  | body | paragraph | 04d1eca8ed | How Correlated is the FeSe/SrTiO3 System? | 10.1103/physrevlett.119.067004 | Subhasish Mandal, Peng Zhang, Sohrab Ismail-Beigi, K Haule | American Physical Society (APS) | Physical Review Letters | 2017
61ba9e5c14d91e0862c51281 | Ca 3 Ir 4 Sn 13 | -522071281 |  | Ca 3 Ir 4 Sn 13 |  |  | Alloys |  |  |  | 7 K |  |  | body | paragraph | 94441fc925 | Unconventional charge-density wave inSr3Ir4Sn13cubic superconductor revealed by optical spectroscopy study | 10.1103/physrevb.90.035115 | A F Fang, X B Wang, P Zheng, N L Wang | American Physical Society (APS) | Physical Review B | 2014
61ba9e5c14d91e0862c51282 | Sr 3 Ir 4 Sn 13 single crys- tals | -498715683 |  | Sr 3 Ir 4 Sn 13 |  | single crys- tals | Alloys |  |  |  | 5 K | Ï(T) |  | body | paragraph | 94441fc925 | Unconventional charge-density wave inSr3Ir4Sn13cubic superconductor revealed by optical spectroscopy study | 10.1103/physrevb.90.035115 | A F Fang, X B Wang, P Zheng, N L Wang | American Physical Society (APS) | Physical Review B | 2014
61ba9e5c14d91e0862c51283 | Sr 3 Ir 4 Sn 13 | -622067992 |  | Sr 3 Ir 4 Sn 13 |  |  | Alloys |  |  |  | 5 K |  |  | body | paragraph | 94441fc925 | Unconventional charge-density wave inSr3Ir4Sn13cubic superconductor revealed by optical spectroscopy study | 10.1103/physrevb.90.035115 | A F Fang, X B Wang, P Zheng, N L Wang | American Physical Society (APS) | Physical Review B | 2014
61ba9e5d3136e52869c5127d | x = 0.025 | 701042383 | [7 empty] | x=0.025 | 21.2 K |  |  | body | figure | 9558b0dd79 | Unexpected weak spatial variation in the local density of states induced by individual Co impurity atoms in superconducting Na(Fe1âˆ’xCox)As crystals revealed by scanning tunneling spectroscopy | 10.1103/physrevb.86.214512 | Huan Yang, Zhenyu Wang, Delong Fang, Sheng Li, Toshikaze Kariyado, Genfu Chen, Masao Ogata, Tanmoy Das, A V Balatsky, Hai-Hu Wen | American Physical Society (APS) | Physical Review B | 2012
61ba9e5d3136e52869c5127e | x = 0.05 | 857629447 | [7 empty] | x=0.05 | 16.8 K |  |  | body | figure | 9558b0dd79 | Unexpected weak spatial variation in the local density of states induced by individual Co impurity atoms in superconducting Na(Fe1âˆ’xCox)As crystals revealed by scanning tunneling spectroscopy | 10.1103/physrevb.86.214512 | Huan Yang, Zhenyu Wang, Delong Fang, Sheng Li, Toshikaze Kariyado, Genfu Chen, Masao Ogata, Tanmoy Das, A V Balatsky, Hai-Hu Wen | American Physical Society (APS) | Physical Review B | 2012
61ba9e5d49d0b378c6c5125d | 2D Pb islands | -1830911419 |  |  | 2D Pb | [5 empty] | 1.8 K |  |  | body | paragraph | 83376c6c92 | Visualization of geometric influences on proximity effects in heterogeneous superconductor thin films | 10.1038/nphys2287 | Jungdae Kim, Victor Chua, Gregory A Fiete, Hyoungdo Nam, Allan H Macdonald, Chih-Kang Shih | Springer Science and Business Media LLC | Nature Physics | 2012
61ba9e5de4552e90a8c51265 | x = 0.06, 0.08, and 0.12 | 401924554 | [7 empty] | x=0.06, 0.08, 0.12 | 21 K |  |  | body | paragraph | 5321f77834 | Visualization of the emergence of the pseudogap state and the evolution to superconductivity in a lightly hole-doped Mott insulator | 10.1038/nphys2321 | Y Kohsaka, T Hanaguri, M Azuma, M Takano, J C Davis, H Takagi | Springer Science and Business Media LLC | Nature Physics | 2012
61ba9e5eab9e3e9324c5127b | TaSe 2 | 2128939648 |  | TaSe 2 |  |  | Chalcogenides |  |  |  | 90 K |  |  | body | paragraph | 22e8224a82 | Pseudogap and Charge Density Waves in Two Dimensions | 10.1103/physrevlett.100.196402 | S V Borisenko, A A Kordyuk, A N Yaresko, V B Zabolotnyy, D S Inosov, R Schuster, B BÃ¼chner, R Weber, R Follath, L Patthey, H Berger | American Physical Society (APS) | Physical Review Letters | 2008
61ba9e5ea01e2beb09c51298 | x = 0.04 | -1696521364 | [7 empty] | x=0.04 | 2.8 K |  |  | body | paragraph | 515d08d79f | Interplay between multiple charge-density waves and the relationship with superconductivity inPdxHoTe3 | 10.1103/physrevb.93.115133 | Rui Lou, Yipeng Cai, Zhonghao Liu, Tian Qian, Lingxiao Zhao, Yu Li, Kai Liu, Zhiqing Han, Dandan Zhang, Junbao He, Genfu Chen, Hong Ding, Shancai Wang | American Physical Society (APS) | Physical Review B | 2016
61ba9e5ea01e2beb09c51299 | x = 0.02 | 1580963218 | [7 empty] | x=0.02 | 2.0 K |  |  | body | paragraph | 515d08d79f | Interplay between multiple charge-density waves and the relationship with superconductivity inPdxHoTe3 | 10.1103/physrevb.93.115133 | Rui Lou, Yipeng Cai, Zhonghao Liu, Tian Qian, Lingxiao Zhao, Yu Li, Kai Liu, Zhiqing Han, Dandan Zhang, Junbao He, Genfu Chen, Hong Ding, Shancai Wang | American Physical Society (APS) | Physical Review B | 2016
61ba9e5ea013f06956c51269 | Ge/GeSi | -107427049 |  | Ge |  |  | Alloys |  |  |  | 2.5K |  |  | body | paragraph | ccc0c0eb27 |  |  | Yu G Arapov, G A Alshanskii, G I Harus, N Neverov, G Shelushinina, V Yakunin, O A Kuznetsov
61ba9e5ea013f06956c5126a | Ge/GeSi |  |  | GeSi |  |  | Alloys |  |  |  | 2.5K |  |  | body | paragraph | ccc0c0eb27 |  |  | Yu G Arapov, G A Alshanskii, G I Harus, N Neverov, G Shelushinina, V Yakunin, O A Kuznetsov
61ba9e5e3136e52869c5127f | NbN film | -44399003 |  | NbN |  | film | Nitrides |  |  |  | 2.5 K |  |  | body | figure | d43a8abeaf | Emergence of nanoscale inhomogeneity in the superconducting state of a homogeneously disordered conventional superconductor | 10.1038/srep02979 | Anand Kamlapure, Tanmay Das, Somesh Chandra Ganguli, Jayesh B Parmar, Somnath Bhattacharyya, Pratap Raychaudhuri | Springer Science and Business Media LLC | Scientific Reports | 2013
61ba9e5e3136e52869c51280 | NbN film | -52096853 |  | NbN |  | film | Nitrides |  |  |  | 16K |  |  | body | paragraph | d43a8abeaf | Emergence of nanoscale inhomogeneity in the superconducting state of a homogeneously disordered conventional superconductor | 10.1038/srep02979 | Anand Kamlapure, Tanmay Das, Somesh Chandra Ganguli, Jayesh B Parmar, Somnath Bhattacharyya, Pratap Raychaudhuri | Springer Science and Business Media LLC | Scientific Reports | 2013
61ba9e5e3136e52869c51281 | 0 0.2 0.4 0 50 100 150 200 0.2 0.4 0.1 0.2 0.3 0.4 0.00 0.15 0.30 0 20 40 60 0.00 0.25 0.50 0.75 1.00 position (nm) position (nm) G N | -1600452655 | [8 empty] | 1.65K |  |  | annex | paragraph | d43a8abeaf | Emergence of nanoscale inhomogeneity in the superconducting state of a homogeneously disordered conventional superconductor | 10.1038/srep02979 | Anand Kamlapure, Tanmay Das, Somesh Chandra Ganguli, Jayesh B Parmar, Somnath Bhattacharyya, Pratap Raychaudhuri | Springer Science and Business Media LLC | Scientific Reports | 2013
61ba9e5e3136e52869c51282 | k F l ~ 1.5-2 | -658774461 |  | k F l ~ 1.5-2 |  |  | Alloys |  |  |  | 1.65 K |  |  | body | paragraph | d43a8abeaf | Emergence of nanoscale inhomogeneity in the superconducting state of a homogeneously disordered conventional superconductor | 10.1038/srep02979 | Anand Kamlapure, Tanmay Das, Somesh Chandra Ganguli, Jayesh B Parmar, Somnath Bhattacharyya, Pratap Raychaudhuri | Springer Science and Business Media LLC | Scientific Reports | 2013
61ba9e5f3961c0f52fc51283 | WS 2 monolayer 6 | 1758204697 | [8 empty] | ~1.54 K |  |  | annex | paragraph | 7238130de0 | Magnetization-direction tunable nodal-line and Weyl phases | 10.1103/physrevb.98.121103 | Zeying Zhang, Qiang Gao, Cheng-Cheng Liu, Hongbin Zhang, Yugui Yao | American Physical Society (APS) | Physical Review B | 2018
61ba9e5f49d0b378c6c5125e | LaFeAsO 1âˆ’x F x | 200568714 |  | LaFeAsO 1âˆ’x F x |  |  | Iron-pnictides, Pnictides, Oxides, Fluorides |  |  |  | 27 K |  |  | body | paragraph | 7b6331c7ac | Doping Driven (Ï€, 0) Nesting and Magnetic Properties ofFe1+xTeSuperconductors | 10.1103/physrevlett.103.067001 | Myung Joon Han, Sergey Y Savrasov | American Physical Society (APS) | Physical Review Letters | 2013
61ba9e5f0cb3d3a5e6c5120d | underdoped Bi2212 | 1008320015 | Bi2212 | Bi2212Bi2212 | underdoped | [5 empty] | 83 K |  |  | body | paragraph | 1fe08877f3 | Quasiparticle states driven by a scattering on the preformed electron pairs | 10.5488/cmp.19.13701 | T DomaÅ„ski | Institute for Condensed Matter Physics | Condensed Matter Physics | 2016
61ba9e5f11af647618c5122f | magnesium diboride | -438038750 | magnesium diboride | MgB2 | [6 empty] | 40 K |  |  | body | paragraph | 0f6edc3c38 | Effects of Weak Links in the Nonlinear Microwave Response of MgB2 Superconductor | 10.1007/s10948-006-0196-1 | A Agliolo Gallitto, G Bonsignore, G Giunchi, M Li Vigni | Springer Science and Business Media LLC | Journal of Superconductivity and Novel Magnetism | 2007
61ba9e5f11af647618c51230 | B 1 | 848358125 |  | B 1 |  |  | Alloys, Borides |  |  |  | 1.5 K | AC susceptibility |  | body | paragraph | 0f6edc3c38 | Effects of Weak Links in the Nonlinear Microwave Response of MgB2 Superconductor | 10.1007/s10948-006-0196-1 | A Agliolo Gallitto, G Bonsignore, G Giunchi, M Li Vigni | Springer Science and Business Media LLC | Journal of Superconductivity and Novel Magnetism | 2007
61ba9e602b9a12e3d2c51299 | ZrCuSiAs | 2032087691 |  | ZrCuSiAs |  |  | Pnictides |  |  |  | 4K |  |  | body | paragraph | 788f959ff0 | Pressure effect on superconducting properties of LaO1-xFxFeAs (x=0.11) superconductor | 10.1088/1367-2630/10/6/063026 | W Lu, J Yang, X L Dong, Z A Ren, G C Che, Z X Zhao | IOP Publishing | New Journal of Physics | 2008
61ba9e602b9a12e3d2c5129a | LaO 1-x F x FeAs | 1548313062 |  | LaO 1-x F x FeAs |  |  | Iron-pnictides, Pnictides, Oxides, Fluorides |  |  |  | 26 K |  |  | body | paragraph | 788f959ff0 | Pressure effect on superconducting properties of LaO1-xFxFeAs (x=0.11) superconductor | 10.1088/1367-2630/10/6/063026 | W Lu, J Yang, X L Dong, Z A Ren, G C Che, Z X Zhao | IOP Publishing | New Journal of Physics | 2008
61ba9e607f36ec6458c51202 | 300 nm NbTiN film | 1427339691 | [8 empty] | 15.5 K |  |  | body | paragraph | 7f41a012e3 | Reduced frequency noise in superconducting resonators | 10.1063/1.3467052 | R Barends, N Vercruyssen, A Endo, P J De Visser, T Zijlstra, T M Klapwijk, J J A Baselmans | AIP Publishing | Applied Physics Letters | 2010
61ba9e60d52116ffe1c51274 | x = 0.043 | -93556697 | [7 empty] | x=0.043 | 120 K |  |  | body | paragraph | f81f182462 | Ab initiodescription of the diluted magnetic semiconductorGa1âˆ’xMnxAs:Ferromagnetism, electronic structure, and optical response | 10.1103/physrevb.68.233310 | L Craco, M S Laad, E MÃ¼ller-Hartmann | American Physical Society (APS) | Physical Review B | 2011
61ba9e60d52116ffe1c51275 | Ga 1âˆ’x M n x As | 464155474 |  | Ga 1âˆ’x M n x As |  |  | Alloys |  |  |  | 100 K |  |  | body | paragraph | f81f182462 | Ab initiodescription of the diluted magnetic semiconductorGa1âˆ’xMnxAs:Ferromagnetism, electronic structure, and optical response | 10.1103/physrevb.68.233310 | L Craco, M S Laad, E MÃ¼ller-Hartmann | American Physical Society (APS) | Physical Review B | 2011
61ba9e607c13e4f711c51231 | Fe 1+y Te 1âˆ’x Se x | 1141035861 |  | Fe 1+y Te 1âˆ’x Se x |  |  | Alloys |  |  |  | 15 K |  |  | body | paragraph | 9dcb11f8b2 | Strong correlation and low carrier density inFe1+yTe0.6Se0.4as seen from its thermoelectric response | 10.1103/physrevb.83.020504 | Alexandre Pourret, Liam Malone, Arlei B Antunes, C S Yadav, P L Paulose, BenoÃ®t FauquÃ©, Kamran Behnia | American Physical Society (APS) | Physical Review B | 2010
61ba9e607c13e4f711c51232 | x 0.4 | 1468120499 | [7 empty] | x=0.4 | 15 K |  |  | body | paragraph | 9dcb11f8b2 | Strong correlation and low carrier density inFe1+yTe0.6Se0.4as seen from its thermoelectric response | 10.1103/physrevb.83.020504 | Alexandre Pourret, Liam Malone, Arlei B Antunes, C S Yadav, P L Paulose, BenoÃ®t FauquÃ©, Kamran Behnia | American Physical Society (APS) | Physical Review B | 2010
61ba9e6014d91e0862c51285 | MgB 2 thin film | 282114566 |  | MgB 2 |  | thin film | Alloys, Borides |  |  |  | 39 K | magnetic susceptibility |  | body | paragraph | d39d06bc94 | Dendritic magnetic avalanches in carbon-free MgB2 thin films with and without a deposited Au layer | 10.1063/1.2084323 | Eun-Mi Choi, Hyun-Sook Lee, Hyun Jung Kim, Byeongwon Kang, Sung-Ik Lee, A A F Olsen, D V Shantsev, T H Johansen | AIP Publishing | Applied Physics Letters | 2005
61ba9e6014d91e0862c51286 | MgB 2 | 1321141750 |  | MgB 2 |  |  | Alloys, Borides |  |  |  | 39 K |  |  | body | paragraph | d39d06bc94 | Dendritic magnetic avalanches in carbon-free MgB2 thin films with and without a deposited Au layer | 10.1063/1.2084323 | Eun-Mi Choi, Hyun-Sook Lee, Hyun Jung Kim, Byeongwon Kang, Sung-Ik Lee, A A F Olsen, D V Shantsev, T H Johansen | AIP Publishing | Applied Physics Letters | 2005
61ba9e60a013f06956c5126b | La 1.86 Sr 0.14 Cu 0.988 Zn 0.012 O 4âˆ’Î´ | -1834861403 |  | La 1.86 Sr 0.14 Cu 0.988 Zn 0.012 O 4âˆ’Î´ |  |  | Oxides, Cuprates |  |  |  | 33 K |  |  | body | paragraph | 155e70ed21 | Novel in-gap spin state in Zn-doped La |  | Sr, Cuo, H Kimura, M Kofu, Y Matsumoto, K Hirota |  |  | 2013
61ba9e60a013f06956c5126c | y = 0.004 | 489216481 | [7 empty] | y=0.004 | 10 K |  |  | body | figure | 155e70ed21 | Novel in-gap spin state in Zn-doped La |  | Sr, Cuo, H Kimura, M Kofu, Y Matsumoto, K Hirota |  |  | 2013
61ba9e60a013f06956c5126d | y = 0.004 | 731847126 | [7 empty] | y=0.004 | 33 K |  |  | body | figure | 155e70ed21 | Novel in-gap spin state in Zn-doped La |  | Sr, Cuo, H Kimura, M Kofu, Y Matsumoto, K Hirota |  |  | 2013
61ba9e60a013f06956c5126e | Zn-free x = 0.15 | 1864136881 |  |  | Zn-free |  |  |  |  | x=0.15 | 37.3 K |  |  | body | figure | 155e70ed21 | Novel in-gap spin state in Zn-doped La |  | Sr, Cuo, H Kimura, M Kofu, Y Matsumoto, K Hirota |  |  | 2013
61ba9e60a013f06956c5126f | y = 0.008 | -2017251563 | [7 empty] | y=0.008 | 27 K |  |  | header | abstract | 155e70ed21 | Novel in-gap spin state in Zn-doped La |  | Sr, Cuo, H Kimura, M Kofu, Y Matsumoto, K Hirota |  |  | 2013
61ba9e60a013f06956c51270 | y = 0.008 | -2100041024 | [7 empty] | y=0.008 | 20 K |  |  | body | figure | 155e70ed21 | Novel in-gap spin state in Zn-doped La |  | Sr, Cuo, H Kimura, M Kofu, Y Matsumoto, K Hirota |  |  | 2013
61ba9e60a013f06956c51271 | Zn-free La 1.86 Sr 0.14 CuO 4 | -452946828 |  | La 1.86 Sr 0.14 CuO 4 | Zn-free |  | Oxides, Cuprates |  |  |  | 33 K |  |  | body | paragraph | 155e70ed21 | Novel in-gap spin state in Zn-doped La |  | Sr, Cuo, H Kimura, M Kofu, Y Matsumoto, K Hirota |  |  | 2013
61ba9e60e720aae5f4c5125e | n=3 and n=4 | 1042638274 | [7 empty] | n=4 | 34 K | resistance |  | body | figure | bbe37400a2 | Pulsed laser deposition growth of heteroepitaxial YBa 2 Cu 3 O 7 |  | / La, Mno, Ndgao, Al, V K Malik, I Marozau, S Das, B Doggett, D K Satapathy, M A Uribe-Laverde, N Biskup, M Varela, C W Schneider, C Marcelot, J Stahn, C Bernhard |  |  | 2011
61ba9e60e720aae5f4c5125f | n=1 | -769200864 | [7 empty] | n=1 | 2 K |  |  | body | figure | bbe37400a2 | Pulsed laser deposition growth of heteroepitaxial YBa 2 Cu 3 O 7 |  | / La, Mno, Ndgao, Al, V K Malik, I Marozau, S Das, B Doggett, D K Satapathy, M A Uribe-Laverde, N Biskup, M Varela, C W Schneider, C Marcelot, J Stahn, C Bernhard |  |  | 2011
61ba9e612227d4ac07c5123c | 3nm thick film | -1495037274 | [8 empty] | 15.87K |  |  | body | figure | 3bb09d691a | Measurement of magnetic penetration depth and superconducting energy gap in very thin epitaxial NbN films | 10.1063/1.3314308 | Anand Kamlapure, Mintu Mondal, Madhavi Chand, Archana Mishra, John Jesudasan, Vivas Bagwe, L Benfatto, Vikram Tripathi, Pratap Raychaudhuri | AIP Publishing | Applied Physics Letters | 2010
61ba9e61e4dc5fe1bac5122c | x = 0.27 | 1664755173 | [7 empty] | x=0.27 | 37 K |  |  | body | paragraph | 7126787754 | Effect of K Doping on Phonons in Ba 1âˆ’x K x Fe 2 As 2 |  | Chul-Ho Lee, Kunihiro Kihou, Kazumasa Horigane, Satoshi Tsutsui, Tatsuo Fukuda, Hiroshi Eisaki, Akira Iyo, Hirotaka Yamaguchi, Alfred Q R Baron, Markus Braden, Kazuyoshi Yamada |  |  | 2009
61ba9e61e4dc5fe1bac5122d | Ba 1âˆ’x K x Fe 2 As 2 (x = 0.40) | 1561087713 |  | Ba 1âˆ’x K x Fe 2 As 2 |  |  | Iron-pnictides, Pnictides |  |  | x=0.40 | 38 K |  |  | body | figure | 7126787754 | Effect of K Doping on Phonons in Ba 1âˆ’x K x Fe 2 As 2 |  | Chul-Ho Lee, Kunihiro Kihou, Kazumasa Horigane, Satoshi Tsutsui, Tatsuo Fukuda, Hiroshi Eisaki, Akira Iyo, Hirotaka Yamaguchi, Alfred Q R Baron, Markus Braden, Kazuyoshi Yamada |  |  | 2009
61ba9e61c0bff55f4cc51260 | Bi2201 | 2054580382 | Bi2201 | Bi2201Bi2201 | [6 empty] | 90 K |  |  | body | paragraph | abb8c2de98 | Diamagnetism of real-space pairs aboveTcin hole doped cuprates | 10.1088/0953-8984/22/42/426004 | A S Alexandrov | IOP Publishing | Journal of Physics: Condensed Matter | 2010
61ba9e61c0bff55f4cc51261 | YBCO | 1676541437 | YBCO | [7 empty] | 92 K |  |  | body | paragraph | abb8c2de98 | Diamagnetism of real-space pairs aboveTcin hole doped cuprates | 10.1088/0953-8984/22/42/426004 | A S Alexandrov | IOP Publishing | Journal of Physics: Condensed Matter | 2010
61ba9e61c0bff55f4cc51262 | Bi2212) | 902480092 | Bi2212 | Bi2212Bi2212 | [6 empty] | 33.5 K |  |  | body | paragraph | abb8c2de98 | Diamagnetism of real-space pairs aboveTcin hole doped cuprates | 10.1088/0953-8984/22/42/426004 | A S Alexandrov | IOP Publishing | Journal of Physics: Condensed Matter | 2010
61ba9e61c0bff55f4cc51263 | LSCO | -1113418870 | LSCO | [7 empty] | 25 K |  |  | body | paragraph | abb8c2de98 | Diamagnetism of real-space pairs aboveTcin hole doped cuprates | 10.1088/0953-8984/22/42/426004 | A S Alexandrov | IOP Publishing | Journal of Physics: Condensed Matter | 2010
61ba9e61c0bff55f4cc51264 | LSCO | -1113418870 | LSCO | [7 empty] | 92 K |  |  | body | paragraph | abb8c2de98 | Diamagnetism of real-space pairs aboveTcin hole doped cuprates | 10.1088/0953-8984/22/42/426004 | A S Alexandrov | IOP Publishing | Journal of Physics: Condensed Matter | 2010
61ba9e6112cb23f3dfc51294 | Strontium ruthenate (Sr 2 RuO 4 | 1486967655 | Strontium ruthenate | (Sr 2 RuO 4 |  |  | Alloys |  |  |  | 1.5 K |  |  | body | paragraph | 6db13b0977 | Josephson effect in a multi-orbital model for Sr 2 RuO 4 |  | Kohei Kawai, Keiji Yada, Yukio Tanaka, Yasuhiro Asano, Alexander A Golubov, Satoshi Kashiwaya |  |  | 2017
61ba9e61d52116ffe1c51276 | Î±-BiPd | 457023590 |  |  | Î±-BiPd | [5 empty] | 3.8 K |  |  | body | paragraph | 3c2237f66c | Low-energy surface states in the normal state of Î±âˆ’PdBi2 superconductor | 10.1103/physrevmaterials.1.034201 | Hongchul Choi, Madhab Neupane, T Sasagawa, Elbert E M Chia, Jian-Xin Zhu | American Physical Society (APS) | Physical Review Materials | 2017
61ba9e62a01e2beb09c5129b | optimally doped Y123 | 1228748515 | Y123 | Y123Y123 | optimally doped | [5 empty] | 2.3 K |  |  | body | figure | 86c3e98332 | London penetration depth in (BEDT-TTF)2superconductors | 10.1051/jp4:2004114046 | Russell W Giannetta, D D Lawrie, Antony Carrington, Ruslan Prozorov, J A Schlueter, A M Kini, U Geiser, J Mohtasham, R W Winter, G L Gard | EDP Sciences | Journal de Physique IV (Proceedings) | 2021
61ba9e62a01e2beb09c5129c | MgB 2 | 1307668052 |  | MgB 2 |  |  | Alloys, Borides |  |  |  | 39 K |  |  | body | paragraph | 86c3e98332 | London penetration depth in (BEDT-TTF)2superconductors | 10.1051/jp4:2004114046 | Russell W Giannetta, D D Lawrie, Antony Carrington, Ruslan Prozorov, J A Schlueter, A M Kini, U Geiser, J Mohtasham, R W Winter, G L Gard | EDP Sciences | Journal de Physique IV (Proceedings) | 2021
61ba9e62a01e2beb09c5129d | Pr 1.85 Ce 0.15 CuO 4âˆ’Î´ | 769400797 |  | Pr 1.85 Ce 0.15 CuO 4âˆ’Î´ |  |  | Oxides, Cuprates |  |  |  | 26 K |  |  | body | figure | 86c3e98332 | London penetration depth in (BEDT-TTF)2superconductors | 10.1051/jp4:2004114046 | Russell W Giannetta, D D Lawrie, Antony Carrington, Ruslan Prozorov, J A Schlueter, A M Kini, U Geiser, J Mohtasham, R W Winter, G L Gard | EDP Sciences | Journal de Physique IV (Proceedings) | 2021
61ba9e62a01e2beb09c5129e | CaKFe 4 As 4 | -933198579 |  | CaKFe 4 As 4 |  |  | Iron-pnictides, Pnictides |  |  |  | 35 K |  |  | body | paragraph | 86c3e98332 | London penetration depth in (BEDT-TTF)2superconductors | 10.1051/jp4:2004114046 | Russell W Giannetta, D D Lawrie, Antony Carrington, Ruslan Prozorov, J A Schlueter, A M Kini, U Geiser, J Mohtasham, R W Winter, G L Gard | EDP Sciences | Journal de Physique IV (Proceedings) | 2021
61ba9e6220fc3eae4bc512db | YBCO bulk crystals | -408542684 | YBCO |  |  | bulk crystals |  |  |  |  | 152 K | resistance |  | body | paragraph | c2ea5f83e9 | Ultrafast pump-probe spectroscopic signatures of superconducting and pseudogap phases in YBa2Cu3O7âˆ’Î´ films | 10.1063/1.4793012 | Chunfeng Zhang, Wei Li, B Gray, Bin He, Ye Wang, Fan Yang, Xiaoyong Wang, J Chakhalian, Min Xiao | AIP Publishing | Journal of Applied Physics | 2013
61ba9e622a711de29cc5127e | IRR50 | 576865964 |  | IRR50 |  |  | Alloys |  |  |  | 1.8K |  |  | body | paragraph | a9e98f6f85 | Systematic study of disorder induced by neutron irradiation in MgB2 thin films | 10.1063/1.2405121 | V Ferrando, I Pallecchi, C Tarantini, D MarrÃ©, M Putti, C Ferdeghini, F Gatti, H U Aebersold, E Lehmann, E Haanappel, I Sheikin, P Orgiani, X X Xi | AIP Publishing | Journal of Applied Physics | 2007
61ba9e622a711de29cc5127f | 0 1 0 2 0 3 0 4 0 0.0 0.5 1.0 0 20 40 180 200 220 0 20 40 60 80 | -1823565739 |  | 0 1 0 2 0 3 0 4 0 0.0 0.5 1.0 0 20 40 180 200 220 0 20 40 60 80 |  |  | Alloys |  |  |  | 22K |  |  | annex | paragraph | a9e98f6f85 | Systematic study of disorder induced by neutron irradiation in MgB2 thin films | 10.1063/1.2405121 | V Ferrando, I Pallecchi, C Tarantini, D MarrÃ©, M Putti, C Ferdeghini, F Gatti, H U Aebersold, E Lehmann, E Haanappel, I Sheikin, P Orgiani, X X Xi | AIP Publishing | Journal of Applied Physics | 2007
61ba9e622a711de29cc51280 | MgB 2 | 1806319975 |  | MgB 2 |  |  | Alloys, Borides |  |  |  | 7 K | resistivity |  | body | paragraph | a9e98f6f85 | Systematic study of disorder induced by neutron irradiation in MgB2 thin films | 10.1063/1.2405121 | V Ferrando, I Pallecchi, C Tarantini, D MarrÃ©, M Putti, C Ferdeghini, F Gatti, H U Aebersold, E Lehmann, E Haanappel, I Sheikin, P Orgiani, X X Xi | AIP Publishing | Journal of Applied Physics | 2007
61ba9e622a711de29cc51281 | IRR25 | -1999675514 |  | IRR25 |  |  | Alloys |  |  |  | 38K |  |  | body | figure | a9e98f6f85 | Systematic study of disorder induced by neutron irradiation in MgB2 thin films | 10.1063/1.2405121 | V Ferrando, I Pallecchi, C Tarantini, D MarrÃ©, M Putti, C Ferdeghini, F Gatti, H U Aebersold, E Lehmann, E Haanappel, I Sheikin, P Orgiani, X X Xi | AIP Publishing | Journal of Applied Physics | 2007
61ba9e627ecf8b73e6c5127b | La 1.85 Sr 0.15 CuO 4 single crystals | 1553927650 |  | La 1.85 Sr 0.15 CuO 4 |  | single crystals | Oxides, Cuprates |  |  |  | 36 K |  |  | body | figure | 90de19d061 | Thermo-magnetic hysteretic properties resembling superconductivity in the normal state of |  | La 1 85 Sr, Cuo, M Majoros, C Panagopoulos, T Nishizaki, H Iwasaki
61ba9e623961c0f52fc51285 | potassium intercalated FeSe | 1149638250 |  | FeSe |  | potassium intercalated | Iron-chalcogenides, Chalcogenides |  |  |  | 30-46 K |  |  | body | paragraph | 022cef74de | Origin of the higher-T c phase in the K x Fe 2-y Se 2 system |  | Masashi Tanaka, Yusuke Yanagisawa, Saleem J Denholme, Masaya Fujioka, Shiro Funahashi, Yoshitaka Matsushita, Nobuo Ishizawa, Takahide Yamaguchi, Hiroyuki Takeya, Yoshihiko Takano
61ba9e623961c0f52fc51286 | K x Fe 2-y Se 2 | -1494318906 |  | K x Fe 2-y Se 2 |  |  | Iron-chalcogenides, Chalcogenides |  |  |  | 44-48 K |  |  | body | paragraph | 022cef74de | Origin of the higher-T c phase in the K x Fe 2-y Se 2 system |  | Masashi Tanaka, Yusuke Yanagisawa, Saleem J Denholme, Masaya Fujioka, Shiro Funahashi, Yoshitaka Matsushita, Nobuo Ishizawa, Takahide Yamaguchi, Hiroyuki Takeya, Yoshihiko Takano
61ba9e623961c0f52fc51287 | K-intercalation into FeSe | -1376348582 |  | FeSe | K-intercalation into |  | Iron-chalcogenides, Chalcogenides |  |  |  | 44 K |  |  | body | paragraph | 022cef74de | Origin of the higher-T c phase in the K x Fe 2-y Se 2 system |  | Masashi Tanaka, Yusuke Yanagisawa, Saleem J Denholme, Masaya Fujioka, Shiro Funahashi, Yoshitaka Matsushita, Nobuo Ishizawa, Takahide Yamaguchi, Hiroyuki Takeya, Yoshihiko Takano
61ba9e623961c0f52fc51288 | A x Fe 2-y Se 2 (A = K, Rb, Cs, Tl/Rb, Tl/K) | -939616404 |  | A x Fe 2-y Se 2 |  |  | Alloys |  |  | A=K, Rb, Cs, Tl/Rb, Tl/K | 30-46 K |  |  | body | paragraph | 022cef74de | Origin of the higher-T c phase in the K x Fe 2-y Se 2 system |  | Masashi Tanaka, Yusuke Yanagisawa, Saleem J Denholme, Masaya Fujioka, Shiro Funahashi, Yoshitaka Matsushita, Nobuo Ishizawa, Takahide Yamaguchi, Hiroyuki Takeya, Yoshihiko Takano
61ba9e62720b8b3d36c5125a | X=Cu[N(CN) 2 ]Br (Îº-Br) | 1308267544 |  | Cu[N(CN) 2 ]Br (Îº-Br |  |  | Alloys |  |  |  | 10K |  |  | body | paragraph | 52643e904f | A phase diagram for light-induced superconductivity in Îº-(ET) 2 -X |  | M Buzzi, D Nicoletti, S Fava, G Jotzu, K Miyagawa, K Kanoda, A Henderson, T Siegrist, J A Schlueter, M.-S Nam, A Ardavan, A Cavalleri |  |  | 2021
61ba9e62720b8b3d36c5125b | X=Cu[N(CN) 2 ]Cl (Îº-Cl) | -1389314283 |  | Cu[N(CN) 2 ]Cl (Îº-Cl |  |  | Alloys |  |  |  | 12K |  |  | body | paragraph | 52643e904f | A phase diagram for light-induced superconductivity in Îº-(ET) 2 -X |  | M Buzzi, D Nicoletti, S Fava, G Jotzu, K Miyagawa, K Kanoda, A Henderson, T Siegrist, J A Schlueter, M.-S Nam, A Ardavan, A Cavalleri |  |  | 2021
61ba9e621b5bc7b48bc512d5 | single crystal of Ba0.6K0.4Fe2As2 | -748541804 |  | Ba0.6K0.4Fe2As2 |  | single crystal | Iron-pnictides, Pnictides |  |  |  | 39.1 K |  |  | header | abstract | 4c3868a839 | Optical conductivity of Ba 0.6 K 0.4 Fe 2 As 2 : The effect of in-plane and out-of-plane doping in the superconducting gap | 10.1209/0295-5075/104/47006 | Y M Dai, B Xu, B Shen, H H Wen, X G Qiu, R P S. M. Lobo | IOP Publishing | EPL (Europhysics Letters) | 2015
61ba9e620a416aa3d9c5125c | CeCoIn 5 | -700978881 |  | CeCoIn 5 |  |  | Alloys |  |  |  | 2.25 K |  |  | body | paragraph | 5e67885c66 | Anomalous effect of doping on the superconducting state ofCeCoIn5in high magnetic fields | 10.1103/physrevb.82.220502 | Y Tokiwa, R Movshovich, F Ronning, E D Bauer, A D Bianchi, Z Fisk, J D Thompson | American Physical Society (APS) | Physical Review B | 2013
61ba9e631b93c0c6bec5129e | MgCNi 3 | -1411236769 |  | MgCNi 3 |  |  | Carbides |  |  |  | up to 8 K |  |  | body | paragraph | 48fe24cf46 | Electronic band structure and chemical bonding in the new antiperovskites AsNMg3 and SbNMg3 | 10.1016/s0022-4596(03)00309-8 | I R Shein, A L Ivanovskii | Elsevier BV | Journal of Solid State Chemistry | 2004
61ba9e63ab9e3e9324c5127e | Dy 2 Ti 2 O 7 | -1956735598 |  | Dy 2 Ti 2 O 7 |  |  | Alloys |  |  |  | 0.36 K | magnetization- |  | body | paragraph | 3e94705358 | Spin-1/2 kagome compounds: Volborthite vs Herbertsmithite | 10.1088/1742-6596/145/1/012002 | Zenji Hiroi, H Yoshida, Y Okamoto, M Takigawa | IOP Publishing | Journal of Physics: Conference Series | 2009
61ba9e63c0bff55f4cc51265 | #3 and #4 | 1220636405 | [8 empty] | 1.75 K |  |  | body | paragraph | e6f89c6d07 | Gate-tunability of the superconducting state at the EuO/KTaO3 (111) interface |  | Weiliang Qiao, Yang Ma, Jiaojie Yan, Wenyu Xing, Yunyan Yao, Ranran Cai, Boning Li, Richen Xiong, X C Xie, Xi Lin, Wei Han
61ba9e63c0bff55f4cc51266 | #2 | -167658930 |  | #2 |  |  | Alloys |  |  |  | 1.33 K |  |  | body | paragraph | e6f89c6d07 | Gate-tunability of the superconducting state at the EuO/KTaO3 (111) interface |  | Weiliang Qiao, Yang Ma, Jiaojie Yan, Wenyu Xing, Yunyan Yao, Ranran Cai, Boning Li, Richen Xiong, X C Xie, Xi Lin, Wei Han
61ba9e63c0bff55f4cc51267 | SrTiO3 | 926081192 |  | SrTiO3 |  |  | Oxides |  |  |  | 2 K |  |  | header | abstract | e6f89c6d07 | Gate-tunability of the superconducting state at the EuO/KTaO3 (111) interface |  | Weiliang Qiao, Yang Ma, Jiaojie Yan, Wenyu Xing, Yunyan Yao, Ranran Cai, Boning Li, Richen Xiong, X C Xie, Xi Lin, Wei Han
61ba9e63c0bff55f4cc51268 | #1 | 1553877077 |  | #1 |  |  | Alloys |  |  |  | 1.23K |  |  | body | paragraph | e6f89c6d07 | Gate-tunability of the superconducting state at the EuO/KTaO3 (111) interface |  | Weiliang Qiao, Yang Ma, Jiaojie Yan, Wenyu Xing, Yunyan Yao, Ranran Cai, Boning Li, Richen Xiong, X C Xie, Xi Lin, Wei Han
61ba9e63d52116ffe1c51277 | Sr 2 RuO 4 | 1619121508 |  | Sr 2 RuO 4 |  |  | Oxides |  |  |  | 1.3 K |  |  | body | figure | 7d140cf9e8 | Detailed Topography of the Fermi Surface ofSr2RuO4 | 10.1103/physrevlett.84.2662 | C Bergemann, S R Julian, A P Mackenzie, S Nishizaki, Y Maeno | American Physical Society (APS) | Physical Review Letters | 1999
61ba9e6361d1c9d20fc51280 | LBCO | 1298613997 | LBCO | [7 empty] | 4 K |  |  | body | paragraph | 17a7f97875 | Properties of charge density waves in La 2âˆ’x Ba x CuO 4 |  | Young-June Kim, G D Gu, T Gog, D Casa |  |  | 2013
61ba9e6361d1c9d20fc51281 | x = 0.115 | -1390870284 | [7 empty] | x=0.115 | 5 and 10K |  |  | body | paragraph | 17a7f97875 | Properties of charge density waves in La 2âˆ’x Ba x CuO 4 |  | Young-June Kim, G D Gu, T Gog, D Casa |  |  | 2013
61ba9e6305e6aa6710c512c9 | x = 0.03 overdoped | -1463996633 | [7 empty] | x=0.03 overdoped | 5 K |  |  | body |  | 96af7258ab | Intralayer doping effects on the high-energy magnetic correlations in NaFeAs | 10.1103/physrevb.93.134515 | Jonathan Pelliciari, Yaobo Huang, Tanmoy Das, Marcus Dantz, Valentina Bisogni, Paul Olalde Velasco, Vladimir N Strocov, Lingyi Xing, Xiancheng Wang, Changqing Jin, Thorsten Schmitt | American Physical Society (APS) | Physical Review B | 2021
61ba9e6305e6aa6710c512ca | x = 0.08 | -12002842 | [7 empty] | x=0.08 | 6 K |  |  | body | paragraph | 96af7258ab | Intralayer doping effects on the high-energy magnetic correlations in NaFeAs | 10.1103/physrevb.93.134515 | Jonathan Pelliciari, Yaobo Huang, Tanmoy Das, Marcus Dantz, Valentina Bisogni, Paul Olalde Velasco, Vladimir N Strocov, Lingyi Xing, Xiancheng Wang, Changqing Jin, Thorsten Schmitt | American Physical Society (APS) | Physical Review B | 2021
61ba9e6305e6aa6710c512cb | x = 0.03 | 217584621 | [7 empty] | x=0.03 | 5 K |  |  | body | paragraph | 96af7258ab | Intralayer doping effects on the high-energy magnetic correlations in NaFeAs | 10.1103/physrevb.93.134515 | Jonathan Pelliciari, Yaobo Huang, Tanmoy Das, Marcus Dantz, Valentina Bisogni, Paul Olalde Velasco, Vladimir N Strocov, Lingyi Xing, Xiancheng Wang, Changqing Jin, Thorsten Schmitt | American Physical Society (APS) | Physical Review B | 2021
61ba9e6305e6aa6710c512cc | NaFe 1âˆ’x Cu x As [x = 0.02 | -1087762245 |  | NaFe 1âˆ’x Cu x As |  |  | Iron-pnictides, Pnictides |  |  | x=0.02 | 12 K |  |  | body |  | 96af7258ab | Intralayer doping effects on the high-energy magnetic correlations in NaFeAs | 10.1103/physrevb.93.134515 | Jonathan Pelliciari, Yaobo Huang, Tanmoy Das, Marcus Dantz, Valentina Bisogni, Paul Olalde Velasco, Vladimir N Strocov, Lingyi Xing, Xiancheng Wang, Changqing Jin, Thorsten Schmitt | American Physical Society (APS) | Physical Review B | 2021
61ba9e6305e6aa6710c512cd | NaFe 1âˆ’x Co x As [x = 0.03 | -23213610 |  | NaFe 1âˆ’x Co x As |  |  | Iron-pnictides, Pnictides |  |  | x=0.03 | 20 K |  |  | body |  | 96af7258ab | Intralayer doping effects on the high-energy magnetic correlations in NaFeAs | 10.1103/physrevb.93.134515 | Jonathan Pelliciari, Yaobo Huang, Tanmoy Das, Marcus Dantz, Valentina Bisogni, Paul Olalde Velasco, Vladimir N Strocov, Lingyi Xing, Xiancheng Wang, Changqing Jin, Thorsten Schmitt | American Physical Society (APS) | Physical Review B | 2021
61ba9e6305e6aa6710c512ce | x = 0.08 overdoped | 422715312 | [7 empty] | x=0.08 overdoped | 6 K |  |  | body |  | 96af7258ab | Intralayer doping effects on the high-energy magnetic correlations in NaFeAs | 10.1103/physrevb.93.134515 | Jonathan Pelliciari, Yaobo Huang, Tanmoy Das, Marcus Dantz, Valentina Bisogni, Paul Olalde Velasco, Vladimir N Strocov, Lingyi Xing, Xiancheng Wang, Changqing Jin, Thorsten Schmitt | American Physical Society (APS) | Physical Review B | 2021
61ba9e6305e6aa6710c512cf | NaFe 1âˆ’x Co x As (x = 0.03 | -896992011 |  | NaFe 1âˆ’x Co x As |  |  | Iron-pnictides, Pnictides |  |  | x=0.03 | 20 K |  |  | body | paragraph | 96af7258ab | Intralayer doping effects on the high-energy magnetic correlations in NaFeAs | 10.1103/physrevb.93.134515 | Jonathan Pelliciari, Yaobo Huang, Tanmoy Das, Marcus Dantz, Valentina Bisogni, Paul Olalde Velasco, Vladimir N Strocov, Lingyi Xing, Xiancheng Wang, Changqing Jin, Thorsten Schmitt | American Physical Society (APS) | Physical Review B | 2021
61ba9e6305e6aa6710c512d0 | NaFe 1âˆ’x Cu x As (x = 0.02 | -1969245526 |  | NaFe 1âˆ’x Cu x As |  |  | Iron-pnictides, Pnictides |  |  | x=0.02 | 12 K |  |  | body | paragraph | 96af7258ab | Intralayer doping effects on the high-energy magnetic correlations in NaFeAs | 10.1103/physrevb.93.134515 | Jonathan Pelliciari, Yaobo Huang, Tanmoy Das, Marcus Dantz, Valentina Bisogni, Paul Olalde Velasco, Vladimir N Strocov, Lingyi Xing, Xiancheng Wang, Changqing Jin, Thorsten Schmitt | American Physical Society (APS) | Physical Review B | 2021
61ba9e6456f16aed29c51269 | MgB 2 | 1298041170 |  | MgB 2 |  |  | Alloys, Borides |  |  |  | 40 K |  |  | body | paragraph | 7a90fc8a48 | ON THE GINZBURG-LANDAU ANALYSIS OF THE LOWER CRITICAL FIELD H c1 IN MgB 2 |  | Â¡ Â¢ Â¡ Â£Â¤Â¥ Â¦ Â§Â¨Â©Â¦1, A Gencer, + N GÃ¼Ã§lÃ¼ |  |  | 2002
61ba9e64720b8b3d36c5125c | overdoped Bi 2-y Pb y Sr 2 CuO 6+x (Bi2201) | 941828179 | Bi2201 | Bi 2-y Pb y Sr 2 CuO 6+x | overdoped |  | Alloys |  |  |  | 15 K |  |  | header | abstract | 80cc3c8329 | Comment on "Visualization of the interplay between high-temperature superconductivity, the pseudogap and impurity resonances"
61ba9e640cb3d3a5e6c51210 | optimally doped Bi2212 | 1306835285 | Bi2212 | Bi2212Bi2212 | optimally doped | [5 empty] | 91K |  |  | body | paragraph | c726f6a59c | Photoinduced changes of the chemical potential in superconducting Bi 2 Sr 2 CaCu 2 O 8+Î´ |  | Tristan L Miller, Christopher L Smallwood, Wentao Zhang, Hiroshi Eisaki, Joseph Orenstein, Alessandra Lanzara |  |  | 2015
61ba9e642227d4ac07c5123e | YBa 2 Cu 3 O 6.61 | -281034415 |  | YBa 2 Cu 3 O 6.61 |  |  | Oxides, Cuprates |  |  |  | 58.5 K |  |  | body |  | 0cd691336d | Pseudogap and conduction dimensionalities in high-Tc superconductors | 10.1016/s0921-4526(02)01518-1 | Andrew Das Arulsamy, P C Ong, M T Ong | Elsevier BV | Physica B: Condensed Matter | 2002
61ba9e642227d4ac07c5123f | YBa 2 Cu 3 O 7âˆ’Î´ | -707019028 |  | YBa 2 Cu 3 O 7âˆ’Î´ |  |  | Oxides, Cuprates |  |  |  | 85 K |  |  | body |  | 0cd691336d | Pseudogap and conduction dimensionalities in high-Tc superconductors | 10.1016/s0921-4526(02)01518-1 | Andrew Das Arulsamy, P C Ong, M T Ong | Elsevier BV | Physica B: Condensed Matter | 2002
61ba9e64fa2141a3e5c51230 | SmFeAsO 1-x F x | 2031897122 |  | SmFeAsO 1-x F x |  |  | Iron-pnictides, Pnictides, Oxides, Fluorides |  |  |  | 31 K |  |  | body | figure | 6c061b3199 | Effect of starting materials on the superconducting properties of SmFeAsO1âˆ’xFxtapes | 10.1088/0953-2048/25/3/035013 | Chunlei Wang, Chao Yao, Xianping Zhang, Zhaoshun Gao, Dongliang Wang, Chengduo Wang, He Lin, Yanwei Ma, Satoshi Awaji, Kazuo Watanabe | IOP Publishing | Superconductor Science and Technology | 2012
61ba9e64fa2141a3e5c51231 | SmFeAsO 1-x F x | -1995438074 |  | SmFeAsO 1-x F x |  |  | Iron-pnictides, Pnictides, Oxides, Fluorides |  |  |  | 36 K |  |  | body | figure | 6c061b3199 | Effect of starting materials on the superconducting properties of SmFeAsO1âˆ’xFxtapes | 10.1088/0953-2048/25/3/035013 | Chunlei Wang, Chao Yao, Xianping Zhang, Zhaoshun Gao, Dongliang Wang, Chengduo Wang, He Lin, Yanwei Ma, Satoshi Awaji, Kazuo Watanabe | IOP Publishing | Superconductor Science and Technology | 2012
61ba9e64fa2141a3e5c51232 | Sm1111-2 | 1589083603 |  | Sm1111-2 |  |  | Alloys |  |  |  | 32 K |  |  | body | figure | 6c061b3199 | Effect of starting materials on the superconducting properties of SmFeAsO1âˆ’xFxtapes | 10.1088/0953-2048/25/3/035013 | Chunlei Wang, Chao Yao, Xianping Zhang, Zhaoshun Gao, Dongliang Wang, Chengduo Wang, He Lin, Yanwei Ma, Satoshi Awaji, Kazuo Watanabe | IOP Publishing | Superconductor Science and Technology | 2012
61ba9e64fa2141a3e5c51233 | Sm1111-3 | -115124860 |  | Sm1111-3 |  |  | Alloys |  |  |  | 47 K |  |  | body | figure | 6c061b3199 | Effect of starting materials on the superconducting properties of SmFeAsO1âˆ’xFxtapes | 10.1088/0953-2048/25/3/035013 | Chunlei Wang, Chao Yao, Xianping Zhang, Zhaoshun Gao, Dongliang Wang, Chengduo Wang, He Lin, Yanwei Ma, Satoshi Awaji, Kazuo Watanabe | IOP Publishing | Superconductor Science and Technology | 2012
61ba9e64fa2141a3e5c51234 | Sm1111-1 | -995899419 | Sm1111-1 | Sm1111Sm1111-1 | [6 empty] | 46 K |  |  | body | figure | 6c061b3199 | Effect of starting materials on the superconducting properties of SmFeAsO1âˆ’xFxtapes | 10.1088/0953-2048/25/3/035013 | Chunlei Wang, Chao Yao, Xianping Zhang, Zhaoshun Gao, Dongliang Wang, Chengduo Wang, He Lin, Yanwei Ma, Satoshi Awaji, Kazuo Watanabe | IOP Publishing | Superconductor Science and Technology | 2012
61ba9e64fa2141a3e5c51235 | SmFeAsO 1-x F x | 2041516974 |  | SmFeAsO 1-x F x |  |  | Iron-pnictides, Pnictides, Oxides, Fluorides |  |  |  | 56 K |  |  | body | paragraph | 6c061b3199 | Effect of starting materials on the superconducting properties of SmFeAsO1âˆ’xFxtapes | 10.1088/0953-2048/25/3/035013 | Chunlei Wang, Chao Yao, Xianping Zhang, Zhaoshun Gao, Dongliang Wang, Chengduo Wang, He Lin, Yanwei Ma, Satoshi Awaji, Kazuo Watanabe | IOP Publishing | Superconductor Science and Technology | 2012
61ba9e642b9a12e3d2c5129d | 0.15 â‰¤ x â‰¤ 0.45 | 219727199 | [7 empty] | x=â‰¤ 0.45 | 2.85 K |  |  | body | paragraph | 5efc4b19a5 | Superconductivity induced by electron doping in La1âˆ’xMxOBiS2(M=Ti, Zr, Hf, Th) | 10.1103/physrevb.87.174512 | D Yazici, K Huang, B D White, I Jeon, V W Burnett, A J Friedman, I K Lum, M Nallaiyan, S Spagna, M B Maple | American Physical Society (APS) | Physical Review B | 2013
61ba9e642b9a12e3d2c5129e | 0.1 â‰¤ x â‰¤ 0.3 | 1224863467 | [7 empty] | x=â‰¤ 0.3 | 1 K | Ï(T ) |  | body | paragraph | 5efc4b19a5 | Superconductivity induced by electron doping in La1âˆ’xMxOBiS2(M=Ti, Zr, Hf, Th) | 10.1103/physrevb.87.174512 | D Yazici, K Huang, B D White, I Jeon, V W Burnett, A J Friedman, I K Lum, M Nallaiyan, S Spagna, M B Maple | American Physical Society (APS) | Physical Review B | 2013
61ba9e642b9a12e3d2c5129f | La 0.8 Hf 0.2 OBiS 2 | 1874984917 |  | La 0.8 Hf 0.2 OBiS 2 |  |  | Chalcogenides, Oxides |  |  |  | 2.85 K |  |  | body | figure | 5efc4b19a5 | Superconductivity induced by electron doping in La1âˆ’xMxOBiS2(M=Ti, Zr, Hf, Th) | 10.1103/physrevb.87.174512 | D Yazici, K Huang, B D White, I Jeon, V W Burnett, A J Friedman, I K Lum, M Nallaiyan, S Spagna, M B Maple | American Physical Society (APS) | Physical Review B | 2013
61ba9e642b9a12e3d2c512a0 | Bi 4 O 4 S 3 | -920753311 |  | Bi 4 O 4 S 3 |  |  | Chalcogenides, Oxides |  |  |  | 8.6 K |  |  | body | paragraph | 5efc4b19a5 | Superconductivity induced by electron doping in La1âˆ’xMxOBiS2(M=Ti, Zr, Hf, Th) | 10.1103/physrevb.87.174512 | D Yazici, K Huang, B D White, I Jeon, V W Burnett, A J Friedman, I K Lum, M Nallaiyan, S Spagna, M B Maple | American Physical Society (APS) | Physical Review B | 2013
61ba9e642b9a12e3d2c512a1 | LnFePO | -320985355 |  | LnFePO |  |  | Iron-pnictides, Oxides, Pnictides |  |  |  | 55 K |  |  | body | paragraph | 5efc4b19a5 | Superconductivity induced by electron doping in La1âˆ’xMxOBiS2(M=Ti, Zr, Hf, Th) | 10.1103/physrevb.87.174512 | D Yazici, K Huang, B D White, I Jeon, V W Burnett, A J Friedman, I K Lum, M Nallaiyan, S Spagna, M B Maple | American Physical Society (APS) | Physical Review B | 2013
61ba9e642b9a12e3d2c512a2 | x = 0.15 | -1084058536 | [7 empty] | x=0.15 | 2.85 K | Ï(T ) |  | body | figure | 5efc4b19a5 | Superconductivity induced by electron doping in La1âˆ’xMxOBiS2(M=Ti, Zr, Hf, Th) | 10.1103/physrevb.87.174512 | D Yazici, K Huang, B D White, I Jeon, V W Burnett, A J Friedman, I K Lum, M Nallaiyan, S Spagna, M B Maple | American Physical Society (APS) | Physical Review B | 2013
61ba9e642b9a12e3d2c512a3 | La 0.8 Th 0.2 OBiS 2 | -988999307 |  | La 0.8 Th 0.2 OBiS 2 |  |  | Chalcogenides, Oxides |  |  |  | 2.40 K |  |  | body | figure | 5efc4b19a5 | Superconductivity induced by electron doping in La1âˆ’xMxOBiS2(M=Ti, Zr, Hf, Th) | 10.1103/physrevb.87.174512 | D Yazici, K Huang, B D White, I Jeon, V W Burnett, A J Friedman, I K Lum, M Nallaiyan, S Spagna, M B Maple | American Physical Society (APS) | Physical Review B | 2013
61ba9e642b9a12e3d2c512a4 | LaOBiS2 | 303686761 |  | LaOBiS2 |  |  | Chalcogenides, Oxides |  |  |  | 2.85 K |  |  | header | abstract | 5efc4b19a5 | Superconductivity induced by electron doping in La1âˆ’xMxOBiS2(M=Ti, Zr, Hf, Th) | 10.1103/physrevb.87.174512 | D Yazici, K Huang, B D White, I Jeon, V W Burnett, A J Friedman, I K Lum, M Nallaiyan, S Spagna, M B Maple | American Physical Society (APS) | Physical Review B | 2013
61ba9e642b9a12e3d2c512a5 | LnO 1âˆ’x F x BiS 2 (Ln = La, Ce, Pr, Nd, Yb) | 1219151700 |  | LnO 1âˆ’x F x BiS 2 |  |  | Alloys |  |  | Ln=La, Ce, Pr, Nd, Yb | 10 K |  |  | body | paragraph | 5efc4b19a5 | Superconductivity induced by electron doping in La1âˆ’xMxOBiS2(M=Ti, Zr, Hf, Th) | 10.1103/physrevb.87.174512 | D Yazici, K Huang, B D White, I Jeon, V W Burnett, A J Friedman, I K Lum, M Nallaiyan, S Spagna, M B Maple | American Physical Society (APS) | Physical Review B | 2013
61ba9e642b9a12e3d2c512a6 | LaFePO | 1798868077 |  | LaFePO |  |  | Iron-pnictides, Oxides, Pnictides |  |  |  | 3 K 18 to 7 K |  |  | body | paragraph | 5efc4b19a5 | Superconductivity induced by electron doping in La1âˆ’xMxOBiS2(M=Ti, Zr, Hf, Th) | 10.1103/physrevb.87.174512 | D Yazici, K Huang, B D White, I Jeon, V W Burnett, A J Friedman, I K Lum, M Nallaiyan, S Spagna, M B Maple | American Physical Society (APS) | Physical Review B | 2013
61ba9e658452d931a5c51247 | underdoped YBa 2 Cu 3 O 6+x (YBCO) | 1840110420 | YBCO | YBa 2 Cu 3 O 6+x | underdoped |  | Alloys |  |  |  | 2 K |  |  | body | paragraph | 2762d4741d | Photoinduced Nonequilibrium Response in Underdoped YBa2Cu3O6+x Probed by Time-Resolved Terahertz Spectroscopy | 10.1103/physrevx.10.011056 | S J Zhang, Z X Wang, H Xiang, X Yao, Q M Liu, L Y Shi, T Lin, T Dong, D Wu, N L Wang | American Physical Society (APS) | Physical Review X | 2020
61ba9e658452d931a5c51248 | x = 0.45 | 1120445146 | [7 empty] | x=0.45 | 35 K |  |  | body | figure | 2762d4741d | Photoinduced Nonequilibrium Response in Underdoped YBa2Cu3O6+x Probed by Time-Resolved Terahertz Spectroscopy | 10.1103/physrevx.10.011056 | S J Zhang, Z X Wang, H Xiang, X Yao, Q M Liu, L Y Shi, T Lin, T Dong, D Wu, N L Wang | American Physical Society (APS) | Physical Review X | 2020
61ba9e658452d931a5c51249 | x = 0.55 | -984933575 | [7 empty] | x=0.55 | 55 K |  |  | body | figure | 2762d4741d | Photoinduced Nonequilibrium Response in Underdoped YBa2Cu3O6+x Probed by Time-Resolved Terahertz Spectroscopy | 10.1103/physrevx.10.011056 | S J Zhang, Z X Wang, H Xiang, X Yao, Q M Liu, L Y Shi, T Lin, T Dong, D Wu, N L Wang | American Physical Society (APS) | Physical Review X | 2020
61ba9e658452d931a5c5124a | La 1.8âˆ’x Eu 0.2 Sr x CuO 4 | -716300135 |  | La 1.8âˆ’x Eu 0.2 Sr x CuO 4 |  |  | Alloys |  |  |  | 2 K |  |  | body | paragraph | 2762d4741d | Photoinduced Nonequilibrium Response in Underdoped YBa2Cu3O6+x Probed by Time-Resolved Terahertz Spectroscopy | 10.1103/physrevx.10.011056 | S J Zhang, Z X Wang, H Xiang, X Yao, Q M Liu, L Y Shi, T Lin, T Dong, D Wu, N L Wang | American Physical Society (APS) | Physical Review X | 2020
61ba9e652c886f0fe6c51235 | Bi 4 O 4 S 3 | -1024728417 |  | Bi 4 O 4 S 3 |  |  | Chalcogenides, Oxides |  |  |  | 4.4K | magnetization |  | body | paragraph | 8099c51f6d | Bulk Superconductivity in Bismuth oxy-sulfide Bi 4 O 4 S 3 |  | Shiva Kumar, Anuj Kumar, Bhasker Gahtori #, Shruti Kirtan $, Gyaneshwar Sharma $, Satyabrata Patnaik, P S Awana
61ba9e652c886f0fe6c51236 | Bi 4 O 4 S 3 | -980449259 |  | Bi 4 O 4 S 3 |  |  | Chalcogenides, Oxides |  |  |  | 4.4K | magnetization |  | header | abstract | 8099c51f6d | Bulk Superconductivity in Bismuth oxy-sulfide Bi 4 O 4 S 3 |  | Shiva Kumar, Anuj Kumar, Bhasker Gahtori #, Shruti Kirtan $, Gyaneshwar Sharma $, Satyabrata Patnaik, P S Awana
61ba9e652c886f0fe6c51237 | Bi 4 O 4 S 3 1 | 1525672274 |  | Bi 4 O 4 |  |  | Oxides |  |  |  | 4K |  |  | body | paragraph | 8099c51f6d | Bulk Superconductivity in Bismuth oxy-sulfide Bi 4 O 4 S 3 |  | Shiva Kumar, Anuj Kumar, Bhasker Gahtori #, Shruti Kirtan $, Gyaneshwar Sharma $, Satyabrata Patnaik, P S Awana
61ba9e652c886f0fe6c51238 | amorphous Bi | 582289266 |  | Bi |  |  | Alloys |  |  |  | 6K |  |  | body | paragraph | 8099c51f6d | Bulk Superconductivity in Bismuth oxy-sulfide Bi 4 O 4 S 3 |  | Shiva Kumar, Anuj Kumar, Bhasker Gahtori #, Shruti Kirtan $, Gyaneshwar Sharma $, Satyabrata Patnaik, P S Awana
61ba9e652c886f0fe6c51239 | LaO 1âˆ’x F x FeAs 2 | -1701424937 |  | LaO 1âˆ’x F x FeAs 2 |  |  | Iron-pnictides, Pnictides, Oxides, Fluorides |  |  |  | 26K |  |  | body | paragraph | 8099c51f6d | Bulk Superconductivity in Bismuth oxy-sulfide Bi 4 O 4 S 3 |  | Shiva Kumar, Anuj Kumar, Bhasker Gahtori #, Shruti Kirtan $, Gyaneshwar Sharma $, Satyabrata Patnaik, P S Awana
61ba9e652c886f0fe6c5123a | Bi) | 1355985255 |  | Bi |  |  | Alloys |  |  |  | 3.9K |  |  | body | paragraph | 8099c51f6d | Bulk Superconductivity in Bismuth oxy-sulfide Bi 4 O 4 S 3 |  | Shiva Kumar, Anuj Kumar, Bhasker Gahtori #, Shruti Kirtan $, Gyaneshwar Sharma $, Satyabrata Patnaik, P S Awana
61ba9e652c886f0fe6c5123b | Bi) | 1355985255 |  | Bi |  |  | Alloys |  |  |  | 7.2K |  |  | body | paragraph | 8099c51f6d | Bulk Superconductivity in Bismuth oxy-sulfide Bi 4 O 4 S 3 |  | Shiva Kumar, Anuj Kumar, Bhasker Gahtori #, Shruti Kirtan $, Gyaneshwar Sharma $, Satyabrata Patnaik, P S Awana
61ba9e652c886f0fe6c5123c | pure Bi | -947469108 |  | Bi | pure |  | Alloys |  |  |  | 3.9K |  |  | body | paragraph | 8099c51f6d | Bulk Superconductivity in Bismuth oxy-sulfide Bi 4 O 4 S 3 |  | Shiva Kumar, Anuj Kumar, Bhasker Gahtori #, Shruti Kirtan $, Gyaneshwar Sharma $, Satyabrata Patnaik, P S Awana
61ba9e652c886f0fe6c5123d | Bi 4 O 4 S 3 | -965042311 |  | Bi 4 O 4 S 3 |  |  | Chalcogenides, Oxides |  |  |  | 4.4K | Magnetization |  | body | paragraph | 8099c51f6d | Bulk Superconductivity in Bismuth oxy-sulfide Bi 4 O 4 S 3 |  | Shiva Kumar, Anuj Kumar, Bhasker Gahtori #, Shruti Kirtan $, Gyaneshwar Sharma $, Satyabrata Patnaik, P S Awana
61ba9e65d52116ffe1c51278 | alkali-doped C 60 crystals | 227001527 |  | C 60 | alkali | crystals | Carbides |  |  |  | 30 K |  |  | body | paragraph | d647116ff6 | First-principles calculations of structural, electronic, vibrational, and magnetic properties of C60 and C48N12: A comparative study | 10.1063/1.1566742 | Rui-Hua Xie, Garnett W Bryant, Lasse Jensen, Jijun Zhao, Vedene H Smith | AIP Publishing | The Journal of Chemical Physics | 2008
61ba9e6505e6aa6710c512d1 | Bi2Sr2CaCu2O8 | -1250988838 |  | Bi2Sr2CaCu2O8 |  |  | Oxides, Cuprates |  |  |  | 91K |  |  | body | figure | 2ee11bb8ea | Evidence for an energy scale for quasiparticle dispersion in Bi 2 Sr 2 CaCu 2 O 8 |  | P V Bogdanov, A Lanzara, S A Kellar, X J Zhou, E D Lu, W Zheng, G Gu, K Kishio, J. -I Shimoyama, Z Hussain, Z X Shen |  |  | 2000
61ba9e6505e6aa6710c512d2 | slightly overdoped Bi2Sr2CaCu2O8 | -1932900403 |  | Bi2Sr2CaCu2O8 | slightly overdoped |  | Oxides, Cuprates |  |  |  | 91K |  |  | body |  | 2ee11bb8ea | Evidence for an energy scale for quasiparticle dispersion in Bi 2 Sr 2 CaCu 2 O 8 |  | P V Bogdanov, A Lanzara, S A Kellar, X J Zhou, E D Lu, W Zheng, G Gu, K Kishio, J. -I Shimoyama, Z Hussain, Z X Shen |  |  | 2000
61ba9e6505e6aa6710c512d3 | underdoped (UD) Bi 2 Sr 2 CaCu 2 O 8 | -1222686624 |  | (UD) Bi 2 Sr 2 CaCu 2 O 8 | underdoped |  | Oxides, Cuprates |  |  |  | 91K |  |  | body | paragraph | 2ee11bb8ea | Evidence for an energy scale for quasiparticle dispersion in Bi 2 Sr 2 CaCu 2 O 8 |  | P V Bogdanov, A Lanzara, S A Kellar, X J Zhou, E D Lu, W Zheng, G Gu, K Kishio, J. -I Shimoyama, Z Hussain, Z X Shen |  |  | 2000
61ba9e6505e6aa6710c512d4 | underdoped (UD) Bi 2 Sr 2 CaCu 2 O 8 | -1222686624 |  | (UD) Bi 2 Sr 2 CaCu 2 O 8 | underdoped |  | Oxides, Cuprates |  |  |  | 84K |  |  | body | paragraph | 2ee11bb8ea | Evidence for an energy scale for quasiparticle dispersion in Bi 2 Sr 2 CaCu 2 O 8 |  | P V Bogdanov, A Lanzara, S A Kellar, X J Zhou, E D Lu, W Zheng, G Gu, K Kishio, J. -I Shimoyama, Z Hussain, Z X Shen |  |  | 2000
61ba9e6505e6aa6710c512d5 | slightly overdoped (OD) Bi 2 Sr 2 CaCu 2 O 8 | 1870855280 |  | (OD) Bi 2 Sr 2 CaCu 2 O 8 | slightly overdoped |  | Oxides, Cuprates |  |  |  | 91K |  |  | body | paragraph | 2ee11bb8ea | Evidence for an energy scale for quasiparticle dispersion in Bi 2 Sr 2 CaCu 2 O 8 |  | P V Bogdanov, A Lanzara, S A Kellar, X J Zhou, E D Lu, W Zheng, G Gu, K Kishio, J. -I Shimoyama, Z Hussain, Z X Shen |  |  | 2000
61ba9e6505e6aa6710c512d6 | underdoped Bi2Sr2CaCu2O8 | -1171216865 |  | Bi2Sr2CaCu2O8 | underdoped |  | Oxides, Cuprates |  |  |  | 84K |  |  | body |  | 2ee11bb8ea | Evidence for an energy scale for quasiparticle dispersion in Bi 2 Sr 2 CaCu 2 O 8 |  | P V Bogdanov, A Lanzara, S A Kellar, X J Zhou, E D Lu, W Zheng, G Gu, K Kishio, J. -I Shimoyama, Z Hussain, Z X Shen |  |  | 2000
61ba9e657ce09aab2ac51263 | indium tin oxide (ITO) thin films | 172761258 | indium tin oxide |  |  | thin films |  |  |  |  | 5 K |  |  | header | abstract | d07dfeb024 | Reversible superconductivity in electrochromic indium-tin oxide films | 10.1063/1.4772536 | Ali E Aliev, Ka Xiong, Kyeongjae Cho, M B Salamon | AIP Publishing | Applied Physics Letters | 2012
61ba9e657ce09aab2ac51264 | post-oxidized ITO films | 614481633 |  |  | post-oxidized ITO | films |  |  |  |  | 2-4 K |  |  | body | figure | d07dfeb024 | Reversible superconductivity in electrochromic indium-tin oxide films | 10.1063/1.4772536 | Ali E Aliev, Ka Xiong, Kyeongjae Cho, M B Salamon | AIP Publishing | Applied Physics Letters | 2012
61ba9e657ce09aab2ac51265 | Sn | -1194780854 |  | Sn |  |  | Alloys |  |  |  | 5 K |  |  | body | paragraph | d07dfeb024 | Reversible superconductivity in electrochromic indium-tin oxide films | 10.1063/1.4772536 | Ali E Aliev, Ka Xiong, Kyeongjae Cho, M B Salamon | AIP Publishing | Applied Physics Letters | 2012
61ba9e657ce09aab2ac51266 | n = 1.05x10 21 | 308519629 |  | 1.05x10 21 |  |  | Alloys |  |  |  | 5 K |  |  | body | figure | d07dfeb024 | Reversible superconductivity in electrochromic indium-tin oxide films | 10.1063/1.4772536 | Ali E Aliev, Ka Xiong, Kyeongjae Cho, M B Salamon | AIP Publishing | Applied Physics Letters | 2012
61ba9e653136e52869c51285 | LSCO with x = 0.10 and 0.13 | 901985864 | LSCO | [6 empty] | x=0.10, 0.13 | 31 K |  |  | body | figure | 242d3163af | Neutron scattering studies of Zn-doped La2âˆ’xSrxCuO4 | 10.1016/s0921-4534(01)00195-2 | K Hirota | Elsevier BV | Physica C: Superconductivity | 2008
61ba9e653136e52869c51286 | predominantly stage-4 La 2 CuO 4.12 | -1584132344 |  | -4 La 2 CuO 4.12 | predominantly |  | Alloys |  |  |  | 42 K |  |  | body | figure | 242d3163af | Neutron scattering studies of Zn-doped La2âˆ’xSrxCuO4 | 10.1016/s0921-4534(01)00195-2 | K Hirota | Elsevier BV | Physica C: Superconductivity | 2008
61ba9e653136e52869c51287 | La 2âˆ’x Sr x Cu 1âˆ’y Zn y O 4 (LSCZO) with x = 0.14 and y = 0.012 | -105483096 | LSCZO | La 2âˆ’x Sr x Cu 1âˆ’y Zn y O 4 |  |  | Oxides, Cuprates |  |  | x=0.14, y=0.012 | 19 K |  |  | body | paragraph | 242d3163af | Neutron scattering studies of Zn-doped La2âˆ’xSrxCuO4 | 10.1016/s0921-4534(01)00195-2 | K Hirota | Elsevier BV | Physica C: Superconductivity | 2008
61ba9e65a01e2beb09c512a0 | pure n=2 | -706242630 |  |  | pure |  |  |  |  | n=2 | 90 K |  |  | body | paragraph | 983025c0d0 | Fermi surface and superconducting gap of triple-layered Bi 2 Sr 2 Ca 2 Cu 3 O 10+Î´ a) |  | R MÃ¼ller, ) C Janowitz, ) M Schneider, R.-St Unger, ) A Krapf, ) H Dwelk, ) A MÃ¼ller, ) L Dudy, ) R Manzke, ) H HÃ¶chst
61ba9e6571dd2853b1c51287 | 2H-NbSe 2 (single crystals | -2099444773 |  | 2H-NbSe 2 |  | single crystals | Alloys |  |  |  | 0) âˆ¼ 7 K |  |  | body | paragraph | c385244d22 | Large Low-Frequency Fluctuations in the Velocity of a Driven Vortex Lattice in a Single Crystal of2Hâˆ’NbSe2Superconductor | 10.1103/physrevlett.103.167001 | Shyam Mohan, Jaivardhan Sinha, S S Banerjee, A K Sood, S Ramakrishnan, A K Grover | American Physical Society (APS) | Physical Review Letters | 2009
61ba9e657ecf8b73e6c5127d | OPT Bi-2223 | -720602198 | Bi-2223 | [7 empty] | 110.5 Â± 0.5) K |  |  | body | paragraph | bed86281c6 | Effect of oxygen-doping onBi2Sr2Ca2Cu3O10+Î´vortex matter: Crossover from electromagnetic to Josephson interlayer coupling | 10.1103/physrevb.77.184508 | A Piriou, Y Fasano, E Giannini, Ã˜ Fischer | American Physical Society (APS) | Physical Review B | 2014
61ba9e657ecf8b73e6c5127e | Bi-2223 | -1702184353 | Bi-2223 | [7 empty] | 100Â±2) K | susceptibility |  | body | figure | bed86281c6 | Effect of oxygen-doping onBi2Sr2Ca2Cu3O10+Î´vortex matter: Crossover from electromagnetic to Josephson interlayer coupling | 10.1103/physrevb.77.184508 | A Piriou, Y Fasano, E Giannini, Ã˜ Fischer | American Physical Society (APS) | Physical Review B | 2014
61ba9e654217bb9076c512ad | CePt3Si | 1702148065 |  | CePt3Si |  |  | Alloys |  |  |  | 0.75 K |  | ambient pressure | body | paragraph | ff755b04e9 | Effect of hydrostatic pressure on the ambient pressure superconductor CePtSi | 10.1016/j.physb.2005.01.071 | M Nicklas, G Sparn, R Lackner, E Bauer, F Steglich | Elsevier BV | Physica B: Condensed Matter | 2004
61ba9e662227d4ac07c51240 | underdoped YBCO | -1923139234 | YBCO |  | underdoped | [5 empty] | 50 K | typi- cal |  | body | paragraph | 9ab0772645 | Strong coupling critique of spin fluctuation driven charge order in underdoped cuprates | 10.1103/physrevb.92.060507 | Vivek Mishra, M R Norman | American Physical Society (APS) | Physical Review B | 2015
61ba9e677f36ec6458c51206 | FeSe | 1877766768 |  | FeSe |  |  | Iron-chalcogenides, Chalcogenides |  |  |  | 40K |  |  | body | paragraph | 13773cca16 | Pairing mechanism of heavily electron doped FeSe systems: dynamical tuning of the pairing cutoff energy | 10.1088/1367-2630/18/11/113054 | Yunkyu Bang | IOP Publishing | New Journal of Physics | 2016
61ba9e677f36ec6458c51207 | FeSe/SrTiO 3 | -589118533 |  | FeSe/SrTiO 3 |  |  | Alloys |  |  |  | 60 âˆ’ 100K |  |  | body | paragraph | 13773cca16 | Pairing mechanism of heavily electron doped FeSe systems: dynamical tuning of the pairing cutoff energy | 10.1088/1367-2630/18/11/113054 | Yunkyu Bang | IOP Publishing | New Journal of Physics | 2016
61ba9e677f36ec6458c51208 | (Li 1âˆ’x Fe x OH)FeSe | -492413032 |  | (Li 1âˆ’x Fe x OH)FeSe |  |  | Hydrides, Iron-chalcogenides, Chalcogenides, Oxides |  |  |  | 37K |  |  | body | paragraph | 13773cca16 | Pairing mechanism of heavily electron doped FeSe systems: dynamical tuning of the pairing cutoff energy | 10.1088/1367-2630/18/11/113054 | Yunkyu Bang | IOP Publishing | New Journal of Physics | 2016
61ba9e677f36ec6458c51209 | A x Fe 2âˆ’y Se 2 (A=K, Rb, Cs, Tl, etc.) | 2064202976 |  | A x Fe 2âˆ’y Se 2 |  |  | Alloys |  |  | A=K, Rb, Cs, Tl | 30 âˆ’ 40K |  |  | body | paragraph | 13773cca16 | Pairing mechanism of heavily electron doped FeSe systems: dynamical tuning of the pairing cutoff energy | 10.1088/1367-2630/18/11/113054 | Yunkyu Bang | IOP Publishing | New Journal of Physics | 2016
61ba9e6720fc3eae4bc512de | CeFeAsO 0.8 F 0.2 | -1125744434 |  | CeFeAsO 0.8 F 0.2 |  |  | Iron-pnictides, Pnictides, Oxides, Fluorides |  |  |  | 39 K |  |  | body | paragraph | 5ac9528f91 | 75As NMR study of overdoped CeFeAsO0.8F0.2 | 10.1088/0953-8984/25/31/315701 | Damian Rybicki, Thomas Meissner, Grant V M Williams, Shen V Chong, Marc Lux, JÃ¼rgen Haase | IOP Publishing | Journal of Physics: Condensed Matter | 2012
61ba9e67a013f06956c51275 | Ru1212 | 1167655381 | Ru1212 | Ru1212Ru1212 | [6 empty] | 15 âˆ’ 50 K |  |  | body | paragraph | 7b7b4066d2 | Magnetic Structure ofRuSr2GdCu2O8Determined by Resonant X-Ray Diffraction | 10.1103/physrevlett.102.037205 | B Bohnenbuck, I Zegkinoglou, J Strempfer, C S Nelson, H-H Wu, C SchÃ¼ÃŸler-Langeheine, M Reehuis, E Schierle, Ph H Leininger, T HerrmannsdÃ¶rfer, J C Lang, G Srajer, C T Lin, B Keimer | American Physical Society (APS) | Physical Review Letters | 2013
61ba9e67a013f06956c51276 | Ru1212 powders | 1110112628 | Ru1212 | Ru1212Ru1212 |  | powders |  |  |  |  | 45 K | magnetization |  | body | paragraph | 7b7b4066d2 | Magnetic Structure ofRuSr2GdCu2O8Determined by Resonant X-Ray Diffraction | 10.1103/physrevlett.102.037205 | B Bohnenbuck, I Zegkinoglou, J Strempfer, C S Nelson, H-H Wu, C SchÃ¼ÃŸler-Langeheine, M Reehuis, E Schierle, Ph H Leininger, T HerrmannsdÃ¶rfer, J C Lang, G Srajer, C T Lin, B Keimer | American Physical Society (APS) | Physical Review Letters | 2013
61ba9e67e720aae5f4c51263 | Ga 0.947 Mn 0.053 | 1752332289 |  | Ga 0.947 Mn 0.053 |  |  | Alloys |  |  |  | 300 K |  |  | body | paragraph | 5584f9bd07 | Hole-mediated ferromagnetism in tetrahedrally coordinated semiconductors | 10.1103/physrevb.63.195205 | T Dietl, H Ohno, F Matsukura | American Physical Society (APS) | Physical Review B | 2008
61ba9e67e720aae5f4c51264 | Mn concentration x = 5.3%. 2 | -320297220 |  |  | Mn concentration |  |  |  |  | x=5.3%. 2 | 110 K |  |  | body | paragraph | 5584f9bd07 | Hole-mediated ferromagnetism in tetrahedrally coordinated semiconductors | 10.1103/physrevb.63.195205 | T Dietl, H Ohno, F Matsukura | American Physical Society (APS) | Physical Review B | 2008
61ba9e67e720aae5f4c51265 | x = 0.053 | -2133462179 | [7 empty] | x=0.053 | 128 K |  |  | body | paragraph | 5584f9bd07 | Hole-mediated ferromagnetism in tetrahedrally coordinated semiconductors | 10.1103/physrevb.63.195205 | T Dietl, H Ohno, F Matsukura | American Physical Society (APS) | Physical Review B | 2008
61ba9e67e720aae5f4c51266 | x = 0.05 | 753671176 | [7 empty] | x=0.05 | 120 K |  |  | body | paragraph | 5584f9bd07 | Hole-mediated ferromagnetism in tetrahedrally coordinated semiconductors | 10.1103/physrevb.63.195205 | T Dietl, H Ohno, F Matsukura | American Physical Society (APS) | Physical Review B | 2008
61ba9e67e720aae5f4c51267 | Ga 0.947 Mn 0.053 As | -822007138 |  | Ga 0.947 Mn 0.053 As |  |  | Pnictides |  |  |  | 110 K |  |  | body | paragraph | 5584f9bd07 | Hole-mediated ferromagnetism in tetrahedrally coordinated semiconductors | 10.1103/physrevb.63.195205 | T Dietl, H Ohno, F Matsukura | American Physical Society (APS) | Physical Review B | 2008
61ba9e67e720aae5f4c51268 | x = 0.125 | 846868167 | [7 empty] | x=0.125 | 300 K |  |  | body | paragraph | 5584f9bd07 | Hole-mediated ferromagnetism in tetrahedrally coordinated semiconductors | 10.1103/physrevb.63.195205 | T Dietl, H Ohno, F Matsukura | American Physical Society (APS) | Physical Review B | 2008
61ba9e67e720aae5f4c51269 | 5% â‰¥ x â‰¥ 2% | 1069057855 |  |  | 5% â‰¥ x â‰¥ 2% | [5 empty] | 2.4 K |  |  | body | paragraph | 5584f9bd07 | Hole-mediated ferromagnetism in tetrahedrally coordinated semiconductors | 10.1103/physrevb.63.195205 | T Dietl, H Ohno, F Matsukura | American Physical Society (APS) | Physical Review B | 2008
61ba9e6885fc223534c51214 | ZrB 2 | -1230589892 |  | ZrB 2 |  |  | Alloys, Borides |  |  |  | 5.5 K |  |  | body | paragraph | 3c282e6dee | Crystal Chemical Estimation of possible exceeding of Ð¢ Ñ 77 Ðš in Diborides |  | L M Volkova, S A Polyshchuk, S A Magarill, F E Herbeck
61ba9e6885fc223534c51215 | Al 1-x Mg x B 2 | -975175499 |  | Al 1-x Mg x B 2 |  |  | Alloys, Borides |  |  |  | 39K |  |  | body | paragraph | 3c282e6dee | Crystal Chemical Estimation of possible exceeding of Ð¢ Ñ 77 Ðš in Diborides |  | L M Volkova, S A Polyshchuk, S A Magarill, F E Herbeck
61ba9e6885fc223534c51216 | MgB 2 | 1421258792 |  | MgB 2 |  |  | Alloys, Borides |  |  |  | 52 K |  |  | body | figure | 3c282e6dee | Crystal Chemical Estimation of possible exceeding of Ð¢ Ñ 77 Ðš in Diborides |  | L M Volkova, S A Polyshchuk, S A Magarill, F E Herbeck
61ba9e6885fc223534c51217 | TaB 2 | 844543875 |  | TaB 2 |  |  | Alloys, Borides |  |  |  | 77K |  |  | body | paragraph | 3c282e6dee | Crystal Chemical Estimation of possible exceeding of Ð¢ Ñ 77 Ðš in Diborides |  | L M Volkova, S A Polyshchuk, S A Magarill, F E Herbeck
61ba9e6885fc223534c51218 | TaB 2 | 690492673 |  | TaB 2 |  |  | Alloys, Borides |  |  |  | 9.5 K |  |  | body | paragraph | 3c282e6dee | Crystal Chemical Estimation of possible exceeding of Ð¢ Ñ 77 Ðš in Diborides |  | L M Volkova, S A Polyshchuk, S A Magarill, F E Herbeck
61ba9e6885fc223534c51219 | TÐ°B 2 | 1223687276 |  | TÐ°B 2 |  |  | Alloys |  |  |  | 5.5 K |  |  | body | paragraph | 3c282e6dee | Crystal Chemical Estimation of possible exceeding of Ð¢ Ñ 77 Ðš in Diborides |  | L M Volkova, S A Polyshchuk, S A Magarill, F E Herbeck
61ba9e6885fc223534c5121a | TaB 2 | 777136017 |  | TaB 2 |  |  | Alloys, Borides |  |  |  | 9.5 K |  |  | body | paragraph | 3c282e6dee | Crystal Chemical Estimation of possible exceeding of Ð¢ Ñ 77 Ðš in Diborides |  | L M Volkova, S A Polyshchuk, S A Magarill, F E Herbeck
61ba9e6885fc223534c5121b | Zr 0.13 Mo 0.87 B 2 | -141111691 |  | Zr 0.13 Mo 0.87 B 2 |  |  | Alloys, Borides |  |  |  | 3.87 K |  |  | body | paragraph | 3c282e6dee | Crystal Chemical Estimation of possible exceeding of Ð¢ Ñ 77 Ðš in Diborides |  | L M Volkova, S A Polyshchuk, S A Magarill, F E Herbeck
61ba9e6885fc223534c5121c | WB2 (N5) | 716894900 |  | WB2 (N5 |  |  | Alloys |  |  |  | 99.7 K |  |  | body | paragraph | 3c282e6dee | Crystal Chemical Estimation of possible exceeding of Ð¢ Ñ 77 Ðš in Diborides |  | L M Volkova, S A Polyshchuk, S A Magarill, F E Herbeck
61ba9e6885fc223534c5121d | Mg (0.8, 0.9 and 1%) | -1375522590 |  | Mg |  |  | Alloys |  |  |  | 38.1 -38.3 K |  |  | body | figure | 3c282e6dee | Crystal Chemical Estimation of possible exceeding of Ð¢ Ñ 77 Ðš in Diborides |  | L M Volkova, S A Polyshchuk, S A Magarill, F E Herbeck
61ba9e685cc438644dc51261 | MgB 2 | 1436657304 |  | MgB 2 |  |  | Alloys, Borides |  |  |  | 40 K |  |  | body | paragraph | c48a66b38d | Heat capacity of mesoscopically disordered superconductors: implications for MgB2 | 10.1063/1.1528571 | A M Gabovich, A I Voitenko, Mai Suan Li, H Szymczak | AIP Publishing | Low Temperature Physics | 2001
61ba9e681b5bc7b48bc512d8 | SmFeAsO 0.8 F 0.2 | -1921092224 |  | SmFeAsO 0.8 F 0.2 |  |  | Iron-pnictides, Pnictides, Oxides, Fluorides |  |  |  | 45 K |  |  | body | paragraph | 7d9f663c16 | Far-infrared probe of superconductivity in SmO 1âˆ’x F x FeAs |  | S I Mirzaei, V Guritanu, A B Kuzmenko, C Senatore, D Van Der Marel, G Wu, R H Liu, X H Chen |  |  | 2013
61ba9e681b5bc7b48bc512d9 | 0.15 and 0.2 | 1231133342 | [8 empty] | 39 K |  |  | body | paragraph | 7d9f663c16 | Far-infrared probe of superconductivity in SmO 1âˆ’x F x FeAs |  | S I Mirzaei, V Guritanu, A B Kuzmenko, C Senatore, D Van Der Marel, G Wu, R H Liu, X H Chen |  |  | 2013
61ba9e681b5bc7b48bc512da | La 1.85 Sr 0.15 CuO 4 | -1061433857 |  | La 1.85 Sr 0.15 CuO 4 |  |  | Oxides, Cuprates |  |  |  | 37 K |  |  | body | paragraph | 7d9f663c16 | Far-infrared probe of superconductivity in SmO 1âˆ’x F x FeAs |  | S I Mirzaei, V Guritanu, A B Kuzmenko, C Senatore, D Van Der Marel, G Wu, R H Liu, X H Chen |  |  | 2013
61ba9e681b5bc7b48bc512db | x = 0.12 | -337649530 | [7 empty] | x=0.12 | 45 K |  |  | body | paragraph | 7d9f663c16 | Far-infrared probe of superconductivity in SmO 1âˆ’x F x FeAs |  | S I Mirzaei, V Guritanu, A B Kuzmenko, C Senatore, D Van Der Marel, G Wu, R H Liu, X H Chen |  |  | 2013
61ba9e681b5bc7b48bc512dc | x = 0.12 | -337649530 | [7 empty] | x=0.12 | 20 K | resistivity |  | body | paragraph | 7d9f663c16 | Far-infrared probe of superconductivity in SmO 1âˆ’x F x FeAs |  | S I Mirzaei, V Guritanu, A B Kuzmenko, C Senatore, D Van Der Marel, G Wu, R H Liu, X H Chen |  |  | 2013
61ba9e681b5bc7b48bc512dd | MgB 2 | 1482925952 |  | MgB 2 |  |  | Alloys, Borides |  |  |  | 40 K |  |  | body | paragraph | 7d9f663c16 | Far-infrared probe of superconductivity in SmO 1âˆ’x F x FeAs |  | S I Mirzaei, V Guritanu, A B Kuzmenko, C Senatore, D Van Der Marel, G Wu, R H Liu, X H Chen |  |  | 2013
61ba9e682227d4ac07c51241 | YBCO | 1470452769 | YBCO | [7 empty] | 83 K |  |  | body | figure | 399fc5fd20 | Numerical studies of the phase diagram of layered type-II superconductors in a magnetic field | 10.1103/physrevb.60.6795 | A K Kienappel, M A Moore | American Physical Society (APS) | Physical Review B | 1998
61ba9e682227d4ac07c51242 | YBCO | 1225929722 | YBCO | [7 empty] | 92.5K |  |  | body | paragraph | 399fc5fd20 | Numerical studies of the phase diagram of layered type-II superconductors in a magnetic field | 10.1103/physrevb.60.6795 | A K Kienappel, M A Moore | American Physical Society (APS) | Physical Review B | 1998
61ba9e68a5c5381c2ec512a8 | bulk (Ga,Mn)As | -658958402 | bulk (Ga,Mn)As | MAs | [6 empty] | 100 K |  |  | body | figure | 8a82d2b649 | Quantum transport in Rashba spinâ€“orbit materials: a review | 10.1088/0034-4885/78/10/106001 | Dario Bercioux, Procolo Lucignano | IOP Publishing | Reports on Progress in Physics | 2015
61ba9e68e4dc5fe1bac51231 | bulk 2H-TaSe 2 | 1373382666 |  | 2H-TaSe 2 |  |  | Alloys |  |  |  | 150 mK |  |  | body | paragraph | 27a6ccb079 | Scanning tunneling measurements of layers of superconducting 2H-TaSe2: Evidence for a zero-bias anomaly in single layers | 10.1103/physrevb.87.094502 | J A Galvis, P RodiÃ¨re, I Guillamon, M R Osorio, J G Rodrigo, L Cario, E Navarro-Moratalla, E Coronado, S Vieira, H Suderow | American Physical Society (APS) | Physical Review B | 2013
61ba9e68e4dc5fe1bac51232 | 2H-TaSe 2 | 1533850627 |  | 2H-TaSe 2 |  |  | Alloys |  |  |  | 1 K |  |  | body | figure | 27a6ccb079 | Scanning tunneling measurements of layers of superconducting 2H-TaSe2: Evidence for a zero-bias anomaly in single layers | 10.1103/physrevb.87.094502 | J A Galvis, P RodiÃ¨re, I Guillamon, M R Osorio, J G Rodrigo, L Cario, E Navarro-Moratalla, E Coronado, S Vieira, H Suderow | American Physical Society (APS) | Physical Review B | 2013
61ba9e68e4dc5fe1bac51233 | Multilayers of 2H-TaSe2 | -2104068504 |  | 2H-TaSe2 |  | Multilayers | Alloys |  |  |  | 1 K |  |  | body | paragraph | 27a6ccb079 | Scanning tunneling measurements of layers of superconducting 2H-TaSe2: Evidence for a zero-bias anomaly in single layers | 10.1103/physrevb.87.094502 | J A Galvis, P RodiÃ¨re, I Guillamon, M R Osorio, J G Rodrigo, L Cario, E Navarro-Moratalla, E Coronado, S Vieira, H Suderow | American Physical Society (APS) | Physical Review B | 2013
61ba9e68e4dc5fe1bac51234 | 2H-NbSe 2 | -414421656 |  | 2H-NbSe 2 |  |  | Alloys |  |  |  | 7 K |  |  | body | paragraph | 27a6ccb079 | Scanning tunneling measurements of layers of superconducting 2H-TaSe2: Evidence for a zero-bias anomaly in single layers | 10.1103/physrevb.87.094502 | J A Galvis, P RodiÃ¨re, I Guillamon, M R Osorio, J G Rodrigo, L Cario, E Navarro-Moratalla, E Coronado, S Vieira, H Suderow | American Physical Society (APS) | Physical Review B | 2013
61ba9e68e4dc5fe1bac51235 | NbS 2 | -1001416893 |  | NbS 2 |  |  | Chalcogenides |  |  |  | 9 K |  |  | body | figure | 27a6ccb079 | Scanning tunneling measurements of layers of superconducting 2H-TaSe2: Evidence for a zero-bias anomaly in single layers | 10.1103/physrevb.87.094502 | J A Galvis, P RodiÃ¨re, I Guillamon, M R Osorio, J G Rodrigo, L Cario, E Navarro-Moratalla, E Coronado, S Vieira, H Suderow | American Physical Society (APS) | Physical Review B | 2013
61ba9e68e4dc5fe1bac51236 | bulk 2H-TaSe 2 | 1502383166 |  | 2H-TaSe 2 |  |  | Alloys |  |  |  | 0.15 K |  |  | body | figure | 27a6ccb079 | Scanning tunneling measurements of layers of superconducting 2H-TaSe2: Evidence for a zero-bias anomaly in single layers | 10.1103/physrevb.87.094502 | J A Galvis, P RodiÃ¨re, I Guillamon, M R Osorio, J G Rodrigo, L Cario, E Navarro-Moratalla, E Coronado, S Vieira, H Suderow | American Physical Society (APS) | Physical Review B | 2013
61ba9e68e4dc5fe1bac51237 | 2H-TaS 2 | -1290868913 |  | 2H-TaS 2 |  |  | Alloys |  |  |  | 0.8 K |  |  | body | paragraph | 27a6ccb079 | Scanning tunneling measurements of layers of superconducting 2H-TaSe2: Evidence for a zero-bias anomaly in single layers | 10.1103/physrevb.87.094502 | J A Galvis, P RodiÃ¨re, I Guillamon, M R Osorio, J G Rodrigo, L Cario, E Navarro-Moratalla, E Coronado, S Vieira, H Suderow | American Physical Society (APS) | Physical Review B | 2013
61ba9e68e4dc5fe1bac51238 | 2H-TaSe 2 | 1789914159 |  | 2H-TaSe 2 |  |  | Alloys |  |  |  | 1 K |  |  | body | paragraph | 27a6ccb079 | Scanning tunneling measurements of layers of superconducting 2H-TaSe2: Evidence for a zero-bias anomaly in single layers | 10.1103/physrevb.87.094502 | J A Galvis, P RodiÃ¨re, I Guillamon, M R Osorio, J G Rodrigo, L Cario, E Navarro-Moratalla, E Coronado, S Vieira, H Suderow | American Physical Society (APS) | Physical Review B | 2013
61ba9e681b93c0c6bec512a1 | Ba 1âˆ’x K x Fe 2 As 2 | -1573977011 |  | Ba 1âˆ’x K x Fe 2 As 2 |  |  | Iron-pnictides, Pnictides |  |  |  | 37 K |  |  | body | figure | fe376664d4 | Majorana Corner Modes in a High-Temperature Platform | 10.1103/physrevlett.121.096803 | Zhongbo Yan, Fei Song, Zhong Wang | American Physical Society (APS) | Physical Review Letters | 2018
61ba9e681b93c0c6bec512a2 | Bi 2 Sr 2 Ca 2 Cu 3 O 10+Î´ | 937086043 |  | Bi 2 Sr 2 Ca 2 Cu 3 O 10+Î´ |  |  | Alloys |  |  |  | 109 K |  |  | body | figure | fe376664d4 | Majorana Corner Modes in a High-Temperature Platform | 10.1103/physrevlett.121.096803 | Zhongbo Yan, Fei Song, Zhong Wang | American Physical Society (APS) | Physical Review Letters | 2018
61ba9e68ab9e3e9324c51281 | MgB 2 | 1355794026 |  | MgB 2 |  |  | Alloys, Borides |  |  |  | 39K |  |  | body | paragraph | 0918721db7 | Direct observation of nanometer-scale Mg- and B-oxide phases at grain boundaries in MgB2 | 10.1063/1.1404127 | R F Klie, J C Idrobo, N D Browning, K A Regan, N S Rogado, R J Cava | AIP Publishing | Applied Physics Letters | 2001
61ba9e69d52116ffe1c5127a | MgB 2 | 1463617354 |  | MgB 2 |  |  | Alloys, Borides |  |  |  | 39 K |  |  | body | paragraph | 0822ae016b | SPECIFIC HEAT OF Mg11B2 IN MAGNETIC FIELDS: TWO ENERGY GAPS IN THE SUPERCONDUCTING STATE | 10.1142/9789812777805_0068 | R A Fisher, F Bouquet, N E Phillips, D G Hinks, J D Jorgensen | WORLD SCIENTIFIC |  | 2002
61ba9e697c13e4f711c51237 | NbN thin film on a MgO substrate | 1775028554 |  | NbN |  | thin film | Nitrides |  | MgO |  | 15 K |  |  | body | paragraph | c177c5cd91 | Polarization-resolved terahertz third-harmonic generation in a single-crystal superconductor NbN: Dominance of the Higgs mode beyond the BCS approximation | 10.1103/physrevb.96.020505 | Ryusuke Matsunaga, Naoto Tsuji, Kazumasa Makise, Hirotaka Terai, Hideo Aoki, Ryo Shimano | American Physical Society (APS) | Physical Review B | 2017
61ba9e6961d1c9d20fc51284 | x â‰¥ 0.05 | 1511907760 | [7 empty] | x=â‰¥ 0.05 | 20 K |  |  | header | abstract | 2c8f080ec8 | Phase diagram of the iron arsenide superconductors Ca(Fe1âˆ’xCox)2As2(0â©½xâ©½0.2) | 10.1103/physrevb.83.094523 | L Harnagea, S Singh, G Friemel, N Leps, D Bombor, M Abdel-Hafiez, A U B Wolter, C Hess, R Klingeler, G Behr, S Wurmehl, B BÃ¼chner | American Physical Society (APS) | Physical Review B | 2011
61ba9e6961d1c9d20fc51285 | x N = 0.075 | 868429875 | [7 empty] | x N=0.075 | 100 K | resistivity |  | body | paragraph | 2c8f080ec8 | Phase diagram of the iron arsenide superconductors Ca(Fe1âˆ’xCox)2As2(0â©½xâ©½0.2) | 10.1103/physrevb.83.094523 | L Harnagea, S Singh, G Friemel, N Leps, D Bombor, M Abdel-Hafiez, A U B Wolter, C Hess, R Klingeler, G Behr, S Wurmehl, B BÃ¼chner | American Physical Society (APS) | Physical Review B | 2011
61ba9e6961d1c9d20fc51286 | fluorine doped LaOFeAs | -1008665406 |  | LaOFeAs |  |  | Iron-pnictides, Oxides, Pnictides |  |  |  | 26 K |  |  | body | paragraph | 2c8f080ec8 | Phase diagram of the iron arsenide superconductors Ca(Fe1âˆ’xCox)2As2(0â©½xâ©½0.2) | 10.1103/physrevb.83.094523 | L Harnagea, S Singh, G Friemel, N Leps, D Bombor, M Abdel-Hafiez, A U B Wolter, C Hess, R Klingeler, G Behr, S Wurmehl, B BÃ¼chner | American Physical Society (APS) | Physical Review B | 2011
61ba9e6961d1c9d20fc51287 | Ca(Fe 1-x Co x ) 2 As 2 | 1287594340 |  | Ca(Fe 1-x Co x ) 2 As 2 |  |  | Iron-pnictides, Pnictides |  |  |  | 20 K | magnetization |  | body |  | 2c8f080ec8 | Phase diagram of the iron arsenide superconductors Ca(Fe1âˆ’xCox)2As2(0â©½xâ©½0.2) | 10.1103/physrevb.83.094523 | L Harnagea, S Singh, G Friemel, N Leps, D Bombor, M Abdel-Hafiez, A U B Wolter, C Hess, R Klingeler, G Behr, S Wurmehl, B BÃ¼chner | American Physical Society (APS) | Physical Review B | 2011
61ba9e6961d1c9d20fc51288 | x N = 0.03) | 334137418 | [7 empty] | x N=0.03 | 15 K | resistivity |  | body | paragraph | 2c8f080ec8 | Phase diagram of the iron arsenide superconductors Ca(Fe1âˆ’xCox)2As2(0â©½xâ©½0.2) | 10.1103/physrevb.83.094523 | L Harnagea, S Singh, G Friemel, N Leps, D Bombor, M Abdel-Hafiez, A U B Wolter, C Hess, R Klingeler, G Behr, S Wurmehl, B BÃ¼chner | American Physical Society (APS) | Physical Review B | 2011
61ba9e6961d1c9d20fc51289 | x N = 0.03, 0.05, 0.075) | -469010765 | [7 empty] | x N=0.03, 0.05, 0.075 | 10 K |  |  | body | paragraph | 2c8f080ec8 | Phase diagram of the iron arsenide superconductors Ca(Fe1âˆ’xCox)2As2(0â©½xâ©½0.2) | 10.1103/physrevb.83.094523 | L Harnagea, S Singh, G Friemel, N Leps, D Bombor, M Abdel-Hafiez, A U B Wolter, C Hess, R Klingeler, G Behr, S Wurmehl, B BÃ¼chner | American Physical Society (APS) | Physical Review B | 2011
61ba9e6961d1c9d20fc5128a | Ca(Fe 1-x Co x ) 2 As 2 (0 â‰¤ x â‰¤ 0.20) | -1977554535 |  | Ca(Fe 1-x Co x ) 2 As 2 |  |  | Iron-pnictides, Pnictides |  |  | x=â‰¤ 0.20 | 20 K | magnetic |  | body | figure | 2c8f080ec8 | Phase diagram of the iron arsenide superconductors Ca(Fe1âˆ’xCox)2As2(0â©½xâ©½0.2) | 10.1103/physrevb.83.094523 | L Harnagea, S Singh, G Friemel, N Leps, D Bombor, M Abdel-Hafiez, A U B Wolter, C Hess, R Klingeler, G Behr, S Wurmehl, B BÃ¼chner | American Physical Society (APS) | Physical Review B | 2011
61ba9e6961d1c9d20fc5128b | x N = 0.075 | 1180380464 | [7 empty] | x N=0.075 | 18.3 K | resistivity |  | body | paragraph | 2c8f080ec8 | Phase diagram of the iron arsenide superconductors Ca(Fe1âˆ’xCox)2As2(0â©½xâ©½0.2) | 10.1103/physrevb.83.094523 | L Harnagea, S Singh, G Friemel, N Leps, D Bombor, M Abdel-Hafiez, A U B Wolter, C Hess, R Klingeler, G Behr, S Wurmehl, B BÃ¼chner | American Physical Society (APS) | Physical Review B | 2011
61ba9e6961d1c9d20fc5128c | x N = 0.075 | 933929754 | [7 empty] | x N=0.075 | 18.5 K |  |  | body | paragraph | 2c8f080ec8 | Phase diagram of the iron arsenide superconductors Ca(Fe1âˆ’xCox)2As2(0â©½xâ©½0.2) | 10.1103/physrevb.83.094523 | L Harnagea, S Singh, G Friemel, N Leps, D Bombor, M Abdel-Hafiez, A U B Wolter, C Hess, R Klingeler, G Behr, S Wurmehl, B BÃ¼chner | American Physical Society (APS) | Physical Review B | 2011
61ba9e6961d1c9d20fc5128d | pristine CaFe 2 As 2 | 1316283040 |  | CaFe 2 As 2 |  |  | Iron-pnictides, Pnictides |  |  |  | 17 K |  |  | body | paragraph | 2c8f080ec8 | Phase diagram of the iron arsenide superconductors Ca(Fe1âˆ’xCox)2As2(0â©½xâ©½0.2) | 10.1103/physrevb.83.094523 | L Harnagea, S Singh, G Friemel, N Leps, D Bombor, M Abdel-Hafiez, A U B Wolter, C Hess, R Klingeler, G Behr, S Wurmehl, B BÃ¼chner | American Physical Society (APS) | Physical Review B | 2011
61ba9e693af0453d0cc5129c | bismuth | -1480811026 | bismuth | Bi | [6 empty] | 6 K |  | 20 GPa | body | paragraph | 5aa22b230c | Pressure-induced superconductivity in the giant Rashba system BiTeI | 10.1088/1361-648x/aa5567 | D Vangennep, A Linscheid, D E Jackson, S T Weir, Y K Vohra, H Berger, G R Stewart, R G Hennig, P J Hirschfeld, J J Hamlin | IOP Publishing | Journal of Physics: Condensed Matter | 2016
61ba9e693af0453d0cc5129d | tellurium | 572019725 | tellurium | Te | [6 empty] | 7.5 K |  | 35 GPa | body | paragraph | 5aa22b230c | Pressure-induced superconductivity in the giant Rashba system BiTeI | 10.1088/1361-648x/aa5567 | D Vangennep, A Linscheid, D E Jackson, S T Weir, Y K Vohra, H Berger, G R Stewart, R G Hennig, P J Hirschfeld, J J Hamlin | IOP Publishing | Journal of Physics: Condensed Matter | 2016
61ba9e693af0453d0cc5129e | iodine | 844794733 | iodine | I | [6 empty] | 1.2 K |  |  | body | paragraph | 5aa22b230c | Pressure-induced superconductivity in the giant Rashba system BiTeI | 10.1088/1361-648x/aa5567 | D Vangennep, A Linscheid, D E Jackson, S T Weir, Y K Vohra, H Berger, G R Stewart, R G Hennig, P J Hirschfeld, J J Hamlin | IOP Publishing | Journal of Physics: Condensed Matter | 2016
61ba9e695ad933a7cac5121d | UBe 13 | -211138565 |  | UBe 13 |  |  | Alloys |  |  |  | 270 K |  |  | body | paragraph | 045392e5af | Transition in High and Low Temperature Superconductors as Bounded Bose Einstein Condensation |  | V Y Butko
61ba9e693136e52869c51289 | opti- mally doped sample with x = 0.4 | -1570073498 |  |  | opti- mally doped |  |  |  |  | x=0.4 | 34 K |  |  | body | paragraph | d235ed670d | Strong spin resonance mode associated with suppression of soft magnetic ordering in hole-doped Ba1-xNaxFe2As2 | 10.1038/s41535-019-0198-4 | Florian WaÃŸer, Jitae T Park, Saicharan Aswartham, Sabine Wurmehl, Yvan Sidis, Paul Steffens, Karin Schmalzl, Bernd BÃ¼chner, Markus Braden | Springer Science and Business Media LLC | npj Quantum Materials | 2019
61ba9e693136e52869c5128a | Na39 | -2105557252 |  | Na39 |  |  | Alloys |  |  |  | 29 K |  |  | body | paragraph | d235ed670d | Strong spin resonance mode associated with suppression of soft magnetic ordering in hole-doped Ba1-xNaxFe2As2 | 10.1038/s41535-019-0198-4 | Florian WaÃŸer, Jitae T Park, Saicharan Aswartham, Sabine Wurmehl, Yvan Sidis, Paul Steffens, Karin Schmalzl, Bernd BÃ¼chner, Markus Braden | Springer Science and Business Media LLC | npj Quantum Materials | 2019
61ba9e693136e52869c5128b | x = 0.35 | -996001866 | [7 empty] | x=0.35 | 26 K |  |  | body | paragraph | d235ed670d | Strong spin resonance mode associated with suppression of soft magnetic ordering in hole-doped Ba1-xNaxFe2As2 | 10.1038/s41535-019-0198-4 | Florian WaÃŸer, Jitae T Park, Saicharan Aswartham, Sabine Wurmehl, Yvan Sidis, Paul Steffens, Karin Schmalzl, Bernd BÃ¼chner, Markus Braden | Springer Science and Business Media LLC | npj Quantum Materials | 2019
61ba9e69e614176f2ec51253 | SmFeAsO 1-x Fe x | 1679019324 |  | SmFeAsO 1-x Fe x |  |  | Iron-pnictides, Oxides, Pnictides |  |  |  | 54 K |  |  | body | paragraph | 2b67aa0974 | Overview on the physics and materials of the new superconductor KxFe2âˆ’ySe2 | 10.1088/0034-4885/75/11/112501 | Hai-Hu Wen | IOP Publishing | Reports on Progress in Physics | 2012
61ba9e69e614176f2ec51254 | K 0.7 Fe 1.6 Se 2 | -813767782 |  | K 0.7 Fe 1.6 Se 2 |  |  | Iron-chalcogenides, Chalcogenides |  |  |  | 32 K |  |  | body | paragraph | 2b67aa0974 | Overview on the physics and materials of the new superconductor KxFe2âˆ’ySe2 | 10.1088/0034-4885/75/11/112501 | Hai-Hu Wen | IOP Publishing | Reports on Progress in Physics | 2012
61ba9e69e614176f2ec51255 | K x Fe 2 Se 2 | 1649034068 |  | K x Fe 2 Se 2 |  |  | Iron-chalcogenides, Chalcogenides |  |  |  | 32 K |  |  | body | paragraph | 2b67aa0974 | Overview on the physics and materials of the new superconductor KxFe2âˆ’ySe2 | 10.1088/0034-4885/75/11/112501 | Hai-Hu Wen | IOP Publishing | Reports on Progress in Physics | 2012
61ba9e69e614176f2ec51256 | KFe 2 Se 2 | -917005861 |  | KFe 2 Se 2 |  |  | Iron-chalcogenides, Chalcogenides |  |  |  | 43 K |  |  | body | paragraph | 2b67aa0974 | Overview on the physics and materials of the new superconductor KxFe2âˆ’ySe2 | 10.1088/0034-4885/75/11/112501 | Hai-Hu Wen | IOP Publishing | Reports on Progress in Physics | 2012
61ba9e693961c0f52fc5128c | Hg | -895369404 |  | Hg |  |  | Alloys |  |  |  | 4.2 K |  |  | body | paragraph | 6009f28f17 | Light Bipolarons Stabilized by Peierls Electron-Phonon Coupling | 10.1103/physrevlett.121.247001 | John Sous, Monodeep Chakraborty, Roman V Krems, Mona Berciu | American Physical Society (APS) | Physical Review Letters | 2019
61ba9e6a1b5bc7b48bc512de | MgB2 | 58679996 |  | MgB2 |  |  | Alloys, Borides |  |  |  | 5 and 39 K |  |  | header | abstract | 8169173929 | Systematic study of the superconducting and normal-state properties of neutron-irradiatedMgB2 | 10.1103/physrevb.73.134512 | R H T Wilke, S L Budâ€™ko, P C Canfield, J Farmer, S T Hannahs | American Physical Society (APS) | Physical Review B | 2013
61ba9e6a1b5bc7b48bc512df | Mg 11 B 2 22 | -712835987 |  | Mg 11 B 2 22 |  |  | Alloys |  |  |  | 12.2 K |  |  | body | paragraph | 8169173929 | Systematic study of the superconducting and normal-state properties of neutron-irradiatedMgB2 | 10.1103/physrevb.73.134512 | R H T Wilke, S L Budâ€™ko, P C Canfield, J Farmer, S T Hannahs | American Physical Society (APS) | Physical Review B | 2013
61ba9e6a1b5bc7b48bc512e0 | Thin films grown epitaxially on (0001) sapphire substrates | 125292143 |  |  |  | Thin films |  |  |  |  | 41 K |  |  | body | paragraph | 8169173929 | Systematic study of the superconducting and normal-state properties of neutron-irradiatedMgB2 | 10.1103/physrevb.73.134512 | R H T Wilke, S L Budâ€™ko, P C Canfield, J Farmer, S T Hannahs | American Physical Society (APS) | Physical Review B | 2013
61ba9e6a1b5bc7b48bc512e1 | 0.2-0.4 | -1009175654 | [8 empty] | 39 K | resistivi- ties |  | body | paragraph | 8169173929 | Systematic study of the superconducting and normal-state properties of neutron-irradiatedMgB2 | 10.1103/physrevb.73.134512 | R H T Wilke, S L Budâ€™ko, P C Canfield, J Farmer, S T Hannahs | American Physical Society (APS) | Physical Review B | 2013
61ba9e6a1b5bc7b48bc512e2 | MgB 2 | 1475198576 |  | MgB 2 |  |  | Alloys, Borides |  |  |  | 36.1 K |  |  | body | paragraph | 8169173929 | Systematic study of the superconducting and normal-state properties of neutron-irradiatedMgB2 | 10.1103/physrevb.73.134512 | R H T Wilke, S L Budâ€™ko, P C Canfield, J Farmer, S T Hannahs | American Physical Society (APS) | Physical Review B | 2013
61ba9e6a11af647618c51236 | Na 0.5 CoO 2 | 195532178 |  | Na 0.5 CoO 2 |  |  | Oxides |  |  |  | 4K |  |  | header | abstract | 6bafc87271 | Structural phase transitions and sodium ordering in Na0.5CoO2: a combined electron diffraction and Raman spectroscopy study | 10.1016/j.ssc.2005.02.006 | H X Yang, C J Nie, Y G Shi, H C Yu, S Ding, Y L Liu, D Wu, N L Wang, J Q Li | Elsevier BV | Solid State Communications | 2005
61ba9e6ae4dc5fe1bac51239 | CeCoIn 5 | -675949269 |  | CeCoIn 5 |  |  | Alloys |  |  |  | 2.3 K |  |  | body | paragraph | 0e603a3b82 | Single crystal growth, transport, and electronic band structure of YCoGa5 | 10.1016/j.jallcom.2013.06.127 | Xiangde Zhu, Wenjian Lu, Wei Ning, Zhe Qu, Li Li, T F Qi, Gang Cao, Cedomir Petrovic, Yuheng Zhang | Elsevier BV | Journal of Alloys and Compounds | 2013
61ba9e6ae4dc5fe1bac5123a | PuCoGa 5 | -1153209257 |  | PuCoGa 5 |  |  | Alloys |  |  |  | 18.5 K |  |  | header | abstract | 0e603a3b82 | Single crystal growth, transport, and electronic band structure of YCoGa5 | 10.1016/j.jallcom.2013.06.127 | Xiangde Zhu, Wenjian Lu, Wei Ning, Zhe Qu, Li Li, T F Qi, Gang Cao, Cedomir Petrovic, Yuheng Zhang | Elsevier BV | Journal of Alloys and Compounds | 2013
61ba9e6ac0bff55f4cc5126c | MgB 2 | 1442458460 |  | MgB 2 |  |  | Alloys, Borides |  |  |  | 10 K |  |  | body | figure | 50e7084c3f | Substitution-induced pinning in MgB2superconductor doped with SiC nano-particles | 10.1088/0953-2048/15/11/317 | S X Dou, A V Pan, S Zhou, M Ionescu, H K Liu, P R Munroe | IOP Publishing | Superconductor Science and Technology | 2002
61ba9e6a12cb23f3dfc51299 | BaFe 2 As 2 | -371122586 |  | BaFe 2 As 2 |  |  | Iron-pnictides, Pnictides |  |  |  | up to 25 K |  |  | body | paragraph | d4de7a9630 | Physical properties in hole-doped SrFe 2âˆ’x Cu x As 2 single crystals |  | Y J Yan, P Cheng, J J Ying, X G Luo, F Chen, H Y Zou, A F Wang, G J Ye, Z J Xiang, J Q Ma, X H Chen |  |  | 2012
61ba9e6ad52116ffe1c5127b | Bi2212 | -1730003904 | Bi2212 | Bi2212Bi2212 | [6 empty] | 90-96K |  |  | body | paragraph | 2fdcfcea2e | Cuprate phase diagram and the influence of nanoscale inhomogeneities | 10.1103/physrevb.96.195163 | Nader Zaki, H-B Yang, Jon D Rameau, Peter D Johnson, Helmut Claus, David G Hinks | American Physical Society (APS) | Physical Review B | 2017
61ba9e6b61d1c9d20fc5128e | TiPd | 276363010 |  | TiPd |  |  | Alloys |  |  |  | 840 K |  |  | body | paragraph | 90eae03702 | Changes in electronic structure during phase transformations in TiNi and TiPd | 10.1007/bf02509689 | S E Kulkova, D V Valuiskii, I Yu. Smolin | Springer Science and Business Media LLC | Russian Physics Journal | 2002
61ba9e6b20fc3eae4bc512e0 | 31.4 | 1723905866 |  | 31.4 |  |  | Alloys |  |  |  | 1.2 K |  |  | body | figure | 311011b70f | Nanoscale grains, high irreversibility field and large critical current density as a function of high-energy ball milling time in C-doped magnesium diboride | 10.1088/0953-2048/21/3/035009 | B J Senkowicz, R J Mungall, Y Zhu, J Jiang, P M Voyles, E E Hellstrom, D C Larbalestier | IOP Publishing | Superconductor Science and Technology | 2008
61ba9e6ba013f06956c51278 | B = 0 | 1749928105 | [7 empty] | B=0 | 0.6 K |  |  | body | figure | 8c504a721f | Angular variation of the magnetoresistance of the superconducting ferromagnet UCoGe | 10.1103/physrevb.89.214512 | T V Bay, A M Nikitin, T Naka, A Mccollam, Y K Huang, A De Visser | American Physical Society (APS) | Physical Review B | 2014
61ba9e6ba013f06956c51279 | UCoGe | 666653729 |  | UCoGe |  |  | Alloys |  |  |  | 2.8 K |  |  | body | paragraph | 8c504a721f | Angular variation of the magnetoresistance of the superconducting ferromagnet UCoGe | 10.1103/physrevb.89.214512 | T V Bay, A M Nikitin, T Naka, A Mccollam, Y K Huang, A De Visser | American Physical Society (APS) | Physical Review B | 2014
61ba9e6b07932c08a9c512a9 | (Tl,A) x Fe 2âˆ’y Se 2 (where A = K, Rb, Cs) | -1321410603 |  | (Tl,A) x Fe 2âˆ’y Se 2 |  |  | Alloys |  |  | A=K, Rb, Cs | 32 K |  |  | body | paragraph | e0724c9370 | Superconducting properties of single-crystallineAxFe2âˆ’ySe2(A=Rb, K) studied using muon spin spectroscopy | 10.1103/physrevb.85.100501 | Z Shermadini, H Luetkens, R Khasanov, A Krzton-Maziopa, K Conder, E Pomjakushina, H-H Klauss, A Amato | American Physical Society (APS) | Physical Review B | 2012
61ba9e6be720aae5f4c5126b | BaFe 2 As 2 | -82302066 |  | BaFe 2 As 2 |  |  | Iron-pnictides, Pnictides |  |  |  | 27 K |  | 2.5 GPa | body | paragraph | c46d069bf1 | Effect of pressure on the magnetostructural transition inSrFe2As2 | 10.1103/physrevb.78.184516 | M Kumar, M Nicklas, A Jesche, N Caroca-Canales, M Schmitt, M Hanfland, D Kasinathan, U Schwarz, H Rosner, C Geibel | American Physical Society (APS) | Physical Review B | 2014
61ba9e6be720aae5f4c5126c | SrFe 2 As 2 | -199040862 |  | SrFe 2 As 2 |  |  | Iron-pnictides, Pnictides |  |  |  | 29 K |  | 2.8 GPa | body | paragraph | c46d069bf1 | Effect of pressure on the magnetostructural transition inSrFe2As2 | 10.1103/physrevb.78.184516 | M Kumar, M Nicklas, A Jesche, N Caroca-Canales, M Schmitt, M Hanfland, D Kasinathan, U Schwarz, H Rosner, C Geibel | American Physical Society (APS) | Physical Review B | 2014
61ba9e6be720aae5f4c5126d | RFeOAs | -1442323309 |  | RFeOAs |  |  | Iron-pnictides, Oxides, Pnictides |  |  |  | 50 K |  |  | body | paragraph | c46d069bf1 | Effect of pressure on the magnetostructural transition inSrFe2As2 | 10.1103/physrevb.78.184516 | M Kumar, M Nicklas, A Jesche, N Caroca-Canales, M Schmitt, M Hanfland, D Kasinathan, U Schwarz, H Rosner, C Geibel | American Physical Society (APS) | Physical Review B | 2014
61ba9e6be720aae5f4c5126e | SrFe 2 As 2 | -364633918 |  | SrFe 2 As 2 |  |  | Iron-pnictides, Pnictides |  |  |  | 27 K |  | 2.8 GPa | body | figure | c46d069bf1 | Effect of pressure on the magnetostructural transition inSrFe2As2 | 10.1103/physrevb.78.184516 | M Kumar, M Nicklas, A Jesche, N Caroca-Canales, M Schmitt, M Hanfland, D Kasinathan, U Schwarz, H Rosner, C Geibel | American Physical Society (APS) | Physical Review B | 2014
61ba9e6be720aae5f4c5126f | AFe 2 As 2 (A = Sr, Ba) on partial replacement of A with K or Cs. 8 | 140648492 |  | AFe 2 As 2 |  |  | Iron-pnictides, Pnictides |  |  | A=K, Cs. 8 | 38 K |  |  | body | paragraph | c46d069bf1 | Effect of pressure on the magnetostructural transition inSrFe2As2 | 10.1103/physrevb.78.184516 | M Kumar, M Nicklas, A Jesche, N Caroca-Canales, M Schmitt, M Hanfland, D Kasinathan, U Schwarz, H Rosner, C Geibel | American Physical Society (APS) | Physical Review B | 2014
61ba9e6b4217bb9076c512b0 | Ru 7 B 3 | -1150006232 |  | Ru 7 B 3 |  |  | Alloys, Borides |  |  |  | 0.1 K to 4 K |  |  | body | paragraph | 33198f2690 | Physical properties of the noncentrosymmetric superconductorRu7B3 | 10.1103/physrevb.79.144509 | Lei Fang, Huan Yang, Xiyu Zhu, Gang Mu, Zhao-Sheng Wang, Lei Shan, Cong Ren, Hai-Hu Wen | American Physical Society (APS) | Physical Review B | 2011
61ba9e6b4217bb9076c512b1 | Ru 7 B 3 | -978641546 |  | Ru 7 B 3 |  |  | Alloys, Borides |  |  |  | 3.3 K | resistivity |  | header | abstract | 33198f2690 | Physical properties of the noncentrosymmetric superconductorRu7B3 | 10.1103/physrevb.79.144509 | Lei Fang, Huan Yang, Xiyu Zhu, Gang Mu, Zhao-Sheng Wang, Lei Shan, Cong Ren, Hai-Hu Wen | American Physical Society (APS) | Physical Review B | 2011
61ba9e6b4217bb9076c512b2 | Ru 7 B 3 | -1211607310 |  | Ru 7 B 3 |  |  | Alloys, Borides |  |  |  | 3.3 K | AC susceptibility |  | body | figure | 33198f2690 | Physical properties of the noncentrosymmetric superconductorRu7B3 | 10.1103/physrevb.79.144509 | Lei Fang, Huan Yang, Xiyu Zhu, Gang Mu, Zhao-Sheng Wang, Lei Shan, Cong Ren, Hai-Hu Wen | American Physical Society (APS) | Physical Review B | 2011
61ba9e6b4217bb9076c512b3 | Ru 7 B 3 | -874660816 |  | Ru 7 B 3 |  |  | Alloys, Borides |  |  |  | 3.3 K | AC sus- ceptibility, resistivity |  | body | figure | 33198f2690 | Physical properties of the noncentrosymmetric superconductorRu7B3 | 10.1103/physrevb.79.144509 | Lei Fang, Huan Yang, Xiyu Zhu, Gang Mu, Zhao-Sheng Wang, Lei Shan, Cong Ren, Hai-Hu Wen | American Physical Society (APS) | Physical Review B | 2011
61ba9e6b4217bb9076c512b4 | Ru 7 B 3 | -1144227572 |  | Ru 7 B 3 |  |  | Alloys, Borides |  |  |  | 3.3 K |  |  | body | paragraph | 33198f2690 | Physical properties of the noncentrosymmetric superconductorRu7B3 | 10.1103/physrevb.79.144509 | Lei Fang, Huan Yang, Xiyu Zhu, Gang Mu, Zhao-Sheng Wang, Lei Shan, Cong Ren, Hai-Hu Wen | American Physical Society (APS) | Physical Review B | 2011
61ba9e6b4217bb9076c512b5 | Ru 7 B 3 | -1265510538 |  | Ru 7 B 3 |  |  | Alloys, Borides |  |  |  | 3.3 K |  |  | body | paragraph | 33198f2690 | Physical properties of the noncentrosymmetric superconductorRu7B3 | 10.1103/physrevb.79.144509 | Lei Fang, Huan Yang, Xiyu Zhu, Gang Mu, Zhao-Sheng Wang, Lei Shan, Cong Ren, Hai-Hu Wen | American Physical Society (APS) | Physical Review B | 2011
61ba9e6b4217bb9076c512b6 | Mg 10 Ir 19 B 6 16 | 1710835826 |  | Mg 10 Ir 19 B 6 16 |  |  | Alloys |  |  |  | 0.3 K |  |  | body | figure | 33198f2690 | Physical properties of the noncentrosymmetric superconductorRu7B3 | 10.1103/physrevb.79.144509 | Lei Fang, Huan Yang, Xiyu Zhu, Gang Mu, Zhao-Sheng Wang, Lei Shan, Cong Ren, Hai-Hu Wen | American Physical Society (APS) | Physical Review B | 2011
61ba9e6b4217bb9076c512b7 | Ru 7 B 3 | -1234713514 |  | Ru 7 B 3 |  |  | Alloys, Borides |  |  |  | 3.3 K | resistivity |  | body | figure | 33198f2690 | Physical properties of the noncentrosymmetric superconductorRu7B3 | 10.1103/physrevb.79.144509 | Lei Fang, Huan Yang, Xiyu Zhu, Gang Mu, Zhao-Sheng Wang, Lei Shan, Cong Ren, Hai-Hu Wen | American Physical Society (APS) | Physical Review B | 2011
61ba9e6b4217bb9076c512b8 | Ru 7 B 3 | -970933854 |  | Ru 7 B 3 |  |  | Alloys, Borides |  |  |  | 3.3 K | resistivity |  | body | figure | 33198f2690 | Physical properties of the noncentrosymmetric superconductorRu7B3 | 10.1103/physrevb.79.144509 | Lei Fang, Huan Yang, Xiyu Zhu, Gang Mu, Zhao-Sheng Wang, Lei Shan, Cong Ren, Hai-Hu Wen | American Physical Society (APS) | Physical Review B | 2011
61ba9e6b720b8b3d36c51260 | x=0.10 | -1548495962 | [7 empty] | x=0.10 | 29K |  |  | body |  | e559806ceb | Antiferromagnetic order induced by an applied magnetic field in a high-temperature superconductor | 10.1038/415299a | B Lake, H M RÃ¸nnow, N B Christensen, G Aeppli, K Lefmann, D F Mcmorrow, P Vorderwisch, P Smeibidl, N Mangkorntong, T Sasagawa, M Nohara, H Takagi, T E Mason | Springer Science and Business Media LLC | Nature | 2001
61ba9e6b720b8b3d36c51261 | x=0.10 | -1660163257 | [7 empty] | x=0.10 | 29K |  |  | body | paragraph | e559806ceb | Antiferromagnetic order induced by an applied magnetic field in a high-temperature superconductor | 10.1038/415299a | B Lake, H M RÃ¸nnow, N B Christensen, G Aeppli, K Lefmann, D F Mcmorrow, P Vorderwisch, P Smeibidl, N Mangkorntong, T Sasagawa, M Nohara, H Takagi, T E Mason | Springer Science and Business Media LLC | Nature | 2001
61ba9e6b720b8b3d36c51262 | x=0.12 | -563729425 | [7 empty] | x=0.12 | 12K |  |  | body | paragraph | e559806ceb | Antiferromagnetic order induced by an applied magnetic field in a high-temperature superconductor | 10.1038/415299a | B Lake, H M RÃ¸nnow, N B Christensen, G Aeppli, K Lefmann, D F Mcmorrow, P Vorderwisch, P Smeibidl, N Mangkorntong, T Sasagawa, M Nohara, H Takagi, T E Mason | Springer Science and Business Media LLC | Nature | 2001
61ba9e6cfa2141a3e5c51239 | LaFeAs(O,F) | -1189295251 |  | LaFeAs(O,F |  |  | Alloys |  |  |  | 26 K |  |  | body | paragraph | ef90cfc8ba | Phase diagram of pressure-induced superconductivity in EuFe2As2probed by high-pressure resistivity up to 3.2 GPa | 10.1103/physrevb.83.214513 | Nobuyuki Kurita, Motoi Kimata, Kota Kodama, Atsushi Harada, Megumi Tomita, Hiroyuki S Suzuki, Takehiko Matsumoto, Keizo Murata, Shinya Uji, Taichi Terashima | American Physical Society (APS) | Physical Review B | 2013
61ba9e6cfa2141a3e5c5123a | EuFe 2 As 2 | 697658593 |  | EuFe 2 As 2 |  |  | Iron-pnictides, Pnictides |  |  |  | 41 K |  | 10 GPa | body | paragraph | ef90cfc8ba | Phase diagram of pressure-induced superconductivity in EuFe2As2probed by high-pressure resistivity up to 3.2 GPa | 10.1103/physrevb.83.214513 | Nobuyuki Kurita, Motoi Kimata, Kota Kodama, Atsushi Harada, Megumi Tomita, Hiroyuki S Suzuki, Takehiko Matsumoto, Keizo Murata, Shinya Uji, Taichi Terashima | American Physical Society (APS) | Physical Review B | 2013
61ba9e6cfa2141a3e5c5123b | EuFe 2 As 2 | 1088511127 |  | EuFe 2 As 2 |  |  | Iron-pnictides, Pnictides |  |  |  | 30 K |  | 2.5 GPa | body | paragraph | ef90cfc8ba | Phase diagram of pressure-induced superconductivity in EuFe2As2probed by high-pressure resistivity up to 3.2 GPa | 10.1103/physrevb.83.214513 | Nobuyuki Kurita, Motoi Kimata, Kota Kodama, Atsushi Harada, Megumi Tomita, Hiroyuki S Suzuki, Takehiko Matsumoto, Keizo Murata, Shinya Uji, Taichi Terashima | American Physical Society (APS) | Physical Review B | 2013
61ba9e6c2b9a12e3d2c512aa | film BF-1 | -329255596 | BF-1 |  |  | film |  |  |  |  | 76 K |  |  | body | figure | c62144edb6 | Thick Bi2Sr2CaCu2O8+Î´ films grown by liquid-phase epitaxy for Josephson THz applications | 10.1088/1361-6668/aa987e | Y Simsek, V Vlasko-Vlasov, A E Koshelev, T Benseman, Y Hao, I Kesgin, H Claus, J Pearson, W-K Kwok, U Welp | IOP Publishing | Superconductor Science and Technology | 2017
61ba9e6c2b9a12e3d2c512ab | (n = 2) Bi 2 Sr 2 CaCu 2 O 8+Î´ (Bi-2212) | -1210486189 | Bi-2212 | Bi 2 Sr 2 CaCu 2 O 8+Î´ |  |  | Alloys |  |  | n=2 | 90 K |  |  | body | paragraph | c62144edb6 | Thick Bi2Sr2CaCu2O8+Î´ films grown by liquid-phase epitaxy for Josephson THz applications | 10.1088/1361-6668/aa987e | Y Simsek, V Vlasko-Vlasov, A E Koshelev, T Benseman, Y Hao, I Kesgin, H Claus, J Pearson, W-K Kwok, U Welp | IOP Publishing | Superconductor Science and Technology | 2017
61ba9e6c2b9a12e3d2c512ac | (n = 1) Bi 2 Sr 2 CuO 6+Î´ (Bi-2201) | 1990984437 | Bi-2201 | Bi 2 Sr 2 CuO 6+Î´ |  |  | Alloys |  |  | n=1 | 20 K |  |  | body | paragraph | c62144edb6 | Thick Bi2Sr2CaCu2O8+Î´ films grown by liquid-phase epitaxy for Josephson THz applications | 10.1088/1361-6668/aa987e | Y Simsek, V Vlasko-Vlasov, A E Koshelev, T Benseman, Y Hao, I Kesgin, H Claus, J Pearson, W-K Kwok, U Welp | IOP Publishing | Superconductor Science and Technology | 2017
61ba9e6c2b9a12e3d2c512ad | (n = 3) Bi 2 Sr 2 Ca 2 Cu 3 O 10+Î´ (Bi-2223) | 2044088704 | Bi-2223 | Bi 2 Sr 2 Ca 2 Cu 3 O 10+Î´ |  |  | Alloys |  |  | n=3 | 110K |  |  | body | paragraph | c62144edb6 | Thick Bi2Sr2CaCu2O8+Î´ films grown by liquid-phase epitaxy for Josephson THz applications | 10.1088/1361-6668/aa987e | Y Simsek, V Vlasko-Vlasov, A E Koshelev, T Benseman, Y Hao, I Kesgin, H Claus, J Pearson, W-K Kwok, U Welp | IOP Publishing | Superconductor Science and Technology | 2017
61ba9e6c783c1e8128c51360 | YBCO | 1580184076 | YBCO | [7 empty] | 90 K |  |  | body | paragraph | f3c8ce5e9b | High-temperature phase equilibria near YBa 2 Cu 3 O 6+x | 10.1016/0921-4534(89)90504-2 | B T Ahn, V Y Lee, R Beyers, T M GÃ¼r, R A Huggins | Elsevier BV | Physica C: Superconductivity and its Applications | 2019
61ba9e6cd52116ffe1c5127c | YFe 2 Ge 2 | 262781737 |  | YFe 2 Ge 2 |  |  | Alloys |  |  |  | below 2 K |  |  | body | paragraph | 965100ea81 | Nontrivial Role of Interlayer Cation States in Iron-Based Superconductors | 10.1103/physrevlett.118.017204 | Daniel Guterding, Harald O Jeschke, I I Mazin, J K Glasbrenner, E Bascones, Roser ValentÃ­ | American Physical Society (APS) | Physical Review Letters | 2016
61ba9e6cd52116ffe1c5127d | doped LaFeAsO | -2072936119 |  | LaFeAsO | doped |  | Iron-pnictides, Oxides, Pnictides |  |  |  | 100 K |  |  | body | paragraph | 965100ea81 | Nontrivial Role of Interlayer Cation States in Iron-Based Superconductors | 10.1103/physrevlett.118.017204 | Daniel Guterding, Harald O Jeschke, I I Mazin, J K Glasbrenner, E Bascones, Roser ValentÃ­ | American Physical Society (APS) | Physical Review Letters | 2016
61ba9e6d20fc3eae4bc512e1 | Pb(110) single crystal | -676037991 |  | Pb |  | single crystal | Alloys |  |  |  | 7.2 K |  |  | body | paragraph | 8decfc82df | End States and Subgap Structure in Proximity-Coupled Chains of Magnetic Adatoms | 10.1103/physrevlett.115.197204 | Michael Ruby, Falko Pientka, Yang Peng, Felix Von Oppen, Benjamin W Heinrich, Katharina J Franke | American Physical Society (APS) | Physical Review Letters | 2015
61ba9e6d2a711de29cc51288 | BaFe 2 (As 0.5 P 0.5 ) 2 | 1108652293 |  | BaFe 2 (As 0.5 P 0.5 ) 2 |  |  | Iron-pnictides, Pnictides |  |  |  | 16 K |  |  | body | figure | 10821c1dd6 | Spin pumping at the Co 2 FeAl 0.5 Si 0.5 /Pt interface | 10.1088/1674-1056/23/1/018503 | Yong Wu, Yue-Lei Zhao, Qiang Xiong, Xiao-Guang Xu, Young Sun, Shi-Qing Zhang, Yong Jiang | IOP Publishing | Chinese Physics B | 2016
61ba9e6d2a711de29cc51289 | BaFe 2 (As 0.5 P 0.5 ) 2 | 1124057835 |  | BaFe 2 (As 0.5 P 0.5 ) 2 |  |  | Iron-pnictides, Pnictides |  |  |  | 16 K |  |  | body | paragraph | 10821c1dd6 | Spin pumping at the Co 2 FeAl 0.5 Si 0.5 /Pt interface | 10.1088/1674-1056/23/1/018503 | Yong Wu, Yue-Lei Zhao, Qiang Xiong, Xiao-Guang Xu, Young Sun, Shi-Qing Zhang, Yong Jiang | IOP Publishing | Chinese Physics B | 2016
61ba9e6d720b8b3d36c51263 | PLCCO | 2046873561 | PLCCO | [7 empty] | 23 K |  |  | body | paragraph | a130d7e078 | Universal quasiparticle decoherence in hole-and electron-doped high-T c cuprates |  | Z.-H Pan, P Richard, A V Fedorov, T Kondo, T Takeuchi, S L Li, Pengcheng Dai, G D Gu, W Ku, Z Wang, H Ding |  |  | 2006
61ba9e6d720b8b3d36c51264 | Pr 0.88 LaCe 0.12 CuO 4 | 193066091 |  | Pr 0.88 LaCe 0.12 CuO 4 |  |  | Oxides, Cuprates |  |  |  | 23 K |  |  | body | paragraph | a130d7e078 | Universal quasiparticle decoherence in hole-and electron-doped high-T c cuprates |  | Z.-H Pan, P Richard, A V Fedorov, T Kondo, T Takeuchi, S L Li, Pengcheng Dai, G D Gu, W Ku, Z Wang, H Ding |  |  | 2006
61ba9e6d720b8b3d36c51265 | hole- doped Pb x Bi 2âˆ’x Sr 2 CuO 6+Î´ | 2063076183 |  | Pb x Bi 2âˆ’x Sr 2 CuO 6+Î´ | hole- doped |  | Alloys |  |  |  | 7K |  |  | body | paragraph | a130d7e078 | Universal quasiparticle decoherence in hole-and electron-doped high-T c cuprates |  | Z.-H Pan, P Richard, A V Fedorov, T Kondo, T Takeuchi, S L Li, Pengcheng Dai, G D Gu, W Ku, Z Wang, H Ding |  |  | 2006
61ba9e6dd7a99c43e8c512bb | 10wt% SiC doped sample | -1259255926 |  |  | 10wt% SiC | [5 empty] | 0.7K |  |  | body | paragraph | c318db8df9
61ba9e6dd7a99c43e8c512bc | MgB 2 | 1438600396 |  | MgB 2 |  |  | Alloys, Borides |  |  |  | 7K |  |  | body | paragraph | c318db8df9
61ba9e6d1b5bc7b48bc512e4 | La 2âˆ’x Ba x CuO 4 | -1004837055 |  | La 2âˆ’x Ba x CuO 4 |  |  | Oxides, Cuprates |  |  |  | 30 â€¢ K |  |  | body | paragraph | 61745561b8 | Electronic structure of the electron-doped cuprate superconductors | 10.1016/j.physleta.2007.01.048 | Li Cheng, Huaiming Guo, Shiping Feng | Elsevier BV | Physics Letters A | 2011
61ba9e6e2b9a12e3d2c512af | overdoped Bi2212 | 2080203394 | Bi2212 | Bi2212Bi2212 | overdoped | [5 empty] | 65K |  |  | header | abstract | 80e73a21d8 | Superconducting Gap vs. Wave Vector: Evidence for Hot Regions on the Fermi Surface |  | R Gatt, S Christensen, B Frazer, Y Hirai, T Schmauder, R J Kelley, M Onellion, I Vobornik, L Perfetti, G Margaritondo, A Morawski, T Lada, A Paszewin, C Kendziora |  |  | 1999
61ba9e6e2b9a12e3d2c512b0 | Bi2212 | -1764667465 | Bi2212 | Bi2212Bi2212 | [6 empty] | 65K |  |  | body |  | 80e73a21d8 | Superconducting Gap vs. Wave Vector: Evidence for Hot Regions on the Fermi Surface |  | R Gatt, S Christensen, B Frazer, Y Hirai, T Schmauder, R J Kelley, M Onellion, I Vobornik, L Perfetti, G Margaritondo, A Morawski, T Lada, A Paszewin, C Kendziora |  |  | 1999
61ba9e6e7b1a7abb24c51254 | HgBa 2 CuO 4 | -508047914 |  | HgBa 2 CuO 4 |  |  | Oxides, Cuprates |  |  |  | 100 K |  |  | body | paragraph | 437f88100e | Superconducting mechanism for the cuprate Ba 2 CuO 3+Î´ based on a multiorbital Lieb lattice model |  | Kimihiro Yamazaki, Masayuki Ochi, Daisuke Ogura, Kazuhiko Kuroki, Hiroshi Eisaki, Shinichi Uchida, Hideo Aoki |  |  | 2020
61ba9e6e7b1a7abb24c51255 | Ba 2 CuO 3+Î´ | 739291769 |  | Ba 2 CuO 3+Î´ |  |  | Alloys |  |  |  | 90 K |  |  | body | paragraph | 437f88100e | Superconducting mechanism for the cuprate Ba 2 CuO 3+Î´ based on a multiorbital Lieb lattice model |  | Kimihiro Yamazaki, Masayuki Ochi, Daisuke Ogura, Kazuhiko Kuroki, Hiroshi Eisaki, Shinichi Uchida, Hideo Aoki |  |  | 2020
61ba9e6e7b1a7abb24c51256 | Ba 2 CuO 3+Î´ | 515947263 |  | Ba 2 CuO 3+Î´ |  |  | Alloys |  |  |  | 73 K |  |  | body | figure | 437f88100e | Superconducting mechanism for the cuprate Ba 2 CuO 3+Î´ based on a multiorbital Lieb lattice model |  | Kimihiro Yamazaki, Masayuki Ochi, Daisuke Ogura, Kazuhiko Kuroki, Hiroshi Eisaki, Shinichi Uchida, Hideo Aoki |  |  | 2020
61ba9e6e7b1a7abb24c51257 | "214" La 2âˆ’x Sr x CuO 4 | 1006968284 |  | La 2âˆ’x Sr x CuO 4 |  |  | Oxides, Cuprates |  |  |  | 40 K |  |  | body | paragraph | 437f88100e | Superconducting mechanism for the cuprate Ba 2 CuO 3+Î´ based on a multiorbital Lieb lattice model |  | Kimihiro Yamazaki, Masayuki Ochi, Daisuke Ogura, Kazuhiko Kuroki, Hiroshi Eisaki, Shinichi Uchida, Hideo Aoki |  |  | 2020
61ba9e6e8452d931a5c5124f | S1 | 1001762034 | [8 empty] | 0.61 K | resistivity |  | body | paragraph | b385bb9154 | An apparatus for electron beam floating zone refining | 10.1088/0950-7671/43/10/310 | E A Brandes, M J Flynn | IOP Publishing | Journal of Scientific Instruments | 2021
61ba9e6e8452d931a5c51250 | UCoGe | 314290445 |  | UCoGe |  |  | Alloys |  |  |  | 2.6 K |  |  | body | figure | b385bb9154 | An apparatus for electron beam floating zone refining | 10.1088/0950-7671/43/10/310 | E A Brandes, M J Flynn | IOP Publishing | Journal of Scientific Instruments | 2021
61ba9e6e8452d931a5c51251 | UCoGe | 795624703 |  | UCoGe |  |  | Alloys |  |  |  | 2.6 K |  |  | body | paragraph | b385bb9154 | An apparatus for electron beam floating zone refining | 10.1088/0950-7671/43/10/310 | E A Brandes, M J Flynn | IOP Publishing | Journal of Scientific Instruments | 2021
61ba9e6e8452d931a5c51252 | elemental mercury | 1115773824 | elemental mercury | [7 empty] | 4.16 K | electrical resistance |  | body | paragraph | b385bb9154 | An apparatus for electron beam floating zone refining | 10.1088/0950-7671/43/10/310 | E A Brandes, M J Flynn | IOP Publishing | Journal of Scientific Instruments | 2021
61ba9e6e8452d931a5c51253 | S1 | 1184686852 | [8 empty] | 0.52 K |  |  | body | paragraph | b385bb9154 | An apparatus for electron beam floating zone refining | 10.1088/0950-7671/43/10/310 | E A Brandes, M J Flynn | IOP Publishing | Journal of Scientific Instruments | 2021
61ba9e6e7f36ec6458c5120d | 1 nm Ni(100) layer | 1426643864 |  | Ni |  |  | Alloys |  |  |  | 4.15 K |  |  | body | paragraph | 3091603999 | Nodeless Bulk Superconductivity in the Time-Reversal Symmetry Breaking Bi/Ni Bilayer System | 10.1103/physrevlett.122.017002 | Prashant Chauhan, Fahad Mahmood, Di Yue, Peng-Chao Xu, Xiaofeng Jin, N P Armitage | American Physical Society (APS) | Physical Review Letters | 2018
61ba9e6e7f36ec6458c5120e | Epitaxial bilayer films of Bi(110) | -1192670385 |  | Bi |  | bilayer films | Alloys |  |  |  | 4.1 K |  |  | header | abstract | 3091603999 | Nodeless Bulk Superconductivity in the Time-Reversal Symmetry Breaking Bi/Ni Bilayer System | 10.1103/physrevlett.122.017002 | Prashant Chauhan, Fahad Mahmood, Di Yue, Peng-Chao Xu, Xiaofeng Jin, N P Armitage | American Physical Society (APS) | Physical Review Letters | 2018
61ba9e6e7f36ec6458c5120f | Bi/Ni bilayer thin film | -1534066710 |  | Bi/Ni |  | bilayer thin film | Alloys |  |  |  | 4.1 K |  |  | header | abstract | 3091603999 | Nodeless Bulk Superconductivity in the Time-Reversal Symmetry Breaking Bi/Ni Bilayer System | 10.1103/physrevlett.122.017002 | Prashant Chauhan, Fahad Mahmood, Di Yue, Peng-Chao Xu, Xiaofeng Jin, N P Armitage | American Physical Society (APS) | Physical Review Letters | 2018
61ba9e6ed52116ffe1c5127e | Nd 0.5 Sr 0.5 MnO 3 | 1120792812 |  | Nd 0.5 Sr 0.5 MnO 3 |  |  | Oxides |  |  |  | 244 K |  |  | body | paragraph | d296139705 | Specific heat and magnetic measurements in Nd |  | Mno, = Nd, J LÃ³pez, O F De Lima |  |  | 2003
61ba9e6e14d91e0862c5128e | Hole- doped Nd 2âˆ’xâˆ’y Ce x Sr y CuO 4 (NCSCO) | -438080462 | NCSCO | Nd 2âˆ’xâˆ’y Ce x Sr y CuO 4 |  |  | Alloys |  |  |  | 32 K |  |  | body | paragraph | d42c844bd3 | Oxidation Annealing Effects on the Spin-Glass-Like Magnetism and Appearance of Superconductivity in T*-type La1âˆ’x/2Eu1âˆ’x/2SrxCuO4 (0.14 â‰¤ x â‰¤ 0.28) | 10.7566/jpsj.88.084709 | Shun Asano, Kensuke M Suzuki, Kota Kudo, Isao Watanabe, Akihiro Koda, Ryosuke Kadono, Takashi Noji, Yoji Koike, Takanori Taniguchi, Shunsaku Kitagawa, Kenji Ishida, Masaki Fujita | Physical Society of Japan | Journal of the Physical Society of Japan | 2019
61ba9e6e14d91e0862c5128f | x = 0.14 | 421813943 | [7 empty] | x=0.14 | 24.5 K |  |  | header | abstract | d42c844bd3 | Oxidation Annealing Effects on the Spin-Glass-Like Magnetism and Appearance of Superconductivity in T*-type La1âˆ’x/2Eu1âˆ’x/2SrxCuO4 (0.14 â‰¤ x â‰¤ 0.28) | 10.7566/jpsj.88.084709 | Shun Asano, Kensuke M Suzuki, Kota Kudo, Isao Watanabe, Akihiro Koda, Ryosuke Kadono, Takashi Noji, Yoji Koike, Takanori Taniguchi, Shunsaku Kitagawa, Kenji Ishida, Masaki Fujita | Physical Society of Japan | Journal of the Physical Society of Japan | 2019
61ba9e6e7c13e4f711c5123a | x = 0.25 | 1211414456 | [7 empty] | x=0.25 | 21.9 K | resistivity |  | body | figure | fe2a949a32 | Superconductivity and phase diagrams of the4d- and5d-metal-doped iron arsenidesSrFe2âˆ’xMxAs2(M=Rh,Ir,Pd) | 10.1103/physrevb.80.024506 | Fei Han, Xiyu Zhu, Peng Cheng, Gang Mu, Ying Jia, Lei Fang, Yonglei Wang, Huiqian Luo, Bin Zeng, Bing Shen, Lei Shan, Cong Ren, Hai-Hu Wen | American Physical Society (APS) | Physical Review B | 2009
61ba9e6e7c13e4f711c5123b | Rh, Ir and Pd | 1628943534 |  | Rh |  |  | Alloys |  |  |  | 300 K | resistivity |  | body | paragraph | fe2a949a32 | Superconductivity and phase diagrams of the4d- and5d-metal-doped iron arsenidesSrFe2âˆ’xMxAs2(M=Rh,Ir,Pd) | 10.1103/physrevb.80.024506 | Fei Han, Xiyu Zhu, Peng Cheng, Gang Mu, Ying Jia, Lei Fang, Yonglei Wang, Huiqian Luo, Bin Zeng, Bing Shen, Lei Shan, Cong Ren, Hai-Hu Wen | American Physical Society (APS) | Physical Review B | 2009
61ba9e6e7c13e4f711c5123c | ThCr 2 Si 2 | -298642239 |  | ThCr 2 Si 2 |  |  | Alloys |  |  |  | 38 K |  |  | body | paragraph | fe2a949a32 | Superconductivity and phase diagrams of the4d- and5d-metal-doped iron arsenidesSrFe2âˆ’xMxAs2(M=Rh,Ir,Pd) | 10.1103/physrevb.80.024506 | Fei Han, Xiyu Zhu, Peng Cheng, Gang Mu, Ying Jia, Lei Fang, Yonglei Wang, Huiqian Luo, Bin Zeng, Bing Shen, Lei Shan, Cong Ren, Hai-Hu Wen | American Physical Society (APS) | Physical Review B | 2009
61ba9e6e7c13e4f711c5123d | Zr- CuSiAs | 1629617993 |  | Zr- CuSiAs |  |  | Alloys |  |  |  | 56 K |  |  | body | paragraph | fe2a949a32 | Superconductivity and phase diagrams of the4d- and5d-metal-doped iron arsenidesSrFe2âˆ’xMxAs2(M=Rh,Ir,Pd) | 10.1103/physrevb.80.024506 | Fei Han, Xiyu Zhu, Peng Cheng, Gang Mu, Ying Jia, Lei Fang, Yonglei Wang, Huiqian Luo, Bin Zeng, Bing Shen, Lei Shan, Cong Ren, Hai-Hu Wen | American Physical Society (APS) | Physical Review B | 2009
61ba9e6e7c13e4f711c5123e | SrFe 2âˆ’x Ir x As 2 | -50310922 |  | SrFe 2âˆ’x Ir x As 2 |  |  | Iron-pnictides, Pnictides |  |  |  | 21.9 K |  |  | body | paragraph | fe2a949a32 | Superconductivity and phase diagrams of the4d- and5d-metal-doped iron arsenidesSrFe2âˆ’xMxAs2(M=Rh,Ir,Pd) | 10.1103/physrevb.80.024506 | Fei Han, Xiyu Zhu, Peng Cheng, Gang Mu, Ying Jia, Lei Fang, Yonglei Wang, Huiqian Luo, Bin Zeng, Bing Shen, Lei Shan, Cong Ren, Hai-Hu Wen | American Physical Society (APS) | Physical Review B | 2009
61ba9e6e7c13e4f711c5123f | (Ba,Sr) 1âˆ’x K x Fe 2 As 2 | 1469458046 |  | (Ba,Sr) 1âˆ’x K x Fe 2 As 2 |  |  | Alloys |  |  |  | 38 K |  |  | body | paragraph | fe2a949a32 | Superconductivity and phase diagrams of the4d- and5d-metal-doped iron arsenidesSrFe2âˆ’xMxAs2(M=Rh,Ir,Pd) | 10.1103/physrevb.80.024506 | Fei Han, Xiyu Zhu, Peng Cheng, Gang Mu, Ying Jia, Lei Fang, Yonglei Wang, Huiqian Luo, Bin Zeng, Bing Shen, Lei Shan, Cong Ren, Hai-Hu Wen | American Physical Society (APS) | Physical Review B | 2009
61ba9e6e7c13e4f711c51240 | BaFe 2 As 2 | -184362200 |  | BaFe 2 As 2 |  |  | Iron-pnictides, Pnictides |  |  |  | 24 K |  |  | body | paragraph | fe2a949a32 | Superconductivity and phase diagrams of the4d- and5d-metal-doped iron arsenidesSrFe2âˆ’xMxAs2(M=Rh,Ir,Pd) | 10.1103/physrevb.80.024506 | Fei Han, Xiyu Zhu, Peng Cheng, Gang Mu, Ying Jia, Lei Fang, Yonglei Wang, Huiqian Luo, Bin Zeng, Bing Shen, Lei Shan, Cong Ren, Hai-Hu Wen | American Physical Society (APS) | Physical Review B | 2009
61ba9e6e7c13e4f711c51241 | x = 0.15 | -1361341457 | [7 empty] | x=0.15 | 21.9 K |  |  | body | paragraph | fe2a949a32 | Superconductivity and phase diagrams of the4d- and5d-metal-doped iron arsenidesSrFe2âˆ’xMxAs2(M=Rh,Ir,Pd) | 10.1103/physrevb.80.024506 | Fei Han, Xiyu Zhu, Peng Cheng, Gang Mu, Ying Jia, Lei Fang, Yonglei Wang, Huiqian Luo, Bin Zeng, Bing Shen, Lei Shan, Cong Ren, Hai-Hu Wen | American Physical Society (APS) | Physical Review B | 2009
61ba9e6e7c13e4f711c51242 | x = 0.15 | -1060969241 | [7 empty] | x=0.15 | 8.7 K |  |  | body | figure | fe2a949a32 | Superconductivity and phase diagrams of the4d- and5d-metal-doped iron arsenidesSrFe2âˆ’xMxAs2(M=Rh,Ir,Pd) | 10.1103/physrevb.80.024506 | Fei Han, Xiyu Zhu, Peng Cheng, Gang Mu, Ying Jia, Lei Fang, Yonglei Wang, Huiqian Luo, Bin Zeng, Bing Shen, Lei Shan, Cong Ren, Hai-Hu Wen | American Physical Society (APS) | Physical Review B | 2009
61ba9e6e7c13e4f711c51243 | x = 0.25 | 795533716 | [7 empty] | x=0.25 | 21.9 K |  |  | body | paragraph | fe2a949a32 | Superconductivity and phase diagrams of the4d- and5d-metal-doped iron arsenidesSrFe2âˆ’xMxAs2(M=Rh,Ir,Pd) | 10.1103/physrevb.80.024506 | Fei Han, Xiyu Zhu, Peng Cheng, Gang Mu, Ying Jia, Lei Fang, Yonglei Wang, Huiqian Luo, Bin Zeng, Bing Shen, Lei Shan, Cong Ren, Hai-Hu Wen | American Physical Society (APS) | Physical Review B | 2009
61ba9e6e7c13e4f711c51244 | x = 0.15 | -1274682647 | [7 empty] | x=0.15 | 8.7 K | resistivity |  | body | figure | fe2a949a32 | Superconductivity and phase diagrams of the4d- and5d-metal-doped iron arsenidesSrFe2âˆ’xMxAs2(M=Rh,Ir,Pd) | 10.1103/physrevb.80.024506 | Fei Han, Xiyu Zhu, Peng Cheng, Gang Mu, Ying Jia, Lei Fang, Yonglei Wang, Huiqian Luo, Bin Zeng, Bing Shen, Lei Shan, Cong Ren, Hai-Hu Wen | American Physical Society (APS) | Physical Review B | 2009
61ba9e6e7c13e4f711c51245 | x = 0.25 | 964972182 | [7 empty] | x=0.25 | 21.9 K |  |  | body | paragraph | fe2a949a32 | Superconductivity and phase diagrams of the4d- and5d-metal-doped iron arsenidesSrFe2âˆ’xMxAs2(M=Rh,Ir,Pd) | 10.1103/physrevb.80.024506 | Fei Han, Xiyu Zhu, Peng Cheng, Gang Mu, Ying Jia, Lei Fang, Yonglei Wang, Huiqian Luo, Bin Zeng, Bing Shen, Lei Shan, Cong Ren, Hai-Hu Wen | American Physical Society (APS) | Physical Review B | 2009
61ba9e6e7c13e4f711c51246 | x = 0.43 | 308987830 | [7 empty] | x=0.43 | 24.2 K |  |  | body | paragraph | fe2a949a32 | Superconductivity and phase diagrams of the4d- and5d-metal-doped iron arsenidesSrFe2âˆ’xMxAs2(M=Rh,Ir,Pd) | 10.1103/physrevb.80.024506 | Fei Han, Xiyu Zhu, Peng Cheng, Gang Mu, Ying Jia, Lei Fang, Yonglei Wang, Huiqian Luo, Bin Zeng, Bing Shen, Lei Shan, Cong Ren, Hai-Hu Wen | American Physical Society (APS) | Physical Review B | 2009
61ba9e6e7c13e4f711c51247 | x = 0.43 | 179976119 | [7 empty] | x=0.43 | 24.2 K |  |  | body | paragraph | fe2a949a32 | Superconductivity and phase diagrams of the4d- and5d-metal-doped iron arsenidesSrFe2âˆ’xMxAs2(M=Rh,Ir,Pd) | 10.1103/physrevb.80.024506 | Fei Han, Xiyu Zhu, Peng Cheng, Gang Mu, Ying Jia, Lei Fang, Yonglei Wang, Huiqian Luo, Bin Zeng, Bing Shen, Lei Shan, Cong Ren, Hai-Hu Wen | American Physical Society (APS) | Physical Review B | 2009
61ba9e6e7c13e4f711c51248 | x = 0.15 | -1243891247 | [7 empty] | x=0.15 | 8.7 K |  |  | body | figure | fe2a949a32 | Superconductivity and phase diagrams of the4d- and5d-metal-doped iron arsenidesSrFe2âˆ’xMxAs2(M=Rh,Ir,Pd) | 10.1103/physrevb.80.024506 | Fei Han, Xiyu Zhu, Peng Cheng, Gang Mu, Ying Jia, Lei Fang, Yonglei Wang, Huiqian Luo, Bin Zeng, Bing Shen, Lei Shan, Cong Ren, Hai-Hu Wen | American Physical Society (APS) | Physical Review B | 2009
61ba9e6e7c13e4f711c51249 | Rh doping | -2007565089 |  |  | Rh | [5 empty] | 24 K |  |  | body | paragraph | fe2a949a32 | Superconductivity and phase diagrams of the4d- and5d-metal-doped iron arsenidesSrFe2âˆ’xMxAs2(M=Rh,Ir,Pd) | 10.1103/physrevb.80.024506 | Fei Han, Xiyu Zhu, Peng Cheng, Gang Mu, Ying Jia, Lei Fang, Yonglei Wang, Huiqian Luo, Bin Zeng, Bing Shen, Lei Shan, Cong Ren, Hai-Hu Wen | American Physical Society (APS) | Physical Review B | 2009
61ba9e6e61d1c9d20fc51290 | MgB 2 | 1390451926 |  | MgB 2 |  |  | Alloys, Borides |  |  |  | 39 K |  |  | body | paragraph | 97e2b580eb | Very fast formation of superconducting MgB2/Fe wires with high Jc | 10.1016/s0921-4534(01)00900-5 | X L Wang, S Soltanian, J Horvat, A H Liu, M J Qin, H K Liu, S X Dou | Elsevier BV | Physica C: Superconductivity | 2001
61ba9e6fa013f06956c5127b | electron-doped monolayer FeSe/STO | 994604738 | monolayer FeSe/STO |  | electron-doped | [5 empty] | 65K |  |  | body | paragraph | 9c6a285e03 | Topological superconducting states in monolayerFeSe/SrTiO3 | 10.1103/physrevb.92.165104 | Ningning Hao, Shun-Qing Shen | American Physical Society (APS) | Physical Review B | 2015
61ba9e6fa013f06956c5127c | single-crystal SrTiO3 substrate (FeSe/STO) | -1870786651 |  | SrTiO3 |  | single-crystal | Oxides |  |  |  | 65K |  |  | header | abstract | 9c6a285e03 | Topological superconducting states in monolayerFeSe/SrTiO3 | 10.1103/physrevb.92.165104 | Ningning Hao, Shun-Qing Shen | American Physical Society (APS) | Physical Review B | 2015
61ba9e6fa013f06956c5127d | single-crystal SrTiO3 substrate (FeSe/STO) |  |  | FeSe/STO |  | single-crystal | Alloys |  |  |  | 65K |  |  | header | abstract | 9c6a285e03 | Topological superconducting states in monolayerFeSe/SrTiO3 | 10.1103/physrevb.92.165104 | Ningning Hao, Shun-Qing Shen | American Physical Society (APS) | Physical Review B | 2015
61ba9e6f49d0b378c6c51267 | YBa 2 Cu 3 O 6.5 | 1011906498 |  | YBa 2 Cu 3 O 6.5 |  |  | Oxides, Cuprates |  |  |  | 50 K |  |  | body | paragraph | c1cd3cc61b | Coherent modulation of theYBa2Cu3O6+xatomic structure by displacive stimulated ionic Raman scattering | 10.1103/physrevb.91.094308 | R Mankowsky, M FÃ¶rst, T Loew, J Porras, B Keimer, A Cavalleri | American Physical Society (APS) | Physical Review B | 2015
61ba9e6f49d0b378c6c51268 | YBa 2 Cu 3 O 6.55 | -1171230364 |  | YBa 2 Cu 3 O 6.55 |  |  | Oxides, Cuprates |  |  |  | 61 K |  |  | body | paragraph | c1cd3cc61b | Coherent modulation of theYBa2Cu3O6+xatomic structure by displacive stimulated ionic Raman scattering | 10.1103/physrevb.91.094308 | R Mankowsky, M FÃ¶rst, T Loew, J Porras, B Keimer, A Cavalleri | American Physical Society (APS) | Physical Review B | 2015
61ba9e702227d4ac07c51246 | Ga film | 1944106288 |  | Ga |  | film | Alloys |  |  |  | 3.62 K |  |  | body | paragraph | 90ce0045f1 | Observation of quantum Griffiths singularity and ferromagnetism at the superconducting LaAlO3/SrTiO3(110) interface | 10.1103/physrevb.94.144517 | Shengchun Shen, Ying Xing, Pengjie Wang, Haiwen Liu, Hailong Fu, Yangwei Zhang, Lin He, X C Xie, Xi Lin, Jiacai Nie, Jian Wang | American Physical Society (APS) | Physical Review B | 2016
61ba9e7085b12ae79ac5125b | YBa 2 Cu 3 O 7âˆ’x | 1017059340 |  | YBa 2 Cu 3 O 7âˆ’x |  |  | Oxides, Cuprates |  |  |  | 92 K |  |  | body | figure | 0e1b1065d9 | Anisotropy of microwave conductivity in the superconducting and normal states of YBa2Cu3O7âˆ’x: 3D-2D crossover | 10.1134/1.1595703 | M R Trunin, Yu. A Nefedov | Pleiades Publishing Ltd | Journal of Experimental and Theoretical Physics Letters | 2003
61ba9e7085b12ae79ac5125c | YBa 2 Cu 3 O 6.95 | -983516118 |  | YBa 2 Cu 3 O 6.95 |  |  | Oxides, Cuprates |  |  |  | 93 K |  |  | body | paragraph | 0e1b1065d9 | Anisotropy of microwave conductivity in the superconducting and normal states of YBa2Cu3O7âˆ’x: 3D-2D crossover | 10.1134/1.1595703 | M R Trunin, Yu. A Nefedov | Pleiades Publishing Ltd | Journal of Experimental and Theoretical Physics Letters | 2003
61ba9e7085b12ae79ac5125d | x = 0.07) | -1767302293 | [7 empty] | x=0.07 | 0.1 K | susceptibility |  | body | paragraph | 0e1b1065d9 | Anisotropy of microwave conductivity in the superconducting and normal states of YBa2Cu3O7âˆ’x: 3D-2D crossover | 10.1134/1.1595703 | M R Trunin, Yu. A Nefedov | Pleiades Publishing Ltd | Journal of Experimental and Theoretical Physics Letters | 2003
61ba9e7085b12ae79ac5125e | YBa2Cu3O7âˆ’x | -1589498164 |  | YBa2Cu3O7âˆ’x |  |  | Oxides, Cuprates |  |  |  | 41 K |  |  | body | figure | 0e1b1065d9 | Anisotropy of microwave conductivity in the superconducting and normal states of YBa2Cu3O7âˆ’x: 3D-2D crossover | 10.1134/1.1595703 | M R Trunin, Yu. A Nefedov | Pleiades Publishing Ltd | Journal of Experimental and Theoretical Physics Letters | 2003
61ba9e7085b12ae79ac5125f | YBa 2 Cu 3 O 7âˆ’x crystal | 1904665738 |  | YBa 2 Cu 3 O 7âˆ’x |  | crystal | Oxides, Cuprates |  |  |  | 92 K |  |  | body | paragraph | 0e1b1065d9 | Anisotropy of microwave conductivity in the superconducting and normal states of YBa2Cu3O7âˆ’x: 3D-2D crossover | 10.1134/1.1595703 | M R Trunin, Yu. A Nefedov | Pleiades Publishing Ltd | Journal of Experimental and Theoretical Physics Letters | 2003
61ba9e7085b12ae79ac51260 | YBa2Cu3O7âˆ’x | 1819735530 |  | YBa2Cu3O7âˆ’x |  |  | Oxides, Cuprates |  |  |  | 92 K |  |  | body | paragraph | 0e1b1065d9 | Anisotropy of microwave conductivity in the superconducting and normal states of YBa2Cu3O7âˆ’x: 3D-2D crossover | 10.1134/1.1595703 | M R Trunin, Yu. A Nefedov | Pleiades Publishing Ltd | Journal of Experimental and Theoretical Physics Letters | 2003
61ba9e7085b12ae79ac51261 | x = 0.47 | -2055022888 | [7 empty] | x=0.47 | 0.1 K | susceptibility |  | body | paragraph | 0e1b1065d9 | Anisotropy of microwave conductivity in the superconducting and normal states of YBa2Cu3O7âˆ’x: 3D-2D crossover | 10.1134/1.1595703 | M R Trunin, Yu. A Nefedov | Pleiades Publishing Ltd | Journal of Experimental and Theoretical Physics Letters | 2003
61ba9e7085b12ae79ac51262 | YBa2Cu3O7âˆ’x crystal | -345993402 |  | YBa2Cu3O7âˆ’x |  | crystal | Oxides, Cuprates |  |  |  | 92 K |  |  | body | figure | 0e1b1065d9 | Anisotropy of microwave conductivity in the superconducting and normal states of YBa2Cu3O7âˆ’x: 3D-2D crossover | 10.1134/1.1595703 | M R Trunin, Yu. A Nefedov | Pleiades Publishing Ltd | Journal of Experimental and Theoretical Physics Letters | 2003
61ba9e701b93c0c6bec512a6 | SrSn 2 As 2 | 830750858 |  | SrSn 2 As 2 |  |  | Pnictides |  |  |  | 2 K |  |  | body | paragraph | 10323d9d74 | Superconductivity in layered Zintl phase LiSn 2 As 2 |  | Junjie Wang, Xiangru Cui, Yimin Wan, Tianping Ying, Shiyan Li, Jiangang Guo |  |  | 2021
61ba9e701b93c0c6bec512a7 | LiSn 2 As 2 | -1162405458 |  | LiSn 2 As 2 |  |  | Pnictides |  |  |  | 1.6 K |  |  | body | paragraph | 10323d9d74 | Superconductivity in layered Zintl phase LiSn 2 As 2 |  | Junjie Wang, Xiangru Cui, Yimin Wan, Tianping Ying, Shiyan Li, Jiangang Guo |  |  | 2021
61ba9e701b93c0c6bec512a8 | NaSn2As2 | -141077814 |  | NaSn2As2 |  |  | Pnictides |  |  |  | 1.6 K |  |  | header | abstract | 10323d9d74 | Superconductivity in layered Zintl phase LiSn 2 As 2 |  | Junjie Wang, Xiangru Cui, Yimin Wan, Tianping Ying, Shiyan Li, Jiangang Guo |  |  | 2021
61ba9e701b93c0c6bec512a9 | sample #1 | -99471210 |  | #1 |  |  | Alloys |  |  |  | 1.5 K |  |  | body | figure | 10323d9d74 | Superconductivity in layered Zintl phase LiSn 2 As 2 |  | Junjie Wang, Xiangru Cui, Yimin Wan, Tianping Ying, Shiyan Li, Jiangang Guo |  |  | 2021
61ba9e701b93c0c6bec512aa | NaSn 2 As 2 | 1439860870 |  | NaSn 2 As 2 |  |  | Pnictides |  |  |  | 1.6 K |  |  | body | paragraph | 10323d9d74 | Superconductivity in layered Zintl phase LiSn 2 As 2 |  | Junjie Wang, Xiangru Cui, Yimin Wan, Tianping Ying, Shiyan Li, Jiangang Guo |  |  | 2021
61ba9e701b93c0c6bec512ab | LiSn 2 As 2 | -1108514884 |  | LiSn 2 As 2 |  |  | Pnictides |  |  |  | 1.6 K |  |  | body |  | 10323d9d74 | Superconductivity in layered Zintl phase LiSn 2 As 2 |  | Junjie Wang, Xiangru Cui, Yimin Wan, Tianping Ying, Shiyan Li, Jiangang Guo |  |  | 2021
61ba9e707f36ec6458c51210 | YBCO | 1306805617 | YBCO | [7 empty] | 3 K |  |  | body | paragraph | 34e37ec7c4 | Electron-Phonon Coupling in Cuprate High-Temperature Superconductors Determined from Femtosecond Electron Relaxation Rates | 10.1364/up.2010.me43 | C Gadermaier, A S Alexandrov, V V Kabanov, P Kusar, T Mertelj, X Yao, C Manzoni, D Brida, G Cerullo, D Mihailovic | OSA |  | 2010
61ba9e707f36ec6458c51211 | LSCO | -1302127972 | LSCO | [7 empty] | 52 K |  |  | body | paragraph | 34e37ec7c4 | Electron-Phonon Coupling in Cuprate High-Temperature Superconductors Determined from Femtosecond Electron Relaxation Rates | 10.1364/up.2010.me43 | C Gadermaier, A S Alexandrov, V V Kabanov, P Kusar, T Mertelj, X Yao, C Manzoni, D Brida, G Cerullo, D Mihailovic | OSA |  | 2010
61ba9e707f36ec6458c51212 | forYBCO | -1556562513 | forYBCO | [7 empty] | 37 K |  |  | body | paragraph | 34e37ec7c4 | Electron-Phonon Coupling in Cuprate High-Temperature Superconductors Determined from Femtosecond Electron Relaxation Rates | 10.1364/up.2010.me43 | C Gadermaier, A S Alexandrov, V V Kabanov, P Kusar, T Mertelj, X Yao, C Manzoni, D Brida, G Cerullo, D Mihailovic | OSA |  | 2010
61ba9e707f36ec6458c51213 | YBCO | 1431974767 | YBCO | [7 empty] | 37 K |  |  | body | paragraph | 34e37ec7c4 | Electron-Phonon Coupling in Cuprate High-Temperature Superconductors Determined from Femtosecond Electron Relaxation Rates | 10.1364/up.2010.me43 | C Gadermaier, A S Alexandrov, V V Kabanov, P Kusar, T Mertelj, X Yao, C Manzoni, D Brida, G Cerullo, D Mihailovic | OSA |  | 2010
61ba9e707f36ec6458c51214 | LSCO | -1046043350 | LSCO | [7 empty] | 52 K |  |  | body | paragraph | 34e37ec7c4 | Electron-Phonon Coupling in Cuprate High-Temperature Superconductors Determined from Femtosecond Electron Relaxation Rates | 10.1364/up.2010.me43 | C Gadermaier, A S Alexandrov, V V Kabanov, P Kusar, T Mertelj, X Yao, C Manzoni, D Brida, G Cerullo, D Mihailovic | OSA |  | 2010
61ba9e707f36ec6458c51215 | LSCO | -1406115732 | LSCO | [7 empty] | 23 K |  |  | body | paragraph | 34e37ec7c4 | Electron-Phonon Coupling in Cuprate High-Temperature Superconductors Determined from Femtosecond Electron Relaxation Rates | 10.1364/up.2010.me43 | C Gadermaier, A S Alexandrov, V V Kabanov, P Kusar, T Mertelj, X Yao, C Manzoni, D Brida, G Cerullo, D Mihailovic | OSA |  | 2010
61ba9e707f36ec6458c51216 | La 1.85 Sr 0.15 CuO 4 (LSCO | -1885452962 | LSCO | La 1.85 Sr 0.15 CuO 4 |  |  | Oxides, Cuprates |  |  |  | 38 K |  |  | body | paragraph | 34e37ec7c4 | Electron-Phonon Coupling in Cuprate High-Temperature Superconductors Determined from Femtosecond Electron Relaxation Rates | 10.1364/up.2010.me43 | C Gadermaier, A S Alexandrov, V V Kabanov, P Kusar, T Mertelj, X Yao, C Manzoni, D Brida, G Cerullo, D Mihailovic | OSA |  | 2010
61ba9e707f36ec6458c51217 | Sin- gle crystals of YBa 2 Cu 3 O 6.5 (YBCO | 1266583508 |  | Sin- gle |  | crystals | Alloys |  |  |  | 60 K |  |  | body | paragraph | 34e37ec7c4 | Electron-Phonon Coupling in Cuprate High-Temperature Superconductors Determined from Femtosecond Electron Relaxation Rates | 10.1364/up.2010.me43 | C Gadermaier, A S Alexandrov, V V Kabanov, P Kusar, T Mertelj, X Yao, C Manzoni, D Brida, G Cerullo, D Mihailovic | OSA |  | 2010
61ba9e707f36ec6458c51218 | Sin- gle crystals of YBa 2 Cu 3 O 6.5 (YBCO |  | YBCO | YBa 2 Cu 3 O 6.5 |  | crystals | Oxides, Cuprates |  |  |  | 60 K |  |  | body | paragraph | 34e37ec7c4 | Electron-Phonon Coupling in Cuprate High-Temperature Superconductors Determined from Femtosecond Electron Relaxation Rates | 10.1364/up.2010.me43 | C Gadermaier, A S Alexandrov, V V Kabanov, P Kusar, T Mertelj, X Yao, C Manzoni, D Brida, G Cerullo, D Mihailovic | OSA |  | 2010
61ba9e7014d91e0862c51290 | MgB 2 | 1471313798 |  | MgB 2 |  |  | Alloys, Borides |  |  |  | 39 K |  |  | body | paragraph | 93f5cb59e0 | Al substitution inMgB2crystals: Influence on superconducting and structural properties | 10.1103/physrevb.71.174506 | J Karpinski, N D Zhigadlo, G Schuck, S M Kazakov, B Batlogg, K Rogacki, R Puzniak, J Jun, E MÃ¼ller, P WÃ¤gli, R Gonnelli, D Daghero, G A Ummarino, V A Stepanov | American Physical Society (APS) | Physical Review B | 2005
61ba9e7014d91e0862c51291 | pure MgB 2 crystals | 580112724 |  | MgB 2 | pure | crystals | Alloys, Borides |  |  |  | 38.5 K |  |  | body | paragraph | 93f5cb59e0 | Al substitution inMgB2crystals: Influence on superconducting and structural properties | 10.1103/physrevb.71.174506 | J Karpinski, N D Zhigadlo, G Schuck, S M Kazakov, B Batlogg, K Rogacki, R Puzniak, J Jun, E MÃ¼ller, P WÃ¤gli, R Gonnelli, D Daghero, G A Ummarino, V A Stepanov | American Physical Society (APS) | Physical Review B | 2005
61ba9e7014d91e0862c51292 | x = 0.01 Al | 896146387 | [7 empty] | x=0.01 Al | 36 K |  |  | body | paragraph | 93f5cb59e0 | Al substitution inMgB2crystals: Influence on superconducting and structural properties | 10.1103/physrevb.71.174506 | J Karpinski, N D Zhigadlo, G Schuck, S M Kazakov, B Batlogg, K Rogacki, R Puzniak, J Jun, E MÃ¼ller, P WÃ¤gli, R Gonnelli, D Daghero, G A Ummarino, V A Stepanov | American Physical Society (APS) | Physical Review B | 2005
61ba9e7014d91e0862c51293 | Mg 0.88 Al 0.12 B 2 single crystals | 480877207 |  | Mg 0.88 Al 0.12 B 2 |  | single crystals | Alloys, Borides |  |  |  | 31 K |  |  | body | paragraph | 93f5cb59e0 | Al substitution inMgB2crystals: Influence on superconducting and structural properties | 10.1103/physrevb.71.174506 | J Karpinski, N D Zhigadlo, G Schuck, S M Kazakov, B Batlogg, K Rogacki, R Puzniak, J Jun, E MÃ¼ller, P WÃ¤gli, R Gonnelli, D Daghero, G A Ummarino, V A Stepanov | American Physical Society (APS) | Physical Review B | 2005
61ba9e7014d91e0862c51294 | x â‰ˆ 0.10 | -1837406266 | [7 empty] | x=0.10 | 30 K | resistivity |  | body | figure | 93f5cb59e0 | Al substitution inMgB2crystals: Influence on superconducting and structural properties | 10.1103/physrevb.71.174506 | J Karpinski, N D Zhigadlo, G Schuck, S M Kazakov, B Batlogg, K Rogacki, R Puzniak, J Jun, E MÃ¼ller, P WÃ¤gli, R Gonnelli, D Daghero, G A Ummarino, V A Stepanov | American Physical Society (APS) | Physical Review B | 2005
61ba9e707ce09aab2ac5126c | optimally doped YBCO | 1149093949 | YBCO |  | optimally doped | [5 empty] | 10 K |  |  | body | paragraph | a964321373 | Magnetization currents of fluctuating Cooper pairs | 10.1103/physrevb.92.020514 | A V Kavokin, A A Varlamov | American Physical Society (APS) | Physical Review B | 2015
61ba9e7171dd2853b1c5128d | 0 â‰¤ x â‰¤ 1. 1 | 1341127468 | [7 empty] | x=â‰¤ 1. 1 | 1 K | magnetic susceptibility |  | body | paragraph | 9f65a3fb91 | Mixed-parity superconductivity in centrosymmetric crystals | 10.1103/physrevb.69.174502 | I A Sergienko | American Physical Society (APS) | Physical Review B | 2004
61ba9e7171dd2853b1c5128e | PrRu 4 Sb 12 | 340064436 |  | PrRu 4 Sb 12 |  |  | Alloys |  |  |  | 1.85 K | electrical resistivity |  | body | paragraph | 9f65a3fb91 | Mixed-parity superconductivity in centrosymmetric crystals | 10.1103/physrevb.69.174502 | I A Sergienko | American Physical Society (APS) | Physical Review B | 2004
61ba9e7171dd2853b1c5128f | PrOs 4 Sb 12 | 938379843 |  | PrOs 4 Sb 12 |  |  | Alloys |  |  |  | 1 K | magnetic susceptibility |  | body | paragraph | 9f65a3fb91 | Mixed-parity superconductivity in centrosymmetric crystals | 10.1103/physrevb.69.174502 | I A Sergienko | American Physical Society (APS) | Physical Review B | 2004
61ba9e712a711de29cc5128b | Ba-122/MgO, Co doping of x = 0.02 | 2031438461 | Ba-122/MgO | [6 empty] | x=0.02 | 7.5 K |  |  | body | paragraph | 27f1781248 | Hall-plot of the phase diagram for Ba(Fe1âˆ’xCox)2As2 | 10.1038/srep28390 | Kazumasa Iida, Vadim Grinenko, Fritz Kurth, Ataru Ichinose, Ichiro Tsukada, Eike Ahrens, Aurimas Pukenas, Paul Chekhonin, Werner Skrotzki, Angelika Teresiak, Ruben HÃ¼hne, Saicharan Aswartham, Sabine Wurmehl, Ingolf MÃ¶nch, Manuela Erbe, Jens HÃ¤nisch, Bernhard Holzapfel, Stefan-Ludwig Drechsler, Dmitri V Efremov | Springer Science and Business Media LLC | Scientific Reports | 2016
61ba9e713961c0f52fc51290 | x is more than 0.05 | -1861302168 | [7 empty] | x=m, e than 0.05 | 32 K | resistivity |  | body | figure | d8c103bfbc | Superconducting dome and microstructure properties of Rb0.8Fe1.6+xSe2 superconductors | 10.1088/0953-2048/28/7/075001 | Zhiwei Wang, Zhen Wang, Yao Cai, Zhen Chen, Chao Ma, Huaixin Yang, Jianqi Li | IOP Publishing | Superconductor Science and Technology | 2015
61ba9e713961c0f52fc51291 | K 2 Fe 4 Se 5 | 1510444765 |  | K 2 Fe 4 Se 5 |  |  | Iron-chalcogenides, Chalcogenides |  |  |  | 570 K |  |  | body | paragraph | d8c103bfbc | Superconducting dome and microstructure properties of Rb0.8Fe1.6+xSe2 superconductors | 10.1088/0953-2048/28/7/075001 | Zhiwei Wang, Zhen Wang, Yao Cai, Zhen Chen, Chao Ma, Huaixin Yang, Jianqi Li | IOP Publishing | Superconductor Science and Technology | 2015
61ba9e713961c0f52fc51292 | Fe 1.01 Se | -862947042 |  | Fe 1.01 Se |  |  | Iron-chalcogenides, Chalcogenides |  |  |  | 37 K |  | 8.9 GPa | body | paragraph | d8c103bfbc | Superconducting dome and microstructure properties of Rb0.8Fe1.6+xSe2 superconductors | 10.1088/0953-2048/28/7/075001 | Zhiwei Wang, Zhen Wang, Yao Cai, Zhen Chen, Chao Ma, Huaixin Yang, Jianqi Li | IOP Publishing | Superconductor Science and Technology | 2015
61ba9e713961c0f52fc51293 | 0.1 â©½ x â©½ 0.2 | -779695599 | [7 empty] | x=0.2 | 32 K |  |  | body | figure | d8c103bfbc | Superconducting dome and microstructure properties of Rb0.8Fe1.6+xSe2 superconductors | 10.1088/0953-2048/28/7/075001 | Zhiwei Wang, Zhen Wang, Yao Cai, Zhen Chen, Chao Ma, Huaixin Yang, Jianqi Li | IOP Publishing | Superconductor Science and Technology | 2015
61ba9e713961c0f52fc51294 | 0.1 â©½ x â©½ 0.2 | -550579463 | [7 empty] | x=0.2 | 32 K | resistivity |  | header | abstract | d8c103bfbc | Superconducting dome and microstructure properties of Rb0.8Fe1.6+xSe2 superconductors | 10.1088/0953-2048/28/7/075001 | Zhiwei Wang, Zhen Wang, Yao Cai, Zhen Chen, Chao Ma, Huaixin Yang, Jianqi Li | IOP Publishing | Superconductor Science and Technology | 2015
61ba9e713961c0f52fc51295 | 0.1 â©½ x â©½ 0.2 | -729633600 | [7 empty] | x=0.2 | 32 K |  |  | body | figure | d8c103bfbc | Superconducting dome and microstructure properties of Rb0.8Fe1.6+xSe2 superconductors | 10.1088/0953-2048/28/7/075001 | Zhiwei Wang, Zhen Wang, Yao Cai, Zhen Chen, Chao Ma, Huaixin Yang, Jianqi Li | IOP Publishing | Superconductor Science and Technology | 2015
61ba9e713961c0f52fc51296 | A x Fe y Se 2 (A = K, Rb, Cs et al) | 1971436141 |  | A x Fe y Se 2 |  |  | Alloys |  |  | A=K, Rb, Cs | 30 K |  |  | body | paragraph | d8c103bfbc | Superconducting dome and microstructure properties of Rb0.8Fe1.6+xSe2 superconductors | 10.1088/0953-2048/28/7/075001 | Zhiwei Wang, Zhen Wang, Yao Cai, Zhen Chen, Chao Ma, Huaixin Yang, Jianqi Li | IOP Publishing | Superconductor Science and Technology | 2015
61ba9e713961c0f52fc51297 | K 0.8 Fe 1.6+x Se 2 | -1328650614 |  | K 0.8 Fe 1.6+x Se 2 |  |  | Alloys |  |  |  | 31 K |  |  | body | figure | d8c103bfbc | Superconducting dome and microstructure properties of Rb0.8Fe1.6+xSe2 superconductors | 10.1088/0953-2048/28/7/075001 | Zhiwei Wang, Zhen Wang, Yao Cai, Zhen Chen, Chao Ma, Huaixin Yang, Jianqi Li | IOP Publishing | Superconductor Science and Technology | 2015
61ba9e71e614176f2ec5125a | optimally doped Y âˆ’123 | -1532942188 | Y âˆ’123 | Y | optimally doped | [5 empty] | 91K |  |  | body | paragraph | f452b58064 | Effect of anisotropic impurity scattering in superconductors | 10.1103/physrevb.58.12441 | Grzegorz HaraÅ„, A D S Nagi | American Physical Society (APS) | Physical Review B | 2013
61ba9e71e614176f2ec5125b | Zn doped Laâˆ’214 | -1102376746 | Laâˆ’214 |  | Zn doped | [5 empty] | 30K |  |  | body | paragraph | f452b58064 | Effect of anisotropic impurity scattering in superconductors | 10.1103/physrevb.58.12441 | Grzegorz HaraÅ„, A D S Nagi | American Physical Society (APS) | Physical Review B | 2013
61ba9e714217bb9076c512bb | x = 0.05 | 668951240 | [7 empty] | x=0.05 | 9.0 K |  |  | body | figure | 15244fdc66 | Detection of orbital fluctuations above the structural transition temperature in the iron pnictides and chalcogenides | 10.1103/physrevb.85.214515 | H Z Arham, C R Hunt, W K Park, J Gillett, S D Das, S E Sebastian, Z J Xu, J S Wen, Z W Lin, Q Li, G Gu, A Thaler, S Ran, S L Bud'ko, P C Canfield, D Y Chung, M G Kanatzidis, L H Greene | American Physical Society (APS) | Physical Review B | 2012
61ba9e714217bb9076c512bc | x = 0.07 | 1522753095 | [7 empty] | x=0.07 | 22 K |  |  | body | figure | 15244fdc66 | Detection of orbital fluctuations above the structural transition temperature in the iron pnictides and chalcogenides | 10.1103/physrevb.85.214515 | H Z Arham, C R Hunt, W K Park, J Gillett, S D Das, S E Sebastian, Z J Xu, J S Wen, Z W Lin, Q Li, G Gu, A Thaler, S Ran, S L Bud'ko, P C Canfield, D Y Chung, M G Kanatzidis, L H Greene | American Physical Society (APS) | Physical Review B | 2012
61ba9e714217bb9076c512bd | x = 0.08 | -156411696 | [7 empty] | x=0.08 | 24 K |  |  | body | figure | 15244fdc66 | Detection of orbital fluctuations above the structural transition temperature in the iron pnictides and chalcogenides | 10.1103/physrevb.85.214515 | H Z Arham, C R Hunt, W K Park, J Gillett, S D Das, S E Sebastian, Z J Xu, J S Wen, Z W Lin, Q Li, G Gu, A Thaler, S Ran, S L Bud'ko, P C Canfield, D Y Chung, M G Kanatzidis, L H Greene | American Physical Society (APS) | Physical Review B | 2012
61ba9e714217bb9076c512be | x = 0.125 | 841088101 | [7 empty] | x=0.125 | 11 K |  |  | body | figure | 15244fdc66 | Detection of orbital fluctuations above the structural transition temperature in the iron pnictides and chalcogenides | 10.1103/physrevb.85.214515 | H Z Arham, C R Hunt, W K Park, J Gillett, S D Das, S E Sebastian, Z J Xu, J S Wen, Z W Lin, Q Li, G Gu, A Thaler, S Ran, S L Bud'ko, P C Canfield, D Y Chung, M G Kanatzidis, L H Greene | American Physical Society (APS) | Physical Review B | 2012
61ba9e714217bb9076c512bf | x = 0.055 | -1399046633 | [7 empty] | x=0.055 | 11.5 K |  |  | body | figure | 15244fdc66 | Detection of orbital fluctuations above the structural transition temperature in the iron pnictides and chalcogenides | 10.1103/physrevb.85.214515 | H Z Arham, C R Hunt, W K Park, J Gillett, S D Das, S E Sebastian, Z J Xu, J S Wen, Z W Lin, Q Li, G Gu, A Thaler, S Ran, S L Bud'ko, P C Canfield, D Y Chung, M G Kanatzidis, L H Greene | American Physical Society (APS) | Physical Review B | 2012
61ba9e71720b8b3d36c51267 | Na(Fe 0.96 Co 0.03 Mn 0.01 )As single crystals | -1063192000 |  | Na(Fe 0.96 Co 0.03 Mn 0.01 )As |  | single crystals | Iron-pnictides, Pnictides |  |  |  | 12.8 K |  |  | body | paragraph | 7f3366c234 | Spectroscopic signature of Kondo screening on single adatoms inNa(Fe0.96Co0.03Mn0.01)As | 10.1103/physrevb.89.214515 | Zhenyu Wang, Delong Fang, Qiang Deng, Huan Yang, Cong Ren, Hai-Hu Wen | American Physical Society (APS) | Physical Review B | 2014
61ba9e711b5bc7b48bc512e6 | x = 0.08 | -83250486 | [7 empty] | x=0.08 | 20K |  |  | body | paragraph | d63667c1fb | Surface pinning of fluctuating charge order: An extraordinary surface phase transition | 10.1103/physrevb.71.224512 | Stuart E Brown, Eduardo Fradkin, Steven A Kivelson | American Physical Society (APS) | Physical Review B | 2014
61ba9e721b93c0c6bec512ac | Bi2212 | -1907137408 | Bi2212 | Bi2212Bi2212 | [6 empty] | 90K |  |  | body | figure | eb40893268 | Self-heating in small mesa structures | 10.1063/1.1367880 | V M Krasnov, A Yurgens, D Winkler, P Delsing | AIP Publishing | Journal of Applied Physics | 2014
61ba9e72c0bff55f4cc51270 | Ba 0.6 K 0.4 Fe 2 As 2 | -164508914 |  | Ba 0.6 K 0.4 Fe 2 As 2 |  |  | Iron-pnictides, Pnictides |  |  |  | 38 K |  |  | body | figure | 9e6ca371ec | Out-of-plane momentum and symmetry dependent superconducting gap in Ba 0.6 K 0.4 Fe 2 As 2 |  | Y Zhang, L X Yang, F Chen, B Zhou, X F Wang, X H Chen, M Arita, K Shimada, H Namatame, M Taniguchi, J P Hu, B P Xie, D L Feng |  |  | 2010
61ba9e72c0bff55f4cc51271 | optimally doped Ba 1âˆ’x K x Fe 2 As 2 | 1648114566 |  | Ba 1âˆ’x K x Fe 2 As 2 | optimally doped |  | Iron-pnictides, Pnictides |  |  |  | 38 K |  |  | body | paragraph | 9e6ca371ec | Out-of-plane momentum and symmetry dependent superconducting gap in Ba 0.6 K 0.4 Fe 2 As 2 |  | Y Zhang, L X Yang, F Chen, B Zhou, X F Wang, X H Chen, M Arita, K Shimada, H Namatame, M Taniguchi, J P Hu, B P Xie, D L Feng |  |  | 2010
61ba9e722b9a12e3d2c512b2 | Nb3Ge | -782509089 |  | Nb3Ge |  |  | Alloys |  |  |  | 23.2 K |  |  | body | paragraph | e0727fa24c | Possible Superconductivity in the Brain | 10.1007/s10948-018-4965-4 | P Mikheenko | Springer Science and Business Media LLC | Journal of Superconductivity and Novel Magnetism | 2018
61ba9e722b9a12e3d2c512b3 | MgB2 | 24026277 |  | MgB2 |  |  | Alloys, Borides |  |  |  | 39 K |  |  | body | paragraph | e0727fa24c | Possible Superconductivity in the Brain | 10.1007/s10948-018-4965-4 | P Mikheenko | Springer Science and Business Media LLC | Journal of Superconductivity and Novel Magnetism | 2018
61ba9e722b9a12e3d2c512b4 | Nb | -413105981 |  | Nb |  |  | Alloys |  |  |  | 9.3 K |  |  | body | figure | e0727fa24c | Possible Superconductivity in the Brain | 10.1007/s10948-018-4965-4 | P Mikheenko | Springer Science and Business Media LLC | Journal of Superconductivity and Novel Magnetism | 2018
61ba9e723af0453d0cc512a3 | MgB 2 | 1671540852 |  | MgB 2 |  |  | Alloys, Borides |  |  |  | 11K |  |  | body | paragraph | 85d685bb39 | Superconducting magnesium diboride films with Tcâ‰ˆ24 K grown by pulsed laser deposition with in situ anneal | 10.1016/s0921-4534(01)00398-7 | H M Christen, H Y Zhai, C Cantoni, M Paranthaman, B C Sales, C Rouleau, D P Norton, D K Christen, D H Lowndes | Elsevier BV | Physica C: Superconductivity | 2001
61ba9e723af0453d0cc512a4 | Thin superconducting films of magnesium diboride (MgB 2 ) | 207564198 | magnesium diboride | MgB2 |  | Thin superconducting films |  |  |  |  | 24K |  |  | header | abstract | 85d685bb39 | Superconducting magnesium diboride films with Tcâ‰ˆ24 K grown by pulsed laser deposition with in situ anneal | 10.1016/s0921-4534(01)00398-7 | H M Christen, H Y Zhai, C Cantoni, M Paranthaman, B C Sales, C Rouleau, D P Norton, D K Christen, D H Lowndes | Elsevier BV | Physica C: Superconductivity | 2001
61ba9e723af0453d0cc512a5 | MgB 2 | 1434732490 |  | MgB 2 |  |  | Alloys, Borides |  |  |  | 39K |  |  | body | paragraph | 85d685bb39 | Superconducting magnesium diboride films with Tcâ‰ˆ24 K grown by pulsed laser deposition with in situ anneal | 10.1016/s0921-4534(01)00398-7 | H M Christen, H Y Zhai, C Cantoni, M Paranthaman, B C Sales, C Rouleau, D P Norton, D K Christen, D H Lowndes | Elsevier BV | Physica C: Superconductivity | 2001
61ba9e723af0453d0cc512a6 | magnesium diboride films | 30693590 | magnesium diboride | MgB2 |  | films |  |  |  |  | 24K |  |  | header | title | 85d685bb39 | Superconducting magnesium diboride films with Tcâ‰ˆ24 K grown by pulsed laser deposition with in situ anneal | 10.1016/s0921-4534(01)00398-7 | H M Christen, H Y Zhai, C Cantoni, M Paranthaman, B C Sales, C Rouleau, D P Norton, D K Christen, D H Lowndes | Elsevier BV | Physica C: Superconductivity | 2001
61ba9e727ce09aab2ac5126d | PdTe 2 | 424209502 |  | PdTe 2 |  |  | Chalcogenides |  |  |  | 1.7 K |  |  | header | abstract | eba32b29d6 | Identification of Topological Surface State in PdTe 2 Superconductor by Angle-Resolved Photoemission Spectroscopy | 10.1088/0256-307x/32/6/067303 | Yan Liu, Jian-Zhou Zhao, Li Yu, Cheng-Tian Lin, Ai-Ji Liang, Cheng Hu, Ying Ding, Yu Xu, Shao-Long He, Lin Zhao, Guo-Dong Liu, Xiao-Li Dong, Jun Zhang, Chuang-Tian Chen, Zu-Yan Xu, Hong-Ming Weng, Xi Dai, Zhong Fang, Xing-Jiang Zhou | IOP Publishing | Chinese Physics Letters | 2015
61ba9e727ce09aab2ac5126e | PdTe 2 | 429996598 |  | PdTe 2 |  |  | Chalcogenides |  |  |  | 1.7 K |  |  | body | figure | eba32b29d6 | Identification of Topological Surface State in PdTe 2 Superconductor by Angle-Resolved Photoemission Spectroscopy | 10.1088/0256-307x/32/6/067303 | Yan Liu, Jian-Zhou Zhao, Li Yu, Cheng-Tian Lin, Ai-Ji Liang, Cheng Hu, Ying Ding, Yu Xu, Shao-Long He, Lin Zhao, Guo-Dong Liu, Xiao-Li Dong, Jun Zhang, Chuang-Tian Chen, Zu-Yan Xu, Hong-Ming Weng, Xi Dai, Zhong Fang, Xing-Jiang Zhou | IOP Publishing | Chinese Physics Letters | 2015
61ba9e72a01e2beb09c512a7 | FeSe 0.98 ) | 591224057 |  | FeSe 0.98 |  |  | Iron-chalcogenides, Chalcogenides |  |  |  | 8 K |  | ambient pressure | body | paragraph | bad785686d | Coexistence of superconductivity and magnetism in FeSe1âˆ’xunder pressure | 10.1103/physrevb.85.064517 | M Bendele, A Ichsanow, Yu U Pashkevich, L Keller, Th H StrÃ¤ssle, A Gusev, E Pomjakushina, K Conder, R Khasanov, H Keller | American Physical Society (APS) | Physical Review B | 2011
61ba9e72a01e2beb09c512a8 | FeSe 0.98 | -1909251288 |  | FeSe 0.98 |  |  | Iron-chalcogenides, Chalcogenides |  |  |  | 8 K |  |  | body | paragraph | bad785686d | Coexistence of superconductivity and magnetism in FeSe1âˆ’xunder pressure | 10.1103/physrevb.85.064517 | M Bendele, A Ichsanow, Yu U Pashkevich, L Keller, Th H StrÃ¤ssle, A Gusev, E Pomjakushina, K Conder, R Khasanov, H Keller | American Physical Society (APS) | Physical Review B | 2011
61ba9e72a01e2beb09c512a9 | FeSe 1âˆ’x | -1187536395 |  | FeSe 1âˆ’x |  |  | Iron-chalcogenides, Chalcogenides |  |  |  | 37 K |  | 9 GPa | body | paragraph | bad785686d | Coexistence of superconductivity and magnetism in FeSe1âˆ’xunder pressure | 10.1103/physrevb.85.064517 | M Bendele, A Ichsanow, Yu U Pashkevich, L Keller, Th H StrÃ¤ssle, A Gusev, E Pomjakushina, K Conder, R Khasanov, H Keller | American Physical Society (APS) | Physical Review B | 2011
61ba9e723136e52869c51290 | YBa 2 Cu 3 O 6.61 | -281034415 |  | YBa 2 Cu 3 O 6.61 |  |  | Oxides, Cuprates |  |  |  | 58.5 K |  |  | body |  | e7148d637a | Pseudogap and conduction dimensionalities in high-Tc superconductors | 10.1016/s0921-4526(02)01518-1 | Andrew Das Arulsamy, P C Ong, M T Ong | Elsevier BV | Physica B: Condensed Matter | 2002
61ba9e723136e52869c51291 | YBa 2 Cu 3 O 7âˆ’Î´ | -707019028 |  | YBa 2 Cu 3 O 7âˆ’Î´ |  |  | Oxides, Cuprates |  |  |  | 85 K | Ï(T, x) |  | body |  | e7148d637a | Pseudogap and conduction dimensionalities in high-Tc superconductors | 10.1016/s0921-4526(02)01518-1 | Andrew Das Arulsamy, P C Ong, M T Ong | Elsevier BV | Physica B: Condensed Matter | 2002
61ba9e7271dd2853b1c51290 | effectively one-electron doped SnCMn 3 | -288013758 |  | SnCMn 3 | effectively one-electron doped |  | Carbides |  |  |  | 290 K |  |  | body | paragraph | ca98aeeac9 | Electronic structure of metallic antiperovskite compoundGaCMn3 | 10.1103/physrevb.66.020406 | J H Shim, S K Kwon, B I Min | American Physical Society (APS) | Physical Review B | 2008
61ba9e7271dd2853b1c51291 | GaCMn 3 | -1549581084 |  | GaCMn 3 |  |  | Carbides |  |  |  | 250 K |  |  | body | paragraph | ca98aeeac9 | Electronic structure of metallic antiperovskite compoundGaCMn3 | 10.1103/physrevb.66.020406 | J H Shim, S K Kwon, B I Min | American Physical Society (APS) | Physical Review B | 2008
61ba9e7271dd2853b1c51292 | GaC 0.935 Mn 3 | 59780223 |  | GaC 0.935 Mn 3 |  |  | Carbides |  |  |  | 350 K |  |  | body | paragraph | ca98aeeac9 | Electronic structure of metallic antiperovskite compoundGaCMn3 | 10.1103/physrevb.66.020406 | J H Shim, S K Kwon, B I Min | American Physical Society (APS) | Physical Review B | 2008
61ba9e7356f16aed29c51271 | CaC 6 | 1195171269 |  | CaC 6 |  |  | Carbides |  |  |  | 11.5 K |  |  | body | paragraph | 2692804e4b | Evidence for Gap Anisotropy inCaC6from Directional Point-Contact Spectroscopy | 10.1103/physrevlett.100.207004 | R S Gonnelli, D Daghero, D Delaude, M Tortello, G A Ummarino, V A Stepanov, J S Kim, R K Kremer, A Sanna, G Profeta, S Massidda | American Physical Society (APS) | Physical Review Letters | 2008
61ba9e74dc085aa023c51236 | x = 0 | -1377970211 | [7 empty] | x=0 | 210 K |  |  | header | abstract | af95c147af | Suppression of the Charge-Density-Wave State inSr14Cu24O41by Calcium Doping | 10.1103/physrevlett.90.257002 | T VuletiÄ‡, B Korin-HamziÄ‡, S TomiÄ‡, B Gorshunov, P Haas, T RÃµÃµm, M Dressel, J Akimitsu, T Sasaki, T Nagata | American Physical Society (APS) | Physical Review Letters | 2014
61ba9e74dc085aa023c51237 | x = 3 and 9 | -1145850737 | [7 empty] | x=3, 9 | 10 K |  |  | body | figure | af95c147af | Suppression of the Charge-Density-Wave State inSr14Cu24O41by Calcium Doping | 10.1103/physrevlett.90.257002 | T VuletiÄ‡, B Korin-HamziÄ‡, S TomiÄ‡, B Gorshunov, P Haas, T RÃµÃµm, M Dressel, J Akimitsu, T Sasaki, T Nagata | American Physical Society (APS) | Physical Review Letters | 2014
61ba9e742b9a12e3d2c512b5 | (Fe 2 As 2 )(Ca 5 (Mg,Ti) 4 O y | 1634763640 |  | (Fe 2 As 2 )(Ca 5 (Mg,Ti) 4 O y |  |  | Alloys |  |  |  | 35K | resistivity |  | body | paragraph | f3bd457105 | A new iron pnictide oxide (Fe2As2)(Ca5(Mg, Ti)4Oy) and a new phase in the Feâ€“Asâ€“Caâ€“Mgâ€“Tiâ€“O system | 10.1088/0953-2048/24/8/085020 | Hiraku Ogino, Yasuaki Shimizu, Naoto Kawaguchi, Kohji Kishio, Jun-Ichi Shimoyama, Tetsuya Tohei, Yuichi Ikuhara | IOP Publishing | Superconductor Science and Technology | 2011
61ba9e742b9a12e3d2c512b6 | (Fe 2 As 2 )(Ca 5 (Mg,Ti) 4 O y | 1632844450 |  | (Fe 2 As 2 )(Ca 5 (Mg,Ti) 4 O y |  |  | Alloys |  |  |  | 40 K |  |  | body | paragraph | f3bd457105 | A new iron pnictide oxide (Fe2As2)(Ca5(Mg, Ti)4Oy) and a new phase in the Feâ€“Asâ€“Caâ€“Mgâ€“Tiâ€“O system | 10.1088/0953-2048/24/8/085020 | Hiraku Ogino, Yasuaki Shimizu, Naoto Kawaguchi, Kohji Kishio, Jun-Ichi Shimoyama, Tetsuya Tohei, Yuichi Ikuhara | IOP Publishing | Superconductor Science and Technology | 2011
61ba9e7561d1c9d20fc51293 | RRh4B4 | -1311599876 |  | RRh4B4 |  |  | Alloys, Borides |  |  |  | 9 K |  |  | body | paragraph | 6ef77917eb | Superconductivity-driven ferromagnetism and spin manipulation using vortices in the magnetic superconductor EuRbFe4As4 |  | Shigeyuki Ishida, Daniel Kagerbauer, Sigrid Holleis, Kazuki Iida, Koji Munakata, Akiko Nakao, Akira Iyo, Hiraku Ogino, Kenji Kawashima, Michael Eisterer, Hiroshi Eisaki
61ba9e7561d1c9d20fc51294 | RNi2B2C | -842577942 |  | RNi2B2C |  |  | Carbides, Borides |  |  |  | 5-10 K |  |  | body | paragraph | 6ef77917eb | Superconductivity-driven ferromagnetism and spin manipulation using vortices in the magnetic superconductor EuRbFe4As4 |  | Shigeyuki Ishida, Daniel Kagerbauer, Sigrid Holleis, Kazuki Iida, Koji Munakata, Akiko Nakao, Akira Iyo, Hiraku Ogino, Kenji Kawashima, Michael Eisterer, Hiroshi Eisaki
61ba9e7561d1c9d20fc51295 | Eu-IBSs | 1321901280 | Eu-IBSs | [7 empty] | 37 K |  |  | body | paragraph | 6ef77917eb | Superconductivity-driven ferromagnetism and spin manipulation using vortices in the magnetic superconductor EuRbFe4As4 |  | Shigeyuki Ishida, Daniel Kagerbauer, Sigrid Holleis, Kazuki Iida, Koji Munakata, Akiko Nakao, Akira Iyo, Hiraku Ogino, Kenji Kawashima, Michael Eisterer, Hiroshi Eisaki
61ba9e7561d1c9d20fc51296 | RMo6S8 | 972178281 |  | RMo6S8 |  |  | Chalcogenides |  |  |  | ~ 2 K |  |  | body | paragraph | 6ef77917eb | Superconductivity-driven ferromagnetism and spin manipulation using vortices in the magnetic superconductor EuRbFe4As4 |  | Shigeyuki Ishida, Daniel Kagerbauer, Sigrid Holleis, Kazuki Iida, Koji Munakata, Akiko Nakao, Akira Iyo, Hiraku Ogino, Kenji Kawashima, Michael Eisterer, Hiroshi Eisaki
61ba9e753af0453d0cc512a7 | alB i 2201 (B i 2 Sr 2 C uO 6 | 694302785 |  | alB i 2201 (B i 2 Sr 2 C uO 6 |  |  | Alloys |  |  |  | 8: 5K |  |  | body | figure | 43c7c6b07c | P air condensation and inter-layer coupling in cuprates: pairing on a superlattice |  | P S Ul |  |  | 2002
61ba9e753af0453d0cc512a8 | C aC u 2 O 8 | 790960862 |  | C aC u 2 O 8 |  |  | Alloys |  |  |  | 85K |  |  | body | paragraph | 43c7c6b07c | P air condensation and inter-layer coupling in cuprates: pairing on a superlattice |  | P S Ul |  |  | 2002
61ba9e75ef148cdddfc51283 | La 1.905 Sr 0.095 CuO 4 | 874168724 |  | La 1.905 Sr 0.095 CuO 4 |  |  | Oxides, Cuprates |  |  |  | 23.5 K |  |  | body | paragraph | 39eee6794a |  |  | Rong Li, Zhen-Su She |  |  | 2017
61ba9e75ef148cdddfc51284 | UD Bi-2212 | -1475223837 | Bi-2212 | [7 empty] | 80 K |  |  | body | figure | 39eee6794a |  |  | Rong Li, Zhen-Su She |  |  | 2017
61ba9e75ef148cdddfc51285 | Bi-2212 | -2141356275 | Bi-2212 | [7 empty] | 84.7 K |  |  | body | paragraph | 39eee6794a |  |  | Rong Li, Zhen-Su She |  |  | 2017
61ba9e75ef148cdddfc51286 | La 1.92 Sr 0.08 CuO 4 | -1324040143 |  | La 1.92 Sr 0.08 CuO 4 |  |  | Oxides, Cuprates |  |  |  | 28 K |  |  | body | paragraph | 39eee6794a |  |  | Rong Li, Zhen-Su She |  |  | 2017
61ba9e75ef148cdddfc51287 | OP Bi-2212 | 1431125549 | Bi-2212 | [7 empty] | 91 K |  |  | body | paragraph | 39eee6794a |  |  | Rong Li, Zhen-Su She |  |  | 2017
61ba9e75ef148cdddfc51288 | UD Bi-2212 | -1363548069 | Bi-2212 | [7 empty] | 80 K |  |  | body | figure | 39eee6794a |  |  | Rong Li, Zhen-Su She |  |  | 2017
61ba9e7520fc3eae4bc512e5 | Polycrystalline Sn-free samples | -1298960205 |  |  | Polycrystalline Sn-free | [5 empty] | 140 K |  |  | body | paragraph | 520b5fdcf7 | Electronic structure studies ofBaFe2As2by angle-resolved photoemission spectroscopy | 10.1103/physrevb.79.155118 | J Fink, S Thirupathaiah, R Ovsyannikov, H A DÃ¼rr, R Follath, Y Huang, S De Jong, M S Golden, Yu-Zhong Zhang, H O Jeschke, R ValentÃ­, C Felser, S Dastjani Farahani, M Rotter, D Johrendt | American Physical Society (APS) | Physical Review B | 2009
61ba9e7571dd2853b1c51293 | Ca 3 Rh 4 Sn 13 | 701478874 |  | Ca 3 Rh 4 Sn 13 |  |  | Alloys |  |  |  | 8K |  |  | body | paragraph | 951ba4adad | Phase behavior of type-II superconductors with quenched point pinning disorder: A phenomenological proposal | 10.1103/physrevb.65.104527 | Gautam I Menon | American Physical Society (APS) | Physical Review B | 2012
61ba9e7571dd2853b1c51294 | Nd 1.85 Ce 0.15 CuO 4âˆ’Î´ crystal | -1562439646 |  | Nd 1.85 Ce 0.15 CuO 4âˆ’Î´ |  | crystal | Oxides, Cuprates |  |  |  | 23 K | magnetization |  | body | paragraph | 951ba4adad | Phase behavior of type-II superconductors with quenched point pinning disorder: A phenomenological proposal | 10.1103/physrevb.65.104527 | Gautam I Menon | American Physical Society (APS) | Physical Review B | 2012
61ba9e7571dd2853b1c51295 | 2H-NbSe 2 | -354720084 |  | 2H-NbSe 2 |  |  | Alloys |  |  |  | 7K |  |  | body | figure | 951ba4adad | Phase behavior of type-II superconductors with quenched point pinning disorder: A phenomenological proposal | 10.1103/physrevb.65.104527 | Gautam I Menon | American Physical Society (APS) | Physical Review B | 2012
61ba9e7571dd2853b1c51296 | y â‰ƒ 6.92 | -25702021 | [7 empty] | y=6.92 | 93K |  |  | body | paragraph | 951ba4adad | Phase behavior of type-II superconductors with quenched point pinning disorder: A phenomenological proposal | 10.1103/physrevb.65.104527 | Gautam I Menon | American Physical Society (APS) | Physical Review B | 2012
61ba9e7571dd2853b1c51297 | CeRu 2 | 561490400 |  | CeRu 2 |  |  | Alloys |  |  |  | 6.1K |  |  | body | paragraph | 951ba4adad | Phase behavior of type-II superconductors with quenched point pinning disorder: A phenomenological proposal | 10.1103/physrevb.65.104527 | Gautam I Menon | American Physical Society (APS) | Physical Review B | 2012
61ba9e7571dd2853b1c51298 | Yb 3 Rh 4 Sn 13 | -1364618929 |  | Yb 3 Rh 4 Sn 13 |  |  | Alloys |  |  |  | 7.6K |  |  | body | paragraph | 951ba4adad | Phase behavior of type-II superconductors with quenched point pinning disorder: A phenomenological proposal | 10.1103/physrevb.65.104527 | Gautam I Menon | American Physical Society (APS) | Physical Review B | 2012
61ba9e7571dd2853b1c51299 | Ba)BiO 3 | -1594723686 |  | Ba)BiO 3 |  |  | Alloys |  |  |  | 30K |  |  | body | paragraph | 951ba4adad | Phase behavior of type-II superconductors with quenched point pinning disorder: A phenomenological proposal | 10.1103/physrevb.65.104527 | Gautam I Menon | American Physical Society (APS) | Physical Review B | 2012
61ba9e7571dd2853b1c5129a | layered dichalcogenide 2H-NbSe 2 | 143979940 | layered dichalcogenide 2H-NbSe 2 | (layereddichalcogenide2)H-NbSe2 |  |  | Alloys |  |  |  | 7.2K |  |  | body | paragraph | 951ba4adad | Phase behavior of type-II superconductors with quenched point pinning disorder: A phenomenological proposal | 10.1103/physrevb.65.104527 | Gautam I Menon | American Physical Society (APS) | Physical Review B | 2012
61ba9e7571dd2853b1c5129b | YNi 2 B 2 C | 687618765 |  | YNi 2 B 2 C |  |  | Carbides, Borides |  |  |  | 15.5K |  |  | body | paragraph | 951ba4adad | Phase behavior of type-II superconductors with quenched point pinning disorder: A phenomenological proposal | 10.1103/physrevb.65.104527 | Gautam I Menon | American Physical Society (APS) | Physical Review B | 2012
61ba9e7571dd2853b1c5129c | y â‰ƒ 7 | 455874260 | [7 empty] | y=7 | 87.5K |  |  | body | paragraph | 951ba4adad | Phase behavior of type-II superconductors with quenched point pinning disorder: A phenomenological proposal | 10.1103/physrevb.65.104527 | Gautam I Menon | American Physical Society (APS) | Physical Review B | 2012
61ba9e7571dd2853b1c5129d | 2H-NbSe 2 | -323910406 |  | 2H-NbSe 2 |  |  | Alloys |  |  |  | 7K |  |  | body | paragraph | 951ba4adad | Phase behavior of type-II superconductors with quenched point pinning disorder: A phenomenological proposal | 10.1103/physrevb.65.104527 | Gautam I Menon | American Physical Society (APS) | Physical Review B | 2012
61ba9e76e614176f2ec5125d | FeSeAg6 | -355558838 |  | FeSeAg6 |  |  | Iron-chalcogenides, Chalcogenides |  |  |  | 0.5 up to 9.46 K |  |  | body | paragraph | 2b297e9dc3 | Improvement of the superconducting properties of polycrystalline FeSe by silver addition | 10.1088/0953-2048/28/12/125013 | E Nazarova, N Balchev, K Nenkov, K Buchkov, D Kovacheva, A Zahariev, G Fuchs | IOP Publishing | Superconductor Science and Technology | 2015
61ba9e76e614176f2ec5125e | Î²-Fe 1.01 Se | -692696487 | Î²-Fe 1.01 Se | Fe1.01Se | [6 empty] | 8.5 to 36.7 K |  | 8.9 GPa | body | paragraph | 2b297e9dc3 | Improvement of the superconducting properties of polycrystalline FeSe by silver addition | 10.1088/0953-2048/28/12/125013 | E Nazarova, N Balchev, K Nenkov, K Buchkov, D Kovacheva, A Zahariev, G Fuchs | IOP Publishing | Superconductor Science and Technology | 2015
61ba9e76e614176f2ec5125f | FeSeAg6 | -197696007 |  | FeSeAg6 |  |  | Iron-chalcogenides, Chalcogenides |  |  |  | 7.3 K |  |  | body | paragraph | 2b297e9dc3 | Improvement of the superconducting properties of polycrystalline FeSe by silver addition | 10.1088/0953-2048/28/12/125013 | E Nazarova, N Balchev, K Nenkov, K Buchkov, D Kovacheva, A Zahariev, G Fuchs | IOP Publishing | Superconductor Science and Technology | 2015
61ba9e767ecf8b73e6c51285 | LiFeAs | -191629359 |  | LiFeAs |  |  | Iron-pnictides, Pnictides |  |  |  | 18K |  |  | body | paragraph | 6e3b501d65 | Spectroscopic scanning tunneling microscopy insights into Fe-based superconductors | 10.1088/0034-4885/74/12/124513 | Jennifer E Hoffman | IOP Publishing | Reports on Progress in Physics | 2012
61ba9e767ecf8b73e6c51286 | Ca 2âˆ’x Na x CuO 2 Cl 2 (x âˆ¼0.14 | 1678055886 |  | Ca 2âˆ’x Na x CuO 2 Cl 2 |  |  | Oxides, Cuprates |  |  | x=0.14 | 28K |  |  | body | paragraph | 6e3b501d65 | Spectroscopic scanning tunneling microscopy insights into Fe-based superconductors | 10.1088/0034-4885/74/12/124513 | Jennifer E Hoffman | IOP Publishing | Reports on Progress in Physics | 2012
61ba9e767ecf8b73e6c51287 | As 2 Ba(Fe 0.9 Co 0.1 ) 2 As 2 Ba(Fe 0.84 Co 0.16 ) 2 As 2 Ca(Fe 0.97 Co 0.03 ) 2 As 2 Ba 1-x K x Fe 2 As 2 | 64449513 |  | As 2 Ba(Fe 0.9 Co 0.1 ) 2 As 2 Ba(Fe 0.84 Co 0.16 ) 2 As 2 Ca(Fe 0.97 Co 0.03 ) 2 As 2 Ba 1-x K x Fe 2 As 2 |  |  | Iron-pnictides, Pnictides |  |  |  | 37 K |  |  | body | paragraph | 6e3b501d65 | Spectroscopic scanning tunneling microscopy insights into Fe-based superconductors | 10.1088/0034-4885/74/12/124513 | Jennifer E Hoffman | IOP Publishing | Reports on Progress in Physics | 2012
61ba9e767ecf8b73e6c51288 | Ba(Fe1âˆ’xCox)2As2 with nominal x=0.1 | 483754457 |  | Ba(Fe1âˆ’xCox)2As2 |  |  | Iron-pnictides, Pnictides |  |  | x=0.1 | 25K |  |  | body | paragraph | 6e3b501d65 | Spectroscopic scanning tunneling microscopy insights into Fe-based superconductors | 10.1088/0034-4885/74/12/124513 | Jennifer E Hoffman | IOP Publishing | Reports on Progress in Physics | 2012
61ba9e767ecf8b73e6c51289 | poly- crystalline NdFeAsO 0.94 F 0.06 | -1022490375 |  | NdFeAsO 0.94 F 0.06 | poly- crystalline |  | Iron-pnictides, Pnictides, Oxides, Fluorides |  |  |  | 48K |  |  | body | paragraph | 6e3b501d65 | Spectroscopic scanning tunneling microscopy insights into Fe-based superconductors | 10.1088/0034-4885/74/12/124513 | Jennifer E Hoffman | IOP Publishing | Reports on Progress in Physics | 2012
61ba9e767ecf8b73e6c5128a | FeSe | 1444510680 |  | FeSe |  |  | Iron-chalcogenides, Chalcogenides |  |  |  | 8K |  |  | body | paragraph | 6e3b501d65 | Spectroscopic scanning tunneling microscopy insights into Fe-based superconductors | 10.1088/0034-4885/74/12/124513 | Jennifer E Hoffman | IOP Publishing | Reports on Progress in Physics | 2012
61ba9e767ecf8b73e6c5128b | Hole doped Ba1âˆ’xKxFe2As2 | -1399102299 |  | Ba1âˆ’xKxFe2As2 |  |  | Iron-pnictides, Pnictides |  |  |  | 37K |  |  | body | paragraph | 6e3b501d65 | Spectroscopic scanning tunneling microscopy insights into Fe-based superconductors | 10.1088/0034-4885/74/12/124513 | Jennifer E Hoffman | IOP Publishing | Reports on Progress in Physics | 2012
61ba9e767ecf8b73e6c5128c | SmFeAsO1âˆ’xFx with nominal x = 0.2 | -1286603155 |  | SmFeAsO1âˆ’xFx |  |  | Iron-pnictides, Pnictides, Oxides, Fluorides |  |  | x=0.2 | 45K |  |  | body | paragraph | 6e3b501d65 | Spectroscopic scanning tunneling microscopy insights into Fe-based superconductors | 10.1088/0034-4885/74/12/124513 | Jennifer E Hoffman | IOP Publishing | Reports on Progress in Physics | 2012
61ba9e767ecf8b73e6c5128d | BaFe 2 (As 1âˆ’x P x ) 2 | 2106360572 |  | BaFe 2 (As 1âˆ’x P x ) 2 |  |  | Iron-pnictides, Pnictides |  |  |  | 31K |  |  | body | paragraph | 6e3b501d65 | Spectroscopic scanning tunneling microscopy insights into Fe-based superconductors | 10.1088/0034-4885/74/12/124513 | Jennifer E Hoffman | IOP Publishing | Reports on Progress in Physics | 2012
61ba9e767ecf8b73e6c5128e | RFeAsO | -346766093 |  | RFeAsO |  |  | Iron-pnictides, Oxides, Pnictides |  |  |  | 56K |  |  | body | paragraph | 6e3b501d65 | Spectroscopic scanning tunneling microscopy insights into Fe-based superconductors | 10.1088/0034-4885/74/12/124513 | Jennifer E Hoffman | IOP Publishing | Reports on Progress in Physics | 2012
61ba9e767ecf8b73e6c5128f | (K,Tl,Rb,Cs) x Fe 2âˆ’y Se 2 | -852931043 |  | (K,Tl,Rb,Cs) x Fe 2âˆ’y Se 2 |  |  | Alloys |  |  |  | 40K |  | ambient pressure | body | paragraph | 6e3b501d65 | Spectroscopic scanning tunneling microscopy insights into Fe-based superconductors | 10.1088/0034-4885/74/12/124513 | Jennifer E Hoffman | IOP Publishing | Reports on Progress in Physics | 2012
61ba9e767ecf8b73e6c51290 | FeTe 1âˆ’x Se x with x âˆ¼ 0.4 | -594602288 |  | FeTe 1âˆ’x Se x |  |  | Iron-chalcogenides, Chalcogenides |  |  | x=âˆ¼ 0.4 | 13K to 14.5K |  |  | body | paragraph | 6e3b501d65 | Spectroscopic scanning tunneling microscopy insights into Fe-based superconductors | 10.1088/0034-4885/74/12/124513 | Jennifer E Hoffman | IOP Publishing | Reports on Progress in Physics | 2012
61ba9e767ecf8b73e6c51291 | FeSe | 1513813826 |  | FeSe |  |  | Iron-chalcogenides, Chalcogenides |  |  |  | âˆ¼8K |  |  | body | paragraph | 6e3b501d65 | Spectroscopic scanning tunneling microscopy insights into Fe-based superconductors | 10.1088/0034-4885/74/12/124513 | Jennifer E Hoffman | IOP Publishing | Reports on Progress in Physics | 2012
61ba9e767ecf8b73e6c51292 | optimally electron-doped Ba(Fe 1âˆ’x Co x ) 2 As 2 (nominal x=0.1 | 195608714 |  | Ba(Fe 1âˆ’x Co x ) 2 As 2 | optimally electron-doped |  | Iron-pnictides, Pnictides |  |  | x=0.1 | 25.3K |  |  | body | paragraph | 6e3b501d65 | Spectroscopic scanning tunneling microscopy insights into Fe-based superconductors | 10.1088/0034-4885/74/12/124513 | Jennifer E Hoffman | IOP Publishing | Reports on Progress in Physics | 2012
61ba9e767ecf8b73e6c51293 | electron-doped Ba122 | 441813015 | Ba122 | Ba122Ba122 | electron-doped | [5 empty] | 25K |  |  | body | paragraph | 6e3b501d65 | Spectroscopic scanning tunneling microscopy insights into Fe-based superconductors | 10.1088/0034-4885/74/12/124513 | Jennifer E Hoffman | IOP Publishing | Reports on Progress in Physics | 2012
61ba9e767ecf8b73e6c51294 | Ba(Fe 0.96 Co 0.04 ) 2 As 2 | -114780958 |  | Ba(Fe 0.96 Co 0.04 ) 2 As 2 |  |  | Iron-pnictides, Pnictides |  |  |  | 14K |  |  | body | paragraph | 6e3b501d65 | Spectroscopic scanning tunneling microscopy insights into Fe-based superconductors | 10.1088/0034-4885/74/12/124513 | Jennifer E Hoffman | IOP Publishing | Reports on Progress in Physics | 2012
61ba9e767ecf8b73e6c51295 | Ba(Fe1âˆ’xCox)2As2 with nominal x = 0.1 | -1680865615 |  | Ba(Fe1âˆ’xCox)2As2 |  |  | Iron-pnictides, Pnictides |  |  | x=0.1 | 25K |  |  | body | paragraph | 6e3b501d65 | Spectroscopic scanning tunneling microscopy insights into Fe-based superconductors | 10.1088/0034-4885/74/12/124513 | Jennifer E Hoffman | IOP Publishing | Reports on Progress in Physics | 2012
61ba9e767ecf8b73e6c51296 | optimally hole-doped Ba 0.6 K 0.4 Fe 2 As 2 | 847994441 |  | Ba 0.6 K 0.4 Fe 2 As 2 | optimally hole-doped |  | Iron-pnictides, Pnictides |  |  |  | 37K |  |  | body | paragraph | 6e3b501d65 | Spectroscopic scanning tunneling microscopy insights into Fe-based superconductors | 10.1088/0034-4885/74/12/124513 | Jennifer E Hoffman | IOP Publishing | Reports on Progress in Physics | 2012
61ba9e767ecf8b73e6c51297 | x = 0.082 | -1789938617 | [7 empty] | x=0.082 | 29 K |  |  | body | paragraph | 6e3b501d65 | Spectroscopic scanning tunneling microscopy insights into Fe-based superconductors | 10.1088/0034-4885/74/12/124513 | Jennifer E Hoffman | IOP Publishing | Reports on Progress in Physics | 2012
61ba9e767ecf8b73e6c51298 | single crystal of SmFeAsO 1âˆ’x F x with nominal x=0.2 | -1237943116 |  | SmFeAsO 1âˆ’x F x |  | single crystal | Iron-pnictides, Pnictides, Oxides, Fluorides |  |  | x=0.2 | 45K |  |  | body | figure | 6e3b501d65 | Spectroscopic scanning tunneling microscopy insights into Fe-based superconductors | 10.1088/0034-4885/74/12/124513 | Jennifer E Hoffman | IOP Publishing | Reports on Progress in Physics | 2012
61ba9e767ecf8b73e6c51299 | LaFePO | 1808492184 |  | LaFePO |  |  | Iron-pnictides, Oxides, Pnictides |  |  |  | 5K |  |  | body | paragraph | 6e3b501d65 | Spectroscopic scanning tunneling microscopy insights into Fe-based superconductors | 10.1088/0034-4885/74/12/124513 | Jennifer E Hoffman | IOP Publishing | Reports on Progress in Physics | 2012
61ba9e767ecf8b73e6c5129a | K 0.78 Fe 1.7 Se 2 | -577035892 |  | K 0.78 Fe 1.7 Se 2 |  |  | Iron-chalcogenides, Chalcogenides |  |  |  | 30K |  |  | body | paragraph | 6e3b501d65 | Spectroscopic scanning tunneling microscopy insights into Fe-based superconductors | 10.1088/0034-4885/74/12/124513 | Jennifer E Hoffman | IOP Publishing | Reports on Progress in Physics | 2012
61ba9e767ecf8b73e6c5129b | Ba(Fe1âˆ’xCox)2As2 with nominal x = 0.16 | 604887586 |  | Ba(Fe1âˆ’xCox)2As2 |  |  | Iron-pnictides, Pnictides |  |  | x=0.16 | 9K |  |  | body | paragraph | 6e3b501d65 | Spectroscopic scanning tunneling microscopy insights into Fe-based superconductors | 10.1088/0034-4885/74/12/124513 | Jennifer E Hoffman | IOP Publishing | Reports on Progress in Physics | 2012
61ba9e767ecf8b73e6c5129c | Sr1âˆ’xKxFe2As2 | 1762803982 |  | Sr1âˆ’xKxFe2As2 |  |  | Iron-pnictides, Pnictides |  |  |  | 32K |  |  | body | paragraph | 6e3b501d65 | Spectroscopic scanning tunneling microscopy insights into Fe-based superconductors | 10.1088/0034-4885/74/12/124513 | Jennifer E Hoffman | IOP Publishing | Reports on Progress in Physics | 2012
61ba9e767ecf8b73e6c5129d | As 1âˆ’x P x | 405876726 |  | As 1âˆ’x P x |  |  | Pnictides |  |  |  | 31K |  |  | body | paragraph | 6e3b501d65 | Spectroscopic scanning tunneling microscopy insights into Fe-based superconductors | 10.1088/0034-4885/74/12/124513 | Jennifer E Hoffman | IOP Publishing | Reports on Progress in Physics | 2012
61ba9e767ecf8b73e6c5129e | (Fe 2 As 2 )(Ca n+1 (Sc,Ti) n O y with n=3,4,5 | 205315457 |  | (Fe 2 As 2 )(Ca n+1 (Sc,Ti) n O y |  |  | Alloys |  |  | n=3, 4, 5 | 28K |  |  | body | paragraph | 6e3b501d65 | Spectroscopic scanning tunneling microscopy insights into Fe-based superconductors | 10.1088/0034-4885/74/12/124513 | Jennifer E Hoffman | IOP Publishing | Reports on Progress in Physics | 2012
61ba9e767ecf8b73e6c5129f | hole-doped Ba122 | -707524623 | Ba122 | Ba122Ba122 | hole-doped | [5 empty] | 38K |  |  | body | paragraph | 6e3b501d65 | Spectroscopic scanning tunneling microscopy insights into Fe-based superconductors | 10.1088/0034-4885/74/12/124513 | Jennifer E Hoffman | IOP Publishing | Reports on Progress in Physics | 2012
61ba9e767ecf8b73e6c512a0 | x=0.45 | 882803713 | [7 empty] | x=0.45 | 14K |  |  | body | paragraph | 6e3b501d65 | Spectroscopic scanning tunneling microscopy insights into Fe-based superconductors | 10.1088/0034-4885/74/12/124513 | Jennifer E Hoffman | IOP Publishing | Reports on Progress in Physics | 2012
61ba9e767ecf8b73e6c512a1 | Ba(Fe1âˆ’xCox)2As2 with x=0.06 | 1548546759 |  | Ba(Fe1âˆ’xCox)2As2 |  |  | Iron-pnictides, Pnictides |  |  | x=0.06 | 14K |  |  | body | paragraph | 6e3b501d65 | Spectroscopic scanning tunneling microscopy insights into Fe-based superconductors | 10.1088/0034-4885/74/12/124513 | Jennifer E Hoffman | IOP Publishing | Reports on Progress in Physics | 2012
61ba9e767ecf8b73e6c512a2 | Fe 1.05 Te 0.85 Se 0.15 | -250222673 |  | Fe 1.05 Te 0.85 Se 0.15 |  |  | Iron-chalcogenides, Chalcogenides |  |  |  | 14K |  |  | body | paragraph | 6e3b501d65 | Spectroscopic scanning tunneling microscopy insights into Fe-based superconductors | 10.1088/0034-4885/74/12/124513 | Jennifer E Hoffman | IOP Publishing | Reports on Progress in Physics | 2012
61ba9e767ecf8b73e6c512a3 | optimally electron- doped Ba(Fe 1.925 Co 0.075 ) 2 As 2 | 480417383 |  | Ba(Fe 1.925 Co 0.075 ) 2 As 2 | optimally electron- doped |  | Iron-pnictides, Pnictides |  |  |  | 25.2K |  |  | body | paragraph | 6e3b501d65 | Spectroscopic scanning tunneling microscopy insights into Fe-based superconductors | 10.1088/0034-4885/74/12/124513 | Jennifer E Hoffman | IOP Publishing | Reports on Progress in Physics | 2012
61ba9e767ecf8b73e6c512a4 | Underdoped Ba(Fe1âˆ’xCox)2As2 with measured x = 0.04 | 1909782121 |  | Ba(Fe1âˆ’xCox)2As2 | Underdoped |  | Iron-pnictides, Pnictides |  |  | x=0.04 | 14K |  |  | body | paragraph | 6e3b501d65 | Spectroscopic scanning tunneling microscopy insights into Fe-based superconductors | 10.1088/0034-4885/74/12/124513 | Jennifer E Hoffman | IOP Publishing | Reports on Progress in Physics | 2012
61ba9e767ecf8b73e6c512a5 | LaFeAsO 1âˆ’x F x | 148595924 |  | LaFeAsO 1âˆ’x F x |  |  | Iron-pnictides, Pnictides, Oxides, Fluorides |  |  |  | 26K |  |  | body |  | 6e3b501d65 | Spectroscopic scanning tunneling microscopy insights into Fe-based superconductors | 10.1088/0034-4885/74/12/124513 | Jennifer E Hoffman | IOP Publishing | Reports on Progress in Physics | 2012
61ba9e767ecf8b73e6c512a6 | K-doped Ba122 | 2090944657 | Ba122 | Ba122Ba122 | K-doped | [5 empty] | 37K |  |  | body | figure | 6e3b501d65 | Spectroscopic scanning tunneling microscopy insights into Fe-based superconductors | 10.1088/0034-4885/74/12/124513 | Jennifer E Hoffman | IOP Publishing | Reports on Progress in Physics | 2012
61ba9e767ecf8b73e6c512a7 | Ba(Fe1âˆ’xCox)2As2 with nominal x = 0.1 | -1875330881 |  | Ba(Fe1âˆ’xCox)2As2 |  |  | Iron-pnictides, Pnictides |  |  | x=0.1 | 25K |  |  | body | paragraph | 6e3b501d65 | Spectroscopic scanning tunneling microscopy insights into Fe-based superconductors | 10.1088/0034-4885/74/12/124513 | Jennifer E Hoffman | IOP Publishing | Reports on Progress in Physics | 2012
61ba9e767ecf8b73e6c512a8 | Ba0.6K0.4Fe2As2 | 829361410 |  | Ba0.6K0.4Fe2As2 |  |  | Iron-pnictides, Pnictides |  |  |  | 38K |  |  | body | paragraph | 6e3b501d65 | Spectroscopic scanning tunneling microscopy insights into Fe-based superconductors | 10.1088/0034-4885/74/12/124513 | Jennifer E Hoffman | IOP Publishing | Reports on Progress in Physics | 2012
61ba9e767ecf8b73e6c512a9 | K 0.8 Fe 1.7 Se 2 | -786731354 |  | K 0.8 Fe 1.7 Se 2 |  |  | Iron-chalcogenides, Chalcogenides |  |  |  | 30K |  |  | body | paragraph | 6e3b501d65 | Spectroscopic scanning tunneling microscopy insights into Fe-based superconductors | 10.1088/0034-4885/74/12/124513 | Jennifer E Hoffman | IOP Publishing | Reports on Progress in Physics | 2012
61ba9e767ecf8b73e6c512aa | single crystal of SmFeAsO 1âˆ’x F x (with nom- inal x=0.2 | -1325019513 |  | SmFeAsO 1âˆ’x F x |  | single crystal | Iron-pnictides, Pnictides, Oxides, Fluorides |  |  | x=0.2 | 45K |  |  | body | paragraph | 6e3b501d65 | Spectroscopic scanning tunneling microscopy insights into Fe-based superconductors | 10.1088/0034-4885/74/12/124513 | Jennifer E Hoffman | IOP Publishing | Reports on Progress in Physics | 2012
61ba9e767ecf8b73e6c512ab | SmFeAsO1âˆ’xFx with nominal x=0.2 | -582271601 |  | SmFeAsO1âˆ’xFx |  |  | Iron-pnictides, Pnictides, Oxides, Fluorides |  |  | x=0.2 | 45K |  |  | body | paragraph | 6e3b501d65 | Spectroscopic scanning tunneling microscopy insights into Fe-based superconductors | 10.1088/0034-4885/74/12/124513 | Jennifer E Hoffman | IOP Publishing | Reports on Progress in Physics | 2012
61ba9e767ecf8b73e6c512ac | Ba1âˆ’xKxFe2As2 with x=0.4 | -246078068 |  | Ba1âˆ’xKxFe2As2 |  |  | Iron-pnictides, Pnictides |  |  | x=0.4 | 38K |  |  | body | paragraph | 6e3b501d65 | Spectroscopic scanning tunneling microscopy insights into Fe-based superconductors | 10.1088/0034-4885/74/12/124513 | Jennifer E Hoffman | IOP Publishing | Reports on Progress in Physics | 2012
61ba9e767ecf8b73e6c512ad | n=5 | 1059772910 | [7 empty] | n=5 | 42K |  |  | body | paragraph | 6e3b501d65 | Spectroscopic scanning tunneling microscopy insights into Fe-based superconductors | 10.1088/0034-4885/74/12/124513 | Jennifer E Hoffman | IOP Publishing | Reports on Progress in Physics | 2012
61ba9e767ecf8b73e6c512ae | hole-doped Sr 1âˆ’x K x Fe 2 As 2 | -1273079789 |  | Sr 1âˆ’x K x Fe 2 As 2 | hole-doped |  | Iron-pnictides, Pnictides |  |  |  | 32K |  |  | body | paragraph | 6e3b501d65 | Spectroscopic scanning tunneling microscopy insights into Fe-based superconductors | 10.1088/0034-4885/74/12/124513 | Jennifer E Hoffman | IOP Publishing | Reports on Progress in Physics | 2012
61ba9e767ecf8b73e6c512af | Ba(Fe1âˆ’xCox)2As2 with x=0.12 | 2103683066 |  | Ba(Fe1âˆ’xCox)2As2 |  |  | Iron-pnictides, Pnictides |  |  | x=0.12 | 20K |  |  | body | paragraph | 6e3b501d65 | Spectroscopic scanning tunneling microscopy insights into Fe-based superconductors | 10.1088/0034-4885/74/12/124513 | Jennifer E Hoffman | IOP Publishing | Reports on Progress in Physics | 2012
61ba9e767ecf8b73e6c512b0 | LaFeAsO 1âˆ’x F x | 454715868 |  | LaFeAsO 1âˆ’x F x |  |  | Iron-pnictides, Pnictides, Oxides, Fluorides |  |  |  | 26K |  |  | body | paragraph | 6e3b501d65 | Spectroscopic scanning tunneling microscopy insights into Fe-based superconductors | 10.1088/0034-4885/74/12/124513 | Jennifer E Hoffman | IOP Publishing | Reports on Progress in Physics | 2012
61ba9e767ecf8b73e6c512b1 | x=0.3 and 0.5 | -362664459 | [7 empty] | x=0.3, 0.5 | 12K |  |  | body | paragraph | 6e3b501d65 | Spectroscopic scanning tunneling microscopy insights into Fe-based superconductors | 10.1088/0034-4885/74/12/124513 | Jennifer E Hoffman | IOP Publishing | Reports on Progress in Physics | 2012
61ba9e7656f16aed29c51273 | La 1âˆ’x Sr x FeAsO | 1365663909 |  | La 1âˆ’x Sr x FeAsO |  |  | Iron-pnictides, Oxides, Pnictides |  |  |  | 25 K |  |  | body | paragraph | 8ef4e42fb4 | Synthesis, structural, and transport properties of the hole-doped superconductorPr1âˆ’xSrxFeAsO | 10.1103/physrevb.79.104501 | Gang Mu, Bin Zeng, Xiyu Zhu, Fei Han, Peng Cheng, Bing Shen, Hai-Hu Wen | American Physical Society (APS) | Physical Review B | 2009
61ba9e7656f16aed29c51274 | LaFeAsO 1âˆ’x F x | 223670700 |  | LaFeAsO 1âˆ’x F x |  |  | Iron-pnictides, Pnictides, Oxides, Fluorides |  |  |  | 26 K |  |  | body | paragraph | 8ef4e42fb4 | Synthesis, structural, and transport properties of the hole-doped superconductorPr1âˆ’xSrxFeAsO | 10.1103/physrevb.79.104501 | Gang Mu, Bin Zeng, Xiyu Zhu, Fei Han, Peng Cheng, Bing Shen, Hai-Hu Wen | American Physical Society (APS) | Physical Review B | 2009
61ba9e7656f16aed29c51275 | Sr-doped LaFeAsO | -2076067002 |  | LaFeAsO | Sr |  | Iron-pnictides, Oxides, Pnictides |  |  |  | 26 K | resistivity |  | body | figure | 8ef4e42fb4 | Synthesis, structural, and transport properties of the hole-doped superconductorPr1âˆ’xSrxFeAsO | 10.1103/physrevb.79.104501 | Gang Mu, Bin Zeng, Xiyu Zhu, Fei Han, Peng Cheng, Bing Shen, Hai-Hu Wen | American Physical Society (APS) | Physical Review B | 2009
61ba9e7656f16aed29c51276 | Sr doped Pr 1âˆ’x Sr x FeAsO | -304744883 |  | Pr 1âˆ’x Sr x FeAsO | Sr |  | Iron-pnictides, Oxides, Pnictides |  |  |  | 16.3 K |  |  | body | paragraph | 8ef4e42fb4 | Synthesis, structural, and transport properties of the hole-doped superconductorPr1âˆ’xSrxFeAsO | 10.1103/physrevb.79.104501 | Gang Mu, Bin Zeng, Xiyu Zhu, Fei Han, Peng Cheng, Bing Shen, Hai-Hu Wen | American Physical Society (APS) | Physical Review B | 2009
61ba9e7656f16aed29c51277 | 0.20âˆ¼ 0.25 | 2116343144 | [8 empty] | 16.3 K |  |  | header | abstract | 8ef4e42fb4 | Synthesis, structural, and transport properties of the hole-doped superconductorPr1âˆ’xSrxFeAsO | 10.1103/physrevb.79.104501 | Gang Mu, Bin Zeng, Xiyu Zhu, Fei Han, Peng Cheng, Bing Shen, Hai-Hu Wen | American Physical Society (APS) | Physical Review B | 2009
61ba9e7656f16aed29c51278 | Nd 1âˆ’x Sr x FeAsO | 790930900 |  | Nd 1âˆ’x Sr x FeAsO |  |  | Iron-pnictides, Oxides, Pnictides |  |  |  | 13.5 K |  |  | body | paragraph | 8ef4e42fb4 | Synthesis, structural, and transport properties of the hole-doped superconductorPr1âˆ’xSrxFeAsO | 10.1103/physrevb.79.104501 | Gang Mu, Bin Zeng, Xiyu Zhu, Fei Han, Peng Cheng, Bing Shen, Hai-Hu Wen | American Physical Society (APS) | Physical Review B | 2009
61ba9e7656f16aed29c51279 | x = 0.20âˆ¼ 0.25 | -830707243 | [7 empty] | x=0.20âˆ¼ 0.25 | 16.3 K |  |  | body | paragraph | 8ef4e42fb4 | Synthesis, structural, and transport properties of the hole-doped superconductorPr1âˆ’xSrxFeAsO | 10.1103/physrevb.79.104501 | Gang Mu, Bin Zeng, Xiyu Zhu, Fei Han, Peng Cheng, Bing Shen, Hai-Hu Wen | American Physical Society (APS) | Physical Review B | 2009
61ba9e764217bb9076c512c1 | Bi-2212 crystals | 714921333 | Bi-2212 |  |  | crystals |  |  |  |  | 85 K |  |  | body | paragraph | 545af19b12 | Structure of vortex liquid phase in irradiated Bi 2 Sr 2 CaCu 2 O 8âˆ’Î´ crystals |  | N Morozov, M P Maley, L N Bulaevskii, V ThorsmÃ¸lle, A E Koshelev, A Petrean, W K Kwok |  |  | 2013
61ba9e76720b8b3d36c51269 | Bi âˆ’ 2212 | 1891391846 | Bi âˆ’ 2212 | Bi | [6 empty] | 82K |  |  | body | paragraph | abd86187ef | Pseudogap in high-temperature superconductors | 10.1070/pu2001v044n05abeh000902 | Mikhail V Sadovskii | Uspekhi Fizicheskikh Nauk (UFN) Journal | Physics-Uspekhi | 2001
61ba9e76720b8b3d36c5126a | Bi âˆ’ 2212 | 1910654009 | Bi âˆ’ 2212 | Bi | [6 empty] | 87K |  |  | body | figure | abd86187ef | Pseudogap in high-temperature superconductors | 10.1070/pu2001v044n05abeh000902 | Mikhail V Sadovskii | Uspekhi Fizicheskikh Nauk (UFN) Journal | Physics-Uspekhi | 2001
61ba9e76720b8b3d36c5126b | Bi âˆ’ 2212 | 1987674726 | Bi âˆ’ 2212 | Bi | [6 empty] | 83K |  |  | body | paragraph | abd86187ef | Pseudogap in high-temperature superconductors | 10.1070/pu2001v044n05abeh000902 | Mikhail V Sadovskii | Uspekhi Fizicheskikh Nauk (UFN) Journal | Physics-Uspekhi | 2001
61ba9e76720b8b3d36c5126c | Bi âˆ’ 2212 | 1933760250 | Bi âˆ’ 2212 | Bi | [6 empty] | 85K |  |  | body | paragraph | abd86187ef | Pseudogap in high-temperature superconductors | 10.1070/pu2001v044n05abeh000902 | Mikhail V Sadovskii | Uspekhi Fizicheskikh Nauk (UFN) Journal | Physics-Uspekhi | 2001
61ba9e760a416aa3d9c51266 | Bi2212 | -1828191914 | Bi2212 | Bi2212Bi2212 | [6 empty] | 91K |  |  | body | paragraph | d9290abc9e | Interlayer tunneling spectroscopy ofBi2Sr2CaCu2O8+Î´: A look from inside on the doping phase diagram of high-Tcsuperconductors | 10.1103/physrevb.65.140504 | V M Krasnov | American Physical Society (APS) | Physical Review B | 2014
61ba9e77e4dc5fe1bac51240 | bulk Zr | 1527492896 |  | Zr |  |  | Alloys |  |  |  | 0.6 K |  |  | header | abstract | 274003d170 | Large enhancement of superconductivity in Zr point contacts | 10.1088/1361-648x/aac154 | Mohammad Aslam, Chandan K Singh, Shekhar Das, Ritesh Kumar, Soumya Datta, Soumyadip Halder, Sirshendu Gayen, Mukul Kabir, Goutam Sheet | IOP Publishing | Journal of Physics: Condensed Matter | 2017
61ba9e77e4dc5fe1bac51241 | Pure Zr | -1649589542 |  | Zr | Pure |  | Alloys |  |  |  | 0.57 K |  |  | body | figure | 274003d170 | Large enhancement of superconductivity in Zr point contacts | 10.1088/1361-648x/aac154 | Mohammad Aslam, Chandan K Singh, Shekhar Das, Ritesh Kumar, Soumya Datta, Soumyadip Halder, Sirshendu Gayen, Mukul Kabir, Goutam Sheet | IOP Publishing | Journal of Physics: Condensed Matter | 2017
61ba9e77e4dc5fe1bac51242 | Ag and Pt | 1347426124 |  | Ag |  |  | Alloys |  |  |  | 3 K |  |  | body | figure | 274003d170 | Large enhancement of superconductivity in Zr point contacts | 10.1088/1361-648x/aac154 | Mohammad Aslam, Chandan K Singh, Shekhar Das, Ritesh Kumar, Soumya Datta, Soumyadip Halder, Sirshendu Gayen, Mukul Kabir, Goutam Sheet | IOP Publishing | Journal of Physics: Condensed Matter | 2017
61ba9e77e4dc5fe1bac51243 | Ag and Pt |  |  | Pt |  |  | Alloys |  |  |  | 3 K |  |  | body | figure | 274003d170 | Large enhancement of superconductivity in Zr point contacts | 10.1088/1361-648x/aac154 | Mohammad Aslam, Chandan K Singh, Shekhar Das, Ritesh Kumar, Soumya Datta, Soumyadip Halder, Sirshendu Gayen, Mukul Kabir, Goutam Sheet | IOP Publishing | Journal of Physics: Condensed Matter | 2017
61ba9e77e4dc5fe1bac51244 | Zr | -1235861287 |  | Zr |  |  | Alloys |  |  |  | 0.57 K |  |  | body | figure | 274003d170 | Large enhancement of superconductivity in Zr point contacts | 10.1088/1361-648x/aac154 | Mohammad Aslam, Chandan K Singh, Shekhar Das, Ritesh Kumar, Soumya Datta, Soumyadip Halder, Sirshendu Gayen, Mukul Kabir, Goutam Sheet | IOP Publishing | Journal of Physics: Condensed Matter | 2017
61ba9e77e4dc5fe1bac51245 | Pt/Zr) | 198800522 | Pt/Zr | [7 empty] | 2.8 K |  |  | body | figure | 274003d170 | Large enhancement of superconductivity in Zr point contacts | 10.1088/1361-648x/aac154 | Mohammad Aslam, Chandan K Singh, Shekhar Das, Ritesh Kumar, Soumya Datta, Soumyadip Halder, Sirshendu Gayen, Mukul Kabir, Goutam Sheet | IOP Publishing | Journal of Physics: Condensed Matter | 2017
61ba9e771b93c0c6bec512ae | carrier doped Ba 1âˆ’x K x Fe 2 As 2 (38 K) | 1972080549 |  | Ba 1âˆ’x K x Fe 2 As 2 | carrier doped |  | Iron-pnictides, Pnictides |  |  |  | max âˆ¼ 15 K |  |  | body | figure | e19c3fb37a | Microscopic Coexistence of Magnetism and Superconductivity in charge compensated Ba 1âˆ’x K x (Fe 1âˆ’y Co y ) 2 As 2 |  | Til Goltz, Veronika Zinth, Dirk Johrendt, Helge Rosner, Gwendolyne Pascua, Hubertus Luetkens, Philipp Materne, Hans-Henning Klauss |  |  | 2014
61ba9e771b93c0c6bec512af | Ba1âˆ’xKx(Fe1âˆ’yCoy)2As2 | 904916612 |  | Ba1âˆ’xKx(Fe1âˆ’yCoy)2As2 |  |  | Iron-pnictides, Pnictides |  |  |  | 10 K |  |  | body |  | e19c3fb37a | Microscopic Coexistence of Magnetism and Superconductivity in charge compensated Ba 1âˆ’x K x (Fe 1âˆ’y Co y ) 2 As 2 |  | Til Goltz, Veronika Zinth, Dirk Johrendt, Helge Rosner, Gwendolyne Pascua, Hubertus Luetkens, Philipp Materne, Hans-Henning Klauss |  |  | 2014
61ba9e77c0bff55f4cc51273 | molybdenum disulphide (2H-MoS 2 | 1366781093 | molybdenum disulphide | (2H-MoS 2 |  |  | Alloys |  |  |  | up to âˆ¼ 11 K |  |  | body | paragraph | b1fc3260e0 | Mapping multi-valley Lifshitz transitions induced by field-effect doping in strained MoS2 nanolayers | 10.1088/1361-648x/aaf981 | Erik Piatti, Davide Romanin, Renato S Gonnelli | IOP Publishing | Journal of Physics: Condensed Matter | 2020
61ba9e772b9a12e3d2c512b7 | Tl2201 | 710287681 | Tl2201 | Tl2201Tl2201 | [6 empty] | 85 K |  |  | body | paragraph | 0736d2a91a | Reduced Hall carrier density in the overdoped strange metal regime of cuprate superconductors |  | Carsten Putzke, Siham Benhabib, Wojciech Tabis, Jake Ayres, Zhaosheng Wang, Liam Malone, Salvatore Licciardello, Jianming Lu, Takeshi Kondo, Tsunehiro Takeuchi, Nigel E Hussey, John R Cooper, Antony Carrington |  |  | 2020
61ba9e772b9a12e3d2c512b8 | Tl2201 | 947097412 | Tl2201 | Tl2201Tl2201 | [6 empty] | > âˆ¼ 40 K |  |  | body | figure | 0736d2a91a | Reduced Hall carrier density in the overdoped strange metal regime of cuprate superconductors |  | Carsten Putzke, Siham Benhabib, Wojciech Tabis, Jake Ayres, Zhaosheng Wang, Liam Malone, Salvatore Licciardello, Jianming Lu, Takeshi Kondo, Tsunehiro Takeuchi, Nigel E Hussey, John R Cooper, Antony Carrington |  |  | 2020
61ba9e772b9a12e3d2c512b9 | Y123 | 1657939173 | Y123 | Y123Y123 | [6 empty] | 93.6 K |  |  | body | paragraph | 0736d2a91a | Reduced Hall carrier density in the overdoped strange metal regime of cuprate superconductors |  | Carsten Putzke, Siham Benhabib, Wojciech Tabis, Jake Ayres, Zhaosheng Wang, Liam Malone, Salvatore Licciardello, Jianming Lu, Takeshi Kondo, Tsunehiro Takeuchi, Nigel E Hussey, John R Cooper, Antony Carrington |  |  | 2020
61ba9e772b9a12e3d2c512ba | overdoped Bi2201 | 1558254628 | Bi2201 | Bi2201Bi2201 | overdoped | [5 empty] | 22 K |  |  | body | paragraph | 0736d2a91a | Reduced Hall carrier density in the overdoped strange metal regime of cuprate superconductors |  | Carsten Putzke, Siham Benhabib, Wojciech Tabis, Jake Ayres, Zhaosheng Wang, Liam Malone, Salvatore Licciardello, Jianming Lu, Takeshi Kondo, Tsunehiro Takeuchi, Nigel E Hussey, John R Cooper, Antony Carrington |  |  | 2020
61ba9e772b9a12e3d2c512bb | Tl2201 | 702585613 | Tl2201 | Tl2201Tl2201 | [6 empty] | 10 K |  |  | body | figure | 0736d2a91a | Reduced Hall carrier density in the overdoped strange metal regime of cuprate superconductors |  | Carsten Putzke, Siham Benhabib, Wojciech Tabis, Jake Ayres, Zhaosheng Wang, Liam Malone, Salvatore Licciardello, Jianming Lu, Takeshi Kondo, Tsunehiro Takeuchi, Nigel E Hussey, John R Cooper, Antony Carrington |  |  | 2020
61ba9e772b9a12e3d2c512bc | overdoped Bi2201 | 1619843052 | Bi2201 | Bi2201Bi2201 | overdoped | [5 empty] | 22 K | in-plane resistivity |  | body | paragraph | 0736d2a91a | Reduced Hall carrier density in the overdoped strange metal regime of cuprate superconductors |  | Carsten Putzke, Siham Benhabib, Wojciech Tabis, Jake Ayres, Zhaosheng Wang, Liam Malone, Salvatore Licciardello, Jianming Lu, Takeshi Kondo, Tsunehiro Takeuchi, Nigel E Hussey, John R Cooper, Antony Carrington |  |  | 2020
61ba9e772b9a12e3d2c512bd | Bi2201 | 1879335136 | Bi2201 | Bi2201Bi2201 | [6 empty] | 34 K |  |  | body | paragraph | 0736d2a91a | Reduced Hall carrier density in the overdoped strange metal regime of cuprate superconductors |  | Carsten Putzke, Siham Benhabib, Wojciech Tabis, Jake Ayres, Zhaosheng Wang, Liam Malone, Salvatore Licciardello, Jianming Lu, Takeshi Kondo, Tsunehiro Takeuchi, Nigel E Hussey, John R Cooper, Antony Carrington |  |  | 2020
61ba9e772b9a12e3d2c512be | Bi2201 | 2129632625 | Bi2201 | Bi2201Bi2201 | [6 empty] | 20 K |  |  | body | paragraph | 0736d2a91a | Reduced Hall carrier density in the overdoped strange metal regime of cuprate superconductors |  | Carsten Putzke, Siham Benhabib, Wojciech Tabis, Jake Ayres, Zhaosheng Wang, Liam Malone, Salvatore Licciardello, Jianming Lu, Takeshi Kondo, Tsunehiro Takeuchi, Nigel E Hussey, John R Cooper, Antony Carrington |  |  | 2020
61ba9e772b9a12e3d2c512bf | Tl2201 | 735315850 | Tl2201 | Tl2201Tl2201 | [6 empty] | 20 K |  |  | body | paragraph | 0736d2a91a | Reduced Hall carrier density in the overdoped strange metal regime of cuprate superconductors |  | Carsten Putzke, Siham Benhabib, Wojciech Tabis, Jake Ayres, Zhaosheng Wang, Liam Malone, Salvatore Licciardello, Jianming Lu, Takeshi Kondo, Tsunehiro Takeuchi, Nigel E Hussey, John R Cooper, Antony Carrington |  |  | 2020
61ba9e772b9a12e3d2c512c0 | Tl2201 | 883571557 | Tl2201 | Tl2201Tl2201 | [6 empty] | 20 K |  |  | body | paragraph | 0736d2a91a | Reduced Hall carrier density in the overdoped strange metal regime of cuprate superconductors |  | Carsten Putzke, Siham Benhabib, Wojciech Tabis, Jake Ayres, Zhaosheng Wang, Liam Malone, Salvatore Licciardello, Jianming Lu, Takeshi Kondo, Tsunehiro Takeuchi, Nigel E Hussey, John R Cooper, Antony Carrington |  |  | 2020
61ba9e7714d91e0862c51296 | HTSCs R 2âˆ’x M x CuO 4âˆ’y (RMCO, R = Nd, Pr, Eu, Sm, La; M = Ce, Th) | 559570713 | RMCO | HTSCs R 2âˆ’x M x CuO 4âˆ’y |  |  | Alloys |  |  | R=Nd, Pr, Eu, Sm, La, M=Ce, Th | 25 K |  |  | body | paragraph | a1d7366b67 | Internal static electric and magnetic field at the copper cite in a single crystal of the electron-doped high-TcsuperconductorPr1.85Ce0.15CuO4âˆ’y | 10.1103/physrevb.90.214506 | Guoqing Wu, F Zamborszky, A P Reyes, P L Kuhns, R L Greene, W G Clark | American Physical Society (APS) | Physical Review B | 2014
61ba9e78e720aae5f4c51275 | La 2âˆ’x Sr x CuO 4 | 1138191519 |  | La 2âˆ’x Sr x CuO 4 |  |  | Oxides, Cuprates |  |  |  | 38 K |  |  | body | figure | 807b6b089f | Tuning the in-plane electron behavior in high-Tccuprate superconductors via apical atoms: A first-principles Wannier-states analysis | 10.1103/physrevb.79.214512 | Wei-Guo Yin, Wei Ku | American Physical Society (APS) | Physical Review B | 2007
61ba9e78e720aae5f4c51276 | Ca 2âˆ’x Na x CuO 2 Cl 2 | 1496363712 |  | Ca 2âˆ’x Na x CuO 2 Cl 2 |  |  | Oxides, Cuprates |  |  |  | 28 K |  |  | body | paragraph | 807b6b089f | Tuning the in-plane electron behavior in high-Tccuprate superconductors via apical atoms: A first-principles Wannier-states analysis | 10.1103/physrevb.79.214512 | Wei-Guo Yin, Wei Ku | American Physical Society (APS) | Physical Review B | 2007
61ba9e78e720aae5f4c51277 | Ca 2âˆ’x Na x CuO 2 Cl 2 | 1488674298 |  | Ca 2âˆ’x Na x CuO 2 Cl 2 |  |  | Oxides, Cuprates |  |  |  | 28 K |  |  | body | figure | 807b6b089f | Tuning the in-plane electron behavior in high-Tccuprate superconductors via apical atoms: A first-principles Wannier-states analysis | 10.1103/physrevb.79.214512 | Wei-Guo Yin, Wei Ku | American Physical Society (APS) | Physical Review B | 2007
61ba9e783961c0f52fc5129a | La 0.7 Pb 0.3 MnO 3 | 1610745640 |  | La 0.7 Pb 0.3 MnO 3 |  |  | Oxides |  |  |  | 333 K |  |  | body | paragraph | a018153645 | Field-Induced Crossover and Colossal Magnetoresistance in La0.7Pb0.3MnO3 | 10.1007/978-94-010-0985-0_6 | C W Chu, Y Y Xue, B Lorenz, A K Heilman, M Gospodinov, S G Dobreva | Springer Netherlands |  | 2013
61ba9e7985b12ae79ac51266 | LS644 | 1869203754 | LS644 | [7 empty] | 19.0 K | resistivity |  | body | figure | 34b4d644a7 | Paraconductivity of underdopedLa2âˆ’xSrxCuO4thin-film superconductors using high magnetic fields | 10.1103/physrevb.76.012503 | B Leridon, J Vanacken, T Wambecq, V V Moshchalkov | American Physical Society (APS) | Physical Review B | 2007
61ba9e7912cb23f3dfc5129f | overdoped polycrystalline LaO 0.85 F 0.15 FeAs | -1088517793 |  | LaO 0.85 F 0.15 FeAs | overdoped | polycrystalline | Iron-pnictides, Pnictides, Oxides, Fluorides |  |  |  | 21K |  |  | body | figure | 2a284ef598 | Structural and electronic properties of LaO 0.85 F 0.15 FeAs superconductor modified under neutron irradiation |  | A Gerashenko, S Verkhovskii, A Karkin, V Voronin, A Kazantsev, B Goshchitskii, J Werner, G Behr |  |  | 2013
61ba9e79ab9e3e9324c51289 | x = 0.08 | 230606676 | [7 empty] | x=0.08 | 54 K |  |  | body | figure | 507eeeb583 | Evolution from a nodeless gap to d x 2 âˆ’y 2 form in underdoped La 2âˆ’x Sr x CuO 4 |  | E Razzoli, G Drachuck, A Keren, M Radovic, N C Plumb, J Chang, J Mesot, M Shi |  |  | 2012
61ba9e79ab9e3e9324c5128a | x = 0.145 | 1181406479 | [7 empty] | x=0.145 | 33 K |  |  | body | paragraph | 507eeeb583 | Evolution from a nodeless gap to d x 2 âˆ’y 2 form in underdoped La 2âˆ’x Sr x CuO 4 |  | E Razzoli, G Drachuck, A Keren, M Radovic, N C Plumb, J Chang, J Mesot, M Shi |  |  | 2012
61ba9e79ab9e3e9324c5128b | LSCO (x = 0.08 | -1754366129 | LSCO | [6 empty] | x=0.08 | 20 K |  |  | body | paragraph | 507eeeb583 | Evolution from a nodeless gap to d x 2 âˆ’y 2 form in underdoped La 2âˆ’x Sr x CuO 4 |  | E Razzoli, G Drachuck, A Keren, M Radovic, N C Plumb, J Chang, J Mesot, M Shi |  |  | 2012
61ba9e79ab9e3e9324c5128c | LSCO (x = 0.08) | 1507569111 | LSCO | [6 empty] | x=0.08 | 20 K |  |  | body | paragraph | 507eeeb583 | Evolution from a nodeless gap to d x 2 âˆ’y 2 form in underdoped La 2âˆ’x Sr x CuO 4 |  | E Razzoli, G Drachuck, A Keren, M Radovic, N C Plumb, J Chang, J Mesot, M Shi |  |  | 2012
61ba9e79ab9e3e9324c5128d | LSCO with x = 0.08 | 2005605259 | LSCO | [6 empty] | x=0.08 | 20 K |  |  | body | paragraph | 507eeeb583 | Evolution from a nodeless gap to d x 2 âˆ’y 2 form in underdoped La 2âˆ’x Sr x CuO 4 |  | E Razzoli, G Drachuck, A Keren, M Radovic, N C Plumb, J Chang, J Mesot, M Shi |  |  | 2012
61ba9e79ab9e3e9324c5128e | underdoped LSCO (x = 0.08) | 719841201 | LSCO |  | underdoped |  |  |  |  | x=0.08 | 150 K |  |  | body |  | 507eeeb583 | Evolution from a nodeless gap to d x 2 âˆ’y 2 form in underdoped La 2âˆ’x Sr x CuO 4 |  | E Razzoli, G Drachuck, A Keren, M Radovic, N C Plumb, J Chang, J Mesot, M Shi |  |  | 2012
61ba9e79ab9e3e9324c5128f | opti- mally doped LSCO (x = 0.145 | 62635833 | LSCO |  | opti- mally doped |  |  |  |  | x=0.145 | 33 K |  |  | body | paragraph | 507eeeb583 | Evolution from a nodeless gap to d x 2 âˆ’y 2 form in underdoped La 2âˆ’x Sr x CuO 4 |  | E Razzoli, G Drachuck, A Keren, M Radovic, N C Plumb, J Chang, J Mesot, M Shi |  |  | 2012
61ba9e79d52116ffe1c51283 | HfNi 2 Al | 1952393627 |  | HfNi 2 Al |  |  | Alloys |  |  |  | 0.74 K |  |  | body | paragraph | 616ed81b8d | Predicted superconductivity of Ni 2 VAl and pressure dependence of superconductivity in Ni 2 NbX (X = |  | Ga Al, Val P V Sreenivasa Reddy, V Kanchana, G Vaitheeswaran, David J Singh |  |  | 2016
61ba9e79d52116ffe1c51284 | Ni 2 VAl | -2123580878 |  | Ni 2 VAl |  |  | Alloys |  |  |  | 5.3 K |  |  | body | paragraph | 616ed81b8d | Predicted superconductivity of Ni 2 VAl and pressure dependence of superconductivity in Ni 2 NbX (X = |  | Ga Al, Val P V Sreenivasa Reddy, V Kanchana, G Vaitheeswaran, David J Singh |  |  | 2016
61ba9e79d52116ffe1c51285 | Ni 2 NbAl) | 234523206 |  | Ni 2 NbAl |  |  | Alloys |  |  |  | 2.15 K |  |  | body | paragraph | 616ed81b8d | Predicted superconductivity of Ni 2 VAl and pressure dependence of superconductivity in Ni 2 NbX (X = |  | Ga Al, Val P V Sreenivasa Reddy, V Kanchana, G Vaitheeswaran, David J Singh |  |  | 2016
61ba9e79d52116ffe1c51286 | Ni 2 VAl | -2135133943 |  | Ni 2 VAl |  |  | Alloys |  |  |  | 3.84 K |  |  | body | paragraph | 616ed81b8d | Predicted superconductivity of Ni 2 VAl and pressure dependence of superconductivity in Ni 2 NbX (X = |  | Ga Al, Val P V Sreenivasa Reddy, V Kanchana, G Vaitheeswaran, David J Singh |  |  | 2016
61ba9e797ce09aab2ac51271 | LiFeAs | -135794324 |  | LiFeAs |  |  | Iron-pnictides, Pnictides |  |  |  | 18 K |  |  | body | paragraph | 00007343e1 | NMR evidence of strongly correlated superconductivity in LiFeAs: Tuning toward a spin-density-wave ordering | 10.1103/physrevb.82.180501 | L Ma, J Zhang, G F Chen, Weiqiang Yu | American Physical Society (APS) | Physical Review B | 2010
61ba9e797ce09aab2ac51272 | S2 | -660086461 | [8 empty] | 10 K |  |  | body | paragraph | 00007343e1 | NMR evidence of strongly correlated superconductivity in LiFeAs: Tuning toward a spin-density-wave ordering | 10.1103/physrevb.82.180501 | L Ma, J Zhang, G F Chen, Weiqiang Yu | American Physical Society (APS) | Physical Review B | 2010
61ba9e797ce09aab2ac51273 | S1 | 924744166 | [8 empty] | 17 K |  |  | body | paragraph | 00007343e1 | NMR evidence of strongly correlated superconductivity in LiFeAs: Tuning toward a spin-density-wave ordering | 10.1103/physrevb.82.180501 | L Ma, J Zhang, G F Chen, Weiqiang Yu | American Physical Society (APS) | Physical Review B | 2010
61ba9e796a35f302ddc51279 | bilayer graphene | -2000227837 | bilayer graphene | [7 empty] | 2.2 K |  |  | body | paragraph | 0217e5821d | Bounds on nanoscale nematicity in single-layerFeSe/SrTiO3 | 10.1103/physrevb.93.125129 | Dennis Huang, Tatiana A Webb, Shiang Fang, Can-Li Song, Cui-Zu Chang, Jagadeesh S Moodera, Efthimios Kaxiras, Jennifer E Hoffman | American Physical Society (APS) | Physical Review B | 2016
61ba9e796a35f302ddc5127a | SrTiO 3 | -580724848 |  | SrTiO 3 |  |  | Oxides |  |  |  | 48 K |  |  | body | paragraph | 0217e5821d | Bounds on nanoscale nematicity in single-layerFeSe/SrTiO3 | 10.1103/physrevb.93.125129 | Dennis Huang, Tatiana A Webb, Shiang Fang, Can-Li Song, Cui-Zu Chang, Jagadeesh S Moodera, Efthimios Kaxiras, Jennifer E Hoffman | American Physical Society (APS) | Physical Review B | 2016
61ba9e796a35f302ddc5127b | SrTiO 3 (001) | -1068896319 |  | SrTiO 3 |  |  | Oxides |  |  |  | 65 K |  |  | body | paragraph | 0217e5821d | Bounds on nanoscale nematicity in single-layerFeSe/SrTiO3 | 10.1103/physrevb.93.125129 | Dennis Huang, Tatiana A Webb, Shiang Fang, Can-Li Song, Cui-Zu Chang, Jagadeesh S Moodera, Efthimios Kaxiras, Jennifer E Hoffman | American Physical Society (APS) | Physical Review B | 2016
61ba9e7a56f16aed29c5127b | niobium | -1880632553 | niobium | Nb | [6 empty] | 9.2 K |  |  | body | paragraph | 5a09526d51 | Imaging doubled shot noise in a Josephson scanning tunneling microscope | 10.1103/physrevb.100.104506 | K M Bastiaans, D Cho, D Chatzopoulos, M Leeuwenhoek, C Koks, M P Allan | American Physical Society (APS) | Physical Review B | 2019
61ba9e7a2227d4ac07c5124b | Bi2212 | -1547046748 | Bi2212 | Bi2212Bi2212 | [6 empty] | 90K |  |  | body | figure | 62667c8607 | Electronic phase separation transition as the origin of the superconductivity and pseudogap phase of cuprates | 10.1088/0953-8984/21/23/235701 | E V L De Mello, R B Kasal, C A C Passos | IOP Publishing | Journal of Physics: Condensed Matter | 2013
61ba9e7a0cb3d3a5e6c5121b | A3 | 398572561 |  | A3 |  |  | Alloys |  |  |  | 5 K |  |  | body | paragraph | 116fb25503 | Ferromagnetic exchange field stabilized antiferromagnetic ordering in a cuprate superconductor |  | Biswajit Dutta, A Banerjee |  |  | 2021
61ba9e7a0cb3d3a5e6c5121c | A2 | 2108569563 |  | A2 |  |  | Alloys |  |  |  | 30 K |  |  | body | paragraph | 116fb25503 | Ferromagnetic exchange field stabilized antiferromagnetic ordering in a cuprate superconductor |  | Biswajit Dutta, A Banerjee |  |  | 2021
61ba9e7a0cb3d3a5e6c5121d | LCu | -933853046 |  | LCu |  |  | Alloys |  |  |  | 233 K |  |  | body | paragraph | 116fb25503 | Ferromagnetic exchange field stabilized antiferromagnetic ordering in a cuprate superconductor |  | Biswajit Dutta, A Banerjee |  |  | 2021
61ba9e7a0cb3d3a5e6c5121e | A3 | 358143031 |  | A3 |  |  | Alloys |  |  |  | 34 K |  |  | body | paragraph | 116fb25503 | Ferromagnetic exchange field stabilized antiferromagnetic ordering in a cuprate superconductor |  | Biswajit Dutta, A Banerjee |  |  | 2021
61ba9e7a0cb3d3a5e6c5121f | A4 | -1363392939 |  | A4 |  |  | Alloys |  |  |  | 31 K |  |  | body | paragraph | 116fb25503 | Ferromagnetic exchange field stabilized antiferromagnetic ordering in a cuprate superconductor |  | Biswajit Dutta, A Banerjee |  |  | 2021
61ba9e7a0cb3d3a5e6c51220 | A3 | 658533525 |  | A3 |  |  | Alloys |  |  |  | 20 K |  |  | body | paragraph | 116fb25503 | Ferromagnetic exchange field stabilized antiferromagnetic ordering in a cuprate superconductor |  | Biswajit Dutta, A Banerjee |  |  | 2021
61ba9e7a0cb3d3a5e6c51221 | A2 | -1886007276 |  | A2 |  |  | Alloys |  |  |  | 24.5 K |  |  | body | paragraph | 116fb25503 | Ferromagnetic exchange field stabilized antiferromagnetic ordering in a cuprate superconductor |  | Biswajit Dutta, A Banerjee |  |  | 2021
61ba9e7ae4dc5fe1bac51247 | PbBi/Ge films | -1424676929 |  | PbBi/Ge |  | films | Alloys |  |  |  | 4.43 and 1.64 K |  |  | body | figure | bd46aa554f | Fluctuation effects in high sheet resistance superconducting films | 10.1070/1063-7869/44/10s/s23 | James M Valles, J A Chervenak, S-Y Hsu, T J Kouh | Uspekhi Fizicheskikh Nauk (UFN) Journal | Physics-Uspekhi | 2013
61ba9e7a85b12ae79ac51267 | SmFeAsO 0.8 F 0.2 | -1861403306 |  | SmFeAsO 0.8 F 0.2 |  |  | Iron-pnictides, Pnictides, Oxides, Fluorides |  |  |  | 44) K |  |  | body | figure | ea4856e559 | Multiband superconductivity in LaFeAsO0.9F0.1single crystals probed by high-field vortex torque magnetometry | 10.1103/physrevb.83.214505 | G Li, G Grissonnanche, A Gurevich, N D Zhigadlo, S Katrych, Z Bukowski, J Karpinski, L Balicas | American Physical Society (APS) | Physical Review B | 2013
61ba9e7a85b12ae79ac51268 | PrFeAsO 1âˆ’y | -267952930 |  | PrFeAsO 1âˆ’y |  |  | Iron-pnictides, Oxides, Pnictides |  |  |  | 35 K |  |  | body | figure | ea4856e559 | Multiband superconductivity in LaFeAsO0.9F0.1single crystals probed by high-field vortex torque magnetometry | 10.1103/physrevb.83.214505 | G Li, G Grissonnanche, A Gurevich, N D Zhigadlo, S Katrych, Z Bukowski, J Karpinski, L Balicas | American Physical Society (APS) | Physical Review B | 2013
61ba9e7a85b12ae79ac51269 | RFeAsO 0.9 F 0.1 (R=La, Nd | -406654806 |  | RFeAsO 0.9 F 0.1 |  |  | Iron-pnictides, Pnictides, Oxides, Fluorides |  |  | R=La, Nd | 14 and 45 K |  |  | body | figure | ea4856e559 | Multiband superconductivity in LaFeAsO0.9F0.1single crystals probed by high-field vortex torque magnetometry | 10.1103/physrevb.83.214505 | G Li, G Grissonnanche, A Gurevich, N D Zhigadlo, S Katrych, Z Bukowski, J Karpinski, L Balicas | American Physical Society (APS) | Physical Review B | 2013
61ba9e7a783c1e8128c51367 | SiC doping level up to x = 0.8 | 905339326 |  | SiC |  |  | Carbides |  |  | x=0.8 | 2.4 K |  |  | body | paragraph | 31695b40fc | Superconductivity, critical current density, and flux pinning in MgB2âˆ’x(SiC)x/2 superconductor after SiC nanoparticle doping | 10.1063/1.1586467 | S X Dou, A V Pan, S Zhou, M Ionescu, X L Wang, J Horvat, H K Liu, P R Munroe | AIP Publishing | Journal of Applied Physics | 2002
61ba9e7a783c1e8128c51368 | pure C doping | -1669171330 |  |  | pure C doping | [5 empty] | 7 K |  |  | body | paragraph | 31695b40fc | Superconductivity, critical current density, and flux pinning in MgB2âˆ’x(SiC)x/2 superconductor after SiC nanoparticle doping | 10.1063/1.1586467 | S X Dou, A V Pan, S Zhou, M Ionescu, X L Wang, J Horvat, H K Liu, P R Munroe | AIP Publishing | Journal of Applied Physics | 2002
61ba9e7a783c1e8128c51369 | x â‰¥ 0.5 | 1402195273 | [7 empty] | x=â‰¥ 0.5 | 5 K |  |  | body | paragraph | 31695b40fc | Superconductivity, critical current density, and flux pinning in MgB2âˆ’x(SiC)x/2 superconductor after SiC nanoparticle doping | 10.1063/1.1586467 | S X Dou, A V Pan, S Zhou, M Ionescu, X L Wang, J Horvat, H K Liu, P R Munroe | AIP Publishing | Journal of Applied Physics | 2002
61ba9e7a783c1e8128c5136a | x â‰¥ 1 | -1649982326 | [7 empty] | x=â‰¥ 1 | 5 K |  |  | body | paragraph | 31695b40fc | Superconductivity, critical current density, and flux pinning in MgB2âˆ’x(SiC)x/2 superconductor after SiC nanoparticle doping | 10.1063/1.1586467 | S X Dou, A V Pan, S Zhou, M Ionescu, X L Wang, J Horvat, H K Liu, P R Munroe | AIP Publishing | Journal of Applied Physics | 2002
61ba9e7a783c1e8128c5136b | x = 0.34 | 781379018 | [7 empty] | x=0.34 | 2.6 K |  |  | body | paragraph | 31695b40fc | Superconductivity, critical current density, and flux pinning in MgB2âˆ’x(SiC)x/2 superconductor after SiC nanoparticle doping | 10.1063/1.1586467 | S X Dou, A V Pan, S Zhou, M Ionescu, X L Wang, J Horvat, H K Liu, P R Munroe | AIP Publishing | Journal of Applied Physics | 2002
61ba9e7a783c1e8128c5136c | MgB 2âˆ’x Si x with x = 0.05 5 | -1380410588 |  | MgB 2âˆ’x Si x |  |  | Alloys, Borides |  |  | x=0.05 5 | 0.5 K |  |  | body | paragraph | 31695b40fc | Superconductivity, critical current density, and flux pinning in MgB2âˆ’x(SiC)x/2 superconductor after SiC nanoparticle doping | 10.1063/1.1586467 | S X Dou, A V Pan, S Zhou, M Ionescu, X L Wang, J Horvat, H K Liu, P R Munroe | AIP Publishing | Journal of Applied Physics | 2002
61ba9e7a7f36ec6458c5121d | (Sr,Ca) 14 Cu 24 O 41 20 | -1252886968 |  | (Sr,Ca) 14 Cu 24 O 41 20 |  |  | Alloys |  |  |  | 10K |  |  | body | paragraph | 03c75ea0f3 | Wide applicability of high- Tc pairing originating from coexisting wide and incipient narrow bands in quasi-one-dimensional systems | 10.1103/physrevb.97.014516 | Karin Matsumoto, Daisuke Ogura, Kazuhiko Kuroki | American Physical Society (APS) | Physical Review B | 2017
61ba9e7a7f36ec6458c5121e | HgBa 2 CuO 4 33 | 1911090759 |  | HgBa 2 CuO 4 33 |  |  | Alloys |  |  |  | 100K |  |  | body | paragraph | 03c75ea0f3 | Wide applicability of high- Tc pairing originating from coexisting wide and incipient narrow bands in quasi-one-dimensional systems | 10.1103/physrevb.97.014516 | Karin Matsumoto, Daisuke Ogura, Kazuhiko Kuroki | American Physical Society (APS) | Physical Review B | 2017
61ba9e7b05e6aa6710c512e2 | YPdBi | -385056224 |  | YPdBi |  |  | Alloys |  |  |  | 1.6K |  |  | body | paragraph | 0ff5f0d1b9 | Singlet-quintet mixing in spin-orbit coupled superconductors with j=32 fermions | 10.1103/physrevb.98.104514 | Jiabin Yu, Chao-Xing Liu | American Physical Society (APS) | Physical Review B | 2018
61ba9e7b05e6aa6710c512e3 | DyPdBi | 932360551 |  | DyPdBi |  |  | Alloys |  |  |  | 0.8K |  |  | body | paragraph | 0ff5f0d1b9 | Singlet-quintet mixing in spin-orbit coupled superconductors with j=32 fermions | 10.1103/physrevb.98.104514 | Jiabin Yu, Chao-Xing Liu | American Physical Society (APS) | Physical Review B | 2018
61ba9e7b7ce09aab2ac51274 | Na(Fe 0.96 Co 0.03 T 0.01 )As single crystals with T = Mn | -1698252392 |  | Na(Fe 0.96 Co 0.03 T 0.01 )As |  | single crystals | Iron-pnictides, Pnictides |  |  | T=Mn | 12.8 K |  |  | body | paragraph | a53016270b | In-gap quasiparticle excitations induced by non-magnetic Cu impurities in Na(Fe0.96Co0.03Cu0.01)As revealed by scanning tunnelling spectroscopy | 10.1038/ncomms3749 | Huan Yang, Zhenyu Wang, Delong Fang, Qiang Deng, Qiang-Hua Wang, Yuan-Yuan Xiang, Yang Yang, Hai-Hu Wen | Springer Science and Business Media LLC | Nature Communications | 2013
61ba9e7b7ce09aab2ac51275 | pristine samples Na(Fe 0.97 Co 0.03 | -914672298 |  | Na(Fe 0.97 Co 0.03 |  |  | Alloys |  |  |  | 20.5 K | resistivity |  | body | paragraph | a53016270b | In-gap quasiparticle excitations induced by non-magnetic Cu impurities in Na(Fe0.96Co0.03Cu0.01)As revealed by scanning tunnelling spectroscopy | 10.1038/ncomms3749 | Huan Yang, Zhenyu Wang, Delong Fang, Qiang Deng, Qiang-Hua Wang, Yuan-Yuan Xiang, Yang Yang, Hai-Hu Wen | Springer Science and Business Media LLC | Nature Communications | 2013
61ba9e7b7ce09aab2ac51276 | x = 0.03 | -73191645 | [7 empty] | x=0.03 | 20.5 K |  |  | body | paragraph | a53016270b | In-gap quasiparticle excitations induced by non-magnetic Cu impurities in Na(Fe0.96Co0.03Cu0.01)As revealed by scanning tunnelling spectroscopy | 10.1038/ncomms3749 | Huan Yang, Zhenyu Wang, Delong Fang, Qiang Deng, Qiang-Hua Wang, Yuan-Yuan Xiang, Yang Yang, Hai-Hu Wen | Springer Science and Business Media LLC | Nature Communications | 2013
61ba9e7b7ce09aab2ac51277 | Na(Fe 0.96 Co 0.03 Mn 0.01 )As | 2066197700 |  | Na(Fe 0.96 Co 0.03 Mn 0.01 )As |  |  | Iron-pnictides, Pnictides |  |  |  | 12.8 K |  |  | body | paragraph | a53016270b | In-gap quasiparticle excitations induced by non-magnetic Cu impurities in Na(Fe0.96Co0.03Cu0.01)As revealed by scanning tunnelling spectroscopy | 10.1038/ncomms3749 | Huan Yang, Zhenyu Wang, Delong Fang, Qiang Deng, Qiang-Hua Wang, Yuan-Yuan Xiang, Yang Yang, Hai-Hu Wen | Springer Science and Business Media LLC | Nature Communications | 2013
61ba9e7b7ce09aab2ac51278 | Na(Fe 0.97 Co 0.03 )As | -1053891511 |  | Na(Fe 0.97 Co 0.03 )As |  |  | Iron-pnictides, Pnictides |  |  |  | 20.5 K | magnetization |  | body | paragraph | a53016270b | In-gap quasiparticle excitations induced by non-magnetic Cu impurities in Na(Fe0.96Co0.03Cu0.01)As revealed by scanning tunnelling spectroscopy | 10.1038/ncomms3749 | Huan Yang, Zhenyu Wang, Delong Fang, Qiang Deng, Qiang-Hua Wang, Yuan-Yuan Xiang, Yang Yang, Hai-Hu Wen | Springer Science and Business Media LLC | Nature Communications | 2013
61ba9e7b7ce09aab2ac51279 | Na(Fe 0.96 Co 0.03 Cu 0.01 )AS | -1050880570 |  | Na(Fe 0.96 Co 0.03 Cu 0.01 )AS |  |  | Iron-chalcogenides, Chalcogenides |  |  |  | 16 K |  |  | body | paragraph | a53016270b | In-gap quasiparticle excitations induced by non-magnetic Cu impurities in Na(Fe0.96Co0.03Cu0.01)As revealed by scanning tunnelling spectroscopy | 10.1038/ncomms3749 | Huan Yang, Zhenyu Wang, Delong Fang, Qiang Deng, Qiang-Hua Wang, Yuan-Yuan Xiang, Yang Yang, Hai-Hu Wen | Springer Science and Business Media LLC | Nature Communications | 2013
61ba9e7b5ad933a7cac51226 | doped BaBiO 3 | -757852824 |  | BaBiO 3 | doped |  | Oxides |  |  |  | 39K |  |  | body | paragraph | d8ecf6186f | Weak anharmonic effects inMgB2: A comparative inelastic x-ray scattering and Raman study | 10.1103/physrevb.75.174508 | Matteo Dâ€™astuto, Matteo Calandra, Stephanie Reich, Abhay Shukla, Michele Lazzeri, Francesco Mauri, Janusz Karpinski, N D Zhigadlo, Alexei Bossak, Michael Krisch | American Physical Society (APS) | Physical Review B | 2007
61ba9e7b5ad933a7cac51227 | MgB 2 1 | 1419748457 |  | MgB 2 1 |  |  | Alloys |  |  |  | 39K |  |  | body | paragraph | d8ecf6186f | Weak anharmonic effects inMgB2: A comparative inelastic x-ray scattering and Raman study | 10.1103/physrevb.75.174508 | Matteo Dâ€™astuto, Matteo Calandra, Stephanie Reich, Abhay Shukla, Michele Lazzeri, Francesco Mauri, Janusz Karpinski, N D Zhigadlo, Alexei Bossak, Michael Krisch | American Physical Society (APS) | Physical Review B | 2007
61ba9e7bef148cdddfc5128b | MB 2 | 1505803970 |  | MB 2 |  |  | Alloys, Borides |  |  |  | 0.4 K |  |  | body | paragraph | f5e0345f84 | Electronic structure of superconductingMgB2and related binary and ternary borides | 10.1103/physrevb.64.020502 | N I Medvedeva, A L Ivanovskii, J E Medvedeva, A J Freeman | American Physical Society (APS) | Physical Review B | 2001
61ba9e7bef148cdddfc5128c | ScB 2 | -1609724350 |  | ScB 2 |  |  | Alloys, Borides |  |  |  | 1.5 K |  |  | body | paragraph | f5e0345f84 | Electronic structure of superconductingMgB2and related binary and ternary borides | 10.1103/physrevb.64.020502 | N I Medvedeva, A L Ivanovskii, J E Medvedeva, A J Freeman | American Physical Society (APS) | Physical Review B | 2001
61ba9e7bef148cdddfc5128d | MgB 2 | 1344243736 |  | MgB 2 |  |  | Alloys, Borides |  |  |  | 39 K |  |  | body | figure | f5e0345f84 | Electronic structure of superconductingMgB2and related binary and ternary borides | 10.1103/physrevb.64.020502 | N I Medvedeva, A L Ivanovskii, J E Medvedeva, A J Freeman | American Physical Society (APS) | Physical Review B | 2001
61ba9e7bef148cdddfc5128e | Zr, Hf, V, T a, Cr, Mo) | 1763349915 |  |  | Zr, Hf, V, T a, Cr, Mo | [5 empty] | 0.4 K |  |  | body | paragraph | f5e0345f84 | Electronic structure of superconductingMgB2and related binary and ternary borides | 10.1103/physrevb.64.020502 | N I Medvedeva, A L Ivanovskii, J E Medvedeva, A J Freeman | American Physical Society (APS) | Physical Review B | 2001
61ba9e7bef148cdddfc5128f | LnRuB 2 | 119119559 |  | LnRuB 2 |  |  | Alloys, Borides |  |  |  | several K |  |  | body | paragraph | f5e0345f84 | Electronic structure of superconductingMgB2and related binary and ternary borides | 10.1103/physrevb.64.020502 | N I Medvedeva, A L Ivanovskii, J E Medvedeva, A J Freeman | American Physical Society (APS) | Physical Review B | 2001
61ba9e7bef148cdddfc51290 | nominal 20 % Cu doping of MgB 2 | -649066183 |  | MgB 2 | nominal 20 % Cu |  | Alloys, Borides |  |  |  | 49 K |  |  | body | paragraph | f5e0345f84 | Electronic structure of superconductingMgB2and related binary and ternary borides | 10.1103/physrevb.64.020502 | N I Medvedeva, A L Ivanovskii, J E Medvedeva, A J Freeman | American Physical Society (APS) | Physical Review B | 2001
61ba9e7bef148cdddfc51291 | NbB 2 | 1418371470 |  | NbB 2 |  |  | Alloys, Borides |  |  |  | 0.6 K |  |  | body | paragraph | f5e0345f84 | Electronic structure of superconductingMgB2and related binary and ternary borides | 10.1103/physrevb.64.020502 | N I Medvedeva, A L Ivanovskii, J E Medvedeva, A J Freeman | American Physical Society (APS) | Physical Review B | 2001
61ba9e7b20fc3eae4bc512e8 | aluminum film C | 1356084449 | aluminum | Al |  | film C |  |  |  |  | 1.9 K |  |  | body | paragraph | bcb4874e2a | Quasiparticle response of superconducting aluminum to electromagnetic radiation | 10.1103/physrevb.77.214517 | Katrin Steinberg, Marc Scheffler, Martin Dressel | American Physical Society (APS) | Physical Review B | 2008
61ba9e7b20fc3eae4bc512e9 | alu- minum film C | -896014341 | alu- minum |  |  | film C |  |  |  |  | 1.9 K |  |  | body | paragraph | bcb4874e2a | Quasiparticle response of superconducting aluminum to electromagnetic radiation | 10.1103/physrevb.77.214517 | Katrin Steinberg, Marc Scheffler, Martin Dressel | American Physical Society (APS) | Physical Review B | 2008
61ba9e7b3961c0f52fc5129c | Bi-2201 | 1417920729 | Bi-2201 | [7 empty] | 20 K |  |  | body | paragraph | 50f7d2af76 | Synthesis and characterization of Bi 2 Sr 2 CaCu 2 O 8 ceramics prepared in presence of sodium |  | S Rahier, S Stassen, R Cloots, M Ausloos
61ba9e7b3961c0f52fc5129d | B1 Bi 2 Sr 2 Ca 1 Cu 2 Na 0.3 Bi 2.19 Sr 1.96 Ca 0.85 Cu 1.76 79 K 66 K 74 K 13 K B2 Bi 1.7 Na 0.3 Sr 2 Ca 1 Cu 2 Bi 2.17 Sr 1.94 Ca 0.92 Cu 1.72 80 K 67 K 73 K 13 K B3 Bi 2 Sr 1.7 Na 0.3 Ca 1 Cu 2 Bi 2.18 Sr 1.89 Ca 0.91 Cu 1.80 80 K 68 K 75 K 12 K B4 Bi 2 Sr 2 Ca 0.7 Na 0.3 Cu 2 Bi 2.22 Sr 1.59 Ca 1.13 Cu 2.16 * 83 K 68 K 74 K 15 K B5 Bi 2 Sr 2 Ca 1 Cu 1.7 Na 0.3 Bi 2.19 Sr 1.68 Ca 1.09 Cu 2 | 294731604 |  | B1 Bi 2 Sr 2 Ca 1 Cu 2 Na 0.3 Bi 2.19 Sr 1.96 Ca 0.85 Cu 1.76 79 K 66 K 74 K 13 K B2 Bi 1.7 Na 0.3 Sr 2 Ca 1 Cu 2 Bi 2.17 Sr 1.94 Ca 0.92 Cu 1.72 80 K 67 K 73 K 13 K B3 Bi 2 Sr 1.7 Na 0.3 Ca 1 Cu 2 Bi 2.18 Sr 1.89 Ca 0.91 Cu 1.80 80 K 68 K 75 K 12 K B4 Bi 2 Sr 2 Ca 0.7 Na 0.3 Cu 2 Bi 2.22 Sr 1.59 Ca 1.13 Cu 2.16 * 83 K 68 K 74 K 15 K B5 Bi 2 Sr 2 Ca 1 Cu 1.7 Na 0.3 Bi 2.19 Sr 1.68 Ca 1.09 Cu 2 |  |  | Alloys |  |  |  | .07 79 K 66 K 74 K 13 K |  |  | annex | paragraph | 50f7d2af76 | Synthesis and characterization of Bi 2 Sr 2 CaCu 2 O 8 ceramics prepared in presence of sodium |  | S Rahier, S Stassen, R Cloots, M Ausloos
61ba9e7b4217bb9076c512c4 | x=0.4 | -449616087 | [7 empty] | x=0.4 | 48 K |  |  | body | figure | 6c78694624 | On the effect of heterovalent substitutions in ruthenocuprates | 10.1016/s0921-4534(03)00637-3 | P W Klamut, B Dabrowski, S M Mini, M Maxwell, J Mais, I Felner, U Asaf, F Ritter, A Shengelaya, R Khasanov, I M Savic, H Keller, A Wisniewski, R Puzniak, I M Fita, C Sulkowski, M Matusiak | Elsevier BV | Physica C: Superconductivity | 2003
61ba9e7b4217bb9076c512c5 | RESr 2 Cu 2.7 Mo 0.3 O 7-Î´ | -1072774328 |  | RESr 2 Cu 2.7 Mo 0.3 O 7-Î´ |  |  | Oxides, Cuprates |  |  |  | 37 K |  |  | body | figure | 6c78694624 | On the effect of heterovalent substitutions in ruthenocuprates | 10.1016/s0921-4534(03)00637-3 | P W Klamut, B Dabrowski, S M Mini, M Maxwell, J Mais, I Felner, U Asaf, F Ritter, A Shengelaya, R Khasanov, I M Savic, H Keller, A Wisniewski, R Puzniak, I M Fita, C Sulkowski, M Matusiak | Elsevier BV | Physica C: Superconductivity | 2003
61ba9e7b4217bb9076c512c6 | YSr 2 Cu 3 O 7 | -55971638 |  | YSr 2 Cu 3 O 7 |  |  | Oxides, Cuprates |  |  |  | 60K |  | 7GPa | body | figure | 6c78694624 | On the effect of heterovalent substitutions in ruthenocuprates | 10.1016/s0921-4534(03)00637-3 | P W Klamut, B Dabrowski, S M Mini, M Maxwell, J Mais, I Felner, U Asaf, F Ritter, A Shengelaya, R Khasanov, I M Savic, H Keller, A Wisniewski, R Puzniak, I M Fita, C Sulkowski, M Matusiak | Elsevier BV | Physica C: Superconductivity | 2003
61ba9e7b4217bb9076c512c7 | x=0.4 | -301370259 | [7 empty] | x=0.4 | 72 K |  |  | body | paragraph | 6c78694624 | On the effect of heterovalent substitutions in ruthenocuprates | 10.1016/s0921-4534(03)00637-3 | P W Klamut, B Dabrowski, S M Mini, M Maxwell, J Mais, I Felner, U Asaf, F Ritter, A Shengelaya, R Khasanov, I M Savic, H Keller, A Wisniewski, R Puzniak, I M Fita, C Sulkowski, M Matusiak | Elsevier BV | Physica C: Superconductivity | 2003
61ba9e7b4217bb9076c512c8 | RuSr 2 GdCu 2 O 8 | 794818296 |  | RuSr 2 GdCu 2 O 8 |  |  | Oxides, Cuprates |  |  |  | 6K |  |  | body | figure | 6c78694624 | On the effect of heterovalent substitutions in ruthenocuprates | 10.1016/s0921-4534(03)00637-3 | P W Klamut, B Dabrowski, S M Mini, M Maxwell, J Mais, I Felner, U Asaf, F Ritter, A Shengelaya, R Khasanov, I M Savic, H Keller, A Wisniewski, R Puzniak, I M Fita, C Sulkowski, M Matusiak | Elsevier BV | Physica C: Superconductivity | 2003
61ba9e7b4217bb9076c512c9 | x=0.3-0.4) | -60428462 | [7 empty] | x=0.3-0.4 | 72 K |  |  | header | abstract | 6c78694624 | On the effect of heterovalent substitutions in ruthenocuprates | 10.1016/s0921-4534(03)00637-3 | P W Klamut, B Dabrowski, S M Mini, M Maxwell, J Mais, I Felner, U Asaf, F Ritter, A Shengelaya, R Khasanov, I M Savic, H Keller, A Wisniewski, R Puzniak, I M Fita, C Sulkowski, M Matusiak | Elsevier BV | Physica C: Superconductivity | 2003
61ba9e7b4217bb9076c512ca | y=0.5 | 923384895 | [7 empty] | y=0.5 | 42 K | susceptibility |  | body | figure | 6c78694624 | On the effect of heterovalent substitutions in ruthenocuprates | 10.1016/s0921-4534(03)00637-3 | P W Klamut, B Dabrowski, S M Mini, M Maxwell, J Mais, I Felner, U Asaf, F Ritter, A Shengelaya, R Khasanov, I M Savic, H Keller, A Wisniewski, R Puzniak, I M Fita, C Sulkowski, M Matusiak | Elsevier BV | Physica C: Superconductivity | 2003
61ba9e7b0a416aa3d9c51269 | x = 0.1 | -177931218 | [7 empty] | x=0.1 | 2.9 K |  |  | body | paragraph | 6277041e52 | Scanning tunneling spectroscopy investigations of superconducting-doped topological insulators: Experimental pitfalls and results | 10.1103/physrevb.98.085133 | Stefan Wilfert, Paolo Sessi, Zhiwei Wang, Henrik Schmidt, M Carmen MartÃ­nez-Velarte, Seng Huat Lee, Yew San Hor, Alexander F Otte, Yoichi Ando, Weida Wu, Matthias Bode | American Physical Society (APS) | Physical Review B | 2018
61ba9e7b0a416aa3d9c5126a | Tl x Bi 2 Te 3 | -992912618 |  | Tl x Bi 2 Te 3 |  |  | Chalcogenides |  |  |  | 2.28 K |  |  | body | paragraph | 6277041e52 | Scanning tunneling spectroscopy investigations of superconducting-doped topological insulators: Experimental pitfalls and results | 10.1103/physrevb.98.085133 | Stefan Wilfert, Paolo Sessi, Zhiwei Wang, Henrik Schmidt, M Carmen MartÃ­nez-Velarte, Seng Huat Lee, Yew San Hor, Alexander F Otte, Yoichi Ando, Weida Wu, Matthias Bode | American Physical Society (APS) | Physical Review B | 2018
61ba9e7b0a416aa3d9c5126b | Tl 0.6 Bi 2 Te 3 | 1957787956 |  | Tl 0.6 Bi 2 Te 3 |  |  | Chalcogenides |  |  |  | 2.3 K |  |  | body | figure | 6277041e52 | Scanning tunneling spectroscopy investigations of superconducting-doped topological insulators: Experimental pitfalls and results | 10.1103/physrevb.98.085133 | Stefan Wilfert, Paolo Sessi, Zhiwei Wang, Henrik Schmidt, M Carmen MartÃ­nez-Velarte, Seng Huat Lee, Yew San Hor, Alexander F Otte, Yoichi Ando, Weida Wu, Matthias Bode | American Physical Society (APS) | Physical Review B | 2018
61ba9e7b0a416aa3d9c5126c | Nb intercalation of Bi 2 Se 3 | 1143355736 |  | Bi 2 Se 3 | Nb intercalation |  | Chalcogenides |  |  |  | 3.6 K |  |  | body | paragraph | 6277041e52 | Scanning tunneling spectroscopy investigations of superconducting-doped topological insulators: Experimental pitfalls and results | 10.1103/physrevb.98.085133 | Stefan Wilfert, Paolo Sessi, Zhiwei Wang, Henrik Schmidt, M Carmen MartÃ­nez-Velarte, Seng Huat Lee, Yew San Hor, Alexander F Otte, Yoichi Ando, Weida Wu, Matthias Bode | American Physical Society (APS) | Physical Review B | 2018
61ba9e7b0a416aa3d9c5126d | Tl-doped Bi 2 Te 3 | 1885645841 |  | Bi 2 Te 3 | Tl |  | Chalcogenides |  |  |  | 2.3 K |  |  | header | abstract | 6277041e52 | Scanning tunneling spectroscopy investigations of superconducting-doped topological insulators: Experimental pitfalls and results | 10.1103/physrevb.98.085133 | Stefan Wilfert, Paolo Sessi, Zhiwei Wang, Henrik Schmidt, M Carmen MartÃ­nez-Velarte, Seng Huat Lee, Yew San Hor, Alexander F Otte, Yoichi Ando, Weida Wu, Matthias Bode | American Physical Society (APS) | Physical Review B | 2018
61ba9e7b0a416aa3d9c5126e | Cu x Bi 2 Se 3 with 0.10 â‰¤ x â‰¤ 0.15 | -1565612197 |  | Cu x Bi 2 Se 3 |  |  | Alloys |  |  | x=â‰¤ 0.15 | 3.8 K |  |  | body | paragraph | 6277041e52 | Scanning tunneling spectroscopy investigations of superconducting-doped topological insulators: Experimental pitfalls and results | 10.1103/physrevb.98.085133 | Stefan Wilfert, Paolo Sessi, Zhiwei Wang, Henrik Schmidt, M Carmen MartÃ­nez-Velarte, Seng Huat Lee, Yew San Hor, Alexander F Otte, Yoichi Ando, Weida Wu, Matthias Bode | American Physical Society (APS) | Physical Review B | 2018
61ba9e7b0a416aa3d9c5126f | Sr-intercalated Bi 2 Se 3 | 237156908 |  | Bi 2 Se 3 | Sr |  | Chalcogenides |  |  |  | 2.57 K |  |  | body | paragraph | 6277041e52 | Scanning tunneling spectroscopy investigations of superconducting-doped topological insulators: Experimental pitfalls and results | 10.1103/physrevb.98.085133 | Stefan Wilfert, Paolo Sessi, Zhiwei Wang, Henrik Schmidt, M Carmen MartÃ­nez-Velarte, Seng Huat Lee, Yew San Hor, Alexander F Otte, Yoichi Ando, Weida Wu, Matthias Bode | American Physical Society (APS) | Physical Review B | 2018
61ba9e7b0a416aa3d9c51270 | Sr 0.2 Bi 2 Se 3 | -91937272 |  | Sr 0.2 Bi 2 Se 3 |  |  | Chalcogenides |  |  |  | 5 K |  |  | body | paragraph | 6277041e52 | Scanning tunneling spectroscopy investigations of superconducting-doped topological insulators: Experimental pitfalls and results | 10.1103/physrevb.98.085133 | Stefan Wilfert, Paolo Sessi, Zhiwei Wang, Henrik Schmidt, M Carmen MartÃ­nez-Velarte, Seng Huat Lee, Yew San Hor, Alexander F Otte, Yoichi Ando, Weida Wu, Matthias Bode | American Physical Society (APS) | Physical Review B | 2018
61ba9e7b1b5bc7b48bc512ea | YBa 2 Cu 3 O 7 | 856514548 |  | YBa 2 Cu 3 O 7 |  |  | Oxides, Cuprates |  |  |  | 90K |  |  | body | paragraph | 32181e7471 | Vertex Corrections in the Spin-fluctuation-induced Superconductivity | 10.1143/jpsj.69.190 | Takuya Okabe | Physical Society of Japan | Journal of the Physical Society of Japan | 1999
61ba9e7ce4dc5fe1bac51248 | 0.16 crystals | -268055049 |  |  |  | crystals |  |  |  |  | 30 K |  |  | body | paragraph | 699dfcff30 | Floating-zone growth and property characterizations of high-quality La 2-x Sr x CuO 4 single crystals |  | Xiaoli Shen, Zhengcai Li, Caixia Shen, Wei Lu, Xiaoli Dong, Fang Zhou, Zhongxian Zhao
61ba9e7ce4dc5fe1bac51249 | LSCO | -1073014648 | LSCO | [7 empty] | 15 K |  |  | body | paragraph | 699dfcff30 | Floating-zone growth and property characterizations of high-quality La 2-x Sr x CuO 4 single crystals |  | Xiaoli Shen, Zhengcai Li, Caixia Shen, Wei Lu, Xiaoli Dong, Fang Zhou, Zhongxian Zhao
61ba9e7ce4dc5fe1bac5124a | x = 0.11 | 1603381355 | [7 empty] | x=0.11 | 30 K |  |  | body | paragraph | 699dfcff30 | Floating-zone growth and property characterizations of high-quality La 2-x Sr x CuO 4 single crystals |  | Xiaoli Shen, Zhengcai Li, Caixia Shen, Wei Lu, Xiaoli Dong, Fang Zhou, Zhongxian Zhao
61ba9e7ce4dc5fe1bac5124b | x = 0.11 | 1603381355 | [7 empty] | x=0.11 | 38.5 K |  |  | body | paragraph | 699dfcff30 | Floating-zone growth and property characterizations of high-quality La 2-x Sr x CuO 4 single crystals |  | Xiaoli Shen, Zhengcai Li, Caixia Shen, Wei Lu, Xiaoli Dong, Fang Zhou, Zhongxian Zhao
61ba9e7ce4dc5fe1bac5124c | 0.12 | -511269418 | [8 empty] | 31 K |  |  | body | paragraph | 699dfcff30 | Floating-zone growth and property characterizations of high-quality La 2-x Sr x CuO 4 single crystals |  | Xiaoli Shen, Zhengcai Li, Caixia Shen, Wei Lu, Xiaoli Dong, Fang Zhou, Zhongxian Zhao
61ba9e7ce4dc5fe1bac5124d | x = 0.11 | 1333824441 | [7 empty] | x=0.11 | 38.5 K |  |  | body | paragraph | 699dfcff30 | Floating-zone growth and property characterizations of high-quality La 2-x Sr x CuO 4 single crystals |  | Xiaoli Shen, Zhengcai Li, Caixia Shen, Wei Lu, Xiaoli Dong, Fang Zhou, Zhongxian Zhao
61ba9e7ce4dc5fe1bac5124e | x = 0.11 | 1333824441 | [7 empty] | x=0.11 | 30 K |  |  | body | paragraph | 699dfcff30 | Floating-zone growth and property characterizations of high-quality La 2-x Sr x CuO 4 single crystals |  | Xiaoli Shen, Zhengcai Li, Caixia Shen, Wei Lu, Xiaoli Dong, Fang Zhou, Zhongxian Zhao
61ba9e7ce4dc5fe1bac5124f | x = 0.11 | 1349225765 | [7 empty] | x=0.11 | 30 K | magnetic |  | header | abstract | 699dfcff30 | Floating-zone growth and property characterizations of high-quality La 2-x Sr x CuO 4 single crystals |  | Xiaoli Shen, Zhengcai Li, Caixia Shen, Wei Lu, Xiaoli Dong, Fang Zhou, Zhongxian Zhao
61ba9e7ce4dc5fe1bac51250 | 0.16 crystals | -537611963 |  |  |  | crystals |  |  |  |  | 30 K |  |  | body | paragraph | 699dfcff30 | Floating-zone growth and property characterizations of high-quality La 2-x Sr x CuO 4 single crystals |  | Xiaoli Shen, Zhengcai Li, Caixia Shen, Wei Lu, Xiaoli Dong, Fang Zhou, Zhongxian Zhao
61ba9e7ce4dc5fe1bac51251 | 0.12 | -241712504 | [8 empty] | 31 K |  |  | body | paragraph | 699dfcff30 | Floating-zone growth and property characterizations of high-quality La 2-x Sr x CuO 4 single crystals |  | Xiaoli Shen, Zhengcai Li, Caixia Shen, Wei Lu, Xiaoli Dong, Fang Zhou, Zhongxian Zhao
61ba9e7ce4dc5fe1bac51252 | x = 1/16 (0.0625) and 1/9 (~0.11) | -1975411465 | [7 empty] | x=1/9 (~0.11 | 30 K |  |  | body | paragraph | 699dfcff30 | Floating-zone growth and property characterizations of high-quality La 2-x Sr x CuO 4 single crystals |  | Xiaoli Shen, Zhengcai Li, Caixia Shen, Wei Lu, Xiaoli Dong, Fang Zhou, Zhongxian Zhao
61ba9e7c85b12ae79ac5126a | KOs 2 O 6 | 1405614896 |  | KOs 2 O 6 |  |  | Oxides |  |  |  | 9.5 K |  |  | body | paragraph | e18b533858 | Effects of Rattling Phonons on the Dynamics of Quasiparticle Excitation in theÎ²-PyrochloreKOs2O6Superconductor | 10.1103/physrevlett.98.257004 | Y Shimono, T Shibauchi, Y Kasahara, T Kato, K Hashimoto, Y Matsuda, J Yamaura, Y Nagao, Z Hiroi | American Physical Society (APS) | Physical Review Letters | 2013
61ba9e7c85b12ae79ac5126b | KOs 2 O 6 | 1344008194 |  | KOs 2 O 6 |  |  | Oxides |  |  |  | 8 K | specific heat |  | body | paragraph | e18b533858 | Effects of Rattling Phonons on the Dynamics of Quasiparticle Excitation in theÎ²-PyrochloreKOs2O6Superconductor | 10.1103/physrevlett.98.257004 | Y Shimono, T Shibauchi, Y Kasahara, T Kato, K Hashimoto, Y Matsuda, J Yamaura, Y Nagao, Z Hiroi | American Physical Society (APS) | Physical Review Letters | 2013
61ba9e7c1b93c0c6bec512b2 | Fe 1âˆ’x Cu x Se | 2050128421 |  | Fe 1âˆ’x Cu x Se |  |  | Iron-chalcogenides, Chalcogenides |  |  |  | 30 K |  |  | body | paragraph | fe3777349e | Cu doping effects on the electronic structure of Fe 1âˆ’x Cu x Se |  | S Huh, Z Lu, Y S Kim, D Kim, S B Liu, M W Ma, L Yu, F Zhou, X L Dong, C Kim, Z X Zhao |  |  | 2021
61ba9e7cc0bff55f4cc51276 | A1 | -513004609 |  | A1 |  |  | Alloys |  |  |  | 8.66 K |  |  | body | figure | ce98f62a7b | Mobile fluxons as coherent probes of periodic pinning in superconductors | 10.1038/s41598-017-14232-z | Oleksandr V Dobrovolskiy, Michael Huth, Valerij A Shklovskij, Ruslan V Vovk | Springer Science and Business Media LLC | Scientific Reports | 2017
61ba9e7cd52116ffe1c51288 | Tl2201 | 716066341 | Tl2201 | Tl2201Tl2201 | [6 empty] | 90 K |  |  | body | figure | e62946938e | Coupling to spin fluctuations from conductivity scattering rates | 10.1103/physrevb.62.9054 | E Schachinger, J P Carbotte | American Physical Society (APS) | Physical Review B | 2014
61ba9e7cd52116ffe1c51289 | overdoped Tl2201 | 277528593 | Tl2201 | Tl2201Tl2201 | overdoped | [5 empty] | 23 K |  |  | body | paragraph | e62946938e | Coupling to spin fluctuations from conductivity scattering rates | 10.1103/physrevb.62.9054 | E Schachinger, J P Carbotte | American Physical Society (APS) | Physical Review B | 2014
61ba9e7cd52116ffe1c5128a | overdoped Tl2201 | 233246623 | Tl2201 | Tl2201Tl2201 | overdoped | [5 empty] | 23 K |  |  | body | paragraph | e62946938e | Coupling to spin fluctuations from conductivity scattering rates | 10.1103/physrevb.62.9054 | E Schachinger, J P Carbotte | American Physical Society (APS) | Physical Review B | 2014
61ba9e7cd52116ffe1c5128b | Tl2201 | 795021677 | Tl2201 | Tl2201Tl2201 | [6 empty] | 90 K |  |  | body | paragraph | e62946938e | Coupling to spin fluctuations from conductivity scattering rates | 10.1103/physrevb.62.9054 | E Schachinger, J P Carbotte | American Physical Society (APS) | Physical Review B | 2014
61ba9e7cd52116ffe1c5128c | Bi2212 | -1658739388 | Bi2212 | Bi2212Bi2212 | [6 empty] | 90 K |  |  | body | paragraph | e62946938e | Coupling to spin fluctuations from conductivity scattering rates | 10.1103/physrevb.62.9054 | E Schachinger, J P Carbotte | American Physical Society (APS) | Physical Review B | 2014
61ba9e7cd52116ffe1c5128d | overdoped Tl2201 | 231320403 | Tl2201 | Tl2201Tl2201 | overdoped | [5 empty] | 23 K |  |  | body | figure | e62946938e | Coupling to spin fluctuations from conductivity scattering rates | 10.1103/physrevb.62.9054 | E Schachinger, J P Carbotte | American Physical Society (APS) | Physical Review B | 2014
61ba9e7cd52116ffe1c5128e | Bi2212 | -1756933022 | Bi2212 | Bi2212Bi2212 | [6 empty] | 90 K |  |  | body | paragraph | e62946938e | Coupling to spin fluctuations from conductivity scattering rates | 10.1103/physrevb.62.9054 | E Schachinger, J P Carbotte | American Physical Society (APS) | Physical Review B | 2014
61ba9e7cd52116ffe1c5128f | Y124 | -281178146 | Y124 | Y124Y124 | [6 empty] | 82 K |  |  | body | paragraph | e62946938e | Coupling to spin fluctuations from conductivity scattering rates | 10.1103/physrevb.62.9054 | E Schachinger, J P Carbotte | American Physical Society (APS) | Physical Review B | 2014
61ba9e7cd52116ffe1c51290 | Tl2201 | 856618537 | Tl2201 | Tl2201Tl2201 | [6 empty] | 90 K |  |  | body | figure | e62946938e | Coupling to spin fluctuations from conductivity scattering rates | 10.1103/physrevb.62.9054 | E Schachinger, J P Carbotte | American Physical Society (APS) | Physical Review B | 2014
61ba9e7cd52116ffe1c51291 | Tl2201 | 804627469 | Tl2201 | Tl2201Tl2201 | [6 empty] | 23 K |  |  | body | paragraph | e62946938e | Coupling to spin fluctuations from conductivity scattering rates | 10.1103/physrevb.62.9054 | E Schachinger, J P Carbotte | American Physical Society (APS) | Physical Review B | 2014
61ba9e7cd52116ffe1c51292 | Tl2201 | 879734583 | Tl2201 | Tl2201Tl2201 | [6 empty] | 90 K |  |  | body | paragraph | e62946938e | Coupling to spin fluctuations from conductivity scattering rates | 10.1103/physrevb.62.9054 | E Schachinger, J P Carbotte | American Physical Society (APS) | Physical Review B | 2014
61ba9e7cd52116ffe1c51293 | overdoped Tl2201 | 219771519 | Tl2201 | Tl2201Tl2201 | overdoped | [5 empty] | 23 K |  |  | header | abstract | e62946938e | Coupling to spin fluctuations from conductivity scattering rates | 10.1103/physrevb.62.9054 | E Schachinger, J P Carbotte | American Physical Society (APS) | Physical Review B | 2014
61ba9e7cd52116ffe1c51294 | Y124 | -89220 | Y124 | Y124Y124 | [6 empty] | 82 K |  |  | body | paragraph | e62946938e | Coupling to spin fluctuations from conductivity scattering rates | 10.1103/physrevb.62.9054 | E Schachinger, J P Carbotte | American Physical Society (APS) | Physical Review B | 2014
61ba9e7cd52116ffe1c51295 | Overdoped Tl2201 | 1724590426 | Tl2201 | Tl2201Tl2201 | Overdoped | [5 empty] | 23 K |  |  | body | paragraph | e62946938e | Coupling to spin fluctuations from conductivity scattering rates | 10.1103/physrevb.62.9054 | E Schachinger, J P Carbotte | American Physical Society (APS) | Physical Review B | 2014
61ba9e7d3af0453d0cc512ac | Ag implanted 20 nm Au film | -1139805890 |  | Ag |  |  | Alloys |  |  |  | 2 K | resistance |  | header | abstract | dec7f0507b | Superconductivity in Ag implanted Au thin film |  | Manas Kumar Dalai, Braj Bhusan Singh, Salila Kumar, Satya Prakash Sahoo, Subhankar Bedanta
61ba9e7d3af0453d0cc512ad | 0.15, 0.2 and 0.25 | 1279395858 | [8 empty] | 1.78 and 1.76 K |  |  | body | figure | dec7f0507b | Superconductivity in Ag implanted Au thin film |  | Manas Kumar Dalai, Braj Bhusan Singh, Salila Kumar, Satya Prakash Sahoo, Subhankar Bedanta
61ba9e7def148cdddfc51292 | Sr 2 VO 3 FeAs | 565217821 |  | Sr 2 VO 3 FeAs |  |  | Iron-pnictides, Oxides, Pnictides |  |  |  | 26.5 K |  |  | body | paragraph | c6c2a6b9ca | Coupled Magnetic and Superconducting Transitions in Sr 2 VO 3 FeAs Under Pressure |  | S Holenstein, F Hummel, Z Guguchia, S Kamusella, N Barbero, H Ogino, Z Shermadini, R Khasanov, A Amato, T Shiroka, H.-H Klauss, E Morenzoni, D Johrendt, H Luetkens |  |  | 2019
61ba9e7def148cdddfc51293 | Sr 2 VO 3 FeAs | 453547677 |  | Sr 2 VO 3 FeAs |  |  | Iron-pnictides, Oxides, Pnictides |  |  |  | 37 K |  | ambient pres- sure | body | paragraph | c6c2a6b9ca | Coupled Magnetic and Superconducting Transitions in Sr 2 VO 3 FeAs Under Pressure |  | S Holenstein, F Hummel, Z Guguchia, S Kamusella, N Barbero, H Ogino, Z Shermadini, R Khasanov, A Amato, T Shiroka, H.-H Klauss, E Morenzoni, D Johrendt, H Luetkens |  |  | 2019
61ba9e7d5ad933a7cac51228 | Bi2Sr2CaCu2O 8+Î´ | 1793417279 |  | Bi2Sr2CaCu2O 8+Î´ |  |  | Alloys |  |  |  | 88K |  |  | body | paragraph | cc571953a2 | The Physics of Pair-Density Waves: Cuprate Superconductors and Beyond | 10.1146/annurev-conmatphys-031119-050711 | Daniel F Agterberg, J C SÃ©amus Davis, Stephen D Edkins, Eduardo Fradkin, Dale J Van Harlingen, Steven A Kivelson, Patrick A Lee, Leo Radzihovsky, John M Tranquada, Yuxuan Wang | Annual Reviews | Annual Review of Condensed Matter Physics | 2019
61ba9e7d5ad933a7cac51229 | Bi2Sr2CaCu2O 8+Î´ | 1587405941 |  | Bi2Sr2CaCu2O 8+Î´ |  |  | Alloys |  |  |  | 88K |  |  | body | paragraph | cc571953a2 | The Physics of Pair-Density Waves: Cuprate Superconductors and Beyond | 10.1146/annurev-conmatphys-031119-050711 | Daniel F Agterberg, J C SÃ©amus Davis, Stephen D Edkins, Eduardo Fradkin, Dale J Van Harlingen, Steven A Kivelson, Patrick A Lee, Leo Radzihovsky, John M Tranquada, Yuxuan Wang | Annual Reviews | Annual Review of Condensed Matter Physics | 2019
61ba9e7d07932c08a9c512b2 | CeCoIn 5 | -643216183 |  | CeCoIn 5 |  |  | Alloys |  |  |  | 2.3 K |  |  | body | paragraph | fc46976ac6 | Field-induced spin-exciton condensation in thedx2âˆ’y2-wave superconductor CeCoIn5 | 10.1103/physrevb.84.052508 | V P Michal, V P Mineev | American Physical Society (APS) | Physical Review B | 2011
61ba9e7d2a711de29cc51291 | YBa 2 Cu 3 O 6.33 single crystals | -1011534545 |  | YBa 2 Cu 3 O 6.33 |  | single crystals | Oxides, Cuprates |  |  |  | 7K |  |  | header | abstract | 8da8d230e1 | Scanning micro-x-ray diffraction unveils the distribution of oxygen chain nanoscale puddles in YBa2Cu3O6.33 | 10.1103/physrevb.87.014517 | Gaetano Campi, Alessandro Ricci, Nicola Poccia, Luisa Barba, Gianmichele Arrighetti, Manfred Burghammer, Alessandra Stella Caporale, Antonio Bianconi | American Physical Society (APS) | Physical Review B | 2013
61ba9e7d2a711de29cc51292 | YBa 2 Cu 3 O 6.33 | 2124079190 |  | YBa 2 Cu 3 O 6.33 |  |  | Oxides, Cuprates |  |  |  | 7K |  |  | body | paragraph | 8da8d230e1 | Scanning micro-x-ray diffraction unveils the distribution of oxygen chain nanoscale puddles in YBa2Cu3O6.33 | 10.1103/physrevb.87.014517 | Gaetano Campi, Alessandro Ricci, Nicola Poccia, Luisa Barba, Gianmichele Arrighetti, Manfred Burghammer, Alessandra Stella Caporale, Antonio Bianconi | American Physical Society (APS) | Physical Review B | 2013
61ba9e7d6a35f302ddc5127d | 0.058 â‰¤ x â‰¤ 0.074 | -1014733063 | [7 empty] | x=â‰¤ 0.074 | 23 K |  |  | body | paragraph | ab850b37f1 | Effects of Co substitution on thermodynamic and transport properties and anisotropicHc2inBa(Fe1âˆ’xCox)2As2single crystals | 10.1103/physrevb.78.214515 | N Ni, M E Tillman, J-Q Yan, A Kracher, S T Hannahs, S L Budâ€™ko, P C Canfield | American Physical Society (APS) | Physical Review B | 2008
61ba9e7d6a35f302ddc5127e | x âˆ¼ 0.07 | -636204957 | [7 empty] | x=0.07 | 23 K |  |  | body | paragraph | ab850b37f1 | Effects of Co substitution on thermodynamic and transport properties and anisotropicHc2inBa(Fe1âˆ’xCox)2As2single crystals | 10.1103/physrevb.78.214515 | N Ni, M E Tillman, J-Q Yan, A Kracher, S T Hannahs, S L Budâ€™ko, P C Canfield | American Physical Society (APS) | Physical Review B | 2008
61ba9e7d6a35f302ddc5127f | x â‰ˆ 0.07 | 936496900 | [7 empty] | x=0.07 | 23 K |  |  | header | abstract | ab850b37f1 | Effects of Co substitution on thermodynamic and transport properties and anisotropicHc2inBa(Fe1âˆ’xCox)2As2single crystals | 10.1103/physrevb.78.214515 | N Ni, M E Tillman, J-Q Yan, A Kracher, S T Hannahs, S L Budâ€™ko, P C Canfield | American Physical Society (APS) | Physical Review B | 2008
61ba9e7d6a35f302ddc51280 | x âˆ¼ 0.07 | -524520753 | [7 empty] | x=0.07 | 23 K |  |  | body | figure | ab850b37f1 | Effects of Co substitution on thermodynamic and transport properties and anisotropicHc2inBa(Fe1âˆ’xCox)2As2single crystals | 10.1103/physrevb.78.214515 | N Ni, M E Tillman, J-Q Yan, A Kracher, S T Hannahs, S L Budâ€™ko, P C Canfield | American Physical Society (APS) | Physical Review B | 2008
61ba9e7d6a35f302ddc51281 | x = 0.11 | 1451301365 | [7 empty] | x=0.11 | 10 K |  |  | body | paragraph | ab850b37f1 | Effects of Co substitution on thermodynamic and transport properties and anisotropicHc2inBa(Fe1âˆ’xCox)2As2single crystals | 10.1103/physrevb.78.214515 | N Ni, M E Tillman, J-Q Yan, A Kracher, S T Hannahs, S L Budâ€™ko, P C Canfield | American Physical Society (APS) | Physical Review B | 2008
61ba9e7de614176f2ec51263 | Sr 2 RuO 4 | -2134845108 |  | Sr 2 RuO 4 |  |  | Oxides |  |  |  | 1.05 K |  |  | body | paragraph | cc9581f586 | Quantum Oscillations and the Quasiparticle Properties of Thin Film Sr 2 RuO 4 |  | Yawen Fang, Hari P Nair, Ludi Miao, Berit Goodge, Nathaniel J Schreiber, Jacob P Ruf, Lena F Kourkoutis, Kyle M Shen, Darrell G Schlom, B J Ramshaw |  |  | 2021
61ba9e7de614176f2ec51264 | Sr 2 RuO 4 | 1773153026 |  | Sr 2 RuO 4 |  |  | Oxides |  |  |  | 1.5 K |  |  | body | paragraph | cc9581f586 | Quantum Oscillations and the Quasiparticle Properties of Thin Film Sr 2 RuO 4 |  | Yawen Fang, Hari P Nair, Ludi Miao, Berit Goodge, Nathaniel J Schreiber, Jacob P Ruf, Lena F Kourkoutis, Kyle M Shen, Darrell G Schlom, B J Ramshaw |  |  | 2021
61ba9e7de614176f2ec51265 | single-crystal Sr 2 RuO 4 | 2020942470 |  | Sr 2 RuO 4 |  | single-crystal | Oxides |  |  |  | 1.05 K |  |  | body | paragraph | cc9581f586 | Quantum Oscillations and the Quasiparticle Properties of Thin Film Sr 2 RuO 4 |  | Yawen Fang, Hari P Nair, Ludi Miao, Berit Goodge, Nathaniel J Schreiber, Jacob P Ruf, Lena F Kourkoutis, Kyle M Shen, Darrell G Schlom, B J Ramshaw |  |  | 2021
61ba9e7de614176f2ec51266 | Sr 2 RuO 4 films | 286841441 |  | Sr 2 RuO 4 |  | films | Oxides |  |  |  | 1.8 K |  |  | body | paragraph | cc9581f586 | Quantum Oscillations and the Quasiparticle Properties of Thin Film Sr 2 RuO 4 |  | Yawen Fang, Hari P Nair, Ludi Miao, Berit Goodge, Nathaniel J Schreiber, Jacob P Ruf, Lena F Kourkoutis, Kyle M Shen, Darrell G Schlom, B J Ramshaw |  |  | 2021
61ba9e7e720b8b3d36c51270 | single crystal Bi-2212 | 1827145148 | Bi-2212 |  |  | single crystal |  |  |  |  | 80K | resistivity |  | body | paragraph | 62e1d1ba7f | Three component model of pseudogap state for high temperature superconductors |  |  |  |  | 2002
61ba9e7e720b8b3d36c51271 | metal films Y Ba 2 Cu 3 O 6+x (x âˆ¼ 0.85) | -1906994813 |  | Y Ba 2 Cu 3 O 6+x |  | films | Alloys |  |  | x=0.85 | 87.4K |  |  | body | paragraph | 62e1d1ba7f | Three component model of pseudogap state for high temperature superconductors |  |  |  |  | 2002
61ba9e7e720b8b3d36c51272 | Y Ba 2 Cu 3 O 6+x | 524320391 |  | Y Ba 2 Cu 3 O 6+x |  |  | Alloys |  |  |  | 87.4K |  |  | body | paragraph | 62e1d1ba7f | Three component model of pseudogap state for high temperature superconductors |  |  |  |  | 2002
61ba9e7e11af647618c51240 | Tl2201 | 858540539 | Tl2201 | Tl2201Tl2201 | [6 empty] | 85 K |  |  | body | paragraph | c6fe2df2c3 | Vortex States of Tl2Ba2CuO6+Î´Studied via205Tl NMR at 2 Tesla | 10.1143/jpsj.74.2404 | Yutaka Itoh, Chishiro Michioka, Kazuyoshi Yoshimura, Akihiko Hayashi, Yutaka Ueda | Physical Society of Japan | Journal of the Physical Society of Japan | 2014
61ba9e7e11af647618c51241 | Tl2201 | 870086611 | Tl2201 | Tl2201Tl2201 | [6 empty] | 85 K |  |  | body | figure | c6fe2df2c3 | Vortex States of Tl2Ba2CuO6+Î´Studied via205Tl NMR at 2 Tesla | 10.1143/jpsj.74.2404 | Yutaka Itoh, Chishiro Michioka, Kazuyoshi Yoshimura, Akihiko Hayashi, Yutaka Ueda | Physical Society of Japan | Journal of the Physical Society of Japan | 2014
61ba9e7e11af647618c51242 | Tl2Ba2CuO 6+Î´ | -869720113 |  | Tl2Ba2CuO 6+Î´ |  |  | Alloys |  |  |  | âˆ¼85 K |  |  | header | abstract | c6fe2df2c3 | Vortex States of Tl2Ba2CuO6+Î´Studied via205Tl NMR at 2 Tesla | 10.1143/jpsj.74.2404 | Yutaka Itoh, Chishiro Michioka, Kazuyoshi Yoshimura, Akihiko Hayashi, Yutaka Ueda | Physical Society of Japan | Journal of the Physical Society of Japan | 2014
61ba9e7ea5c5381c2ec512b3 | YBa2Cu3O 7âˆ’Î´ | -329337304 |  | YBa2Cu3O 7âˆ’Î´ |  |  | Oxides, Cuprates |  |  |  | 93.1 K |  |  | body | paragraph | 4ab9cd6dd7 | Vortex phase diagram of a weakly pinned YBa2Cu3O7âˆ’Î´crystal forH¦¦c | 10.1088/0953-2048/15/2/314 | D Pal, S Ramakrishnan, A K Grover, D Dasgupta, Bimal K Sarma | IOP Publishing | Superconductor Science and Technology | 2001
61ba9e7e7b1a7abb24c5125f | Nb thin film with thickness 50 nm | -1607946825 |  | Nb |  | thin film | Alloys | thin film |  |  | 8.3 K |  |  | body | paragraph | ebfac2495b | Modeling the nanoscale linear response of superconducting thin films measured by a scanning probe microwave microscope | 10.1063/1.4878937 | Tamin Tai, B G Ghamsari, Steven M Anlage | AIP Publishing | Journal of Applied Physics | 2014
61ba9e7e14d91e0862c5129a | MFMMS | -2124078808 | MFMMS | [7 empty] | 117 K |  |  | body | paragraph | de376af7a9 | Search for New Superconductors: an Electro-Magnetic Phase Transition in an Iron Meteorite Inclusion at 117 K | 10.1007/s10948-016-3708-7 | S GuÃ©non, J G RamÃ­rez, Ali C Basaran, J Wampler, M Thiemens, Ivan K Schuller | Springer Science and Business Media LLC | Journal of Superconductivity and Novel Magnetism | 2016
61ba9e7e7c13e4f711c51251 | YNi 2 B 2 C | 930216998 |  | YNi 2 B 2 C |  |  | Carbides, Borides |  |  |  | 9.2 K |  |  | body | paragraph | c035382796 | Superconductivity-induced distortions of phonon lineshapes in niobium | 10.1103/physrevb.82.024509 | F Weber, L Pintschovius | American Physical Society (APS) | Physical Review B | 2010
61ba9e7e7c13e4f711c51252 | elemental Niobium | -2129961603 | elemental Niobium | [7 empty] | 9.2 K |  |  | body | paragraph | c035382796 | Superconductivity-induced distortions of phonon lineshapes in niobium | 10.1103/physrevb.82.024509 | F Weber, L Pintschovius | American Physical Society (APS) | Physical Review B | 2010
61ba9e7e05e6aa6710c512e6 | Fe-doped (200 ppm) NbSe 2 single crystal 2.2 Ã— 1.5 Ã— 0.04 mm 3 | 409688110 |  | NbSe 2 | Fe | single crystal | Chalcogenides |  |  |  | 5.7 K |  |  | body | paragraph | f681c67446 | Dynamic creation and annihilation of metastable vortex phase as a source of excess noise | 10.1209/epl/i2002-00613-1 | Y Paltiel, G Jung, Y Myasoedov, M L Rappaport, E Zeldov, M J Higgins, S Bhattacharya | IOP Publishing | Europhysics Letters (EPL) | 2014
61ba9e7e05e6aa6710c512e7 | Fe-doped (200 ppm) NbSe 2 single crystal 2.2 Ã— 1.5 Ã— 0.04 mm 3 |  |  | 2.2 Ã— 1.5 Ã— 0.04 mm 3 | Fe | single crystal | Alloys |  |  |  | 5.7 K |  |  | body | paragraph | f681c67446 | Dynamic creation and annihilation of metastable vortex phase as a source of excess noise | 10.1209/epl/i2002-00613-1 | Y Paltiel, G Jung, Y Myasoedov, M L Rappaport, E Zeldov, M J Higgins, S Bhattacharya | IOP Publishing | Europhysics Letters (EPL) | 2014
61ba9e7e5ad933a7cac5122a | CeCoIn5 | -28282319 |  | CeCoIn5 |  |  | Alloys |  |  |  | 0.1 K | resistivity | 2.5 | body | paragraph | 37eb371f01 | Field-Induced Quantum Critical Point inCeCoIn5 | 10.1103/physrevlett.91.246405 | Johnpierre Paglione, M A Tanatar, D G Hawthorn, Etienne Boaknin, R W Hill, F Ronning, M Sutherland, Louis Taillefer, C Petrovic, P C Canfield | American Physical Society (APS) | Physical Review Letters | 2014
61ba9e7fa013f06956c51285 | Ba 2 CuO 4âˆ’Î´ | -1801468743 |  | Ba 2 CuO 4âˆ’Î´ |  |  | Oxides, Cuprates |  |  |  | 70 K |  |  | body | paragraph | ac1cad29fc | Band crossover and magnetic phase diagram of high-T C superconducting compound Ba 2 CuO 4âˆ’Î´ |  | Xiao-Cheng Bai, Ya-Min Quan, H.-Q Lin, Liang-Jian Zou |  |  | 2021
61ba9e7fa013f06956c51286 | Sr 2 CuO 4âˆ’Î´ | -129826771 |  | Sr 2 CuO 4âˆ’Î´ |  |  | Oxides, Cuprates |  |  |  | 90 K |  |  | body | paragraph | ac1cad29fc | Band crossover and magnetic phase diagram of high-T C superconducting compound Ba 2 CuO 4âˆ’Î´ |  | Xiao-Cheng Bai, Ya-Min Quan, H.-Q Lin, Liang-Jian Zou |  |  | 2021
61ba9e7f71dd2853b1c512a2 | pure Nb 3 Ge | 2013841890 |  | Nb 3 Ge | pure |  | Alloys |  |  |  | 24K |  |  | body | paragraph | 4fb7bad1f9 | Weak-localization effect in superconductors from radiation damage | 10.1103/physrevb.61.14733 | Mi-Ae Park, Yong-Jihn Kim | American Physical Society (APS) | Physical Review B | 1999
61ba9e7f3961c0f52fc5129f | Bi-2212 | 2128584184 | Bi-2212 | [7 empty] | 30K |  |  | body | paragraph | 3e5ac6d5b4 | Electronic inhomogeneity, fluctuations, and thermodynamic transitions in cuprate superconductors | 10.1103/physrevb.79.144514 | J W Loram, J L Tallon | American Physical Society (APS) | Physical Review B | 2008
61ba9e7f7ecf8b73e6c512b6 | SrFe 2 As 2 | -534065354 |  | SrFe 2 As 2 |  |  | Iron-pnictides, Pnictides |  |  |  | 38 K |  |  | body | paragraph | e2853334c8 | Synthesis and properties of CaFe2As2single crystals | 10.1088/0953-8984/20/32/322201 | F Ronning, T Klimczuk, E D Bauer, H Volz, J D Thompson | IOP Publishing | Journal of Physics: Condensed Matter | 2008
61ba9e7f5cc438644dc5126d | YBCO | 1146987003 | YBCO | [7 empty] | 85 K |  |  | body | paragraph | ce4344285c | Anomalous Noise in the Pseudogap Regime ofYBa2Cu3O7âˆ’Î´ | 10.1103/physrevlett.104.177001 | D S Caplan, V Orlyanchik, M B Weissman, D J Van Harlingen, E H Fradkin, M J Hinton, T R Lemberger | American Physical Society (APS) | Physical Review Letters | 2010
61ba9e7f5cc438644dc5126e | YBCO | 1343375714 | YBCO | [7 empty] | 65 K | resistivity |  | body | paragraph | ce4344285c | Anomalous Noise in the Pseudogap Regime ofYBa2Cu3O7âˆ’Î´ | 10.1103/physrevlett.104.177001 | D S Caplan, V Orlyanchik, M B Weissman, D J Van Harlingen, E H Fradkin, M J Hinton, T R Lemberger | American Physical Society (APS) | Physical Review Letters | 2010
61ba9e7f5cc438644dc5126f | 0.65> Î´ >0.3 | -1358965246 | [7 empty] | Î´=>0.3 | 85K |  |  | body | paragraph | ce4344285c | Anomalous Noise in the Pseudogap Regime ofYBa2Cu3O7âˆ’Î´ | 10.1103/physrevlett.104.177001 | D S Caplan, V Orlyanchik, M B Weissman, D J Van Harlingen, E H Fradkin, M J Hinton, T R Lemberger | American Physical Society (APS) | Physical Review Letters | 2010
61ba9e800cb3d3a5e6c51224 | x ~ 0.05 | -1481014713 | [7 empty] | x=~ 0.05 | 110 K |  |  | header | abstract | dc4f9df9c1 | Saturated ferromagnetism and magnetization deficit in optimally annealedGa1âˆ’xMnxAsepilayers | 10.1103/physrevb.66.012408 | S J Potashnik, K C Ku, R Mahendiran, S H Chun, R F Wang, N Samarth, P Schiffer | American Physical Society (APS) | Physical Review B | 2002
61ba9e800cb3d3a5e6c51225 | x > ~ 0.015 | 192830805 | [7 empty] | x=> ~ 0.015 | 110 K |  |  | body | paragraph | dc4f9df9c1 | Saturated ferromagnetism and magnetization deficit in optimally annealedGa1âˆ’xMnxAsepilayers | 10.1103/physrevb.66.012408 | S J Potashnik, K C Ku, R Mahendiran, S H Chun, R F Wang, N Samarth, P Schiffer | American Physical Society (APS) | Physical Review B | 2002
61ba9e800cb3d3a5e6c51226 | x > 0.05 | -1073444523 | [7 empty] | x=> 0.05 | 110 K |  |  | body | paragraph | dc4f9df9c1 | Saturated ferromagnetism and magnetization deficit in optimally annealedGa1âˆ’xMnxAsepilayers | 10.1103/physrevb.66.012408 | S J Potashnik, K C Ku, R Mahendiran, S H Chun, R F Wang, N Samarth, P Schiffer | American Physical Society (APS) | Physical Review B | 2002
61ba9e800cb3d3a5e6c51227 | x > 0.05 | -1383421125 | [7 empty] | x=> 0.05 | 110 K |  |  | body | paragraph | dc4f9df9c1 | Saturated ferromagnetism and magnetization deficit in optimally annealedGa1âˆ’xMnxAsepilayers | 10.1103/physrevb.66.012408 | S J Potashnik, K C Ku, R Mahendiran, S H Chun, R F Wang, N Samarth, P Schiffer | American Physical Society (APS) | Physical Review B | 2002
61ba9e80a5c5381c2ec512b4 | MgB 2 | 1282637034 |  | MgB 2 |  |  | Alloys, Borides |  |  |  | 39K |  |  | body | paragraph | 7c13826d68 | In situannealing of superconducting MgB2films prepared by pulsed laser deposition | 10.1088/0953-2048/16/12/037 | Yue Zhao, Mihail Ionescu, Alexey V Pan, Shi Xue Dou, E W Collings | IOP Publishing | Superconductor Science and Technology | 2003
61ba9e80a5c5381c2ec512b5 | MgB2 films | 1147685677 |  | MgB2 |  | films | Alloys, Borides |  |  |  | 35K |  |  | body | paragraph | 7c13826d68 | In situannealing of superconducting MgB2films prepared by pulsed laser deposition | 10.1088/0953-2048/16/12/037 | Yue Zhao, Mihail Ionescu, Alexey V Pan, Shi Xue Dou, E W Collings | IOP Publishing | Superconductor Science and Technology | 2003
61ba9e80a5c5381c2ec512b6 | 0.5 m films | -1117480585 |  | 0.5 m |  | films | Alloys |  |  |  | 27K |  |  | body | figure | 7c13826d68 | In situannealing of superconducting MgB2films prepared by pulsed laser deposition | 10.1088/0953-2048/16/12/037 | Yue Zhao, Mihail Ionescu, Alexey V Pan, Shi Xue Dou, E W Collings | IOP Publishing | Superconductor Science and Technology | 2003
61ba9e80dc085aa023c5123d | y = 6.67 | 1215521755 | [7 empty] | y=6.67 | 61.5 K |  |  | body | figure | fe55390f07 | Anisotropy of the Seebeck Coefficient in the Cuprate Superconductor YBa2Cu3Oy : Fermi-Surface Reconstruction by Bidirectional Charge Order | 10.1103/physrevx.7.031042 | O Cyr-ChoiniÃ¨re, S Badoux, G Grissonnanche, B Michon, S A A Afshar, S Fortier, D Leboeuf, D Graf, J Day, D A Bonn, W N Hardy, R Liang, N Doiron-Leyraud, Louis Taillefer | American Physical Society (APS) | Physical Review X | 2017
61ba9e80dc085aa023c5123e | p = 0.11 (y = 6.54 | -2081351909 | [7 empty] | p=0.11, y=6.54 | 61.5 K |  |  | body | figure | fe55390f07 | Anisotropy of the Seebeck Coefficient in the Cuprate Superconductor YBa2Cu3Oy : Fermi-Surface Reconstruction by Bidirectional Charge Order | 10.1103/physrevx.7.031042 | O Cyr-ChoiniÃ¨re, S Badoux, G Grissonnanche, B Michon, S A A Afshar, S Fortier, D Leboeuf, D Graf, J Day, D A Bonn, W N Hardy, R Liang, N Doiron-Leyraud, Louis Taillefer | American Physical Society (APS) | Physical Review X | 2017
61ba9e801b93c0c6bec512b4 | K 0.8 Fe 1.7 Se 2 | -794433422 |  | K 0.8 Fe 1.7 Se 2 |  |  | Iron-chalcogenides, Chalcogenides |  |  |  | 200 K | resistivity | 11 GPa | body | paragraph | fd4161f727 | Pressure cycle of superconducting Cs0.8Fe2Se2 : A transport study | 10.1016/j.ssc.2011.03.014 | G Seyfarth, D Jaccard, P Pedrazzini, A Krzton-Maziopa, E Pomjakushina, K Conder, Z Shermadini | Elsevier BV | Solid State Communications | 2013
61ba9e801b93c0c6bec512b5 | A x Fe 2âˆ’y Se 2 | -1054678671 |  | A x Fe 2âˆ’y Se 2 |  |  | Iron-chalcogenides, Chalcogenides |  |  |  | 30 K |  |  | body | paragraph | fd4161f727 | Pressure cycle of superconducting Cs0.8Fe2Se2 : A transport study | 10.1016/j.ssc.2011.03.014 | G Seyfarth, D Jaccard, P Pedrazzini, A Krzton-Maziopa, E Pomjakushina, K Conder, Z Shermadini | Elsevier BV | Solid State Communications | 2013
61ba9e801b93c0c6bec512b6 | AFe2Se2 | -672370395 |  | AFe2Se2 |  |  | Iron-chalcogenides, Chalcogenides |  |  |  | 30 K |  |  | body | paragraph | fd4161f727 | Pressure cycle of superconducting Cs0.8Fe2Se2 : A transport study | 10.1016/j.ssc.2011.03.014 | G Seyfarth, D Jaccard, P Pedrazzini, A Krzton-Maziopa, E Pomjakushina, K Conder, Z Shermadini | Elsevier BV | Solid State Communications | 2013
61ba9e807b1a7abb24c51261 | 4âˆ’Î´ film | 1022993924 |  | 4âˆ’Î´ |  | film | Alloys |  |  |  | 20K |  |  | body | paragraph | 68b63fe46a | Submillimeter spectroscopy of tilted Nd1.85Ce0.15CuO4âˆ’Î´ films: Observation of a mixed ac-plane excitation | 10.1063/1.126999 | A Pimenov, A V Pronin, A Loidl, A P Kampf, S I Krasnosvobodtsev, V S Nozdrin | AIP Publishing | Applied Physics Letters | 2000
61ba9e8061d1c9d20fc5129b | x â‰ˆ 0.16 | 591196864 | [7 empty] | x=0.16 | 100K |  |  | body | paragraph | 6d6cd6d63b | Doped carrier formulation and mean-field theory of thettâ€²tâ€³Jmodel | 10.1103/physrevb.74.155113 | Tiago C Ribeiro, Xiao-Gang Wen | American Physical Society (APS) | Physical Review B | 2013
61ba9e813136e52869c51298 | Ni-analog LaNiPO | -512259882 |  | Ni |  |  | Alloys |  |  |  | 4.3 K |  |  | body | paragraph | e9d27ed9ab | Ni2X2 (X=pnictide, chalcogenide, or B) based superconductors | 10.1016/j.physc.2009.03.031 | F Ronning, E D Bauer, T Park, N Kurita, T Klimczuk, R Movshovich, A S Sefat, D Mandrus, J D Thompson | Elsevier BV | Physica C: Superconductivity | 2009
61ba9e813136e52869c51299 | Ni-analog LaNiPO |  |  | LaNiPO |  |  | Oxides, Pnictides |  |  |  | 4.3 K |  |  | body | paragraph | e9d27ed9ab | Ni2X2 (X=pnictide, chalcogenide, or B) based superconductors | 10.1016/j.physc.2009.03.031 | F Ronning, E D Bauer, T Park, N Kurita, T Klimczuk, R Movshovich, A S Sefat, D Mandrus, J D Thompson | Elsevier BV | Physica C: Superconductivity | 2009
61ba9e813136e52869c5129a | BaNi 2 As 2 | 1066051994 |  | BaNi 2 As 2 |  |  | Pnictides |  |  |  | 0.68 K | heat capacity |  | body | paragraph | e9d27ed9ab | Ni2X2 (X=pnictide, chalcogenide, or B) based superconductors | 10.1016/j.physc.2009.03.031 | F Ronning, E D Bauer, T Park, N Kurita, T Klimczuk, R Movshovich, A S Sefat, D Mandrus, J D Thompson | Elsevier BV | Physica C: Superconductivity | 2009
61ba9e813136e52869c5129b | BaFeNiAs 2 | 1981871090 |  | BaFeNiAs 2 |  |  | Iron-pnictides, Pnictides |  |  |  | 43 K |  |  | body | paragraph | e9d27ed9ab | Ni2X2 (X=pnictide, chalcogenide, or B) based superconductors | 10.1016/j.physc.2009.03.031 | F Ronning, E D Bauer, T Park, N Kurita, T Klimczuk, R Movshovich, A S Sefat, D Mandrus, J D Thompson | Elsevier BV | Physica C: Superconductivity | 2009
61ba9e813136e52869c5129c | BaCo 2 As 2 | 1567872163 |  | BaCo 2 As 2 |  |  | Pnictides |  |  |  | 66 K |  |  | body | paragraph | e9d27ed9ab | Ni2X2 (X=pnictide, chalcogenide, or B) based superconductors | 10.1016/j.physc.2009.03.031 | F Ronning, E D Bauer, T Park, N Kurita, T Klimczuk, R Movshovich, A S Sefat, D Mandrus, J D Thompson | Elsevier BV | Physica C: Superconductivity | 2009
61ba9e81c2c99830dec51287 | MgB 2 | 1396231992 |  | MgB 2 |  |  | Alloys, Borides |  |  |  | 39K |  |  | header | abstract | fccda7279d | > REPLACE THIS LINE WITH YOUR PAPER IDENTIFICATION NUMBER (DOUBLE-CLICK HERE TO EDIT) < |  | J Kim, R K Singh, J M Rowell
61ba9e812a711de29cc51294 | CsV3Sb5 single crystal | -2133267617 |  | CsV3Sb5 |  | single crystal | Alloys |  |  |  | 3.5 K | magnetization |  | body | paragraph | ca00ca769e | Twofold symmetry of c-axis resistivity in topological kagome superconductor CsV 3 Sb 5 with in-plane rotating magnetic field |  | Ying Xiang, Qing Li, Yongkai Li, Wei Xie, Huan Yang, Zhiwei Wang, Yugui Yao, Hai-Hu Wen
61ba9e8156f16aed29c5127f | single crystal of (U 1âˆ’x Th x )Be 13 | 1768302572 |  | (U 1âˆ’x Th x )Be 13 |  | single crystal | Alloys |  |  |  | 523 mK |  |  | header | abstract | c6c17dfdbd | Transition into a low temperature superconducting phase of unconventional pinning in Sr2RuO4 | 10.1016/s0921-4526(98)00963-6 | Ana C Mota, Elisabeth Dumont, A Amann, Y Maeno | Elsevier BV | Physica B: Condensed Matter | 2000
61ba9e8156f16aed29c51280 | x = 0.0275) | 1849819230 | [7 empty] | x=0.0275 | 350 mK |  |  | header | abstract | c6c17dfdbd | Transition into a low temperature superconducting phase of unconventional pinning in Sr2RuO4 | 10.1016/s0921-4526(98)00963-6 | Ana C Mota, Elisabeth Dumont, A Amann, Y Maeno | Elsevier BV | Physica B: Condensed Matter | 2000
61ba9e8185fc223534c5122a | MgB 2 | 1403939684 |  | MgB 2 |  |  | Alloys, Borides |  |  |  | 40 K |  |  | body | paragraph | f9c0662383 | Evidence for resonant behavior of the E 2g phonon in MgB 2 |  | H Martinho, A A Martin, C Rettori, O F De Lima, R A Ribeiro, M A Avila, P G Pagliuso, N O Moreno, J L Sarrao |  |  | 2014
61ba9e8185fc223534c5122b | MgB 2 | 1455920910 |  | MgB 2 |  |  | Alloys, Borides |  |  |  | 39 K |  |  | body |  | f9c0662383 | Evidence for resonant behavior of the E 2g phonon in MgB 2 |  | H Martinho, A A Martin, C Rettori, O F De Lima, R A Ribeiro, M A Avila, P G Pagliuso, N O Moreno, J L Sarrao |  |  | 2014
61ba9e81e4552e90a8c51277 | FeSe 0.5 Te 0.5 films | 265418281 |  | FeSe 0.5 Te 0.5 |  | films | Iron-chalcogenides, Chalcogenides |  |  |  | 16.2K |  |  | body | figure | 3ca8c7ae32 | Significant enhancement of upper critical fields by doping and strain in iron-based superconductors | 10.1103/physrevb.84.184522 | C Tarantini, A Gurevich, J Jaroszynski, F Balakirev, E Bellingeri, I Pallecchi, C Ferdeghini, B Shen, H H Wen, D C Larbalestier | American Physical Society (APS) | Physical Review B | 2011
61ba9e81e4552e90a8c51278 | PbMo 6 S 8 32 | 1855950576 |  | PbMo 6 S 8 32 |  |  | Alloys |  |  |  | 14 K |  |  | body | paragraph | 3ca8c7ae32 | Significant enhancement of upper critical fields by doping and strain in iron-based superconductors | 10.1103/physrevb.84.184522 | C Tarantini, A Gurevich, J Jaroszynski, F Balakirev, E Bellingeri, I Pallecchi, C Ferdeghini, B Shen, H H Wen, D C Larbalestier | American Physical Society (APS) | Physical Review B | 2011
61ba9e81e4552e90a8c51279 | Nb 3 Sn | 464840568 |  | Nb 3 Sn |  |  | Alloys |  |  |  | 18K |  |  | body | paragraph | 3ca8c7ae32 | Significant enhancement of upper critical fields by doping and strain in iron-based superconductors | 10.1103/physrevb.84.184522 | C Tarantini, A Gurevich, J Jaroszynski, F Balakirev, E Bellingeri, I Pallecchi, C Ferdeghini, B Shen, H H Wen, D C Larbalestier | American Physical Society (APS) | Physical Review B | 2011
61ba9e81e4552e90a8c5127a | x=0.25 (Ba-2) and 0.15 (Ba-3) | 1051294829 | Ba-2 | [6 empty] | x=0.15 (Ba-3 | 38.4, 28.2 and 11.7K |  |  | body | figure | 3ca8c7ae32 | Significant enhancement of upper critical fields by doping and strain in iron-based superconductors | 10.1103/physrevb.84.184522 | C Tarantini, A Gurevich, J Jaroszynski, F Balakirev, E Bellingeri, I Pallecchi, C Ferdeghini, B Shen, H H Wen, D C Larbalestier | American Physical Society (APS) | Physical Review B | 2011
61ba9e8112cb23f3dfc512a4 | BP single crystal | -289664944 |  |  |  | single crystal |  |  |  |  | 10K |  |  | body | paragraph | d6e8c53f0c | Prediction of superconductivity in Li-intercalated bilayer phosphorene | 10.1063/1.4916100 | G Q Huang, Z W Xing, D Y Xing | AIP Publishing | Applied Physics Letters | 2014
61ba9e82c0bff55f4cc51279 | KFe 2 As 2 | 1026527289 |  | KFe 2 As 2 |  |  | Iron-pnictides, Pnictides |  |  |  | 3.1 K |  |  | body | paragraph | 5c7a2f6637 | Specific heat in KFe2As2in zero and applied magnetic field | 10.1103/physrevb.83.172502 | J S Kim, E G Kim, G R Stewart, X H Chen, X F Wang | American Physical Society (APS) | Physical Review B | 2011
61ba9e82c0bff55f4cc5127a | pure sample of KFe 2 As 2 | 666647967 |  | KFe 2 As 2 | pure |  | Iron-pnictides, Pnictides |  |  |  | 3.1 K | resistivity |  | header | abstract | 5c7a2f6637 | Specific heat in KFe2As2in zero and applied magnetic field | 10.1103/physrevb.83.172502 | J S Kim, E G Kim, G R Stewart, X H Chen, X F Wang | American Physical Society (APS) | Physical Review B | 2011
61ba9e82c0bff55f4cc5127b | KFe 2 As 2 | 968753343 |  | KFe 2 As 2 |  |  | Iron-pnictides, Pnictides |  |  |  | 3.7 K | specific heat |  | header | abstract | 5c7a2f6637 | Specific heat in KFe2As2in zero and applied magnetic field | 10.1103/physrevb.83.172502 | J S Kim, E G Kim, G R Stewart, X H Chen, X F Wang | American Physical Society (APS) | Physical Review B | 2011
61ba9e82c0bff55f4cc5127c | KFe 2 As 2 | 962964841 |  | KFe 2 As 2 |  |  | Iron-pnictides, Pnictides |  |  |  | 4.2 and 4.4 K | resistivity |  | body | paragraph | 5c7a2f6637 | Specific heat in KFe2As2in zero and applied magnetic field | 10.1103/physrevb.83.172502 | J S Kim, E G Kim, G R Stewart, X H Chen, X F Wang | American Physical Society (APS) | Physical Review B | 2011
61ba9e82c0bff55f4cc5127d | UBe 13 | 29515207 |  | UBe 13 |  |  | Alloys |  |  |  | 0.9 K |  |  | body | paragraph | 5c7a2f6637 | Specific heat in KFe2As2in zero and applied magnetic field | 10.1103/physrevb.83.172502 | J S Kim, E G Kim, G R Stewart, X H Chen, X F Wang | American Physical Society (APS) | Physical Review B | 2011
61ba9e828452d931a5c5125d | x = 0.1 to x = 0.4 | 2007893493 | [7 empty] | x=0.4 | 57 to 81 K |  |  | body | paragraph | d7a99536e1 | Critical-doping universality for cuprate superconductors: Oxygen nuclear-magnetic-resonance investigation of(CaxLa1âˆ’x)(Ba1.75âˆ’xLa0.25+x)Cu3Oy | 10.1103/physrevb.82.172509 | Eran Amit, Amit Keren | American Physical Society (APS) | Physical Review B | 2010
61ba9e82783c1e8128c51370 | MgB 2 | 1455905444 |  | MgB 2 |  |  | Alloys, Borides |  |  |  | 39 K |  |  | body | paragraph | cbdc838cef | Vibrational Density of States in Superconducting MgB 2 |  | Taku J Sato, Kaoru Shibata, Yoshihiko Takano |  |  | 2015
61ba9e82783c1e8128c51371 | Nb 3 Sn | 466751322 |  | Nb 3 Sn |  |  | Alloys |  |  |  | 18 K |  |  | body | paragraph | cbdc838cef | Vibrational Density of States in Superconducting MgB 2 |  | Taku J Sato, Kaoru Shibata, Yoshihiko Takano |  |  | 2015
61ba9e82783c1e8128c51372 | Mg 11 B2 | 50487434 |  | Mg 11 B2 |  |  | Alloys, Borides |  |  |  | âˆ¼ 39 K |  |  | header | abstract | cbdc838cef | Vibrational Density of States in Superconducting MgB 2 |  | Taku J Sato, Kaoru Shibata, Yoshihiko Takano |  |  | 2015
61ba9e8214d91e0862c5129c | CsV 3 Sb 5 | -1522825504 |  | CsV 3 Sb 5 |  |  | Alloys |  |  |  | 0.3 K |  |  | body | figure | 2be56d4e8c | Microscopic evidence for anisotropic multigap superconductivity in the CsV 3 Sb 5 kagome superconductor |  | Ritu Gupta, Debarchan Das, Charles Hillis, Mielke Iii, Zurab Guguchia, Toni Shiroka, Christopher Baines, Marek Bartkowiak, Hubertus Luetkens, Rustem Khasanov, Qiangwei Yin, Zhijun Tu, Chunsheng Gong, Hechang Lei |  |  | 2021
61ba9e8214d91e0862c5129d | CsV3Sb5 | 1970150768 |  | CsV3Sb5 |  |  | Alloys |  |  |  | 2.5 K |  |  | header | abstract | 2be56d4e8c | Microscopic evidence for anisotropic multigap superconductivity in the CsV 3 Sb 5 kagome superconductor |  | Ritu Gupta, Debarchan Das, Charles Hillis, Mielke Iii, Zurab Guguchia, Toni Shiroka, Christopher Baines, Marek Bartkowiak, Hubertus Luetkens, Rustem Khasanov, Qiangwei Yin, Zhijun Tu, Chunsheng Gong, Hechang Lei |  |  | 2021
61ba9e8261d1c9d20fc5129c | Ir 3 Te 8 | -1672918963 |  | Ir 3 Te 8 |  |  | Chalcogenides |  |  |  | 1.8 K |  |  | body | paragraph | 436b45110e | Single-Crystal Ir 3 Te 8 : Superconductivity Emerging from a Diamagnetic, Non-Fermi-Liquid Normal State |  | L Li, T F Qi, L S Lin, X X Wu, X T Zhang, K Butrouna, V S Cao, Y H Zhang, Jiangping Hu, P Schlottmann, L E De Long, G Cao
61ba9e8261d1c9d20fc5129d | Ir 3 Te 8 | -1640191501 |  | Ir 3 Te 8 |  |  | Chalcogenides |  |  |  | 1.8 K |  |  | body | figure | 436b45110e | Single-Crystal Ir 3 Te 8 : Superconductivity Emerging from a Diamagnetic, Non-Fermi-Liquid Normal State |  | L Li, T F Qi, L S Lin, X X Wu, X T Zhang, K Butrouna, V S Cao, Y H Zhang, Jiangping Hu, P Schlottmann, L E De Long, G Cao
61ba9e8261d1c9d20fc5129e | doped Ir 1-x M x Te 2 | -1591213285 |  | Ir 1-x M x Te 2 | doped |  | Chalcogenides |  |  |  | 3 K |  |  | body | figure | 436b45110e | Single-Crystal Ir 3 Te 8 : Superconductivity Emerging from a Diamagnetic, Non-Fermi-Liquid Normal State |  | L Li, T F Qi, L S Lin, X X Wu, X T Zhang, K Butrouna, V S Cao, Y H Zhang, Jiangping Hu, P Schlottmann, L E De Long, G Cao
61ba9e827ce09aab2ac5127d | Î²-FeSe | -1672383324 | Î²-FeSe | FeSe | [6 empty] | 1.4 K |  | 9.3 GPa | header | abstract | d7fce82ef6 | Superconductivity in SnO: A Nonmagnetic Analog to Fe-Based Superconductors? | 10.1103/physrevlett.105.157001 | M K Forthaus, K Sengupta, O Heyer, N E Christensen, A Svane, K Syassen, D I Khomskii, T Lorenz, M M Abd-Elmeguid | American Physical Society (APS) | Physical Review Letters | 2010
61ba9e827ce09aab2ac5127e | SnO | -200307792 |  | SnO |  |  | Oxides |  |  |  | 1.4 K |  | 9 GPa | body | figure | d7fce82ef6 | Superconductivity in SnO: A Nonmagnetic Analog to Fe-Based Superconductors? | 10.1103/physrevlett.105.157001 | M K Forthaus, K Sengupta, O Heyer, N E Christensen, A Svane, K Syassen, D I Khomskii, T Lorenz, M M Abd-Elmeguid | American Physical Society (APS) | Physical Review Letters | 2010
61ba9e827ce09aab2ac5127f | Î²-FeSe | -1501035473 | Î²-FeSe | FeSe | [6 empty] | 8 K |  |  | body | paragraph | d7fce82ef6 | Superconductivity in SnO: A Nonmagnetic Analog to Fe-Based Superconductors? | 10.1103/physrevlett.105.157001 | M K Forthaus, K Sengupta, O Heyer, N E Christensen, A Svane, K Syassen, D I Khomskii, T Lorenz, M M Abd-Elmeguid | American Physical Society (APS) | Physical Review Letters | 2010
61ba9e827ce09aab2ac51280 | SnO | -192611385 |  | SnO |  |  | Oxides |  |  |  | 0.4 K |  | 6 GPa | body | paragraph | d7fce82ef6 | Superconductivity in SnO: A Nonmagnetic Analog to Fe-Based Superconductors? | 10.1103/physrevlett.105.157001 | M K Forthaus, K Sengupta, O Heyer, N E Christensen, A Svane, K Syassen, D I Khomskii, T Lorenz, M M Abd-Elmeguid | American Physical Society (APS) | Physical Review Letters | 2010
61ba9e82a013f06956c51288 | x = 0.10 | -1360898250 | [7 empty] | x=0.10 | 0.2K |  |  | body | paragraph | d71b6edfb6 | In-plane paraconductivity inLa2âˆ’xSrxCuO4thin film superconductors at high reduced temperatures: Independence of the normal-state pseudogap | 10.1103/physrevb.68.094501 | Severiano R CurrÃ¡s, Gonzalo Ferro, M Teresa GonzÃ¡lez, Manuel V Ramallo, Mauricio Ruibal, JosÃ© Antonio Veira, Patrick Wagner, FÃ©lix Vidal | American Physical Society (APS) | Physical Review B | 2003
61ba9e82a013f06956c51289 | LSxCO films | 335816883 | LSxCO |  |  | films |  |  |  |  | 250 K |  |  | body | figure | d71b6edfb6 | In-plane paraconductivity inLa2âˆ’xSrxCuO4thin film superconductors at high reduced temperatures: Independence of the normal-state pseudogap | 10.1103/physrevb.68.094501 | Severiano R CurrÃ¡s, Gonzalo Ferro, M Teresa GonzÃ¡lez, Manuel V Ramallo, Mauricio Ruibal, JosÃ© Antonio Veira, Patrick Wagner, FÃ©lix Vidal | American Physical Society (APS) | Physical Review B | 2003
61ba9e82e720aae5f4c5127d | SrFeAsF on partial substitution of Sr by Sm | -1174462586 |  |  | SrFeAsF on partial substitution of Sr by Sm | [5 empty] | 32 K |  |  | body | paragraph | f8c30bb697 | Effects of magnetic doping and temperature dependence of phonon dynamics inCaFe1âˆ’xCoxAsFcompounds (x=0, 0.06, and 0.12) | 10.1103/physrevb.79.214514 | R Mittal, M Zbiri, S Rols, Y Su, Y Xiao, H Schober, S L Chaplot, M Johnson, T Chatterji, S Matsuishi, H Hosono, Th H Brueckel | American Physical Society (APS) | Physical Review B | 2009
61ba9e82e720aae5f4c5127e | Ca 0.4 R 0.6 FeAsF (R=Nd, Pr) | 907297092 |  | Ca 0.4 R 0.6 FeAsF |  |  | Iron-pnictides, Pnictides, Fluorides |  |  | R=Nd, Pr | 57.4 K |  |  | body | paragraph | f8c30bb697 | Effects of magnetic doping and temperature dependence of phonon dynamics inCaFe1âˆ’xCoxAsFcompounds (x=0, 0.06, and 0.12) | 10.1103/physrevb.79.214514 | R Mittal, M Zbiri, S Rols, Y Su, Y Xiao, H Schober, S L Chaplot, M Johnson, T Chatterji, S Matsuishi, H Hosono, Th H Brueckel | American Physical Society (APS) | Physical Review B | 2009
61ba9e82e720aae5f4c5127f | CaFe 0.88 Co 0.12 AsF | -1226855406 |  | CaFe 0.88 Co 0.12 AsF |  |  | Iron-pnictides, Pnictides, Fluorides |  |  |  | 20 K |  |  | body | paragraph | f8c30bb697 | Effects of magnetic doping and temperature dependence of phonon dynamics inCaFe1âˆ’xCoxAsFcompounds (x=0, 0.06, and 0.12) | 10.1103/physrevb.79.214514 | R Mittal, M Zbiri, S Rols, Y Su, Y Xiao, H Schober, S L Chaplot, M Johnson, T Chatterji, S Matsuishi, H Hosono, Th H Brueckel | American Physical Society (APS) | Physical Review B | 2009
61ba9e82e720aae5f4c51280 | CaFe 1âˆ’x Co x AsF compounds (x = 0.06, 0.12) | 957492775 |  | CaFe 1âˆ’x Co x AsF |  |  | Iron-pnictides, Pnictides, Fluorides |  |  | x=0.06, 0.12 | 20 K |  |  | body | paragraph | f8c30bb697 | Effects of magnetic doping and temperature dependence of phonon dynamics inCaFe1âˆ’xCoxAsFcompounds (x=0, 0.06, and 0.12) | 10.1103/physrevb.79.214514 | R Mittal, M Zbiri, S Rols, Y Su, Y Xiao, H Schober, S L Chaplot, M Johnson, T Chatterji, S Matsuishi, H Hosono, Th H Brueckel | American Physical Society (APS) | Physical Review B | 2009
61ba9e82e720aae5f4c51281 | optimally doped CaFe 0.88 Co 0.12 AsF | -442671721 |  | CaFe 0.88 Co 0.12 AsF | optimally doped |  | Iron-pnictides, Pnictides, Fluorides |  |  |  | 20 K |  |  | body | paragraph | f8c30bb697 | Effects of magnetic doping and temperature dependence of phonon dynamics inCaFe1âˆ’xCoxAsFcompounds (x=0, 0.06, and 0.12) | 10.1103/physrevb.79.214514 | R Mittal, M Zbiri, S Rols, Y Su, Y Xiao, H Schober, S L Chaplot, M Johnson, T Chatterji, S Matsuishi, H Hosono, Th H Brueckel | American Physical Society (APS) | Physical Review B | 2009
61ba9e82e720aae5f4c51282 | under-doped CaFe 0.94 Co 0.06 AsF | 1281299967 |  | CaFe 0.94 Co 0.06 AsF | under-doped |  | Iron-pnictides, Pnictides, Fluorides |  |  |  | 20 K |  |  | body | paragraph | f8c30bb697 | Effects of magnetic doping and temperature dependence of phonon dynamics inCaFe1âˆ’xCoxAsFcompounds (x=0, 0.06, and 0.12) | 10.1103/physrevb.79.214514 | R Mittal, M Zbiri, S Rols, Y Su, Y Xiao, H Schober, S L Chaplot, M Johnson, T Chatterji, S Matsuishi, H Hosono, Th H Brueckel | American Physical Society (APS) | Physical Review B | 2009
61ba9e82e720aae5f4c51283 | CaFeAsF | -1090191762 |  | CaFeAsF |  |  | Iron-pnictides, Pnictides, Fluorides |  |  |  | 22 K |  |  | body | paragraph | f8c30bb697 | Effects of magnetic doping and temperature dependence of phonon dynamics inCaFe1âˆ’xCoxAsFcompounds (x=0, 0.06, and 0.12) | 10.1103/physrevb.79.214514 | R Mittal, M Zbiri, S Rols, Y Su, Y Xiao, H Schober, S L Chaplot, M Johnson, T Chatterji, S Matsuishi, H Hosono, Th H Brueckel | American Physical Society (APS) | Physical Review B | 2009
61ba9e82e720aae5f4c51284 | FeAs | 1580654344 |  | FeAs |  |  | Iron-pnictides, Pnictides |  |  |  | 26 K |  |  | body | paragraph | f8c30bb697 | Effects of magnetic doping and temperature dependence of phonon dynamics inCaFe1âˆ’xCoxAsFcompounds (x=0, 0.06, and 0.12) | 10.1103/physrevb.79.214514 | R Mittal, M Zbiri, S Rols, Y Su, Y Xiao, H Schober, S L Chaplot, M Johnson, T Chatterji, S Matsuishi, H Hosono, Th H Brueckel | American Physical Society (APS) | Physical Review B | 2009
61ba9e82e720aae5f4c51285 | Gd 1âˆ’x Th x OFeAs | -2017252232 |  | Gd 1âˆ’x Th x OFeAs |  |  | Iron-pnictides, Oxides, Pnictides |  |  |  | 56 K |  |  | body | paragraph | f8c30bb697 | Effects of magnetic doping and temperature dependence of phonon dynamics inCaFe1âˆ’xCoxAsFcompounds (x=0, 0.06, and 0.12) | 10.1103/physrevb.79.214514 | R Mittal, M Zbiri, S Rols, Y Su, Y Xiao, H Schober, S L Chaplot, M Johnson, T Chatterji, S Matsuishi, H Hosono, Th H Brueckel | American Physical Society (APS) | Physical Review B | 2009
61ba9e82e720aae5f4c51286 | CaFe 0.94 Co 0.06 AsF | 1780047460 |  | CaFe 0.94 Co 0.06 AsF |  |  | Iron-pnictides, Pnictides, Fluorides |  |  |  | 20 K |  |  | body | paragraph | f8c30bb697 | Effects of magnetic doping and temperature dependence of phonon dynamics inCaFe1âˆ’xCoxAsFcompounds (x=0, 0.06, and 0.12) | 10.1103/physrevb.79.214514 | R Mittal, M Zbiri, S Rols, Y Su, Y Xiao, H Schober, S L Chaplot, M Johnson, T Chatterji, S Matsuishi, H Hosono, Th H Brueckel | American Physical Society (APS) | Physical Review B | 2009
61ba9e823961c0f52fc512a1 | 2.45 : 3.56 : 1.38 : 8.61 | 965745414 |  | 2.45 : 3.56 : 1.38 : 8.61 |  |  | Alloys |  |  |  | 36 K |  |  | body | paragraph | 90c1fda56b | Gap like structure in a nonsuperconducting layered oxycarbonate Bi2+xSr4âˆ’xCu2CO3O8+Î´ single crystal | 10.1016/j.physc.2012.06.010 | S I Vedeneev, B A Piot, D K Maude | Elsevier BV | Physica C: Superconductivity | 2013
61ba9e823961c0f52fc512a2 | Bi2201 | 2094963514 | Bi2201 | Bi2201Bi2201 | [6 empty] | 30 K |  |  | body | paragraph | 90c1fda56b | Gap like structure in a nonsuperconducting layered oxycarbonate Bi2+xSr4âˆ’xCu2CO3O8+Î´ single crystal | 10.1016/j.physc.2012.06.010 | S I Vedeneev, B A Piot, D K Maude | Elsevier BV | Physica C: Superconductivity | 2013
61ba9e830cb3d3a5e6c51229 | Bi2212 | -1618336572 | Bi2212 | Bi2212Bi2212 | [6 empty] | 60K |  |  | body | paragraph | 722e66e951 | Electronic structure of underdoped cuprates | 10.1016/s0370-1573(97)00033-1 | Andrey V Chubukov, Dirk K Morr | Elsevier BV | Physics Reports | 1997
61ba9e84ab9e3e9324c51295 | KyFe2âˆ’xSe2 | -2035734382 |  | KyFe2âˆ’xSe2 |  |  | Iron-chalcogenides, Chalcogenides |  |  |  | 65K |  |  | header | abstract | 1890be8950 | Intrinsic high-temperature superconductivity in ternary iron selenides | 10.1103/physrevb.88.174510 | Shin-Ming Huang, Chung-Yu Mou, Ting-Kuo Lee | American Physical Society (APS) | Physical Review B | 2013
61ba9e842b9a12e3d2c512c6 | ZrZn 2 | -2074549281 |  | ZrZn 2 |  |  | Alloys |  |  |  | 0.3 K |  |  | body |  | 797643ea3e | Unconventional superconductivity and non-Fermi liquid behaviour of -iron at high pressure | 10.1088/0953-8984/16/14/021 | A T Holmes, D Jaccard, G Behr, Y Inada, Y Onuki | IOP Publishing | Journal of Physics: Condensed Matter | 2013
61ba9e842b9a12e3d2c512c7 | Sample #1 | 360134616 |  | Sample #1 |  |  | Alloys |  |  |  | 2.5K |  |  | body | paragraph | 797643ea3e | Unconventional superconductivity and non-Fermi liquid behaviour of -iron at high pressure | 10.1088/0953-8984/16/14/021 | A T Holmes, D Jaccard, G Behr, Y Inada, Y Onuki | IOP Publishing | Journal of Physics: Condensed Matter | 2013
61ba9e847b1a7abb24c51263 | MgB 2 | 1321147374 |  | MgB 2 |  |  | Alloys, Borides |  |  |  | 40K |  |  | body | paragraph | dd11ef8adb | Phase Textures Induced by dc-Current Pair Breaking in Weakly Coupled Multilayer Structures and Two-Gap Superconductors | 10.1103/physrevlett.97.137003 | A Gurevich, V M Vinokur | American Physical Society (APS) | Physical Review Letters | 2013
61ba9e847ce09aab2ac51281 | optimally doped Bi2Sr2CaCu2O 8+Î´ | -1074166348 |  | Bi2Sr2CaCu2O 8+Î´ | optimally doped |  | Alloys |  |  |  | 91 K |  |  | body | paragraph | 3c96976ed8 | A spectroscopic fingerprint of electron correlation in high temperature superconductors |  | G.-H Gweon, G.-D Gu, J Schneeloch, R D Zhong, T S Liu |  |  | 2013
61ba9e8420fc3eae4bc512ee | Y 2 C 2 Br 0.5 I 1.5 | 1526199297 |  | Y 2 C 2 Br 0.5 I 1.5 |  |  | Carbides |  |  |  | 11.6 K |  |  | body | paragraph | 7cf0d5e3a1 | Influence of pressure on the structure and electronic properties of the layered superconductor Y2C2I2 | 10.1088/0953-8984/17/40/015 | Kyungsoo Ahn, Reinhard K Kremer, Arndt Simon, William G Marshall, Peter Puschnig, Claudia Ambrosch-Draxl | IOP Publishing | Journal of Physics: Condensed Matter | 2005
61ba9e8420fc3eae4bc512ef | Y 2 C 2 I 2 | -658194335 |  | Y 2 C 2 I 2 |  |  | Carbides |  |  |  | 10 K |  |  | body | paragraph | 7cf0d5e3a1 | Influence of pressure on the structure and electronic properties of the layered superconductor Y2C2I2 | 10.1088/0953-8984/17/40/015 | Kyungsoo Ahn, Reinhard K Kremer, Arndt Simon, William G Marshall, Peter Puschnig, Claudia Ambrosch-Draxl | IOP Publishing | Journal of Physics: Condensed Matter | 2005
61ba9e8420fc3eae4bc512f0 | HgCa 2 Ba 2 Cu 3 O 8+Î´ | 1368103172 |  | HgCa 2 Ba 2 Cu 3 O 8+Î´ |  |  | Alloys |  |  |  | 164 K |  |  | body | paragraph | 7cf0d5e3a1 | Influence of pressure on the structure and electronic properties of the layered superconductor Y2C2I2 | 10.1088/0953-8984/17/40/015 | Kyungsoo Ahn, Reinhard K Kremer, Arndt Simon, William G Marshall, Peter Puschnig, Claudia Ambrosch-Draxl | IOP Publishing | Journal of Physics: Condensed Matter | 2005
61ba9e843136e52869c5129e | WTe 2 | 956089648 |  | WTe 2 |  |  | Chalcogenides |  |  |  | 6.2 âˆ’ 6.4K |  |  | body | paragraph | d626f53a38 | Theory of universal differential conductance of magnetic Weyl type -II junctions |  | M Maiti, J Smotlacha |  |  | 2020
61ba9e8449d0b378c6c51272 | Cd nanoclusters | -1899053150 | Cd nanoclusters | Cd | [6 empty] | 73.5K |  |  | body | paragraph | 2af3f58e42 | Strong pair correlation in small metallic nanoclusters: the energy spectrum | 10.1140/epjb/e2005-00349-2 | Yurii N Ovchinnikov, Vladimir Z Kresin | Springer Science and Business Media LLC | The European Physical Journal B | 2005
61ba9e8449d0b378c6c51273 | Cd clusters with N=166 | 606049903 |  |  | Cd |  |  |  |  | N=166 | 90K |  |  | body |  | 2af3f58e42 | Strong pair correlation in small metallic nanoclusters: the energy spectrum | 10.1140/epjb/e2005-00349-2 | Yurii N Ovchinnikov, Vladimir Z Kresin | Springer Science and Business Media LLC | The European Physical Journal B | 2005
61ba9e8449d0b378c6c51274 | Cd clusters with N=166 | 631079515 |  |  | Cd |  |  |  |  | N=166 | 90K |  |  | body | paragraph | 2af3f58e42 | Strong pair correlation in small metallic nanoclusters: the energy spectrum | 10.1140/epjb/e2005-00349-2 | Yurii N Ovchinnikov, Vladimir Z Kresin | Springer Science and Business Media LLC | The European Physical Journal B | 2005
61ba9e85e614176f2ec5126a | YPd 5 B 3 C | -994097806 |  | YPd 5 B 3 C |  |  | Carbides, Borides |  |  |  | 23 K |  |  | body | paragraph | f12c116ca5 | High-temperature superconductivity | 10.1016/s0304-8853(97)00999-2 | M Brian Maple | Elsevier BV | Journal of Magnetism and Magnetic Materials | 1998
61ba9e85e614176f2ec5126b | Rb 3 C 60 | -1288668550 |  | Rb 3 C 60 |  |  | Carbides |  |  |  | 29 K |  |  | body | paragraph | f12c116ca5 | High-temperature superconductivity | 10.1016/s0304-8853(97)00999-2 | M Brian Maple | Elsevier BV | Journal of Magnetism and Magnetic Materials | 1998
61ba9e85e614176f2ec5126c | K 3 C 60 | -359202872 |  | K 3 C 60 |  |  | Carbides |  |  |  | 18 K |  |  | body | paragraph | f12c116ca5 | High-temperature superconductivity | 10.1016/s0304-8853(97)00999-2 | M Brian Maple | Elsevier BV | Journal of Magnetism and Magnetic Materials | 1998
61ba9e85e614176f2ec5126d | LnBa 2 Cu 3 O 7-Î´ (Ln = lanthanide) | -327514835 |  | LnBa 2 Cu 3 O 7-Î´ |  |  | Oxides, Cuprates |  |  |  | 92-95 K |  |  | body | paragraph | f12c116ca5 | High-temperature superconductivity | 10.1016/s0304-8853(97)00999-2 | M Brian Maple | Elsevier BV | Journal of Magnetism and Magnetic Materials | 1998
61ba9e85e614176f2ec5126e | BSCCO-2212 | 918096715 | BSCCO-2212 | [7 empty] | 87 K |  |  | body | paragraph | f12c116ca5 | High-temperature superconductivity | 10.1016/s0304-8853(97)00999-2 | M Brian Maple | Elsevier BV | Journal of Magnetism and Magnetic Materials | 1998
61ba9e85e614176f2ec5126f | LiTi 2 O 4 | -213114904 |  | LiTi 2 O 4 |  |  | Oxides |  |  |  | 13.7 K |  |  | body | paragraph | f12c116ca5 | High-temperature superconductivity | 10.1016/s0304-8853(97)00999-2 | M Brian Maple | Elsevier BV | Journal of Magnetism and Magnetic Materials | 1998
61ba9e85e614176f2ec51270 | x â‰ˆ 0.17 | -903167505 | [7 empty] | x=0.17 | 40 K |  |  | body | figure | f12c116ca5 | High-temperature superconductivity | 10.1016/s0304-8853(97)00999-2 | M Brian Maple | Elsevier BV | Journal of Magnetism and Magnetic Materials | 1998
61ba9e85e614176f2ec51271 | x â‰ˆ 0.15 | -1697302901 | [7 empty] | x=0.15 | 25 K |  |  | body | figure | f12c116ca5 | High-temperature superconductivity | 10.1016/s0304-8853(97)00999-2 | M Brian Maple | Elsevier BV | Journal of Magnetism and Magnetic Materials | 1998
61ba9e85e614176f2ec51272 | ThPd 3 B 3 C | 364800962 |  | ThPd 3 B 3 C |  |  | Carbides, Borides |  |  |  | 21 K |  |  | body | paragraph | f12c116ca5 | High-temperature superconductivity | 10.1016/s0304-8853(97)00999-2 | M Brian Maple | Elsevier BV | Journal of Magnetism and Magnetic Materials | 1998
61ba9e85e614176f2ec51273 | Nb 3 Ge | -2105877032 |  | Nb 3 Ge |  |  | Alloys |  |  |  | 23 K |  |  | body | paragraph | f12c116ca5 | High-temperature superconductivity | 10.1016/s0304-8853(97)00999-2 | M Brian Maple | Elsevier BV | Journal of Magnetism and Magnetic Materials | 1998
61ba9e85e614176f2ec51274 | Nb 3 Ge | -2105877032 |  | Nb 3 Ge |  |  | Alloys |  |  |  | 23 K |  |  | body | paragraph | f12c116ca5 | High-temperature superconductivity | 10.1016/s0304-8853(97)00999-2 | M Brian Maple | Elsevier BV | Journal of Magnetism and Magnetic Materials | 1998
61ba9e85e614176f2ec51275 | HgBa 2 Ca 2 Cu 3 O 8 | 1609419275 |  | HgBa 2 Ca 2 Cu 3 O 8 |  |  | Oxides, Cuprates |  |  |  | 160 K |  |  | body | paragraph | f12c116ca5 | High-temperature superconductivity | 10.1016/s0304-8853(97)00999-2 | M Brian Maple | Elsevier BV | Journal of Magnetism and Magnetic Materials | 1998
61ba9e85e614176f2ec51276 | A15 compound Nb 3 Ge | -1173727725 |  | Nb 3 Ge |  |  | Alloys |  |  |  | 23 K |  |  | body | paragraph | f12c116ca5 | High-temperature superconductivity | 10.1016/s0304-8853(97)00999-2 | M Brian Maple | Elsevier BV | Journal of Magnetism and Magnetic Materials | 1998
61ba9e85e614176f2ec51277 | R = Lu | -2027506215 | [7 empty] | R=Lu | 16.5 K |  |  | body | paragraph | f12c116ca5 | High-temperature superconductivity | 10.1016/s0304-8853(97)00999-2 | M Brian Maple | Elsevier BV | Journal of Magnetism and Magnetic Materials | 1998
61ba9e85e614176f2ec51278 | HgBa 2 Ca 2 Cu 3 O 8 ) | -361404198 |  | HgBa 2 Ca 2 Cu 3 O 8 |  |  | Oxides, Cuprates |  |  |  | 164 K |  | 30 GPa | body | paragraph | f12c116ca5 | High-temperature superconductivity | 10.1016/s0304-8853(97)00999-2 | M Brian Maple | Elsevier BV | Journal of Magnetism and Magnetic Materials | 1998
61ba9e85e4dc5fe1bac51257 | NbTiN | 1985630906 |  | NbTiN |  |  | Nitrides |  |  |  | 14 K |  |  | body | paragraph | 795bdffe42 | A boost for quantum computing | 10.1038/nphys3387 | Francesco Giazotto | Springer Science and Business Media LLC | Nature Physics | 2015
61ba9e85e4dc5fe1bac51258 | NbTiN | 1877800585 |  | NbTiN |  |  | Nitrides |  |  |  | 14 K |  |  | body | paragraph | 795bdffe42 | A boost for quantum computing | 10.1038/nphys3387 | Francesco Giazotto | Springer Science and Business Media LLC | Nature Physics | 2015
61ba9e8661d1c9d20fc512a0 | Fe 1+x Te 0.5 Se 0.5 15 | 618444146 |  | Fe 1+x Te 0.5 Se 0.5 15 |  |  | Alloys |  |  |  | 14K |  |  | body | paragraph | 1353b5c1cf | Magnetic surface reconstruction in the van-der-Waals antiferromagnet Fe 1+x Te |  | C Trainer, M Songvilay, N Qureshi, A Stunault, C M Yim, E E Rodriguez, C Heil, V Tsurkan, M A Green, A Loidl, P Wahl, C Stock |  |  | 2021
61ba9e865ad933a7cac5122e | (TMTSF) 2 ClO 4 | -1926671649 |  | (TMTSF) 2 ClO 4 |  |  | Chalcogenides, Oxides, Fluorides |  |  |  | 1.2 K |  |  | body | figure | 2e389685fe | Electronic Phases of Low-Dimensional Conductors | 10.1007/3-540-45649-x_9 | C Bourbonnais | Springer Berlin Heidelberg |  | 2002
61ba9e865ad933a7cac5122f | (TMTSF) 2 PF 6 | -1704523610 |  | (TMTSF) 2 PF 6 |  |  | Chalcogenides, Pnictides, Fluorides |  |  |  | 12 K |  |  | body | figure | 2e389685fe | Electronic Phases of Low-Dimensional Conductors | 10.1007/3-540-45649-x_9 | C Bourbonnais | Springer Berlin Heidelberg |  | 2002
61ba9e867ecf8b73e6c512ba | Li 2 IrSi 3 | -1888456219 |  | Li 2 IrSi 3 |  |  | Alloys |  |  |  | 3.7 K |  |  | body | paragraph | 3ecd0ab2fa | Structural, Elastic, and Electronic Properties of Newly Discovered Li2PtSi3 Superconductor: Effect of Transition Metals | 10.1007/s10948-016-3619-7 | M A Alam, M A Hadi, M T Nasir, M Roknuzzaman, F Parvin, M A K. Zilani, A K M. A. Islam, S H Naqib | Springer Science and Business Media LLC | Journal of Superconductivity and Novel Magnetism | 2016
61ba9e867ecf8b73e6c512bb | Li 2 IrSi 3 | -1882666311 |  | Li 2 IrSi 3 |  |  | Alloys |  |  |  | 3.7 K |  |  | body | figure | 3ecd0ab2fa | Structural, Elastic, and Electronic Properties of Newly Discovered Li2PtSi3 Superconductor: Effect of Transition Metals | 10.1007/s10948-016-3619-7 | M A Alam, M A Hadi, M T Nasir, M Roknuzzaman, F Parvin, M A K. Zilani, A K M. A. Islam, S H Naqib | Springer Science and Business Media LLC | Journal of Superconductivity and Novel Magnetism | 2016
61ba9e867ecf8b73e6c512bc | Li 2 IrSi 3 | -1547657285 |  | Li 2 IrSi 3 |  |  | Alloys |  |  |  | 1.8 K |  |  | body |  | 3ecd0ab2fa | Structural, Elastic, and Electronic Properties of Newly Discovered Li2PtSi3 Superconductor: Effect of Transition Metals | 10.1007/s10948-016-3619-7 | M A Alam, M A Hadi, M T Nasir, M Roknuzzaman, F Parvin, M A K. Zilani, A K M. A. Islam, S H Naqib | Springer Science and Business Media LLC | Journal of Superconductivity and Novel Magnetism | 2016
61ba9e867ecf8b73e6c512bd | V 3 Si | -1451226596 |  | V 3 Si |  |  | Alloys |  |  |  | 17 K |  |  | body | paragraph | 3ecd0ab2fa | Structural, Elastic, and Electronic Properties of Newly Discovered Li2PtSi3 Superconductor: Effect of Transition Metals | 10.1007/s10948-016-3619-7 | M A Alam, M A Hadi, M T Nasir, M Roknuzzaman, F Parvin, M A K. Zilani, A K M. A. Islam, S H Naqib | Springer Science and Business Media LLC | Journal of Superconductivity and Novel Magnetism | 2016
61ba9e8649d0b378c6c51275 | Sr 2 RuO 4 | 1416954174 |  | Sr 2 RuO 4 |  |  | Oxides |  |  |  | 1.5 K |  |  | body | paragraph | 65db3e035c | Quenched metastable vortex states inSr2RuO4 | 10.1103/physrevb.91.104514 | D Shibata, H Tanaka, S Yonezawa, T Nojima, Y Maeno | American Physical Society (APS) | Physical Review B | 2015
61ba9e87ab9e3e9324c51297 | FeSCs | -1942650508 |  | FeSCs |  |  | Iron-chalcogenides, Chalcogenides |  |  |  | 40 K |  |  | body | paragraph | 9a6fa6b3c8 | Constraints on the total coupling strengthto bosons in the iron based superconductors | 10.1002/pssb.201700006 | Stefan-Ludwig Drechsler, Steve Johnston, Vadim Grinenko, Jan M Tomczak, Helge Rosner | Wiley | physica status solidi (b) | 2017
61ba9e87ab9e3e9324c51298 | optimally doped Ba 0.6 K 0.4 Fe 2 As 2 | 172924721 |  | Ba 0.6 K 0.4 Fe 2 As 2 | optimally doped |  | Iron-pnictides, Pnictides |  |  |  | 17 K |  |  | body | figure | 9a6fa6b3c8 | Constraints on the total coupling strengthto bosons in the iron based superconductors | 10.1002/pssb.201700006 | Stefan-Ludwig Drechsler, Steve Johnston, Vadim Grinenko, Jan M Tomczak, Helge Rosner | Wiley | physica status solidi (b) | 2017
61ba9e87ab9e3e9324c51299 | strongly el-doped LaFeAsO 1âˆ’x H x and x = 0.2 | 1625205091 |  | LaFeAsO 1âˆ’x H x | strongly el-doped |  | Hydrides, Iron-pnictides, Oxides, Pnictides |  |  | x=0.2 | 48 K |  | 3.0 GPa | body | figure | 9a6fa6b3c8 | Constraints on the total coupling strengthto bosons in the iron based superconductors | 10.1002/pssb.201700006 | Stefan-Ludwig Drechsler, Steve Johnston, Vadim Grinenko, Jan M Tomczak, Helge Rosner | Wiley | physica status solidi (b) | 2017
61ba9e87ab9e3e9324c5129a | LiFeAs | 31736237 |  | LiFeAs |  |  | Iron-pnictides, Pnictides |  |  |  | 39 K |  |  | body | figure | 9a6fa6b3c8 | Constraints on the total coupling strengthto bosons in the iron based superconductors | 10.1002/pssb.201700006 | Stefan-Ludwig Drechsler, Steve Johnston, Vadim Grinenko, Jan M Tomczak, Helge Rosner | Wiley | physica status solidi (b) | 2017
61ba9e87ab9e3e9324c5129b | FeSCs | -2046608742 |  | FeSCs |  |  | Iron-chalcogenides, Chalcogenides |  |  |  | 40 K |  |  | header | abstract | 9a6fa6b3c8 | Constraints on the total coupling strengthto bosons in the iron based superconductors | 10.1002/pssb.201700006 | Stefan-Ludwig Drechsler, Steve Johnston, Vadim Grinenko, Jan M Tomczak, Helge Rosner | Wiley | physica status solidi (b) | 2017
61ba9e87ab9e3e9324c5129c | optimally doped Ba 1âˆ’x K x Fe 2 As 2 | 1607694878 |  | Ba 1âˆ’x K x Fe 2 As 2 | optimally doped |  | Iron-pnictides, Pnictides |  |  |  | 38 K | specific heat |  | body | paragraph | 9a6fa6b3c8 | Constraints on the total coupling strengthto bosons in the iron based superconductors | 10.1002/pssb.201700006 | Stefan-Ludwig Drechsler, Steve Johnston, Vadim Grinenko, Jan M Tomczak, Helge Rosner | Wiley | physica status solidi (b) | 2017
61ba9e87d52116ffe1c5129b | magnesium diboride MgB 2 | -1733239453 | magnesium diboride | MgB 2 |  |  | Alloys, Borides |  |  |  | 39 K |  |  | body | paragraph | 5c70cc32dc | High-temperature superconductors: underlying physics and applications | 10.1515/znb-2019-0103 | Annette Bussmann-Holder, Hugo Keller | Walter de Gruyter GmbH | Zeitschrift fÃ¼r Naturforschung B | 2020
61ba9e87d52116ffe1c5129c | niobium | -1774736851 | niobium | Nb | [6 empty] | 9.25 K |  |  | body | figure | 5c70cc32dc | High-temperature superconductors: underlying physics and applications | 10.1515/znb-2019-0103 | Annette Bussmann-Holder, Hugo Keller | Walter de Gruyter GmbH | Zeitschrift fÃ¼r Naturforschung B | 2020
61ba9e87d52116ffe1c5129d | MgB 2 | 1677312482 |  | MgB 2 |  |  | Alloys, Borides |  |  |  | 39 K |  |  | body | figure | 5c70cc32dc | High-temperature superconductors: underlying physics and applications | 10.1515/znb-2019-0103 | Annette Bussmann-Holder, Hugo Keller | Walter de Gruyter GmbH | Zeitschrift fÃ¼r Naturforschung B | 2020
61ba9e87d52116ffe1c5129e | H 2 S | -911283211 |  | H 2 S |  |  | Hydrides, Chalcogenides |  |  |  | 200 K |  |  | body | paragraph | 5c70cc32dc | High-temperature superconductors: underlying physics and applications | 10.1515/znb-2019-0103 | Annette Bussmann-Holder, Hugo Keller | Walter de Gruyter GmbH | Zeitschrift fÃ¼r Naturforschung B | 2020
61ba9e877f36ec6458c51225 | sample A -H z remanence (Nb film/[Co/Pd] multilayer triangles) | 1451971766 | Nb film/[Co/Pd | A -H z |  |  | Alloys |  |  |  | 8.42 K |  |  | body | figure | 33ce033487 | Magnetic order and disorder in nanomagnets probed by superconducting vortices | 10.1038/s41598-018-30837-4 | V Rollano, J Del Valle, A Gomez, M Velez, L M Alvarez-Prado, C Quiros, J I Martin, M R Osorio, D Granados, E M Gonzalez, J L Vicent | Springer Science and Business Media LLC | Scientific Reports | 2018
61ba9e8705e6aa6710c512ec | As-grown Tl-2212 | 1733236441 | As-grown Tl-2212 | [7 empty] | 107 K |  |  | body | figure | 3da26776af | Dependence of Band-Renormalization Effects on the Number of Copper Oxide Layers in Tl-Based Copper Oxide Superconductors Revealed by Angle-Resolved Photoemission Spectroscopy | 10.1103/physrevlett.103.067003 | W S Lee, K Tanaka, I M Vishik, D H Lu, R G Moore, H Eisaki, A Iyo, T P Devereaux, Z X Shen | American Physical Society (APS) | Physical Review Letters | 2013
61ba9e8705e6aa6710c512ed | overdoped Tl-2201 | 377098210 | Tl-2201 |  | overdoped | [5 empty] | 74K |  |  | body | paragraph | 3da26776af | Dependence of Band-Renormalization Effects on the Number of Copper Oxide Layers in Tl-Based Copper Oxide Superconductors Revealed by Angle-Resolved Photoemission Spectroscopy | 10.1103/physrevlett.103.067003 | W S Lee, K Tanaka, I M Vishik, D H Lu, R G Moore, H Eisaki, A Iyo, T P Devereaux, Z X Shen | American Physical Society (APS) | Physical Review Letters | 2013
61ba9e8705e6aa6710c512ee | Tl-2201 crystals | 1225566088 | Tl-2201 |  |  | crystals |  |  |  |  | 30 K |  |  | body | figure | 3da26776af | Dependence of Band-Renormalization Effects on the Number of Copper Oxide Layers in Tl-Based Copper Oxide Superconductors Revealed by Angle-Resolved Photoemission Spectroscopy | 10.1103/physrevlett.103.067003 | W S Lee, K Tanaka, I M Vishik, D H Lu, R G Moore, H Eisaki, A Iyo, T P Devereaux, Z X Shen | American Physical Society (APS) | Physical Review Letters | 2013
61ba9e8705e6aa6710c512ef | Tl-1223 | 2100382299 | Tl-1223 | [7 empty] | 123K |  |  | body | figure | 3da26776af | Dependence of Band-Renormalization Effects on the Number of Copper Oxide Layers in Tl-Based Copper Oxide Superconductors Revealed by Angle-Resolved Photoemission Spectroscopy | 10.1103/physrevlett.103.067003 | W S Lee, K Tanaka, I M Vishik, D H Lu, R G Moore, H Eisaki, A Iyo, T P Devereaux, Z X Shen | American Physical Society (APS) | Physical Review Letters | 2013
61ba9e8771dd2853b1c512a7 | LSCO | -1413824830 | LSCO | [7 empty] | 98 K |  |  | body | paragraph | df2b335c86 | Softening of Cu-O Bond Stretching Phonons in TetragonalHgBa2CuO4+Î´ | 10.1103/physrevlett.92.197005 | H Uchiyama, A Q R Baron, S Tsutsui, Y Tanaka, W-Z Hu, A Yamamoto, S Tajima, Y Endoh | American Physical Society (APS) | Physical Review Letters | 2014
61ba9e8771dd2853b1c512a8 | LSCO | -1500451302 | LSCO | [7 empty] | 94 K |  |  | body | paragraph | df2b335c86 | Softening of Cu-O Bond Stretching Phonons in TetragonalHgBa2CuO4+Î´ | 10.1103/physrevlett.92.197005 | H Uchiyama, A Q R Baron, S Tsutsui, Y Tanaka, W-Z Hu, A Yamamoto, S Tajima, Y Endoh | American Physical Society (APS) | Physical Review Letters | 2014
61ba9e8771dd2853b1c512a9 | YBCO | 1231735096 | YBCO | [7 empty] | 38 K |  |  | body | paragraph | df2b335c86 | Softening of Cu-O Bond Stretching Phonons in TetragonalHgBa2CuO4+Î´ | 10.1103/physrevlett.92.197005 | H Uchiyama, A Q R Baron, S Tsutsui, Y Tanaka, W-Z Hu, A Yamamoto, S Tajima, Y Endoh | American Physical Society (APS) | Physical Review Letters | 2014
61ba9e8771dd2853b1c512aa | YBCO | 1327978571 | YBCO | [7 empty] | 135 K |  |  | body | paragraph | df2b335c86 | Softening of Cu-O Bond Stretching Phonons in TetragonalHgBa2CuO4+Î´ | 10.1103/physrevlett.92.197005 | H Uchiyama, A Q R Baron, S Tsutsui, Y Tanaka, W-Z Hu, A Yamamoto, S Tajima, Y Endoh | American Physical Society (APS) | Physical Review Letters | 2014
61ba9e8771dd2853b1c512ab | Hg1201 | -1607502143 | Hg1201 | Hg1201Hg1201 | [6 empty] | 98 K |  |  | body | paragraph | df2b335c86 | Softening of Cu-O Bond Stretching Phonons in TetragonalHgBa2CuO4+Î´ | 10.1103/physrevlett.92.197005 | H Uchiyama, A Q R Baron, S Tsutsui, Y Tanaka, W-Z Hu, A Yamamoto, S Tajima, Y Endoh | American Physical Society (APS) | Physical Review Letters | 2014
61ba9e885ad933a7cac51230 | Nd 1.85 Ce 0.15 CuO 4 | -1348844531 |  | Nd 1.85 Ce 0.15 CuO 4 |  |  | Oxides, Cuprates |  |  |  | 18 K |  |  | body | paragraph | c802d38b3c | Absence of magnetic field effect on static magnetic order in electron-doped |  | Superconductor Nd, 86 Ce, Cuo, M Matsuda, S Katano, T Uefuji, M Fujita, K Yamada |  |  | 2013
61ba9e885ad933a7cac51231 | Nd 1.86 Ce 0.14 CuO 4 | -975461667 |  | Nd 1.86 Ce 0.14 CuO 4 |  |  | Oxides, Cuprates |  |  |  | 25 K |  |  | body | paragraph | c802d38b3c | Absence of magnetic field effect on static magnetic order in electron-doped |  | Superconductor Nd, 86 Ce, Cuo, M Matsuda, S Katano, T Uefuji, M Fujita, K Yamada |  |  | 2013
61ba9e883136e52869c512a0 | samples #A and #B | 158543844 | [8 empty] | 40 K |  |  | body | paragraph | 1931b1f3e5 | Probing the superconducting gap structure of (Li1âˆ’xFex)OHFeSe | 10.1103/physrevb.96.014504 | M Smidman, G M Pang, H X Zhou, N Z Wang, W Xie, Z F Weng, Y Chen, X L Dong, X H Chen, Z X Zhao, H Q Yuan | American Physical Society (APS) | Physical Review B | 2017
61ba9e883136e52869c512a1 | samples #A and #B | 200909436 | [8 empty] | 37 K |  |  | body | paragraph | 1931b1f3e5 | Probing the superconducting gap structure of (Li1âˆ’xFex)OHFeSe | 10.1103/physrevb.96.014504 | M Smidman, G M Pang, H X Zhou, N Z Wang, W Xie, Z F Weng, Y Chen, X L Dong, X H Chen, Z X Zhao, H Q Yuan | American Physical Society (APS) | Physical Review B | 2017
61ba9e883136e52869c512a2 | FeSe | 1625471316 |  | FeSe |  |  | Iron-chalcogenides, Chalcogenides |  |  |  | 8 K |  |  | body | paragraph | 1931b1f3e5 | Probing the superconducting gap structure of (Li1âˆ’xFex)OHFeSe | 10.1103/physrevb.96.014504 | M Smidman, G M Pang, H X Zhou, N Z Wang, W Xie, Z F Weng, Y Chen, X L Dong, X H Chen, Z X Zhao, H Q Yuan | American Physical Society (APS) | Physical Review B | 2017
61ba9e883136e52869c512a3 | (Li 1âˆ’x Fe x )OHFeSe (x â‰ˆ 0.2) | -1459101892 |  | (Li 1âˆ’x Fe x )OHFeSe |  |  | Hydrides, Iron-chalcogenides, Chalcogenides, Oxides |  |  | x=0.2 | 40 K |  |  | body | figure | 1931b1f3e5 | Probing the superconducting gap structure of (Li1âˆ’xFex)OHFeSe | 10.1103/physrevb.96.014504 | M Smidman, G M Pang, H X Zhou, N Z Wang, W Xie, Z F Weng, Y Chen, X L Dong, X H Chen, Z X Zhao, H Q Yuan | American Physical Society (APS) | Physical Review B | 2017
61ba9e883136e52869c512a4 | sin- gle layer films of FeSe grown on an SrTiO 3 substrate | 333875548 |  | FeSe |  | layer films | Iron-chalcogenides, Chalcogenides |  | SrTiO 3 |  | 37 K |  |  | body | paragraph | 1931b1f3e5 | Probing the superconducting gap structure of (Li1âˆ’xFex)OHFeSe | 10.1103/physrevb.96.014504 | M Smidman, G M Pang, H X Zhou, N Z Wang, W Xie, Z F Weng, Y Chen, X L Dong, X H Chen, Z X Zhao, H Q Yuan | American Physical Society (APS) | Physical Review B | 2017
61ba9e883961c0f52fc512a5 | Sample 12 | -201861277 | Sample 12 | [7 empty] | 10 K | RT |  | body | paragraph | 96a067b7db | Saturated Photon Detection Efficiency in NbN Superconducting Photon Detectors | 10.1364/cleo_qels.2015.ff2a.3 | Ryan Murphy, Matthew Grein, Theodore Gudmundsen, Adam Mccaughan, Faraz Najafi, Karl K Berggren, Francesco Marsili, Eric Dauler | OSA |  | 2014
61ba9e8849d0b378c6c51276 | LaOBiS 2 | -575106671 |  | LaOBiS 2 |  |  | Chalcogenides, Oxides |  |  |  | 5.6 16 (5.2K |  |  | body | paragraph | ad1bcf1990 | Structural, Electromagnetic, and Thermoelectric properties of Bi 4 O 4 S 3 Superconductor |  | P Srivatsava, S Patnaik
61ba9e8849d0b378c6c51277 | Bi 6 O 4 S 4 (SO 4 ) 1-x | 265454872 |  | Bi 6 O 4 S 4 (SO 4 ) 1-x |  |  | Chalcogenides, Oxides |  |  |  | 5.3 K |  |  | header | abstract | ad1bcf1990 | Structural, Electromagnetic, and Thermoelectric properties of Bi 4 O 4 S 3 Superconductor |  | P Srivatsava, S Patnaik
61ba9e8849d0b378c6c51278 | x = 0.5) | -1724277849 | [7 empty] | x=0.5 | 5.3 K |  |  | body | paragraph | ad1bcf1990 | Structural, Electromagnetic, and Thermoelectric properties of Bi 4 O 4 S 3 Superconductor |  | P Srivatsava, S Patnaik
61ba9e8849d0b378c6c51279 | Bi 4 O 4 S 3 | -1007405091 |  | Bi 4 O 4 S 3 |  |  | Chalcogenides, Oxides |  |  |  | 5.3 K |  |  | body | figure | ad1bcf1990 | Structural, Electromagnetic, and Thermoelectric properties of Bi 4 O 4 S 3 Superconductor |  | P Srivatsava, S Patnaik
61ba9e884217bb9076c512d1 | C = 0.075 | 699056818 | [7 empty] | C=0.075 | 25K |  |  | body | paragraph | 833b8002dc | Orbital fluctuation theory in iron-based superconductors: -wave superconductivity, structure transition, and impurity-induced nematic order | 10.1016/j.ssc.2012.01.012 | Hiroshi Kontani, Yoshio Inoue, Tetsuro Saito, Youichi Yamakawa, Seiichiro Onari | Elsevier BV | Solid State Communications | 2012
61ba9e884217bb9076c512d2 | Ba(Fe 1âˆ’x Co x ) 2 As 2 | 713981732 |  | Ba(Fe 1âˆ’x Co x ) 2 As 2 |  |  | Iron-pnictides, Pnictides |  |  |  | 20K |  |  | body | figure | 833b8002dc | Orbital fluctuation theory in iron-based superconductors: -wave superconductivity, structure transition, and impurity-induced nematic order | 10.1016/j.ssc.2012.01.012 | Hiroshi Kontani, Yoshio Inoue, Tetsuro Saito, Youichi Yamakawa, Seiichiro Onari | Elsevier BV | Solid State Communications | 2012
61ba9e884217bb9076c512d3 | 1% Zn-impurity | -1685587303 |  |  | 1% Zn | [5 empty] | 20K |  |  | body | figure | 833b8002dc | Orbital fluctuation theory in iron-based superconductors: -wave superconductivity, structure transition, and impurity-induced nematic order | 10.1016/j.ssc.2012.01.012 | Hiroshi Kontani, Yoshio Inoue, Tetsuro Saito, Youichi Yamakawa, Seiichiro Onari | Elsevier BV | Solid State Communications | 2012
61ba9e884217bb9076c512d4 | K x Fe 2 Se 2 | 1108020734 |  | K x Fe 2 Se 2 |  |  | Iron-chalcogenides, Chalcogenides |  |  |  | 30K |  |  | body | paragraph | 833b8002dc | Orbital fluctuation theory in iron-based superconductors: -wave superconductivity, structure transition, and impurity-induced nematic order | 10.1016/j.ssc.2012.01.012 | Hiroshi Kontani, Yoshio Inoue, Tetsuro Saito, Youichi Yamakawa, Seiichiro Onari | Elsevier BV | Solid State Communications | 2012
61ba9e8885b12ae79ac51272 | PrOs 4 Sb 12 | 495544677 |  | PrOs 4 Sb 12 |  |  | Alloys |  |  |  | 1.85 K |  |  | body | paragraph | cab84d34bd | Penetration depth study of LaOs4Sb12: Multibands-wave superconductivity | 10.1103/physrevb.86.064518 | X Y Tee, H G Luo, T Xiang, D Vandervelde, M B Salamon, H Sugawara, H Sato, C Panagopoulos, Elbert E M Chia | American Physical Society (APS) | Physical Review B | 2012
61ba9e8885b12ae79ac51273 | LaOs 4 Sb 12 | -2114769578 |  | LaOs 4 Sb 12 |  |  | Alloys |  |  |  | 0.74 K |  |  | body | paragraph | cab84d34bd | Penetration depth study of LaOs4Sb12: Multibands-wave superconductivity | 10.1103/physrevb.86.064518 | X Y Tee, H G Luo, T Xiang, D Vandervelde, M B Salamon, H Sugawara, H Sato, C Panagopoulos, Elbert E M Chia | American Physical Society (APS) | Physical Review B | 2012
61ba9e88ab9e3e9324c5129d | MgB2 | -12563430 |  | MgB2 |  |  | Alloys, Borides |  |  |  | 39K |  |  | header | abstract | 3813c83c9b | Anisotropic s -wave superconductivity: Comparison with experiments on MgB 2 single crystals | 10.1209/epl/i2002-00330-9 | A I Posazhennikova, T Dahm, K Maki | IOP Publishing | Europhysics Letters (EPL) | 2002
61ba9e88ab9e3e9324c5129e | MgB 2 | 1477093864 |  | MgB 2 |  |  | Alloys, Borides |  |  |  | 40K |  |  | body | figure | 3813c83c9b | Anisotropic s -wave superconductivity: Comparison with experiments on MgB 2 single crystals | 10.1209/epl/i2002-00330-9 | A I Posazhennikova, T Dahm, K Maki | IOP Publishing | Europhysics Letters (EPL) | 2002
61ba9e8a49d0b378c6c5127a | BSCCO single crystal | 2123495673 | BSCCO |  |  | single crystal |  |  |  |  | 82 K |  |  | body | paragraph | cbd9ba5b19 | Linewidth dependence of coherent terahertz emission from Bi2Sr2CaCu2O8intrinsic Josephson junction stacks in the hot-spot regime | 10.1103/physrevb.86.060505 | Mengyue Li, Jie Yuan, Nickolay Kinev, Jun Li, Boris Gross, Stefan GuÃ©non, Akira Ishii, Kazuto Hirata, Takeshi Hatano, Dieter Koelle, Reinhold Kleiner, Valery P Koshelets, Huabing Wang, Peiheng Wu | American Physical Society (APS) | Physical Review B | 2012
61ba9e8a85fc223534c51230 | BaTiO 3 polycrystalline films | -1882253012 |  | BaTiO 3 |  | polycrystalline films | Oxides |  |  |  | 396 K |  |  | body | figure | 22f57ab249 | Specific heat and heat conductivity of BaTiO3polycrystalline films in the thickness range 20â€“1100 nm | 10.1088/0953-8984/15/25/304 | B A Strukov, S T Davitadze, S N Kravchun, S A Taraskin, M Goltzman, V V Lemanov, S G Shulman | IOP Publishing | Journal of Physics: Condensed Matter | 2003
61ba9e8ae614176f2ec5127b | MgB 2 | 1419326948 |  | MgB 2 |  |  | Alloys, Borides |  |  |  | 39 K | susceptibility |  | body | paragraph | 6c4abdb44b | Superconductivity in Mg/MgO interface | 10.1016/j.physc.2012.05.003 | N S Sidorov, A V Palnichenko, O M Vyaselev | Elsevier BV | Physica C: Superconductivity | 2012
61ba9e8ae614176f2ec5127c | magnesium diboride (MgB 2 | -570971215 | magnesium diboride | MgB 2 |  |  | Alloys, Borides |  |  |  | 45-58 K |  |  | body | paragraph | 6c4abdb44b | Superconductivity in Mg/MgO interface | 10.1016/j.physc.2012.05.003 | N S Sidorov, A V Palnichenko, O M Vyaselev | Elsevier BV | Physica C: Superconductivity | 2012
61ba9e8ae614176f2ec5127d | Mg/MgO | -519410773 |  | Mg |  |  | Alloys |  |  |  | 50 K | magnetic susceptibility |  | body | paragraph | 6c4abdb44b | Superconductivity in Mg/MgO interface | 10.1016/j.physc.2012.05.003 | N S Sidorov, A V Palnichenko, O M Vyaselev | Elsevier BV | Physica C: Superconductivity | 2012
61ba9e8ae614176f2ec5127e | Mg/MgO |  |  | MgO |  |  | Oxides |  |  |  | 50 K | magnetic susceptibility |  | body | paragraph | 6c4abdb44b | Superconductivity in Mg/MgO interface | 10.1016/j.physc.2012.05.003 | N S Sidorov, A V Palnichenko, O M Vyaselev | Elsevier BV | Physica C: Superconductivity | 2012
61ba9e8ae614176f2ec5127f | Mg/MgO sample | 1330998822 |  | Mg/MgO |  |  | Alloys |  |  |  | 50K |  |  | body | figure | 6c4abdb44b | Superconductivity in Mg/MgO interface | 10.1016/j.physc.2012.05.003 | N S Sidorov, A V Palnichenko, O M Vyaselev | Elsevier BV | Physica C: Superconductivity | 2012
61ba9e8ae614176f2ec51280 | pure MgB 2 | -323974415 |  | MgB 2 | pure |  | Alloys, Borides |  |  |  | 39 K |  |  | body | paragraph | 6c4abdb44b | Superconductivity in Mg/MgO interface | 10.1016/j.physc.2012.05.003 | N S Sidorov, A V Palnichenko, O M Vyaselev | Elsevier BV | Physica C: Superconductivity | 2012
61ba9e8ae614176f2ec51281 | Mg/MgO | -442397123 |  | Mg |  |  | Alloys |  |  |  | 50 K | magnetic susceptibility |  | body | paragraph | 6c4abdb44b | Superconductivity in Mg/MgO interface | 10.1016/j.physc.2012.05.003 | N S Sidorov, A V Palnichenko, O M Vyaselev | Elsevier BV | Physica C: Superconductivity | 2012
61ba9e8ae614176f2ec51282 | Mg/MgO |  |  | MgO |  |  | Oxides |  |  |  | 50 K | magnetic susceptibility |  | body | paragraph | 6c4abdb44b | Superconductivity in Mg/MgO interface | 10.1016/j.physc.2012.05.003 | N S Sidorov, A V Palnichenko, O M Vyaselev | Elsevier BV | Physica C: Superconductivity | 2012
61ba9e8ad7a99c43e8c512cc | URu 2 Si 2 | 2004291059 |  | URu 2 Si 2 |  |  | Alloys |  |  |  | 1.5 K |  |  | body | paragraph | 0ddb9ccc89 | Electrical Resistivity and Thermal Expansion Measurements of URu2Si2under Pressure | 10.1143/jpsj.77.123710 | Gaku Motoyama, Nobuyuki Yokoyama, Akihiko Sumiyama, Yasukage Oda | Physical Society of Japan | Journal of the Physical Society of Japan | 2008
61ba9e8a1b5bc7b48bc512f2 | YSr 2 Cu 3 O 7 | -109877678 |  | YSr 2 Cu 3 O 7 |  |  | Oxides, Cuprates |  |  |  | up to 80 K |  |  | body | paragraph | 84f4973efd | Induction of superconductivity in Y0.4Pr0.6Ba2âˆ’xSrxCu3O7 system with increasing Sr substitution | 10.1016/j.physc.2004.10.003 | V P S Awana, M A Ansari, Anurag Gupta, R B Saxena, H Kishan, Rajeev Rawat, V Ganesan, A V Narlikar, Devendra Buddhikot, S K Malik | Elsevier BV | Physica C: Superconductivity | 2004
61ba9e8a1b5bc7b48bc512f3 | x = 0.80 and 1.00 | 1552162181 | [7 empty] | x=0.80, 1.00 | 5 and 14 K |  |  | header | abstract | 84f4973efd | Induction of superconductivity in Y0.4Pr0.6Ba2âˆ’xSrxCu3O7 system with increasing Sr substitution | 10.1016/j.physc.2004.10.003 | V P S Awana, M A Ansari, Anurag Gupta, R B Saxena, H Kishan, Rajeev Rawat, V Ganesan, A V Narlikar, Devendra Buddhikot, S K Malik | Elsevier BV | Physica C: Superconductivity | 2004
61ba9e8a1b5bc7b48bc512f4 | Ca- doped Pr:123 | 1086756723 | Pr:123 |  | Ca | [5 empty] | up to 115 K |  |  | body | paragraph | 84f4973efd | Induction of superconductivity in Y0.4Pr0.6Ba2âˆ’xSrxCu3O7 system with increasing Sr substitution | 10.1016/j.physc.2004.10.003 | V P S Awana, M A Ansari, Anurag Gupta, R B Saxena, H Kishan, Rajeev Rawat, V Ganesan, A V Narlikar, Devendra Buddhikot, S K Malik | Elsevier BV | Physica C: Superconductivity | 2004
61ba9e8a1b5bc7b48bc512f5 | 1 | -1150585248 |  | 1 |  |  | Alloys |  |  |  | 11 K |  |  | body | paragraph | 84f4973efd | Induction of superconductivity in Y0.4Pr0.6Ba2âˆ’xSrxCu3O7 system with increasing Sr substitution | 10.1016/j.physc.2004.10.003 | V P S Awana, M A Ansari, Anurag Gupta, R B Saxena, H Kishan, Rajeev Rawat, V Ganesan, A V Narlikar, Devendra Buddhikot, S K Malik | Elsevier BV | Physica C: Superconductivity | 2004
61ba9e8a1b5bc7b48bc512f6 | x = 0.80 | 1581997930 | [7 empty] | x=0.80 | 16 K | resistance |  | body | paragraph | 84f4973efd | Induction of superconductivity in Y0.4Pr0.6Ba2âˆ’xSrxCu3O7 system with increasing Sr substitution | 10.1016/j.physc.2004.10.003 | V P S Awana, M A Ansari, Anurag Gupta, R B Saxena, H Kishan, Rajeev Rawat, V Ganesan, A V Narlikar, Devendra Buddhikot, S K Malik | Elsevier BV | Physica C: Superconductivity | 2004
61ba9e8a1b5bc7b48bc512f7 | x = 0.80 | 1581997930 | [7 empty] | x=0.80 | 11 K |  |  | body | paragraph | 84f4973efd | Induction of superconductivity in Y0.4Pr0.6Ba2âˆ’xSrxCu3O7 system with increasing Sr substitution | 10.1016/j.physc.2004.10.003 | V P S Awana, M A Ansari, Anurag Gupta, R B Saxena, H Kishan, Rajeev Rawat, V Ganesan, A V Narlikar, Devendra Buddhikot, S K Malik | Elsevier BV | Physica C: Superconductivity | 2004
61ba9e8a1b5bc7b48bc512f8 | x=0.60 | 880812024 | [7 empty] | x=0.60 | 20 K |  |  | header | abstract | 84f4973efd | Induction of superconductivity in Y0.4Pr0.6Ba2âˆ’xSrxCu3O7 system with increasing Sr substitution | 10.1016/j.physc.2004.10.003 | V P S Awana, M A Ansari, Anurag Gupta, R B Saxena, H Kishan, Rajeev Rawat, V Ganesan, A V Narlikar, Devendra Buddhikot, S K Malik | Elsevier BV | Physica C: Superconductivity | 2004
61ba9e8a1b5bc7b48bc512f9 | x = 0.8 | 623477099 | [7 empty] | x=0.8 | 16 K |  |  | header | abstract | 84f4973efd | Induction of superconductivity in Y0.4Pr0.6Ba2âˆ’xSrxCu3O7 system with increasing Sr substitution | 10.1016/j.physc.2004.10.003 | V P S Awana, M A Ansari, Anurag Gupta, R B Saxena, H Kishan, Rajeev Rawat, V Ganesan, A V Narlikar, Devendra Buddhikot, S K Malik | Elsevier BV | Physica C: Superconductivity | 2004
61ba9e8a1b5bc7b48bc512fa | x = 0.8 | 623477099 | [7 empty] | x=0.8 | 11 K |  |  | header | abstract | 84f4973efd | Induction of superconductivity in Y0.4Pr0.6Ba2âˆ’xSrxCu3O7 system with increasing Sr substitution | 10.1016/j.physc.2004.10.003 | V P S Awana, M A Ansari, Anurag Gupta, R B Saxena, H Kishan, Rajeev Rawat, V Ganesan, A V Narlikar, Devendra Buddhikot, S K Malik | Elsevier BV | Physica C: Superconductivity | 2004
61ba9e8a1b5bc7b48bc512fb | x = 0.60 | 1172373594 | [7 empty] | x=0.60 | 20 K |  |  | body | paragraph | 84f4973efd | Induction of superconductivity in Y0.4Pr0.6Ba2âˆ’xSrxCu3O7 system with increasing Sr substitution | 10.1016/j.physc.2004.10.003 | V P S Awana, M A Ansari, Anurag Gupta, R B Saxena, H Kishan, Rajeev Rawat, V Ganesan, A V Narlikar, Devendra Buddhikot, S K Malik | Elsevier BV | Physica C: Superconductivity | 2004
61ba9e8a1b5bc7b48bc512fc | 1 | -1221820238 |  | 1 |  |  | Alloys |  |  |  | 11 K |  |  | header | abstract | 84f4973efd | Induction of superconductivity in Y0.4Pr0.6Ba2âˆ’xSrxCu3O7 system with increasing Sr substitution | 10.1016/j.physc.2004.10.003 | V P S Awana, M A Ansari, Anurag Gupta, R B Saxena, H Kishan, Rajeev Rawat, V Ganesan, A V Narlikar, Devendra Buddhikot, S K Malik | Elsevier BV | Physica C: Superconductivity | 2004
61ba9e8ae4dc5fe1bac5125b | CeCoIn 5 | -575840663 |  | CeCoIn 5 |  |  | Alloys |  |  |  | 2.3 K |  |  | header | abstract | f8b2af32b3 | Heavy-fermion superconductivity in CeCoIn5at 2.3 K | 10.1088/0953-8984/13/17/103 | C Petrovic, P G Pagliuso, M F Hundley, R Movshovich, J L Sarrao, J D Thompson, Z Fisk, P Monthoux | IOP Publishing | Journal of Physics: Condensed Matter | 2001
61ba9e8ae4dc5fe1bac5125c | 9 CeIrIn 5 | 1391774863 |  | 9 CeIrIn 5 |  |  | Alloys |  |  |  | 1 K |  |  | body | paragraph | f8b2af32b3 | Heavy-fermion superconductivity in CeCoIn5at 2.3 K | 10.1088/0953-8984/13/17/103 | C Petrovic, P G Pagliuso, M F Hundley, R Movshovich, J L Sarrao, J D Thompson, Z Fisk, P Monthoux | IOP Publishing | Journal of Physics: Condensed Matter | 2001
61ba9e8ae4dc5fe1bac5125d | CeCoIn 5 | -700978881 |  | CeCoIn 5 |  |  | Alloys |  |  |  | 2.3 K |  |  | body | paragraph | f8b2af32b3 | Heavy-fermion superconductivity in CeCoIn5at 2.3 K | 10.1088/0953-8984/13/17/103 | C Petrovic, P G Pagliuso, M F Hundley, R Movshovich, J L Sarrao, J D Thompson, Z Fisk, P Monthoux | IOP Publishing | Journal of Physics: Condensed Matter | 2001
61ba9e8ae4dc5fe1bac5125e | CeCu 2 Si 2 | 1620829676 |  | CeCu 2 Si 2 |  |  | Alloys |  |  |  | 2.3 K |  |  | body | paragraph | f8b2af32b3 | Heavy-fermion superconductivity in CeCoIn5at 2.3 K | 10.1088/0953-8984/13/17/103 | C Petrovic, P G Pagliuso, M F Hundley, R Movshovich, J L Sarrao, J D Thompson, Z Fisk, P Monthoux | IOP Publishing | Journal of Physics: Condensed Matter | 2001
61ba9e8ae4dc5fe1bac5125f | cubic CeIn 3 | -486553859 |  | CeIn 3 |  |  | Alloys |  |  |  | 0.2 K |  |  | body | paragraph | f8b2af32b3 | Heavy-fermion superconductivity in CeCoIn5at 2.3 K | 10.1088/0953-8984/13/17/103 | C Petrovic, P G Pagliuso, M F Hundley, R Movshovich, J L Sarrao, J D Thompson, Z Fisk, P Monthoux | IOP Publishing | Journal of Physics: Condensed Matter | 2001
61ba9e8a12cb23f3dfc512a9 | RFeAs(O 1âˆ’x F x ) (R=Pr, Nd, Sm) | -156306725 |  | RFeAs(O 1âˆ’x F x |  |  | Alloys |  |  | R=Pr, Nd, Sm | 50K |  |  | header | abstract | a75f396f1c | First-principles-basedsÂ±-wave modeling for iron-based superconductors: Specific heat and nuclear magnetic relaxation rate | 10.1103/physrevb.82.094501 | N Nakai, H Nakamura, Y Ota, Y Nagai, N Hayashi, M Machida | American Physical Society (APS) | Physical Review B | 2014
61ba9e8a2b9a12e3d2c512cb | SrBi 3 17 | 1669259185 |  | SrBi 3 17 |  |  | Alloys |  |  |  | 1.8 K |  |  | body | paragraph | 624e6b506a | Spin-orbit coupling enhanced superconductivity in Bi-rich compounds ABi3 (A = Sr and Ba) | 10.1038/srep21484 | D F Shao, X Luo, W J Lu, L Hu, X D Zhu, W H Song, X B Zhu, Y P Sun | Springer Science and Business Media LLC | Scientific Reports | 2015
61ba9e8a2b9a12e3d2c512cc | SOC | -1162504228 |  | SOC |  |  | Carbides, Chalcogenides, Oxides |  |  |  | 5.15 K |  |  | body | paragraph | 624e6b506a | Spin-orbit coupling enhanced superconductivity in Bi-rich compounds ABi3 (A = Sr and Ba) | 10.1038/srep21484 | D F Shao, X Luo, W J Lu, L Hu, X D Zhu, W H Song, X B Zhu, Y P Sun | Springer Science and Business Media LLC | Scientific Reports | 2015
61ba9e8a2b9a12e3d2c512cd | MgCNi 3 | -1780886823 |  | MgCNi 3 |  |  | Carbides |  |  |  | 6 K to 9 K |  |  | body | figure | 624e6b506a | Spin-orbit coupling enhanced superconductivity in Bi-rich compounds ABi3 (A = Sr and Ba) | 10.1038/srep21484 | D F Shao, X Luo, W J Lu, L Hu, X D Zhu, W H Song, X B Zhu, Y P Sun | Springer Science and Business Media LLC | Scientific Reports | 2015
61ba9e8a2b9a12e3d2c512ce | MgCNi 3 | -1823242573 |  | MgCNi 3 |  |  | Carbides |  |  |  | 6.7 K |  |  | body | paragraph | 624e6b506a | Spin-orbit coupling enhanced superconductivity in Bi-rich compounds ABi3 (A = Sr and Ba) | 10.1038/srep21484 | D F Shao, X Luo, W J Lu, L Hu, X D Zhu, W H Song, X B Zhu, Y P Sun | Springer Science and Business Media LLC | Scientific Reports | 2015
61ba9e8ac0bff55f4cc51282 | YBCO film | -2069053481 | YBCO |  |  | film |  |  |  |  | 160 K |  |  | body | paragraph | f56bc32636 | Possibility of local pair existence in optimally doped SmFeAsO1âˆ’xin pseudogap regime | 10.1063/1.3630135 | A L Solovjov, V N Svetlov, V B Stepanov, S L Sidorov, V Yu. Tarenkov, A I Dâ€™yachenko, A B Agafonov | AIP Publishing | Low Temperature Physics | 2013
61ba9e8ac0bff55f4cc51283 | SmFeAsO 0.85 | 1632084528 |  | SmFeAsO 0.85 |  |  | Iron-pnictides, Oxides, Pnictides |  |  |  | 55 K |  |  | body | paragraph | f56bc32636 | Possibility of local pair existence in optimally doped SmFeAsO1âˆ’xin pseudogap regime | 10.1063/1.3630135 | A L Solovjov, V N Svetlov, V B Stepanov, S L Sidorov, V Yu. Tarenkov, A I Dâ€™yachenko, A B Agafonov | AIP Publishing | Low Temperature Physics | 2013
61ba9e8ac0bff55f4cc51284 | ErNi 2 B 2 C | -1890987696 |  | ErNi 2 B 2 C |  |  | Carbides, Borides |  |  |  | 11 K |  |  | body | paragraph | f56bc32636 | Possibility of local pair existence in optimally doped SmFeAsO1âˆ’xin pseudogap regime | 10.1063/1.3630135 | A L Solovjov, V N Svetlov, V B Stepanov, S L Sidorov, V Yu. Tarenkov, A I Dâ€™yachenko, A B Agafonov | AIP Publishing | Low Temperature Physics | 2013
61ba9e8ac0bff55f4cc51285 | SmFeAsO 0.85 polycrystal | 583921110 |  | SmFeAsO 0.85 |  | polycrystal | Iron-pnictides, Oxides, Pnictides |  |  |  | 55 K | resis- tivity |  | body | paragraph | f56bc32636 | Possibility of local pair existence in optimally doped SmFeAsO1âˆ’xin pseudogap regime | 10.1063/1.3630135 | A L Solovjov, V N Svetlov, V B Stepanov, S L Sidorov, V Yu. Tarenkov, A I Dâ€™yachenko, A B Agafonov | AIP Publishing | Low Temperature Physics | 2013
61ba9e8ac0bff55f4cc51286 | SmFeAsO 0.85 polycrystal | 341324246 |  | SmFeAsO 0.85 |  | polycrystal | Iron-pnictides, Oxides, Pnictides |  |  |  | 55 K |  |  | body | paragraph | f56bc32636 | Possibility of local pair existence in optimally doped SmFeAsO1âˆ’xin pseudogap regime | 10.1063/1.3630135 | A L Solovjov, V N Svetlov, V B Stepanov, S L Sidorov, V Yu. Tarenkov, A I Dâ€™yachenko, A B Agafonov | AIP Publishing | Low Temperature Physics | 2013
61ba9e8b20fc3eae4bc512f4 | PrRu 4 Sb 12 | 82084526 |  | PrRu 4 Sb 12 |  |  | Alloys |  |  |  | 3.5 K |  |  | body | figure | 02e7cd7e8f | Sb-NQR probe for superconducting properties in the Pr-based filled-skutterudite compoundPrRu4Sb12 | 10.1103/physrevb.67.180501 | M Yogi, H Kotegawa, Y Imamura, G-Q Zheng, Y Kitaoka, H Sugawara, H Sato | American Physical Society (APS) | Physical Review B | 2008
61ba9e8b20fc3eae4bc512f5 | LaRu 4 Sb 12 | 1934251219 |  | LaRu 4 Sb 12 |  |  | Alloys |  |  |  | 1.3 K | susceptibility |  | body | figure | 02e7cd7e8f | Sb-NQR probe for superconducting properties in the Pr-based filled-skutterudite compoundPrRu4Sb12 | 10.1103/physrevb.67.180501 | M Yogi, H Kotegawa, Y Imamura, G-Q Zheng, Y Kitaoka, H Sugawara, H Sato | American Physical Society (APS) | Physical Review B | 2008
61ba9e8b20fc3eae4bc512f6 | PrRu4Sb12 | 108552360 |  | PrRu4Sb12 |  |  | Alloys |  |  |  | 1.3 K |  |  | header | abstract | 02e7cd7e8f | Sb-NQR probe for superconducting properties in the Pr-based filled-skutterudite compoundPrRu4Sb12 | 10.1103/physrevb.67.180501 | M Yogi, H Kotegawa, Y Imamura, G-Q Zheng, Y Kitaoka, H Sugawara, H Sato | American Physical Society (APS) | Physical Review B | 2008
61ba9e8b20fc3eae4bc512f7 | LaRu 4 Sb 12 | 2024738567 |  | LaRu 4 Sb 12 |  |  | Alloys |  |  |  | 3.58 K | specific heat |  | body | paragraph | 02e7cd7e8f | Sb-NQR probe for superconducting properties in the Pr-based filled-skutterudite compoundPrRu4Sb12 | 10.1103/physrevb.67.180501 | M Yogi, H Kotegawa, Y Imamura, G-Q Zheng, Y Kitaoka, H Sugawara, H Sato | American Physical Society (APS) | Physical Review B | 2008
61ba9e8b20fc3eae4bc512f8 | PrRu 4 Sb 12 | 118639120 |  | PrRu 4 Sb 12 |  |  | Alloys |  |  |  | 1.3 K |  |  | body |  | 02e7cd7e8f | Sb-NQR probe for superconducting properties in the Pr-based filled-skutterudite compoundPrRu4Sb12 | 10.1103/physrevb.67.180501 | M Yogi, H Kotegawa, Y Imamura, G-Q Zheng, Y Kitaoka, H Sugawara, H Sato | American Physical Society (APS) | Physical Review B | 2008
61ba9e8b20fc3eae4bc512f9 | PrRu 4 Sb 12 | -85430532 |  | PrRu 4 Sb 12 |  |  | Alloys |  |  |  | 1.3 K | electrical re- sistivity |  | body | paragraph | 02e7cd7e8f | Sb-NQR probe for superconducting properties in the Pr-based filled-skutterudite compoundPrRu4Sb12 | 10.1103/physrevb.67.180501 | M Yogi, H Kotegawa, Y Imamura, G-Q Zheng, Y Kitaoka, H Sugawara, H Sato | American Physical Society (APS) | Physical Review B | 2008
61ba9e8b20fc3eae4bc512fa | PrOs 4 Sb 12 | 414678587 |  | PrOs 4 Sb 12 |  |  | Alloys |  |  |  | 1.85 K |  |  | body | paragraph | 02e7cd7e8f | Sb-NQR probe for superconducting properties in the Pr-based filled-skutterudite compoundPrRu4Sb12 | 10.1103/physrevb.67.180501 | M Yogi, H Kotegawa, Y Imamura, G-Q Zheng, Y Kitaoka, H Sugawara, H Sato | American Physical Society (APS) | Physical Review B | 2008
61ba9e8b3136e52869c512a6 | x = 0.13 | -2011010353 | [7 empty] | x=0.13 | 40 K |  |  | body | paragraph | e990630d77 | Critical Doping for the Onset of Fermi-Surface Reconstruction by Charge-Density-Wave Order in the Cuprate SuperconductorLa2âˆ’xSrxCuO4 | 10.1103/physrevx.6.021004 | S Badoux, S A A Afshar, B Michon, A Ouellet, S Fortier, D Leboeuf, T P Croft, C Lester, S M Hayden, H Takagi, K Yamada, D Graf, N Doiron-Leyraud, Louis Taillefer | American Physical Society (APS) | Physical Review X | 2016
61ba9e8b3136e52869c512a7 | x = 0.12 | -399250608 | [7 empty] | x=0.12 | 45 K |  |  | body | paragraph | e990630d77 | Critical Doping for the Onset of Fermi-Surface Reconstruction by Charge-Density-Wave Order in the Cuprate SuperconductorLa2âˆ’xSrxCuO4 | 10.1103/physrevx.6.021004 | S Badoux, S A A Afshar, B Michon, A Ouellet, S Fortier, D Leboeuf, T P Croft, C Lester, S M Hayden, H Takagi, K Yamada, D Graf, N Doiron-Leyraud, Louis Taillefer | American Physical Society (APS) | Physical Review X | 2016
61ba9e8b3136e52869c512a8 | x = 0.125 | 972044310 | [7 empty] | x=0.125 | 42.5 K |  |  | body | paragraph | e990630d77 | Critical Doping for the Onset of Fermi-Surface Reconstruction by Charge-Density-Wave Order in the Cuprate SuperconductorLa2âˆ’xSrxCuO4 | 10.1103/physrevx.6.021004 | S Badoux, S A A Afshar, B Michon, A Ouellet, S Fortier, D Leboeuf, T P Croft, C Lester, S M Hayden, H Takagi, K Yamada, D Graf, N Doiron-Leyraud, Louis Taillefer | American Physical Society (APS) | Physical Review X | 2016
61ba9e8b6a35f302ddc51289 | Bi 2 Sr 2âˆ’y La y CuO 6 10 | -2110177116 |  | Bi 2 Sr 2âˆ’y La y CuO 6 10 |  |  | Alloys |  |  |  | 50-100 K |  |  | body | paragraph | bd1c2e0dcb | Vortex-unbinding and finite-size effect in Tl 2 Ba 2 CaCu 2 O 8 thin films |  | Hao Jin, Hai-Hu Wen |  |  | 2013
61ba9e8c720b8b3d36c5127a | x = 0.3 | 758678376 | [7 empty] | x=0.3 | 36 K |  |  | body | paragraph | a7680196da | Crossover between magnetism and superconductivity in LaFeAsO with low H-doping level | 10.1088/0953-8984/26/29/295701 | G Lamura, T Shiroka, P BonfÃ , S Sanna, R De Renzi, F Caglieris, M R Cimberle, S Iimura, H Hosono, M Putti | IOP Publishing | Journal of Physics: Condensed Matter | 2014
61ba9e8c720b8b3d36c5127b | x = 0.05 | 738245987 | [7 empty] | x=0.05 | 10 K | susceptibility |  | body | paragraph | a7680196da | Crossover between magnetism and superconductivity in LaFeAsO with low H-doping level | 10.1088/0953-8984/26/29/295701 | G Lamura, T Shiroka, P BonfÃ , S Sanna, R De Renzi, F Caglieris, M R Cimberle, S Iimura, H Hosono, M Putti | IOP Publishing | Journal of Physics: Condensed Matter | 2014
61ba9e8c720b8b3d36c5127c | LaO 1âˆ’x F x FeAs | -601718909 |  | LaO 1âˆ’x F x FeAs |  |  | Iron-pnictides, Pnictides, Oxides, Fluorides |  |  |  | 26 K |  |  | body | paragraph | a7680196da | Crossover between magnetism and superconductivity in LaFeAsO with low H-doping level | 10.1088/0953-8984/26/29/295701 | G Lamura, T Shiroka, P BonfÃ , S Sanna, R De Renzi, F Caglieris, M R Cimberle, S Iimura, H Hosono, M Putti | IOP Publishing | Journal of Physics: Condensed Matter | 2014
61ba9e8c720b8b3d36c5127d | x = 0.05 | 778707855 | [7 empty] | x=0.05 | 10 K |  |  | header | abstract | a7680196da | Crossover between magnetism and superconductivity in LaFeAsO with low H-doping level | 10.1088/0953-8984/26/29/295701 | G Lamura, T Shiroka, P BonfÃ , S Sanna, R De Renzi, F Caglieris, M R Cimberle, S Iimura, H Hosono, M Putti | IOP Publishing | Journal of Physics: Condensed Matter | 2014
61ba9e8cd7a99c43e8c512cd | Zn-doped samples | 1832091305 |  |  | Zn | [5 empty] | 73 K |  |  | body | paragraph | 4c1dc4f174 | Parameter-free expression for superconductingTcin cuprates | 10.1103/physrevb.59.13628 | A S Alexandrov, V V Kabanov | American Physical Society (APS) | Physical Review B | 1999
61ba9e8ce4dc5fe1bac51260 | MgB 2 | 1288414288 |  | MgB 2 |  |  | Alloys, Borides |  |  |  | 40 K |  |  | body | paragraph | c4536eb94e | Pressure dependence of the upper critical field ofMgB2and ofYNi2B2C | 10.1103/physrevb.70.134518 | H Suderow, V G Tissen, J P Brison, J L MartÃ­nez, S Vieira, P Lejay, S Lee, S Tajima | American Physical Society (APS) | Physical Review B | 2008
61ba9e8ca5c5381c2ec512bd | YBCO | 1145063632 | YBCO | [7 empty] | 83 K to 35 K |  |  | body | paragraph | e83512e360 | (Invited) Improvement of Perovskite Films and the Perovskite/TiO2Interface | 10.1149/08010.0675ecst | Peng Zhang, Yafei Wang, Detao Liu, Shibin Li, Zhi David Chen | The Electrochemical Society | ECS Transactions | 2017
61ba9e8ca5c5381c2ec512be | LNO/YBCO/LNO | 1146431102 | YBCO/LNO | LNO |  |  | Nitrides, Oxides |  |  |  | 2 K |  |  | body | paragraph | e83512e360 | (Invited) Improvement of Perovskite Films and the Perovskite/TiO2Interface | 10.1149/08010.0675ecst | Peng Zhang, Yafei Wang, Detao Liu, Shibin Li, Zhi David Chen | The Electrochemical Society | ECS Transactions | 2017
61ba9e8ca5c5381c2ec512bf | YBCO | 1137361564 | YBCO | [7 empty] | 83 to 35 K |  |  | body | paragraph | e83512e360 | (Invited) Improvement of Perovskite Films and the Perovskite/TiO2Interface | 10.1149/08010.0675ecst | Peng Zhang, Yafei Wang, Detao Liu, Shibin Li, Zhi David Chen | The Electrochemical Society | ECS Transactions | 2017
61ba9e8ca5c5381c2ec512c0 | YBCO | 1397269100 | YBCO | [7 empty] | 90 K |  |  | body | paragraph | e83512e360 | (Invited) Improvement of Perovskite Films and the Perovskite/TiO2Interface | 10.1149/08010.0675ecst | Peng Zhang, Yafei Wang, Detao Liu, Shibin Li, Zhi David Chen | The Electrochemical Society | ECS Transactions | 2017
61ba9e8ca5c5381c2ec512c1 | YBCO | 1131584310 | YBCO | [7 empty] | 82 to 42 K |  |  | body | paragraph | e83512e360 | (Invited) Improvement of Perovskite Films and the Perovskite/TiO2Interface | 10.1149/08010.0675ecst | Peng Zhang, Yafei Wang, Detao Liu, Shibin Li, Zhi David Chen | The Electrochemical Society | ECS Transactions | 2017
61ba9e8cab9e3e9324c512a0 | FeSe | 1554253198 |  | FeSe |  |  | Iron-chalcogenides, Chalcogenides |  |  |  | 8 K |  |  | body | paragraph | 2fb5a784c7 | Effect of impurity substitution on band structure and mass renormalization of the correlatedFeTe0.5Se0.5superconductor | 10.1103/physrevb.93.205143 | S Thirupathaiah, J Fink, P K Maheshwari, V V Ravi Kishore, Z-H Liu, E D L Rienks, B BÃ¼chner, V P S Awana, D D Sarma | American Physical Society (APS) | Physical Review B | 2016
61ba9e8cab9e3e9324c512a1 | Fe 0.9 Ni 0.1 Te 0.5 Se 0.5 | 1517234559 |  | Fe 0.9 Ni 0.1 Te 0.5 Se 0.5 |  |  | Iron-chalcogenides, Chalcogenides |  |  |  | 2 K |  |  | body | paragraph | 2fb5a784c7 | Effect of impurity substitution on band structure and mass renormalization of the correlatedFeTe0.5Se0.5superconductor | 10.1103/physrevb.93.205143 | S Thirupathaiah, J Fink, P K Maheshwari, V V Ravi Kishore, Z-H Liu, E D L Rienks, B BÃ¼chner, V P S Awana, D D Sarma | American Physical Society (APS) | Physical Review B | 2016
61ba9e8cab9e3e9324c512a2 | LiFeAs | -64557891 |  | LiFeAs |  |  | Iron-pnictides, Pnictides |  |  |  | 18 K |  |  | body | paragraph | 2fb5a784c7 | Effect of impurity substitution on band structure and mass renormalization of the correlatedFeTe0.5Se0.5superconductor | 10.1103/physrevb.93.205143 | S Thirupathaiah, J Fink, P K Maheshwari, V V Ravi Kishore, Z-H Liu, E D L Rienks, B BÃ¼chner, V P S Awana, D D Sarma | American Physical Society (APS) | Physical Review B | 2016
61ba9e8cab9e3e9324c512a3 | FeTe 0.5 Se 0.5 | 1762855964 |  | FeTe 0.5 Se 0.5 |  |  | Iron-chalcogenides, Chalcogenides |  |  |  | 14 K |  |  | body | paragraph | 2fb5a784c7 | Effect of impurity substitution on band structure and mass renormalization of the correlatedFeTe0.5Se0.5superconductor | 10.1103/physrevb.93.205143 | S Thirupathaiah, J Fink, P K Maheshwari, V V Ravi Kishore, Z-H Liu, E D L Rienks, B BÃ¼chner, V P S Awana, D D Sarma | American Physical Society (APS) | Physical Review B | 2016
61ba9e8c8452d931a5c51264 | 2004-02-01 | 1703865447 |  | 2004-02-01 |  |  | Alloys, Borides |  |  |  | 15-20 K |  |  | body | paragraph | b823bfae6c | Combinatorial search of superconductivity in Fe-B composition spreads | 10.1063/1.4822435 | Kui Jin, Richard Suchoski, Sean Fackler, Yi Zhang, Xiaoqing Pan, Richard L Greene, Ichiro Takeuchi | AIP Publishing | APL Materials | 2013
61ba9e8c14d91e0862c512a3 | ZrxSe2 | 1323570475 |  | ZrxSe2 |  |  | Chalcogenides |  |  |  | 7.8 to 8.5 K |  |  | header | abstract | 69badf3d46 | Filamentary Superconductivity in Semiconducting Policrystalline ZrSe2 Compound with Zr Vacancies | 10.1007/s10948-017-4241-z | Gabriela Tenorio, L Bucio, R Escudero | Springer Science and Business Media LLC | Journal of Superconductivity and Novel Magnetism | 2017
61ba9e8c14d91e0862c512a4 | HC2 | 1954633470 |  | HC2 |  |  | Hydrides, Carbides |  |  |  | 8.8 K |  |  | body | paragraph | 69badf3d46 | Filamentary Superconductivity in Semiconducting Policrystalline ZrSe2 Compound with Zr Vacancies | 10.1007/s10948-017-4241-z | Gabriela Tenorio, L Bucio, R Escudero | Springer Science and Business Media LLC | Journal of Superconductivity and Novel Magnetism | 2017
61ba9e8c14d91e0862c512a5 | ZrSe 2 | 76925497 |  | ZrSe 2 |  |  | Chalcogenides |  |  |  | 8.14 -8.59 K |  |  | body |  | 69badf3d46 | Filamentary Superconductivity in Semiconducting Policrystalline ZrSe2 Compound with Zr Vacancies | 10.1007/s10948-017-4241-z | Gabriela Tenorio, L Bucio, R Escudero | Springer Science and Business Media LLC | Journal of Superconductivity and Novel Magnetism | 2017
61ba9e8c7f36ec6458c51228 | 2H-NbSe 2 | -445220086 |  | 2H-NbSe 2 |  |  | Alloys |  |  |  | 7K |  |  | body | paragraph | a5acc3173c | A NEW PHENOMENOLOGY FOR THE DISORDERED MIXED PHASE | 10.1142/s021798490100297x | Gautam I Menon | World Scientific Pub Co Pte Lt | Modern Physics Letters B | 2013
61ba9e8d07932c08a9c512bb | 0.15 | -912961005 | [8 empty] | 36.1K |  |  | body | figure | 6f64a4daec | Pseudogap, superconducting energy scale, and Fermi arcs of underdoped cuprate superconductors | 10.1103/physrevb.72.134507 | Hai-Hu Wen, Lei Shan, Xiao-Gang Wen, Yue Wang, Hong Gao, Zhi-Yong Liu, Fang Zhou, Jiwu Xiong, Wenxin Ti | American Physical Society (APS) | Physical Review B | 2008
61ba9e8d07932c08a9c512bc | x=0.063 | -939956377 | [7 empty] | x=0.063 | 9K |  |  | body | figure | 6f64a4daec | Pseudogap, superconducting energy scale, and Fermi arcs of underdoped cuprate superconductors | 10.1103/physrevb.72.134507 | Hai-Hu Wen, Lei Shan, Xiao-Gang Wen, Yue Wang, Hong Gao, Zhi-Yong Liu, Fang Zhou, Jiwu Xiong, Wenxin Ti | American Physical Society (APS) | Physical Review B | 2008
61ba9e8d07932c08a9c512bd | 0.075 | -871101750 | [8 empty] | 15.6K |  |  | body | figure | 6f64a4daec | Pseudogap, superconducting energy scale, and Fermi arcs of underdoped cuprate superconductors | 10.1103/physrevb.72.134507 | Hai-Hu Wen, Lei Shan, Xiao-Gang Wen, Yue Wang, Hong Gao, Zhi-Yong Liu, Fang Zhou, Jiwu Xiong, Wenxin Ti | American Physical Society (APS) | Physical Review B | 2008
61ba9e8d07932c08a9c512be | 0.11 | 1637776355 | [8 empty] | 29.3K |  |  | body | figure | 6f64a4daec | Pseudogap, superconducting energy scale, and Fermi arcs of underdoped cuprate superconductors | 10.1103/physrevb.72.134507 | Hai-Hu Wen, Lei Shan, Xiao-Gang Wen, Yue Wang, Hong Gao, Zhi-Yong Liu, Fang Zhou, Jiwu Xiong, Wenxin Ti | American Physical Society (APS) | Physical Review B | 2008
61ba9e8d07932c08a9c512bf | 0.22 | -2015806693 | [8 empty] | 27.4K |  |  | body | figure | 6f64a4daec | Pseudogap, superconducting energy scale, and Fermi arcs of underdoped cuprate superconductors | 10.1103/physrevb.72.134507 | Hai-Hu Wen, Lei Shan, Xiao-Gang Wen, Yue Wang, Hong Gao, Zhi-Yong Liu, Fang Zhou, Jiwu Xiong, Wenxin Ti | American Physical Society (APS) | Physical Review B | 2008
61ba9e8d07932c08a9c512c0 | 0.069 | -1516745126 | [8 empty] | 12K |  |  | body | figure | 6f64a4daec | Pseudogap, superconducting energy scale, and Fermi arcs of underdoped cuprate superconductors | 10.1103/physrevb.72.134507 | Hai-Hu Wen, Lei Shan, Xiao-Gang Wen, Yue Wang, Hong Gao, Zhi-Yong Liu, Fang Zhou, Jiwu Xiong, Wenxin Ti | American Physical Society (APS) | Physical Review B | 2008
61ba9e8d07932c08a9c512c1 | x=0.09 | -1730466126 | [7 empty] | x=0.09 | 24.4K |  |  | body | figure | 6f64a4daec | Pseudogap, superconducting energy scale, and Fermi arcs of underdoped cuprate superconductors | 10.1103/physrevb.72.134507 | Hai-Hu Wen, Lei Shan, Xiao-Gang Wen, Yue Wang, Hong Gao, Zhi-Yong Liu, Fang Zhou, Jiwu Xiong, Wenxin Ti | American Physical Society (APS) | Physical Review B | 2008
61ba9e8d20fc3eae4bc512fb | x = 0.06 | -1029491180 | [7 empty] | x=0.06 | 6.7 K |  |  | body | paragraph | 1d60410b67 | ab-plane resistivity and possible charge stripe ordering in strongly underdoped La2âˆ’xSrxCuO4 single crystals | 10.1016/s0921-4534(00)01037-6 | R S Gonnelli, V A Stepanov, A Morello, G A Ummarino, D Daghero, Francesca Licci, G Ubertalli | Elsevier BV | Physica C: Superconductivity | 2014
61ba9e8d20fc3eae4bc512fc | x = 0.075 | -1285937855 | [7 empty] | x=0.075 | 8.9 K |  |  | body | paragraph | 1d60410b67 | ab-plane resistivity and possible charge stripe ordering in strongly underdoped La2âˆ’xSrxCuO4 single crystals | 10.1016/s0921-4534(00)01037-6 | R S Gonnelli, V A Stepanov, A Morello, G A Ummarino, D Daghero, Francesca Licci, G Ubertalli | Elsevier BV | Physica C: Superconductivity | 2014
61ba9e8d2a711de29cc5129b | M = 100 | -1254915328 | [7 empty] | M=100 | 30 K |  |  | body | figure | 829f8ea84a | Modeling the linewidth dependence of coherent terahertz emission from intrinsic Josephson junction stacks in the hot-spot regime | 10.1103/physrevb.88.014524 | B Gross, J Yuan, D Y An, M Y Li, N Kinev, X J Zhou, M Ji, Y Huang, T Hatano, R G Mints, V P Koshelets, P H Wu, H B Wang, D Koelle, R Kleiner | American Physical Society (APS) | Physical Review B | 2013
61ba9e8d2a711de29cc5129c | 0.066 | -787646718 | [8 empty] | 10 K |  |  | body | figure | 829f8ea84a | Modeling the linewidth dependence of coherent terahertz emission from intrinsic Josephson junction stacks in the hot-spot regime | 10.1103/physrevb.88.014524 | B Gross, J Yuan, D Y An, M Y Li, N Kinev, X J Zhou, M Ji, Y Huang, T Hatano, R G Mints, V P Koshelets, P H Wu, H B Wang, D Koelle, R Kleiner | American Physical Society (APS) | Physical Review B | 2013
61ba9e8d85fc223534c51232 | B80KOPT | -300767617 |  | B80KOPT |  |  | Borides, Oxides, Pnictides |  |  |  | 70 K |  |  | body | paragraph | 5ee8f0edd3 | In-plane electrodynamics of the superconductivity inBi2Sr2CaCu2O8+Î´: Energy scales and spectral weight distribution | 10.1103/physrevb.70.134504 | A F Santander-Syro, R P S M Lobo, N Bontemps, W Lopera, D GiratÃ¡, Z Konstantinovic, Z Z Li, H Raffy | American Physical Society (APS) | Physical Review B | 2014
61ba9e8d85fc223534c51233 | Bi-2212 films | 531985722 | Bi-2212 |  |  | films |  |  |  |  | 90 K |  | 0.01 mbar | body | figure | 5ee8f0edd3 | In-plane electrodynamics of the superconductivity inBi2Sr2CaCu2O8+Î´: Energy scales and spectral weight distribution | 10.1103/physrevb.70.134504 | A F Santander-Syro, R P S M Lobo, N Bontemps, W Lopera, D GiratÃ¡, Z Konstantinovic, Z Z Li, H Raffy | American Physical Society (APS) | Physical Review B | 2014
61ba9e8d85fc223534c51234 | YBCO thin film | 787116626 | YBCO |  |  | thin film |  |  |  |  | 90 K |  |  | body | figure | 5ee8f0edd3 | In-plane electrodynamics of the superconductivity inBi2Sr2CaCu2O8+Î´: Energy scales and spectral weight distribution | 10.1103/physrevb.70.134504 | A F Santander-Syro, R P S M Lobo, N Bontemps, W Lopera, D GiratÃ¡, Z Konstantinovic, Z Z Li, H Raffy | American Physical Society (APS) | Physical Review B | 2014
61ba9e8ea5c5381c2ec512c2 | overdoped Bi 2 Sr 2 CaCu 2 0 8+Î´ | -1116500850 |  | Bi 2 Sr 2 CaCu 2 0 8+Î´ | overdoped |  | Alloys |  |  |  | 68 K |  |  | body | paragraph | 90fbaa1607 | Electronic Origin of the Inhomogeneous Pairing Interaction in the High-Tc Superconductor Bi2Sr2CaCu2O8+ | 10.1126/science.1154700 | Abhay N Pasupathy, Aakash Pushp, Kenjiro K Gomes, Colin V Parker, Jinsheng Wen, Zhijun Xu, Genda Gu, Shimpei Ono, Yoichi Ando, Ali Yazdani | American Association for the Advancement of Science (AAAS) | Science | 2008
61ba9e8ea5c5381c2ec512c3 | overdoped Bi 2 Sr 2 CaCu 2 O 8+ | -1944385639 |  | Bi 2 Sr 2 CaCu 2 O 8+ | overdoped |  | Alloys |  |  |  | 60 K |  |  | body | figure | 90fbaa1607 | Electronic Origin of the Inhomogeneous Pairing Interaction in the High-Tc Superconductor Bi2Sr2CaCu2O8+ | 10.1126/science.1154700 | Abhay N Pasupathy, Aakash Pushp, Kenjiro K Gomes, Colin V Parker, Jinsheng Wen, Zhijun Xu, Genda Gu, Shimpei Ono, Yoichi Ando, Ali Yazdani | American Association for the Advancement of Science (AAAS) | Science | 2008
61ba9e8ea5c5381c2ec512c4 | Bi 2 Sr 2 CaCu 2 O 8+ | 105284357 |  | Bi 2 Sr 2 CaCu 2 O 8+ |  |  | Alloys |  |  |  | 68 K |  |  | body | paragraph | 90fbaa1607 | Electronic Origin of the Inhomogeneous Pairing Interaction in the High-Tc Superconductor Bi2Sr2CaCu2O8+ | 10.1126/science.1154700 | Abhay N Pasupathy, Aakash Pushp, Kenjiro K Gomes, Colin V Parker, Jinsheng Wen, Zhijun Xu, Genda Gu, Shimpei Ono, Yoichi Ando, Ali Yazdani | American Association for the Advancement of Science (AAAS) | Science | 2008
61ba9e8e8452d931a5c51265 | single layered FeSe | 1664958518 |  | FeSe |  | single layered | Iron-chalcogenides, Chalcogenides |  |  |  | 65 K -100 K |  |  | body | paragraph | 5a3a3cc1a4 | The preparation and phase diagrams of (7Li1âˆ’xFexOD)FeSe and (Li1âˆ’xFexOH)FeSe superconductors | 10.1039/c5tc04041h | Xiuquan Zhou, Christopher K H Borg, Jeffrey W Lynn, Shanta R Saha, Johnpierre Paglione, Efrain E Rodriguez | Royal Society of Chemistry (RSC) | Journal of Materials Chemistry C | 2016
61ba9e8e8452d931a5c51266 | hydroxide | 4940766 | hydroxide | OH | [6 empty] | 42 K |  |  | body |  | 5a3a3cc1a4 | The preparation and phase diagrams of (7Li1âˆ’xFexOD)FeSe and (Li1âˆ’xFexOH)FeSe superconductors | 10.1039/c5tc04041h | Xiuquan Zhou, Christopher K H Borg, Jeffrey W Lynn, Shanta R Saha, Johnpierre Paglione, Efrain E Rodriguez | Royal Society of Chemistry (RSC) | Journal of Materials Chemistry C | 2016
61ba9e8e8452d931a5c51267 | Li1âˆ’xFexOD)FeSe | -1220797239 |  | Li1âˆ’xFexOD)FeSe |  |  | Alloys |  |  |  | 120 K |  |  | header | abstract | 5a3a3cc1a4 | The preparation and phase diagrams of (7Li1âˆ’xFexOD)FeSe and (Li1âˆ’xFexOH)FeSe superconductors | 10.1039/c5tc04041h | Xiuquan Zhou, Christopher K H Borg, Jeffrey W Lynn, Shanta R Saha, Johnpierre Paglione, Efrain E Rodriguez | Royal Society of Chemistry (RSC) | Journal of Materials Chemistry C | 2016
61ba9e8e8452d931a5c51268 | FeSe | 1831486835 |  | FeSe |  |  | Iron-chalcogenides, Chalcogenides |  |  |  | 30 K |  |  | body | paragraph | 5a3a3cc1a4 | The preparation and phase diagrams of (7Li1âˆ’xFexOD)FeSe and (Li1âˆ’xFexOH)FeSe superconductors | 10.1039/c5tc04041h | Xiuquan Zhou, Christopher K H Borg, Jeffrey W Lynn, Shanta R Saha, Johnpierre Paglione, Efrain E Rodriguez | Royal Society of Chemistry (RSC) | Journal of Materials Chemistry C | 2016
61ba9e8e8452d931a5c51269 | FeSe | 1486865024 |  | FeSe |  |  | Iron-chalcogenides, Chalcogenides |  |  |  | 8 K |  |  | body | paragraph | 5a3a3cc1a4 | The preparation and phase diagrams of (7Li1âˆ’xFexOD)FeSe and (Li1âˆ’xFexOH)FeSe superconductors | 10.1039/c5tc04041h | Xiuquan Zhou, Christopher K H Borg, Jeffrey W Lynn, Shanta R Saha, Johnpierre Paglione, Efrain E Rodriguez | Royal Society of Chemistry (RSC) | Journal of Materials Chemistry C | 2016
61ba9e8e8452d931a5c5126a | single crystal sample of (Li1âˆ’xFexOD)FeSe | 1528189695 |  | (Li1âˆ’xFexOD)FeSe |  | single crystal | Iron-chalcogenides, Chalcogenides, Oxides |  |  |  | 37 K |  |  | body | paragraph | 5a3a3cc1a4 | The preparation and phase diagrams of (7Li1âˆ’xFexOD)FeSe and (Li1âˆ’xFexOH)FeSe superconductors | 10.1039/c5tc04041h | Xiuquan Zhou, Christopher K H Borg, Jeffrey W Lynn, Shanta R Saha, Johnpierre Paglione, Efrain E Rodriguez | Royal Society of Chemistry (RSC) | Journal of Materials Chemistry C | 2016
61ba9e8e8452d931a5c5126b | (Li 1âˆ’x Fe x OD)FeSe single crys- tals prepared using Sn metal | -1003191182 |  | (Li 1âˆ’x Fe x OD)FeSe |  | single crys- tals | Iron-chalcogenides, Chalcogenides, Oxides | single crys- tals |  |  | 42 K |  |  | body | paragraph | 5a3a3cc1a4 | The preparation and phase diagrams of (7Li1âˆ’xFexOD)FeSe and (Li1âˆ’xFexOH)FeSe superconductors | 10.1039/c5tc04041h | Xiuquan Zhou, Christopher K H Borg, Jeffrey W Lynn, Shanta R Saha, Johnpierre Paglione, Efrain E Rodriguez | Royal Society of Chemistry (RSC) | Journal of Materials Chemistry C | 2016
61ba9e8e8452d931a5c5126c | deuterated samples | -1883315759 |  |  | deuterated | [5 empty] | 42 K |  |  | body |  | 5a3a3cc1a4 | The preparation and phase diagrams of (7Li1âˆ’xFexOD)FeSe and (Li1âˆ’xFexOH)FeSe superconductors | 10.1039/c5tc04041h | Xiuquan Zhou, Christopher K H Borg, Jeffrey W Lynn, Shanta R Saha, Johnpierre Paglione, Efrain E Rodriguez | Royal Society of Chemistry (RSC) | Journal of Materials Chemistry C | 2016
61ba9e8e7f36ec6458c51229 | Bi 2 Sr 2 Ca 0.8 Y 0.2 Cu 2 O y (BSCYCO) | -298514774 | BSCYCO | Bi 2 Sr 2 Ca 0.8 Y 0.2 Cu 2 O y |  |  | Oxides, Cuprates |  |  |  | 56 K |  |  | body | paragraph | 4b59956580 | Dynamics vs electronic states of vortex core of high-Tc superconductors investigated by high-frequency impedance measurement | 10.1016/s0921-4534(01)00658-x | A Maeda, Y Tsuchiya, K Iwaya, K Kinoshita, H Kitano, T Hanaguri, T Nishizaki, K Shibata, N Kobayashi, J Takeya, K Nakamura, Y Ando | Elsevier BV | Physica C: Superconductivity | 2001
61ba9e8e7f36ec6458c5122a | BSCCO | 996382242 | BSCCO | [7 empty] | 82 K |  |  | body | paragraph | 4b59956580 | Dynamics vs electronic states of vortex core of high-Tc superconductors investigated by high-frequency impedance measurement | 10.1016/s0921-4534(01)00658-x | A Maeda, Y Tsuchiya, K Iwaya, K Kinoshita, H Kitano, T Hanaguri, T Nishizaki, K Shibata, N Kobayashi, J Takeya, K Nakamura, Y Ando | Elsevier BV | Physica C: Superconductivity | 2001
61ba9e8ea01e2beb09c512b8 | La(O,F)BiSeS single crystal using silver (Ag) | -561687455 |  | La(O,F)BiSeS |  | single crystal | Alloys |  |  |  | 4.2 K |  |  | body | figure | 4645aa2981 | Anisotropic superconductivity in La(O,F)BiSeS crystals revealed by field-angle dependent Andreev reflection spectroscopy | 10.1016/j.ssc.2017.07.016 | Mohammad Aslam, Sirshendu Gayen, Avtar Singh, Masashi Tanaka, Takuma Yamaki, Yoshihiko Takano, Goutam Sheet | Elsevier BV | Solid State Communications | 2016
61ba9e8ec2c99830dec5128f | Nb2(Pd1âˆ’xIrx)0.76S5 | 2125983465 |  | Nb2(Pd1âˆ’xIrx)0.76S5 |  |  | Chalcogenides |  |  |  | 150K |  |  | body | paragraph | ecdc1fd535 | Pd site doping effect on superconductivity in Nb 2 Pd 0.76 S 5 | 10.1209/0295-5075/113/37006 | C Y Shen, B Q Si, H Bai, X J Yang, Q Tao, G H Cao, Z A Xu | IOP Publishing | EPL (Europhysics Letters) | 2016
61ba9e8ec2c99830dec51290 | Ta 2 PdSe 5 | 1145945428 |  | Ta 2 PdSe 5 |  |  | Chalcogenides |  |  |  | 2.5 K |  |  | body | paragraph | ecdc1fd535 | Pd site doping effect on superconductivity in Nb 2 Pd 0.76 S 5 | 10.1209/0295-5075/113/37006 | C Y Shen, B Q Si, H Bai, X J Yang, Q Tao, G H Cao, Z A Xu | IOP Publishing | EPL (Europhysics Letters) | 2016
61ba9e8ec2c99830dec51291 | x (Ir) = 0.4 | 869449759 | [7 empty] | x=0.4 | âˆ¼ 8 K |  |  | body | paragraph | ecdc1fd535 | Pd site doping effect on superconductivity in Nb 2 Pd 0.76 S 5 | 10.1209/0295-5075/113/37006 | C Y Shen, B Q Si, H Bai, X J Yang, Q Tao, G H Cao, Z A Xu | IOP Publishing | EPL (Europhysics Letters) | 2016
61ba9e8ec2c99830dec51292 | x = 0.4 | -1030250060 | [7 empty] | x=0.4 | 8 K |  |  | body | paragraph | ecdc1fd535 | Pd site doping effect on superconductivity in Nb 2 Pd 0.76 S 5 | 10.1209/0295-5075/113/37006 | C Y Shen, B Q Si, H Bai, X J Yang, Q Tao, G H Cao, Z A Xu | IOP Publishing | EPL (Europhysics Letters) | 2016
61ba9e8ec2c99830dec51293 | x = 1 | 1326406039 | [7 empty] | x=1 | 0.5 K |  |  | body | paragraph | ecdc1fd535 | Pd site doping effect on superconductivity in Nb 2 Pd 0.76 S 5 | 10.1209/0295-5075/113/37006 | C Y Shen, B Q Si, H Bai, X J Yang, Q Tao, G H Cao, Z A Xu | IOP Publishing | EPL (Europhysics Letters) | 2016
61ba9e8ec2c99830dec51294 | Nb 2 PdS 5 | 1152682759 |  | Nb 2 PdS 5 |  |  | Chalcogenides |  |  |  | 7 K |  |  | body | paragraph | ecdc1fd535 | Pd site doping effect on superconductivity in Nb 2 Pd 0.76 S 5 | 10.1209/0295-5075/113/37006 | C Y Shen, B Q Si, H Bai, X J Yang, Q Tao, G H Cao, Z A Xu | IOP Publishing | EPL (Europhysics Letters) | 2016
61ba9e8ec2c99830dec51295 | Nb 2 Pd 0.76 S 5 | -334546834 |  | Nb 2 Pd 0.76 S 5 |  |  | Chalcogenides |  |  |  | below 6.8 K | Ï(T ) |  | body | figure | ecdc1fd535 | Pd site doping effect on superconductivity in Nb 2 Pd 0.76 S 5 | 10.1209/0295-5075/113/37006 | C Y Shen, B Q Si, H Bai, X J Yang, Q Tao, G H Cao, Z A Xu | IOP Publishing | EPL (Europhysics Letters) | 2016
61ba9e8f3961c0f52fc512a9 | BFCA | -775503654 | BFCA | [7 empty] | 22 K |  |  | body | figure | 2a3c73d4ee | Pressure and chemical substitution effects in the local atomic structure of BaFe2As2 | 10.1103/physrevb.83.184508 | E Granado, L MendonÃ§a-Ferreira, F Garcia, G De M Azevedo, G Fabbris, E M Bittar, C Adriano, T M Garitezi, P F S Rosa, L F BufaiÃ§al, M A Avila, H Terashita, P G Pagliuso | American Physical Society (APS) | Physical Review B | 2012
61ba9e8f3961c0f52fc512aa | RFeAs(O,F) (R =La, rare-earth) | 1560422552 |  | RFeAs(O,F) |  |  | Alloys |  |  | R=La, rare-earth | 56 K |  |  | body | paragraph | 2a3c73d4ee | Pressure and chemical substitution effects in the local atomic structure of BaFe2As2 | 10.1103/physrevb.83.184508 | E Granado, L MendonÃ§a-Ferreira, F Garcia, G De M Azevedo, G Fabbris, E M Bittar, C Adriano, T M Garitezi, P F S Rosa, L F BufaiÃ§al, M A Avila, H Terashita, P G Pagliuso | American Physical Society (APS) | Physical Review B | 2012
61ba9e8f3961c0f52fc512ab | BaFe 2 As 2 | -142017698 |  | BaFe 2 As 2 |  |  | Iron-pnictides, Pnictides |  |  |  | 30 K |  |  | body | paragraph | 2a3c73d4ee | Pressure and chemical substitution effects in the local atomic structure of BaFe2As2 | 10.1103/physrevb.83.184508 | E Granado, L MendonÃ§a-Ferreira, F Garcia, G De M Azevedo, G Fabbris, E M Bittar, C Adriano, T M Garitezi, P F S Rosa, L F BufaiÃ§al, M A Avila, H Terashita, P G Pagliuso | American Physical Society (APS) | Physical Review B | 2012
61ba9e8f3961c0f52fc512ac | BKFA | -904532887 | BKFA | [7 empty] | 13 K |  |  | body | figure | 2a3c73d4ee | Pressure and chemical substitution effects in the local atomic structure of BaFe2As2 | 10.1103/physrevb.83.184508 | E Granado, L MendonÃ§a-Ferreira, F Garcia, G De M Azevedo, G Fabbris, E M Bittar, C Adriano, T M Garitezi, P F S Rosa, L F BufaiÃ§al, M A Avila, H Terashita, P G Pagliuso | American Physical Society (APS) | Physical Review B | 2012
61ba9e8fe614176f2ec51285 | N d 1.85 Ce 0.15 CuO 4âˆ’Î´ (NCCO) | 2098717225 | NCCO | N d 1.85 Ce 0.15 CuO 4âˆ’Î´ |  |  | Alloys |  |  |  | 23K |  |  | header | abstract | 8621aa6ef1 | Josephson Glass and Decoupling of Flux Lattices in Layered Superconductors | 10.1103/physrevlett.80.1734 | Baruch Horovitz, T Ruth Goldin | American Physical Society (APS) | Physical Review Letters | 1997
61ba9e8fe614176f2ec51286 | NCCO | 1768981366 | NCCO | [7 empty] | 23K |  |  | body | paragraph | 8621aa6ef1 | Josephson Glass and Decoupling of Flux Lattices in Layered Superconductors | 10.1103/physrevlett.80.1734 | Baruch Horovitz, T Ruth Goldin | American Physical Society (APS) | Physical Review Letters | 1997
61ba9e8fe614176f2ec51287 | B 0 | -1667292188 |  | B 0 |  |  | Alloys |  |  |  | 23K |  |  | header | abstract | 8621aa6ef1 | Josephson Glass and Decoupling of Flux Lattices in Layered Superconductors | 10.1103/physrevlett.80.1734 | Baruch Horovitz, T Ruth Goldin | American Physical Society (APS) | Physical Review Letters | 1997
61ba9e8fe614176f2ec51288 | BSCCO | 414826898 | BSCCO | [7 empty] | 23K |  |  | body | paragraph | 8621aa6ef1 | Josephson Glass and Decoupling of Flux Lattices in Layered Superconductors | 10.1103/physrevlett.80.1734 | Baruch Horovitz, T Ruth Goldin | American Physical Society (APS) | Physical Review Letters | 1997
61ba9e8fd7a99c43e8c512cf | Bi2223 | -1365918006 | Bi2223 | Bi2223Bi2223 | [6 empty] | 111 K |  |  | body | paragraph | 119f83f63b | Preeminent Role of the Van Hove Singularity in the Strong-Coupling Analysis of Scanning Tunneling Spectroscopy for Two-Dimensional Cuprate Superconductors | 10.1103/physrevlett.101.267004 | Giorgio Levy De Castro, Christophe Berthod, Alexandre Piriou, Enrico Giannini, Ã˜ystein Fischer | American Physical Society (APS) | Physical Review Letters | 2009
61ba9e8f11af647618c5124c | LaFeAsO | 336192695 |  | LaFeAsO |  |  | Iron-pnictides, Oxides, Pnictides |  |  |  | up to 55 K |  |  | body | paragraph | 8f51ab7389 | Low-temperature lattice structure anomaly in theLaFeAsO0.93F0.07superconductor by x-ray absorption spectroscopy: Evidence for a strong electron-phonon interaction | 10.1103/physrevb.78.214513 | C J Zhang, H Oyanagi, Z H Sun, Y Kamihara, H Hosono | American Physical Society (APS) | Physical Review B | 2009
61ba9e8fa5c5381c2ec512c5 | SmFeAsO 0.91 F 0.09 | -694043099 |  | SmFeAsO 0.91 F 0.09 |  |  | Iron-pnictides, Pnictides, Oxides, Fluorides |  |  |  | 47 K |  |  | header | abstract | 93cf58fbc0 | Change of the charge modulation during superconducting transition in SmFeAsO 0.91 F 0.09 seen by 57 Fe MÃ¶ssbauer spectroscopy | 10.1016/j.jallcom.2015.10.151 | A K Jasek, K KomÄ™dera, A BÅ‚achowski, K Ruebenbauer, H Lochmajer, N D Zhigadlo, K Rogacki | Elsevier BV | Journal of Alloys and Compounds | 2016
61ba9e8fa5c5381c2ec512c6 | optimally doped SmFeAs(O,F) | 951956575 |  | SmFeAs(O,F | optimally doped |  | Alloys |  |  |  | 55 K |  |  | body | paragraph | 93cf58fbc0 | Change of the charge modulation during superconducting transition in SmFeAsO 0.91 F 0.09 seen by 57 Fe MÃ¶ssbauer spectroscopy | 10.1016/j.jallcom.2015.10.151 | A K Jasek, K KomÄ™dera, A BÅ‚achowski, K Ruebenbauer, H Lochmajer, N D Zhigadlo, K Rogacki | Elsevier BV | Journal of Alloys and Compounds | 2016
61ba9e8f783c1e8128c5137a | Ba 1âˆ’x K x Fe 2 As 2 | -1760737397 |  | Ba 1âˆ’x K x Fe 2 As 2 |  |  | Iron-pnictides, Pnictides |  |  |  | 38 K |  |  | body | paragraph | da348c6a30 | Possible Multiple Gap Superconductivity with Line Nodes in Heavily Hole-Doped Superconductor KFe2As2Studied by75As Nuclear Quadrupole Resonance and Specific Heat | 10.1143/jpsj.78.083712 | Hideto Fukazawa, Yuji Yamada, Kenji Kondo, Taku Saito, Yoh Kohori, Kentarou Kuga, Yosuke Matsumoto, Satoru Nakatsuji, Hijiri Kito, Parasharam M. Shirage, Kunihiro Kihou, Nao Takeshita, Chul-Ho Lee, Akira Iyo, Hiroshi Eisaki | Physical Society of Japan | Journal of the Physical Society of Japan | 2009
61ba9e8f783c1e8128c5137b | BaFe 2 As 2 | -423122090 |  | BaFe 2 As 2 |  |  | Iron-pnictides, Pnictides |  |  |  | 13 K |  |  | body | paragraph | da348c6a30 | Possible Multiple Gap Superconductivity with Line Nodes in Heavily Hole-Doped Superconductor KFe2As2Studied by75As Nuclear Quadrupole Resonance and Specific Heat | 10.1143/jpsj.78.083712 | Hideto Fukazawa, Yuji Yamada, Kenji Kondo, Taku Saito, Yoh Kohori, Kentarou Kuga, Yosuke Matsumoto, Satoru Nakatsuji, Hijiri Kito, Parasharam M. Shirage, Kunihiro Kihou, Nao Takeshita, Chul-Ho Lee, Akira Iyo, Hiroshi Eisaki | Physical Society of Japan | Journal of the Physical Society of Japan | 2009
61ba9e8f783c1e8128c5137c | x = 1 | 1176224149 | [7 empty] | x=1 | 3.5 K |  |  | body | paragraph | da348c6a30 | Possible Multiple Gap Superconductivity with Line Nodes in Heavily Hole-Doped Superconductor KFe2As2Studied by75As Nuclear Quadrupole Resonance and Specific Heat | 10.1143/jpsj.78.083712 | Hideto Fukazawa, Yuji Yamada, Kenji Kondo, Taku Saito, Yoh Kohori, Kentarou Kuga, Yosuke Matsumoto, Satoru Nakatsuji, Hijiri Kito, Parasharam M. Shirage, Kunihiro Kihou, Nao Takeshita, Chul-Ho Lee, Akira Iyo, Hiroshi Eisaki | Physical Society of Japan | Journal of the Physical Society of Japan | 2009
61ba9e8f783c1e8128c5137d | x = 0.75 | -557946545 | [7 empty] | x=0.75 | 10 K |  |  | body | paragraph | da348c6a30 | Possible Multiple Gap Superconductivity with Line Nodes in Heavily Hole-Doped Superconductor KFe2As2Studied by75As Nuclear Quadrupole Resonance and Specific Heat | 10.1143/jpsj.78.083712 | Hideto Fukazawa, Yuji Yamada, Kenji Kondo, Taku Saito, Yoh Kohori, Kentarou Kuga, Yosuke Matsumoto, Satoru Nakatsuji, Hijiri Kito, Parasharam M. Shirage, Kunihiro Kihou, Nao Takeshita, Chul-Ho Lee, Akira Iyo, Hiroshi Eisaki | Physical Society of Japan | Journal of the Physical Society of Japan | 2009
61ba9e8f783c1e8128c5137e | Ba 1âˆ’x K x Fe 2 As 2 | -1735697943 |  | Ba 1âˆ’x K x Fe 2 As 2 |  |  | Iron-pnictides, Pnictides |  |  |  | 38 K |  |  | body | figure | da348c6a30 | Possible Multiple Gap Superconductivity with Line Nodes in Heavily Hole-Doped Superconductor KFe2As2Studied by75As Nuclear Quadrupole Resonance and Specific Heat | 10.1143/jpsj.78.083712 | Hideto Fukazawa, Yuji Yamada, Kenji Kondo, Taku Saito, Yoh Kohori, Kentarou Kuga, Yosuke Matsumoto, Satoru Nakatsuji, Hijiri Kito, Parasharam M. Shirage, Kunihiro Kihou, Nao Takeshita, Chul-Ho Lee, Akira Iyo, Hiroshi Eisaki | Physical Society of Japan | Journal of the Physical Society of Japan | 2009
61ba9e8f783c1e8128c5137f | single crystal of KFe 2 As 2 | 145533496 |  | KFe 2 As 2 |  | single crystal | Iron-pnictides, Pnictides |  |  |  | 2.8 K |  |  | body | figure | da348c6a30 | Possible Multiple Gap Superconductivity with Line Nodes in Heavily Hole-Doped Superconductor KFe2As2Studied by75As Nuclear Quadrupole Resonance and Specific Heat | 10.1143/jpsj.78.083712 | Hideto Fukazawa, Yuji Yamada, Kenji Kondo, Taku Saito, Yoh Kohori, Kentarou Kuga, Yosuke Matsumoto, Satoru Nakatsuji, Hijiri Kito, Parasharam M. Shirage, Kunihiro Kihou, Nao Takeshita, Chul-Ho Lee, Akira Iyo, Hiroshi Eisaki | Physical Society of Japan | Journal of the Physical Society of Japan | 2009
61ba9e8f783c1e8128c51380 | K-doped (hole-doped) BaFe 2 As 2 | 1529211953 |  | BaFe 2 As 2 | K-doped |  | Iron-pnictides, Pnictides |  |  |  | 26 K |  |  | body | paragraph | da348c6a30 | Possible Multiple Gap Superconductivity with Line Nodes in Heavily Hole-Doped Superconductor KFe2As2Studied by75As Nuclear Quadrupole Resonance and Specific Heat | 10.1143/jpsj.78.083712 | Hideto Fukazawa, Yuji Yamada, Kenji Kondo, Taku Saito, Yoh Kohori, Kentarou Kuga, Yosuke Matsumoto, Satoru Nakatsuji, Hijiri Kito, Parasharam M. Shirage, Kunihiro Kihou, Nao Takeshita, Chul-Ho Lee, Akira Iyo, Hiroshi Eisaki | Physical Society of Japan | Journal of the Physical Society of Japan | 2009
61ba9e8f783c1e8128c51381 | SrFe 2 As 2 | -447420604 |  | SrFe 2 As 2 |  |  | Iron-pnictides, Pnictides |  |  |  | 34 K |  |  | body | paragraph | da348c6a30 | Possible Multiple Gap Superconductivity with Line Nodes in Heavily Hole-Doped Superconductor KFe2As2Studied by75As Nuclear Quadrupole Resonance and Specific Heat | 10.1143/jpsj.78.083712 | Hideto Fukazawa, Yuji Yamada, Kenji Kondo, Taku Saito, Yoh Kohori, Kentarou Kuga, Yosuke Matsumoto, Satoru Nakatsuji, Hijiri Kito, Parasharam M. Shirage, Kunihiro Kihou, Nao Takeshita, Chul-Ho Lee, Akira Iyo, Hiroshi Eisaki | Physical Society of Japan | Journal of the Physical Society of Japan | 2009
61ba9e8f783c1e8128c51382 | x = 0.75 | -706212020 | [7 empty] | x=0.75 | 10 K |  |  | body | paragraph | da348c6a30 | Possible Multiple Gap Superconductivity with Line Nodes in Heavily Hole-Doped Superconductor KFe2As2Studied by75As Nuclear Quadrupole Resonance and Specific Heat | 10.1143/jpsj.78.083712 | Hideto Fukazawa, Yuji Yamada, Kenji Kondo, Taku Saito, Yoh Kohori, Kentarou Kuga, Yosuke Matsumoto, Satoru Nakatsuji, Hijiri Kito, Parasharam M. Shirage, Kunihiro Kihou, Nao Takeshita, Chul-Ho Lee, Akira Iyo, Hiroshi Eisaki | Physical Society of Japan | Journal of the Physical Society of Japan | 2009
61ba9e8f783c1e8128c51383 | Ba 1âˆ’x K x Fe 2 As 2 | -1317895201 |  | Ba 1âˆ’x K x Fe 2 As 2 |  |  | Iron-pnictides, Pnictides |  |  |  | 38 K |  |  | body | paragraph | da348c6a30 | Possible Multiple Gap Superconductivity with Line Nodes in Heavily Hole-Doped Superconductor KFe2As2Studied by75As Nuclear Quadrupole Resonance and Specific Heat | 10.1143/jpsj.78.083712 | Hideto Fukazawa, Yuji Yamada, Kenji Kondo, Taku Saito, Yoh Kohori, Kentarou Kuga, Yosuke Matsumoto, Satoru Nakatsuji, Hijiri Kito, Parasharam M. Shirage, Kunihiro Kihou, Nao Takeshita, Chul-Ho Lee, Akira Iyo, Hiroshi Eisaki | Physical Society of Japan | Journal of the Physical Society of Japan | 2009
61ba9e8f783c1e8128c51384 | Ba 1âˆ’x K x Fe 2 As 2 | -1735709191 |  | Ba 1âˆ’x K x Fe 2 As 2 |  |  | Iron-pnictides, Pnictides |  |  |  | 38 K |  |  | body | paragraph | da348c6a30 | Possible Multiple Gap Superconductivity with Line Nodes in Heavily Hole-Doped Superconductor KFe2As2Studied by75As Nuclear Quadrupole Resonance and Specific Heat | 10.1143/jpsj.78.083712 | Hideto Fukazawa, Yuji Yamada, Kenji Kondo, Taku Saito, Yoh Kohori, Kentarou Kuga, Yosuke Matsumoto, Satoru Nakatsuji, Hijiri Kito, Parasharam M. Shirage, Kunihiro Kihou, Nao Takeshita, Chul-Ho Lee, Akira Iyo, Hiroshi Eisaki | Physical Society of Japan | Journal of the Physical Society of Japan | 2009
61ba9e8f783c1e8128c51385 | KFe 2 As 2 | 1053464843 |  | KFe 2 As 2 |  |  | Iron-pnictides, Pnictides |  |  |  | 3.5 K | specific heat |  | body |  | da348c6a30 | Possible Multiple Gap Superconductivity with Line Nodes in Heavily Hole-Doped Superconductor KFe2As2Studied by75As Nuclear Quadrupole Resonance and Specific Heat | 10.1143/jpsj.78.083712 | Hideto Fukazawa, Yuji Yamada, Kenji Kondo, Taku Saito, Yoh Kohori, Kentarou Kuga, Yosuke Matsumoto, Satoru Nakatsuji, Hijiri Kito, Parasharam M. Shirage, Kunihiro Kihou, Nao Takeshita, Chul-Ho Lee, Akira Iyo, Hiroshi Eisaki | Physical Society of Japan | Journal of the Physical Society of Japan | 2009
61ba9e8f783c1e8128c51386 | KFe2As2 | 186017625 |  | KFe2As2 |  |  | Iron-pnictides, Pnictides |  |  |  | 3.5 K | specific heat |  | header | abstract | da348c6a30 | Possible Multiple Gap Superconductivity with Line Nodes in Heavily Hole-Doped Superconductor KFe2As2Studied by75As Nuclear Quadrupole Resonance and Specific Heat | 10.1143/jpsj.78.083712 | Hideto Fukazawa, Yuji Yamada, Kenji Kondo, Taku Saito, Yoh Kohori, Kentarou Kuga, Yosuke Matsumoto, Satoru Nakatsuji, Hijiri Kito, Parasharam M. Shirage, Kunihiro Kihou, Nao Takeshita, Chul-Ho Lee, Akira Iyo, Hiroshi Eisaki | Physical Society of Japan | Journal of the Physical Society of Japan | 2009
61ba9e8f783c1e8128c51387 | Ba 1âˆ’x K x Fe 2 As 2 | -1414162615 |  | Ba 1âˆ’x K x Fe 2 As 2 |  |  | Iron-pnictides, Pnictides |  |  |  | 38 K |  |  | body |  | da348c6a30 | Possible Multiple Gap Superconductivity with Line Nodes in Heavily Hole-Doped Superconductor KFe2As2Studied by75As Nuclear Quadrupole Resonance and Specific Heat | 10.1143/jpsj.78.083712 | Hideto Fukazawa, Yuji Yamada, Kenji Kondo, Taku Saito, Yoh Kohori, Kentarou Kuga, Yosuke Matsumoto, Satoru Nakatsuji, Hijiri Kito, Parasharam M. Shirage, Kunihiro Kihou, Nao Takeshita, Chul-Ho Lee, Akira Iyo, Hiroshi Eisaki | Physical Society of Japan | Journal of the Physical Society of Japan | 2009
61ba9e8f783c1e8128c51388 | KFe 2 As 2 | 1041915959 |  | KFe 2 As 2 |  |  | Iron-pnictides, Pnictides |  |  |  | 3.5 K | specific heat |  | body | paragraph | da348c6a30 | Possible Multiple Gap Superconductivity with Line Nodes in Heavily Hole-Doped Superconductor KFe2As2Studied by75As Nuclear Quadrupole Resonance and Specific Heat | 10.1143/jpsj.78.083712 | Hideto Fukazawa, Yuji Yamada, Kenji Kondo, Taku Saito, Yoh Kohori, Kentarou Kuga, Yosuke Matsumoto, Satoru Nakatsuji, Hijiri Kito, Parasharam M. Shirage, Kunihiro Kihou, Nao Takeshita, Chul-Ho Lee, Akira Iyo, Hiroshi Eisaki | Physical Society of Japan | Journal of the Physical Society of Japan | 2009
61ba9e907f36ec6458c5122b | C1 | -332506214 |  | C1 |  |  | Carbides |  |  |  | 590 mK |  |  | body | paragraph | 203f909c5a | Subkelvin tunneling spectroscopy showing Bardeen-Cooper-Schrieffer superconductivity in heavily boron-doped silicon epilayers | 10.1103/physrevb.82.140505 | F Dahlem, T Kociniewski, C Marcenat, A Grockowiak, L M A Pascal, P Achatz, J Boulmer, D DÃ©barre, T Klein, E Bustarret, H Courtois | American Physical Society (APS) | Physical Review B | 2014
61ba9e907f36ec6458c5122c | B3 | -1446880309 |  | B3 |  |  | Alloys, Borides |  |  |  | 480 Â± 30 mK |  |  | body | paragraph | 203f909c5a | Subkelvin tunneling spectroscopy showing Bardeen-Cooper-Schrieffer superconductivity in heavily boron-doped silicon epilayers | 10.1103/physrevb.82.140505 | F Dahlem, T Kociniewski, C Marcenat, A Grockowiak, L M A Pascal, P Achatz, J Boulmer, D DÃ©barre, T Klein, E Bustarret, H Courtois | American Physical Society (APS) | Physical Review B | 2014
61ba9e9005e6aa6710c512f4 | NbN films | 1386736829 |  | NbN |  | films | Nitrides |  |  |  | 9.67K | resistance |  | body | figure | c23015de75 | Inhomogeneous critical current in nanowire superconducting single-photon detectors | 10.1063/1.4903071 | R Gaudio, K P M Op 't Hoog, Z Zhou, D Sahin, A Fiore | AIP Publishing | Applied Physics Letters | 2014
61ba9e9005e6aa6710c512f5 | NbN film | -121402811 |  | NbN |  | film | Nitrides |  |  |  | 10.03K |  |  | body | paragraph | c23015de75 | Inhomogeneous critical current in nanowire superconducting single-photon detectors | 10.1063/1.4903071 | R Gaudio, K P M Op 't Hoog, Z Zhou, D Sahin, A Fiore | AIP Publishing | Applied Physics Letters | 2014
61ba9e90a01e2beb09c512b9 | Gi â‰ˆ 2 â€¢ 10 âˆ’9 | -2077950472 |  | Gi â‰ˆ 2 â€¢ 10 âˆ’9 |  |  | Alloys |  |  |  | 7.2K |  |  | body | paragraph | 7eaff34ba8 | Asymmetrical solutions and role of thermal fluctuations in dc current driven extended Josephson junction | 10.1016/j.physleta.2012.07.016 | A N Artemov | Elsevier BV | Physics Letters A | 2012
61ba9e905ad933a7cac51236 | Î´ 0.05) | 1381554774 | [7 empty] | Î´=0.05 | 90 K |  |  | body | paragraph | 7160ffbfee | Coexisting holes and electrons in high-TCmaterials: implications from normal state transport | 10.1080/14786435.2010.527864 | Dale R Harshman, John D Dow, Anthony T Fiory | Informa UK Limited | Philosophical Magazine | 2011
61ba9e905ad933a7cac51237 | thin films of YBa 2 Cu 3 O 7-Î´ | -1469328886 |  | YBa 2 Cu 3 O 7-Î´ |  | thin films | Oxides, Cuprates |  |  |  | 90 K |  |  | body | paragraph | 7160ffbfee | Coexisting holes and electrons in high-TCmaterials: implications from normal state transport | 10.1080/14786435.2010.527864 | Dale R Harshman, John D Dow, Anthony T Fiory | Informa UK Limited | Philosophical Magazine | 2011
61ba9e902a711de29cc5129f | 0.124 â‰¤ x â‰¤ 0.144 | 1084151159 | [7 empty] | x=â‰¤ 0.144 | 1 K |  |  | body | paragraph | e97c4d102c | Magnetic Penetration Depth Measurements ofPr2âˆ’xCexCuO4âˆ’Î´Films on Buffered Substrates: Evidence for a Nodeless Gap | 10.1103/physrevlett.91.087001 | Mun-Seog Kim, John A Skinta, Thomas R Lemberger, A Tsukada, M Naito | American Physical Society (APS) | Physical Review Letters | 2003
61ba9e907ecf8b73e6c512c3 | SrTiO 3 | -678908640 |  | SrTiO 3 |  |  | Oxides |  |  |  | up to 109 K |  |  | body | paragraph | 02964683bf | Dumbbell Defects in FeSe Films: A Scanning Tunneling Microscopy and First-Principles Investigation | 10.1021/acs.nanolett.6b01163 | Dennis Huang, Tatiana A Webb, Can-Li Song, Cui-Zu Chang, Jagadeesh S Moodera, Efthimios Kaxiras, Jennifer E Hoffman | American Chemical Society (ACS) | Nano Letters | 2016
61ba9e907ecf8b73e6c512c4 | FeSe | 1662075083 |  | FeSe |  |  | Iron-chalcogenides, Chalcogenides |  |  |  | 48 K |  |  | body | paragraph | 02964683bf | Dumbbell Defects in FeSe Films: A Scanning Tunneling Microscopy and First-Principles Investigation | 10.1021/acs.nanolett.6b01163 | Dennis Huang, Tatiana A Webb, Can-Li Song, Cui-Zu Chang, Jagadeesh S Moodera, Efthimios Kaxiras, Jennifer E Hoffman | American Chemical Society (ACS) | Nano Letters | 2016
61ba9e907ecf8b73e6c512c5 | A x Fe 2âˆ’y Se 2 (A = alkali metal) | -2051751991 |  | A x Fe 2âˆ’y Se 2 |  |  | Alloys |  |  | A=alkali metal | 32 K |  |  | body | paragraph | 02964683bf | Dumbbell Defects in FeSe Films: A Scanning Tunneling Microscopy and First-Principles Investigation | 10.1021/acs.nanolett.6b01163 | Dennis Huang, Tatiana A Webb, Can-Li Song, Cui-Zu Chang, Jagadeesh S Moodera, Efthimios Kaxiras, Jennifer E Hoffman | American Chemical Society (ACS) | Nano Letters | 2016
61ba9e905cc438644dc51279 | BaFe 2 (As 0.7 P 0.3 ) 2 | 157136665 |  | BaFe 2 (As 0.7 P 0.3 ) 2 |  |  | Iron-pnictides, Pnictides |  |  |  | 30K |  |  | body | paragraph | 803314a6c8 | Fluctuations in two-band superconductors in strong magnetic field | 10.1088/0953-2048/27/12/124001 | A E Koshelev, A A Varlamov | IOP Publishing | Superconductor Science and Technology | 2014
61ba9e905cc438644dc5127a | SmFeAsO 0.85 F 0.15 | -1817557107 |  | SmFeAsO 0.85 F 0.15 |  |  | Iron-pnictides, Pnictides, Oxides, Fluorides |  |  |  | 50K |  |  | body | paragraph | 803314a6c8 | Fluctuations in two-band superconductors in strong magnetic field | 10.1088/0953-2048/27/12/124001 | A E Koshelev, A A Varlamov | IOP Publishing | Superconductor Science and Technology | 2014
61ba9e90e614176f2ec51289 | Ln=Tb, Dy and Ho | 405616847 | [7 empty] | Ln=Tb, Dy, Ho | 33.8 K |  |  | body | paragraph | f1f0e072c7 | Study of the Rare Earth Effects on the Magnetic Fluctuations in RbLn2Fe4As4O2 (Ln = $=$ Tb, Dy, and Ho) by MÃ¶ssbauer Spectroscopy | 10.1007/s10948-018-4721-9 | Zhiwei Li, Yang Li, Zhicheng Wang, Guanghan Cao, Bo Zhang, Hua Pang, Fashen Li | Springer Science and Business Media LLC | Journal of Superconductivity and Novel Magnetism | 2018
61ba9e90e614176f2ec5128a | Ln=Tb, Dy and Ho | 395992777 | [7 empty] | Ln=Tb, Dy, Ho | 34.7 K |  |  | body | paragraph | f1f0e072c7 | Study of the Rare Earth Effects on the Magnetic Fluctuations in RbLn2Fe4As4O2 (Ln = $=$ Tb, Dy, and Ho) by MÃ¶ssbauer Spectroscopy | 10.1007/s10948-018-4721-9 | Zhiwei Li, Yang Li, Zhicheng Wang, Guanghan Cao, Bo Zhang, Hua Pang, Fashen Li | Springer Science and Business Media LLC | Journal of Superconductivity and Novel Magnetism | 2018
61ba9e91e4dc5fe1bac51262 | LaFeAs(O 1âˆ’x F x ) | 1652818728 |  | LaFeAs(O 1âˆ’x F x |  |  | Alloys |  |  |  | 26 K |  |  | body | paragraph | 6c3d99c99f | Magnetotransport study of the pressure-induced antiferromagnetic phase in FeSe | 10.1103/physrevb.93.180503 | Taichi Terashima, Naoki Kikugawa, Shigeru Kasahara, Tatsuya Watashige, Yuji Matsuda, Takasada Shibauchi, Shinya Uji | American Physical Society (APS) | Physical Review B | 2016
61ba9e91e4dc5fe1bac51263 | single-layer films | 766741502 |  |  |  | single-layer films |  |  |  |  | 50 K |  |  | body | paragraph | 6c3d99c99f | Magnetotransport study of the pressure-induced antiferromagnetic phase in FeSe | 10.1103/physrevb.93.180503 | Taichi Terashima, Naoki Kikugawa, Shigeru Kasahara, Tatsuya Watashige, Yuji Matsuda, Takasada Shibauchi, Shinya Uji | American Physical Society (APS) | Physical Review B | 2016
61ba9e91e4dc5fe1bac51264 | FeSe | 1380963698 |  | FeSe |  |  | Iron-chalcogenides, Chalcogenides |  |  |  | 8 K |  |  | body | paragraph | 6c3d99c99f | Magnetotransport study of the pressure-induced antiferromagnetic phase in FeSe | 10.1103/physrevb.93.180503 | Taichi Terashima, Naoki Kikugawa, Shigeru Kasahara, Tatsuya Watashige, Yuji Matsuda, Takasada Shibauchi, Shinya Uji | American Physical Society (APS) | Physical Review B | 2016
61ba9e91dc085aa023c51248 | 5 nm MoGe | -1842895928 |  | MoGe |  |  | Alloys |  |  |  | 1.9 K |  |  | body | paragraph | 1601189c30 | Suppression of the superconductivity in ultrathin amorphous Mo78Ge22 films observed by STM | 10.1063/1.5001290 | D Lotnyk, O Onufriienko, T Samuely, O Shylenko, V KomanickÃ½, P SzabÃ³, A Feher, P Samuely | AIP Publishing | Low Temperature Physics | 2017
61ba9e9185b12ae79ac51278 | La 1.4 Sr 1.6 Mn 2 O 7 (LSMO) | 870443941 | LSMO | La 1.4 Sr 1.6 Mn 2 O 7 |  |  | Oxides |  |  |  | 90 K |  |  | body | paragraph | a19fdf4dd4 | c -axis phase coherence and spin fluctuations in cuprates | 10.1209/epl/i2001-00385-6 | A Mourachkine | IOP Publishing | Europhysics Letters (EPL) | 2001
61ba9e9185b12ae79ac51279 | URu 2 Si 2 | 2135250117 |  | URu 2 Si 2 |  |  | Alloys |  |  |  | 1.2 K |  |  | body | paragraph | a19fdf4dd4 | c -axis phase coherence and spin fluctuations in cuprates | 10.1209/epl/i2001-00385-6 | A Mourachkine | IOP Publishing | Europhysics Letters (EPL) | 2001
61ba9e9185b12ae79ac5127a | optimally doped single crystals of Bi2212 | -1369846330 | Bi2212 | Bi2212Bi2212 | optimally doped | single crystals |  |  |  |  | 93 K |  |  | body | paragraph | a19fdf4dd4 | c -axis phase coherence and spin fluctuations in cuprates | 10.1209/epl/i2001-00385-6 | A Mourachkine | IOP Publishing | Europhysics Letters (EPL) | 2001
61ba9e9185b12ae79ac5127b | optimally doped Bi2212 | 1597565153 | Bi2212 | Bi2212Bi2212 | optimally doped | [5 empty] | 91 K |  |  | body | paragraph | a19fdf4dd4 | c -axis phase coherence and spin fluctuations in cuprates | 10.1209/epl/i2001-00385-6 | A Mourachkine | IOP Publishing | Europhysics Letters (EPL) | 2001
61ba9e9185b12ae79ac5127c | overdoped Bi2212 thin film | 137579897 | Bi2212 | Bi2212Bi2212 | overdoped | thin film |  |  |  |  | 80 K |  |  | body | paragraph | a19fdf4dd4 | c -axis phase coherence and spin fluctuations in cuprates | 10.1209/epl/i2001-00385-6 | A Mourachkine | IOP Publishing | Europhysics Letters (EPL) | 2001
61ba9e9185b12ae79ac5127d | LSMO | -686524895 | LSMO | La1-xSrxMnO3 |  |  | Oxides |  |  |  | 90 K |  |  | body | paragraph | a19fdf4dd4 | c -axis phase coherence and spin fluctuations in cuprates | 10.1209/epl/i2001-00385-6 | A Mourachkine | IOP Publishing | Europhysics Letters (EPL) | 2001
61ba9e9185b12ae79ac5127e | LSCO (x = 0) | -510051734 | LSCO | [6 empty] | x=0 | 42 K |  |  | body | paragraph | a19fdf4dd4 | c -axis phase coherence and spin fluctuations in cuprates | 10.1209/epl/i2001-00385-6 | A Mourachkine | IOP Publishing | Europhysics Letters (EPL) | 2001
61ba9e9185b12ae79ac5127f | over- doped single crystals of Bi2201 | -1678746895 | Bi2201 | Bi2201Bi2201 | over | single crystals |  |  |  |  | 29 K |  |  | body | paragraph | a19fdf4dd4 | c -axis phase coherence and spin fluctuations in cuprates | 10.1209/epl/i2001-00385-6 | A Mourachkine | IOP Publishing | Europhysics Letters (EPL) | 2001
61ba9e9185b12ae79ac51280 | YBCO | 1595607896 | YBCO | [7 empty] | 92.5 K |  |  | body | paragraph | a19fdf4dd4 | c -axis phase coherence and spin fluctuations in cuprates | 10.1209/epl/i2001-00385-6 | A Mourachkine | IOP Publishing | Europhysics Letters (EPL) | 2001
61ba9e9185b12ae79ac51281 | BSCoO | -423188995 |  | BSCoO |  |  | Chalcogenides, Oxides, Borides |  |  |  | 3.2 K |  |  | body | paragraph | a19fdf4dd4 | c -axis phase coherence and spin fluctuations in cuprates | 10.1209/epl/i2001-00385-6 | A Mourachkine | IOP Publishing | Europhysics Letters (EPL) | 2001
61ba9e9185b12ae79ac51282 | Bi2212 | -1756930247 | Bi2212 | Bi2212Bi2212 | [6 empty] | 93 K |  |  | body | paragraph | a19fdf4dd4 | c -axis phase coherence and spin fluctuations in cuprates | 10.1209/epl/i2001-00385-6 | A Mourachkine | IOP Publishing | Europhysics Letters (EPL) | 2001
61ba9e9185b12ae79ac51283 | YBCO | 1274090846 | YBCO | [7 empty] | 95 K |  |  | body | paragraph | a19fdf4dd4 | c -axis phase coherence and spin fluctuations in cuprates | 10.1209/epl/i2001-00385-6 | A Mourachkine | IOP Publishing | Europhysics Letters (EPL) | 2001
61ba9e9185b12ae79ac51284 | over- doped LSCO (x = 0.2) single crystal | 1462298485 | LSCO |  | over | single crystal |  |  |  | x=0.2 | 36 K |  |  | body | paragraph | a19fdf4dd4 | c -axis phase coherence and spin fluctuations in cuprates | 10.1209/epl/i2001-00385-6 | A Mourachkine | IOP Publishing | Europhysics Letters (EPL) | 2001
61ba9e9185b12ae79ac51285 | UPt3 | -106127386 |  | UPt3 |  |  | Alloys |  |  |  | 440 mK |  |  | body | paragraph | a19fdf4dd4 | c -axis phase coherence and spin fluctuations in cuprates | 10.1209/epl/i2001-00385-6 | A Mourachkine | IOP Publishing | Europhysics Letters (EPL) | 2001
61ba9e9185b12ae79ac51286 | UPd 2 Al 3 | 732814142 |  | UPd 2 Al 3 |  |  | Alloys |  |  |  | 2 K |  |  | body | paragraph | a19fdf4dd4 | c -axis phase coherence and spin fluctuations in cuprates | 10.1209/epl/i2001-00385-6 | A Mourachkine | IOP Publishing | Europhysics Letters (EPL) | 2001
61ba9e9185b12ae79ac51287 | URu 2 Si 2 | 2125576837 |  | URu 2 Si 2 |  |  | Alloys |  |  |  | 1.2 K |  |  | body | paragraph | a19fdf4dd4 | c -axis phase coherence and spin fluctuations in cuprates | 10.1209/epl/i2001-00385-6 | A Mourachkine | IOP Publishing | Europhysics Letters (EPL) | 2001
61ba9e9185b12ae79ac51288 | LSCO (x = 0.2) | -1337633438 | LSCO | [6 empty] | x=0.2 | 28 K |  |  | body | paragraph | a19fdf4dd4 | c -axis phase coherence and spin fluctuations in cuprates | 10.1209/epl/i2001-00385-6 | A Mourachkine | IOP Publishing | Europhysics Letters (EPL) | 2001
61ba9e9185b12ae79ac51289 | YBCO | 1364554292 | YBCO | [7 empty] | 93 K |  |  | body | paragraph | a19fdf4dd4 | c -axis phase coherence and spin fluctuations in cuprates | 10.1209/epl/i2001-00385-6 | A Mourachkine | IOP Publishing | Europhysics Letters (EPL) | 2001
61ba9e9185b12ae79ac5128a | CeIrIn5 | 717336 |  | CeIrIn5 |  |  | Alloys |  |  |  | 0.4 K |  |  | body | paragraph | a19fdf4dd4 | c -axis phase coherence and spin fluctuations in cuprates | 10.1209/epl/i2001-00385-6 | A Mourachkine | IOP Publishing | Europhysics Letters (EPL) | 2001
61ba9e917b1a7abb24c5126b | HTSCs | -603726255 |  | HTSCs |  |  | Hydrides, Chalcogenides |  |  |  | below 4.2K |  |  | body | paragraph | ce53108826 | Combined effect of nonmagnetic and magnetic scatterers on the critical temperatures of superconductors with different anisotropies of the gap | 10.1134/1.567576 | Leonid A Openov | Pleiades Publishing Ltd | Journal of Experimental and Theoretical Physics Letters | 1997
61ba9e91d52116ffe1c512a3 | (Ba 0.6 K 0.4 )Fe 2 As 2 | 1810914085 |  | (Ba 0.6 K 0.4 )Fe 2 As 2 |  |  | Iron-pnictides, Pnictides |  |  |  | 37 K |  |  | body | figure | 0e9dedf600 | Differential conductance of point contacts between an iron-based superconductor and a normal metal | 10.1103/physrevb.84.060514 | D Kuzmanovski, M G Vavilov | American Physical Society (APS) | Physical Review B | 2011
61ba9e9161d1c9d20fc512a7 | x = 0.1 | -226031921 | [7 empty] | x=0.1 | 12 K |  |  | body | figure | 875169ff77 | Unravelling the mechanism of the semiconducting-like behavior and its relation to superconductivity in (CaFe1âˆ’xPtxAs)10Pt3As8 | 10.1103/physrevb.99.144520 | Run Yang, Yaomin Dai, Jia Yu, Qiangtao Sui, Yongqing Cai, Zhian Ren, Jungseek Hwang, Hong Xiao, Xingjiang Zhou, Xianggang Qiu, Christopher C Homes | American Physical Society (APS) | Physical Review B | 2019
61ba9e9161d1c9d20fc512a8 | optimally-doped (x = 0.1 | 1297550089 |  |  | optimally-doped |  |  |  |  | x=0.1 | 12 K |  |  | body | paragraph | 875169ff77 | Unravelling the mechanism of the semiconducting-like behavior and its relation to superconductivity in (CaFe1âˆ’xPtxAs)10Pt3As8 | 10.1103/physrevb.99.144520 | Run Yang, Yaomin Dai, Jia Yu, Qiangtao Sui, Yongqing Cai, Zhian Ren, Jungseek Hwang, Hong Xiao, Xingjiang Zhou, Xianggang Qiu, Christopher C Homes | American Physical Society (APS) | Physical Review B | 2019
61ba9e9161d1c9d20fc512a9 | optimally-doped (x = 0.1) | -1902359133 |  |  | optimally-doped |  |  |  |  | x=0.1 | 12 K |  |  | header | abstract | 875169ff77 | Unravelling the mechanism of the semiconducting-like behavior and its relation to superconductivity in (CaFe1âˆ’xPtxAs)10Pt3As8 | 10.1103/physrevb.99.144520 | Run Yang, Yaomin Dai, Jia Yu, Qiangtao Sui, Yongqing Cai, Zhian Ren, Jungseek Hwang, Hong Xiao, Xingjiang Zhou, Xianggang Qiu, Christopher C Homes | American Physical Society (APS) | Physical Review B | 2019
61ba9e925ad933a7cac51238 | x = 1 | 1214740113 | [7 empty] | x=1 | 1.8 K |  |  | body | figure | cb67a5dd14 | Effects of disorder in Mg1âˆ’xTaxB2 alloys using the coherent-potential approximation | 10.1016/s0038-1098(02)00048-0 | P Jiji Thomas Joseph, Prabhakar P Singh | Elsevier BV | Solid State Communications | 2002
61ba9e925ad933a7cac51239 | T aB 2 | 30670460 |  | T aB 2 |  |  | Alloys |  |  |  | 1.8 K |  |  | body | paragraph | cb67a5dd14 | Effects of disorder in Mg1âˆ’xTaxB2 alloys using the coherent-potential approximation | 10.1016/s0038-1098(02)00048-0 | P Jiji Thomas Joseph, Prabhakar P Singh | Elsevier BV | Solid State Communications | 2002
61ba9e925ad933a7cac5123a | MgB 2 | 1307672270 |  | MgB 2 |  |  | Alloys, Borides |  |  |  | 30 K |  |  | body | figure | cb67a5dd14 | Effects of disorder in Mg1âˆ’xTaxB2 alloys using the coherent-potential approximation | 10.1016/s0038-1098(02)00048-0 | P Jiji Thomas Joseph, Prabhakar P Singh | Elsevier BV | Solid State Communications | 2002
61ba9e923961c0f52fc512ae | (Li,Fe)OHFeSe | 1061863196 |  | (Li,Fe)OHFeSe |  |  | Alloys |  |  |  | 37 K |  | 3 GPa | body | paragraph | 5d5f110fa7 | High- Tc superconductivity up to 55 K under high pressure in a heavily electron doped Li0.36(NH3)yFe2Se2 single crystal | 10.1103/physrevb.97.020508 | P Shahi, J P Sun, S H Wang, Y Y Jiao, K Y Chen, S S Sun, H C Lei, Y Uwatoko, B S Wang, J-G Cheng | American Physical Society (APS) | Physical Review B | 2018
61ba9e923961c0f52fc512af | Lix(NH3)yFe2Se2 single crystals | -1813836652 |  | Lix(NH3)yFe2Se2 |  | single crystals | Hydrides, Nitrides, Iron-chalcogenides, Chalcogenides |  |  |  | 44.3 K |  | ambient-pressure | body | paragraph | 5d5f110fa7 | High- Tc superconductivity up to 55 K under high pressure in a heavily electron doped Li0.36(NH3)yFe2Se2 single crystal | 10.1103/physrevb.97.020508 | P Shahi, J P Sun, S H Wang, Y Y Jiao, K Y Chen, S S Sun, H C Lei, Y Uwatoko, B S Wang, J-G Cheng | American Physical Society (APS) | Physical Review B | 2018
61ba9e923961c0f52fc512b0 | FeSe | 1479155926 |  | FeSe |  |  | Iron-chalcogenides, Chalcogenides |  |  |  | from 8 K |  |  | body | paragraph | 5d5f110fa7 | High- Tc superconductivity up to 55 K under high pressure in a heavily electron doped Li0.36(NH3)yFe2Se2 single crystal | 10.1103/physrevb.97.020508 | P Shahi, J P Sun, S H Wang, Y Y Jiao, K Y Chen, S S Sun, H C Lei, Y Uwatoko, B S Wang, J-G Cheng | American Physical Society (APS) | Physical Review B | 2018
61ba9e923961c0f52fc512b1 | (Li,Fe)OHFeSe single crystals | 1011260581 |  | (Li,Fe)OHFeSe |  | single crystals | Alloys |  |  |  | 51 K |  | 12.5 GPa | body | paragraph | 5d5f110fa7 | High- Tc superconductivity up to 55 K under high pressure in a heavily electron doped Li0.36(NH3)yFe2Se2 single crystal | 10.1103/physrevb.97.020508 | P Shahi, J P Sun, S H Wang, Y Y Jiao, K Y Chen, S S Sun, H C Lei, Y Uwatoko, B S Wang, J-G Cheng | American Physical Society (APS) | Physical Review B | 2018
61ba9e923961c0f52fc512b2 | AxFe2-ySe2 | 734987359 |  | AxFe2-ySe2 |  |  | Iron-chalcogenides, Chalcogenides |  |  |  | 49 K |  | 10 GPa | body | paragraph | 5d5f110fa7 | High- Tc superconductivity up to 55 K under high pressure in a heavily electron doped Li0.36(NH3)yFe2Se2 single crystal | 10.1103/physrevb.97.020508 | P Shahi, J P Sun, S H Wang, Y Y Jiao, K Y Chen, S S Sun, H C Lei, Y Uwatoko, B S Wang, J-G Cheng | American Physical Society (APS) | Physical Review B | 2018
61ba9e923961c0f52fc512b3 | monolayer FeSe | -1829882653 |  | FeSe |  |  | Iron-chalcogenides, Chalcogenides |  |  |  | 50 K |  |  | body | paragraph | 5d5f110fa7 | High- Tc superconductivity up to 55 K under high pressure in a heavily electron doped Li0.36(NH3)yFe2Se2 single crystal | 10.1103/physrevb.97.020508 | P Shahi, J P Sun, S H Wang, Y Y Jiao, K Y Chen, S S Sun, H C Lei, Y Uwatoko, B S Wang, J-G Cheng | American Physical Society (APS) | Physical Review B | 2018
61ba9e923961c0f52fc512b4 | Lix(NH3)yFe2Se2 | -1135717554 |  | Lix(NH3)yFe2Se2 |  |  | Hydrides, Nitrides, Iron-chalcogenides, Chalcogenides |  |  |  | 55 K |  | 11 and 12 GPa | body | paragraph | 5d5f110fa7 | High- Tc superconductivity up to 55 K under high pressure in a heavily electron doped Li0.36(NH3)yFe2Se2 single crystal | 10.1103/physrevb.97.020508 | P Shahi, J P Sun, S H Wang, Y Y Jiao, K Y Chen, S S Sun, H C Lei, Y Uwatoko, B S Wang, J-G Cheng | American Physical Society (APS) | Physical Review B | 2018
61ba9e923961c0f52fc512b5 | Lix(NH3)yFe2Se2 | -1682512323 |  | Lix(NH3)yFe2Se2 |  |  | Hydrides, Nitrides, Iron-chalcogenides, Chalcogenides |  |  |  | 55 K |  |  | body | paragraph | 5d5f110fa7 | High- Tc superconductivity up to 55 K under high pressure in a heavily electron doped Li0.36(NH3)yFe2Se2 single crystal | 10.1103/physrevb.97.020508 | P Shahi, J P Sun, S H Wang, Y Y Jiao, K Y Chen, S S Sun, H C Lei, Y Uwatoko, B S Wang, J-G Cheng | American Physical Society (APS) | Physical Review B | 2018
61ba9e923961c0f52fc512b6 | bulk FeSe | 876241202 |  | FeSe |  |  | Iron-chalcogenides, Chalcogenides |  |  |  | 46 K |  | ambient pressure | body | paragraph | 5d5f110fa7 | High- Tc superconductivity up to 55 K under high pressure in a heavily electron doped Li0.36(NH3)yFe2Se2 single crystal | 10.1103/physrevb.97.020508 | P Shahi, J P Sun, S H Wang, Y Y Jiao, K Y Chen, S S Sun, H C Lei, Y Uwatoko, B S Wang, J-G Cheng | American Physical Society (APS) | Physical Review B | 2018
61ba9e923961c0f52fc512b7 | bulk FeSe | 995604978 |  | FeSe |  |  | Iron-chalcogenides, Chalcogenides |  |  |  | 38.5 K |  |  | body | paragraph | 5d5f110fa7 | High- Tc superconductivity up to 55 K under high pressure in a heavily electron doped Li0.36(NH3)yFe2Se2 single crystal | 10.1103/physrevb.97.020508 | P Shahi, J P Sun, S H Wang, Y Y Jiao, K Y Chen, S S Sun, H C Lei, Y Uwatoko, B S Wang, J-G Cheng | American Physical Society (APS) | Physical Review B | 2018
61ba9e923961c0f52fc512b8 | Lix(NH3)yFe2Se2 | -1574703055 |  | Lix(NH3)yFe2Se2 |  |  | Hydrides, Nitrides, Iron-chalcogenides, Chalcogenides |  |  |  | 55K |  |  | header | abstract | 5d5f110fa7 | High- Tc superconductivity up to 55 K under high pressure in a heavily electron doped Li0.36(NH3)yFe2Se2 single crystal | 10.1103/physrevb.97.020508 | P Shahi, J P Sun, S H Wang, Y Y Jiao, K Y Chen, S S Sun, H C Lei, Y Uwatoko, B S Wang, J-G Cheng | American Physical Society (APS) | Physical Review B | 2018
61ba9e923961c0f52fc512b9 | (Li1-xFex)OHFeSe | -1316372860 |  | (Li1-xFex)OHFeSe |  |  | Hydrides, Iron-chalcogenides, Chalcogenides, Oxides |  |  |  | 51 K |  | 5 GPa | body | paragraph | 5d5f110fa7 | High- Tc superconductivity up to 55 K under high pressure in a heavily electron doped Li0.36(NH3)yFe2Se2 single crystal | 10.1103/physrevb.97.020508 | P Shahi, J P Sun, S H Wang, Y Y Jiao, K Y Chen, S S Sun, H C Lei, Y Uwatoko, B S Wang, J-G Cheng | American Physical Society (APS) | Physical Review B | 2018
61ba9e923961c0f52fc512ba | monolayer FeSe/SrTiO3 | 219372695 |  | FeSe/SrTiO3 |  |  | Alloys |  |  |  | 50 K |  |  | body | paragraph | 5d5f110fa7 | High- Tc superconductivity up to 55 K under high pressure in a heavily electron doped Li0.36(NH3)yFe2Se2 single crystal | 10.1103/physrevb.97.020508 | P Shahi, J P Sun, S H Wang, Y Y Jiao, K Y Chen, S S Sun, H C Lei, Y Uwatoko, B S Wang, J-G Cheng | American Physical Society (APS) | Physical Review B | 2018
61ba9e92e4dc5fe1bac51265 | UBe 13 | 168188987 |  | UBe 13 |  |  | Alloys |  |  |  | 3 K |  |  | body | paragraph | 84762f2ea2 | Î¼+ Knight Shift Measurements in U0.965Th0.035Be13 Single Crystals | 10.1103/physrevlett.85.2821 | J E Sonier, R H Heffner, D E Maclaughlin, G J Nieuwenhuys, O Bernal, R Movshovich, P G Pagliuso, J Cooley, J L Smith, J D Thompson | American Physical Society (APS) | Physical Review Letters | 2000
61ba9e920cb3d3a5e6c51232 | Bi-2223 | -1879313639 | Bi-2223 | [7 empty] | 111 K |  |  | body | paragraph | 85c62ce220 | Strong-coupling analysis of scanning tunneling spectra in Bi2Sr2Ca2Cu3O10+Î´ | 10.1103/physrevb.88.014528 | C Berthod, Y Fasano, I Maggio-Aprile, A Piriou, E Giannini, G Levy De Castro, Ã˜ Fischer | American Physical Society (APS) | Physical Review B | 2013
61ba9e932b9a12e3d2c512d2 | YLBLCO | 476589306 | YLBLCO | [7 empty] | 25 K |  |  | body | figure | cc28cb628e | Dopingn-type carriers by La substitution for Ba in theYBa2Cu3Oysystem | 10.1103/physrevb.74.100508 | Kouji Segawa, Yoichi Ando | American Physical Society (APS) | Physical Review B | 2014
61ba9e93d52116ffe1c512a4 | TaS 3 | 734391675 |  | TaS 3 |  |  | Chalcogenides |  |  |  | 215 K |  |  | body | paragraph | 3fe347c4ea | Charge density wave depinning: a possible form of macroscopic coulomb blockade | 10.1016/0749-6036(92)90255-4 | John H Miller | Elsevier BV | Superlattices and Microstructures | 1992
61ba9e937c13e4f711c5125e | MgB 2 | 1328843818 |  | MgB 2 |  |  | Alloys, Borides |  |  |  | 40 K |  |  | body | paragraph | 35e27283f6 | Fabrication and transport critical currents of multifilamentary MgB2/Fe wires and tapes | 10.1088/0953-2048/15/7/312 | H L Suo, C Beneduce, X D Su, R Fl$uuml$kiger | IOP Publishing | Superconductor Science and Technology | 2002
61ba9e94a013f06956c51293 | UPt 3 | 1803535022 |  | UPt 3 |  |  | Alloys |  |  |  | 550 mK |  |  | body | paragraph | 19b51bd867 | Antiferromagnetism and superconductivity in | 10.1088/0953-8984/10/19/020 | Anupam Garg | IOP Publishing | Journal of Physics: Condensed Matter | 1998
61ba9e9456f16aed29c5128b | Tl 2 Ba 2 CaCu 2 O 8 (Tl2212) films | -429267038 | Tl2212 | Tl 2 Ba 2 CaCu 2 O 8 |  | films | Oxides, Cuprates |  |  |  | 98 K |  |  | body | paragraph | 2c202b1a4a | Systematics ofc-axis phonons in the thallium- and bismuth-based cuprate superconductors | 10.1103/physrevb.60.13196 | A A Tsvetkov, D DuliÄ‡, D Van Der Marel, A Damascelli, G A Kaljushnaia, J I Gorina, N N Senturina, N N Kolesnikov, Z F Ren, J H Wang, A A Menovsky, T T M Palstra | American Physical Society (APS) | Physical Review B | 2014
61ba9e944217bb9076c512da | BGB | -1606871139 |  | BGB |  |  | Alloys, Borides |  |  |  | 4 K |  |  | body | paragraph | 1012756cd7 | Advantageous grain boundaries in iron pnictide superconductors | 10.1038/ncomms1419 | Takayoshi Katase, Yoshihiro Ishimaru, Akira Tsukamoto, Hidenori Hiramatsu, Toshio Kamiya, Keiichi Tanabe, Hideo Hosono | Springer Science and Business Media LLC | Nature Communications | 2011
61ba9e94720b8b3d36c51282 | underdoped Bi2212 single crystal | -2105570888 | Bi2212 | Bi2212Bi2212 | underdoped | single crystal |  |  |  |  | 51 K |  |  | body | figure | a4560ba20e | Origin of dips in tunneling dI/dV characteristics of cuprates | 10.1016/j.physc.2007.03.325 | A Mourachkine | Elsevier BV | Physica C: Superconductivity | 2007
61ba9e94720b8b3d36c51283 | Bi2212 | -1864778846 | Bi2212 | Bi2212Bi2212 | [6 empty] | 92 K |  |  | body | figure | a4560ba20e | Origin of dips in tunneling dI/dV characteristics of cuprates | 10.1016/j.physc.2007.03.325 | A Mourachkine | Elsevier BV | Physica C: Superconductivity | 2007
61ba9e9411af647618c5124f | SrTiO 3 | -671207978 |  | SrTiO 3 |  |  | Oxides |  |  |  | 100 K |  |  | body | paragraph | 335b8a6bb0
61ba9e942227d4ac07c5125a | RRR=4.5) | 1781561616 | [7 empty] | RRR=4.5 | 16.1 K | resistivity |  | body | paragraph | b7e8400de4 | Multi-gap superconductivity in a BaFe1.84Co0.16As2 film from optical measurements at terahertz frequencies | 10.1140/epjb/e2010-00242-y | A Perucchi, L Baldassarre, S Lupi, J Y Jiang, J D Weiss, E E Hellstrom, S Lee, C W Bark, C B Eom, M Putti, I Pallecchi, C Marini, P Dore | Springer Science and Business Media LLC | The European Physical Journal B | 2013
61ba9e94ab9e3e9324c512a8 | Ca 1âˆ’x Na x F e 2 As 2 | 730203560 |  | Ca 1âˆ’x Na x F e 2 As 2 |  |  | Alloys |  |  |  | 20 K | resistivity |  | header | title | 849bb6ec79 | Different resistivity response to spin-density wave and superconductivity at 20 K in Ca1âˆ’xNaxFe2As2 | 10.1088/0953-8984/20/42/422201 | G Wu, H Chen, T Wu, Y L Xie, Y J Yan, R H Liu, X F Wang, J J Ying, X H Chen | IOP Publishing | Journal of Physics: Condensed Matter | 2008
61ba9e94ab9e3e9324c512a9 | Ca 0.5 N a 0.5 F e 2 As 2 | 202205406 |  | Ca 0.5 N a 0.5 F e 2 As 2 |  |  | Alloys |  |  |  | 20 K |  |  | body |  | 849bb6ec79 | Different resistivity response to spin-density wave and superconductivity at 20 K in Ca1âˆ’xNaxFe2As2 | 10.1088/0953-8984/20/42/422201 | G Wu, H Chen, T Wu, Y L Xie, Y J Yan, R H Liu, X F Wang, J J Ying, X H Chen | IOP Publishing | Journal of Physics: Condensed Matter | 2008
61ba9e94ab9e3e9324c512aa | LaO 1âˆ’x F x FeAs (x=0.05-0.12) | -913780481 |  | LaO 1âˆ’x F x FeAs |  |  | Alloys |  |  | x=0.05-0.12 | 26 K |  |  | header | abstract | 849bb6ec79 | Different resistivity response to spin-density wave and superconductivity at 20 K in Ca1âˆ’xNaxFe2As2 | 10.1088/0953-8984/20/42/422201 | G Wu, H Chen, T Wu, Y L Xie, Y J Yan, R H Liu, X F Wang, J J Ying, X H Chen | IOP Publishing | Journal of Physics: Condensed Matter | 2008
61ba9e94ab9e3e9324c512ab | BaF e 2 As 2 | -807221983 |  | BaF e 2 As 2 |  |  | Alloys |  |  |  | 38 K |  |  | body | paragraph | 849bb6ec79 | Different resistivity response to spin-density wave and superconductivity at 20 K in Ca1âˆ’xNaxFe2As2 | 10.1088/0953-8984/20/42/422201 | G Wu, H Chen, T Wu, Y L Xie, Y J Yan, R H Liu, X F Wang, J J Ying, X H Chen | IOP Publishing | Journal of Physics: Condensed Matter | 2008
61ba9e94ab9e3e9324c512ac | RF eAsO 1âˆ’x F x | 1053099035 |  | RF eAsO 1âˆ’x F x |  |  | Alloys |  |  |  | 40 K |  |  | header | abstract | 849bb6ec79 | Different resistivity response to spin-density wave and superconductivity at 20 K in Ca1âˆ’xNaxFe2As2 | 10.1088/0953-8984/20/42/422201 | G Wu, H Chen, T Wu, Y L Xie, Y J Yan, R H Liu, X F Wang, J J Ying, X H Chen | IOP Publishing | Journal of Physics: Condensed Matter | 2008
61ba9e95d52116ffe1c512a5 | EuRbFe 4 As 4 single crystals | -927863094 |  | EuRbFe 4 As 4 |  | single crystals | Iron-pnictides, Pnictides |  |  |  | 36 K |  |  | body | paragraph | d27e7a9739 | Unique interplay between superconducting and ferromagnetic orders in EuRbFe4As4 | 10.1103/physrevb.98.140506 | V S Stolyarov, A Casano, M A Belyanchikov, A S Astrakhantseva, S Yu. Grebenchuk, D S Baranov, I A Golovchanskiy, I Voloshenko, E S Zhukova, B P Gorshunov, A V Muratov, V V Dremov, L Ya. Vinnikov, D Roditchev, Y Liu, G-H Cao, M Dressel, E Uykur | American Physical Society (APS) | Physical Review B | 2018
61ba9e95d52116ffe1c512a6 | CaKFe 4 As 4 | -952452343 |  | CaKFe 4 As 4 |  |  | Iron-pnictides, Pnictides |  |  |  | 31-36 K |  |  | body | figure | d27e7a9739 | Unique interplay between superconducting and ferromagnetic orders in EuRbFe4As4 | 10.1103/physrevb.98.140506 | V S Stolyarov, A Casano, M A Belyanchikov, A S Astrakhantseva, S Yu. Grebenchuk, D S Baranov, I A Golovchanskiy, I Voloshenko, E S Zhukova, B P Gorshunov, A V Muratov, V V Dremov, L Ya. Vinnikov, D Roditchev, Y Liu, G-H Cao, M Dressel, E Uykur | American Physical Society (APS) | Physical Review B | 2018
61ba9e955ad933a7cac5123c | optimally doped Bi 2 Sr 2 CaCu 2 O 8+x (Bi-2212 | -1838409530 | Bi-2212 | Bi 2 Sr 2 CaCu 2 O 8+x | optimally doped |  | Alloys |  |  |  | 60 K |  |  | body | paragraph | 0a540eb992 | QUASIPARTICLE SPECTROSCOPY AND HIGH-FIELD PHASE DIAGRAMS OF CUPRATE SUPERCONDUCTORS â€“ AN INVESTIGATION OF COMPETING ORDERS AND QUANTUM CRITICALITY | 10.1142/s0217979205028426 | N-C Yeh, C-T Chen, V S Zapf, A D Beyer, C R Hughes, M-S Park, K-H Kim, S-I Lee | World Scientific Pub Co Pte Lt | International Journal of Modern Physics B | 2013
61ba9e955ad933a7cac5123d | YBa 2 Cu 3 O 7âˆ’Î´ (Y- 123 | 75267257 | Y- 123 | YBa 2 Cu 3 O 7âˆ’Î´ |  |  | Oxides, Cuprates |  |  |  | 125 K |  |  | body | paragraph | 0a540eb992 | QUASIPARTICLE SPECTROSCOPY AND HIGH-FIELD PHASE DIAGRAMS OF CUPRATE SUPERCONDUCTORS â€“ AN INVESTIGATION OF COMPETING ORDERS AND QUANTUM CRITICALITY | 10.1142/s0217979205028426 | N-C Yeh, C-T Chen, V S Zapf, A D Beyer, C R Hughes, M-S Park, K-H Kim, S-I Lee | World Scientific Pub Co Pte Lt | International Journal of Modern Physics B | 2013
61ba9e955ad933a7cac5123e | underdoped Y-123 | -70113987 | Y-123 |  | underdoped | [5 empty] | 87 K |  |  | body | paragraph | 0a540eb992 | QUASIPARTICLE SPECTROSCOPY AND HIGH-FIELD PHASE DIAGRAMS OF CUPRATE SUPERCONDUCTORS â€“ AN INVESTIGATION OF COMPETING ORDERS AND QUANTUM CRITICALITY | 10.1142/s0217979205028426 | N-C Yeh, C-T Chen, V S Zapf, A D Beyer, C R Hughes, M-S Park, K-H Kim, S-I Lee | World Scientific Pub Co Pte Lt | International Journal of Modern Physics B | 2013
61ba9e955ad933a7cac5123f | optimally doped HgBa 2 Ca 3 Cu 4 O x (Hg-1234 | -2073282961 | Hg-1234 | HgBa 2 Ca 3 Cu 4 O x | optimally doped |  | Oxides, Cuprates |  |  |  | 125 K |  |  | body | paragraph | 0a540eb992 | QUASIPARTICLE SPECTROSCOPY AND HIGH-FIELD PHASE DIAGRAMS OF CUPRATE SUPERCONDUCTORS â€“ AN INVESTIGATION OF COMPETING ORDERS AND QUANTUM CRITICALITY | 10.1142/s0217979205028426 | N-C Yeh, C-T Chen, V S Zapf, A D Beyer, C R Hughes, M-S Park, K-H Kim, S-I Lee | World Scientific Pub Co Pte Lt | International Journal of Modern Physics B | 2013
61ba9e955ad933a7cac51240 | optimally doped HgBa 2 Ca 3 Cu 4 O x (Hg-1234 | -2073282961 | Hg-1234 | HgBa 2 Ca 3 Cu 4 O x | optimally doped |  | Oxides, Cuprates |  |  |  | 93 K |  |  | body | paragraph | 0a540eb992 | QUASIPARTICLE SPECTROSCOPY AND HIGH-FIELD PHASE DIAGRAMS OF CUPRATE SUPERCONDUCTORS â€“ AN INVESTIGATION OF COMPETING ORDERS AND QUANTUM CRITICALITY | 10.1142/s0217979205028426 | N-C Yeh, C-T Chen, V S Zapf, A D Beyer, C R Hughes, M-S Park, K-H Kim, S-I Lee | World Scientific Pub Co Pte Lt | International Journal of Modern Physics B | 2013
61ba9e955ad933a7cac51241 | n-type optimally doped Pr 1.85 Ce 0.15 CuO 4âˆ’Î´ (PCCO | -2047751251 | PCCO | Pr 1.85 Ce 0.15 CuO 4âˆ’Î´ | n-type optimally doped |  | Oxides, Cuprates |  |  |  | 21 K |  |  | body | paragraph | 0a540eb992 | QUASIPARTICLE SPECTROSCOPY AND HIGH-FIELD PHASE DIAGRAMS OF CUPRATE SUPERCONDUCTORS â€“ AN INVESTIGATION OF COMPETING ORDERS AND QUANTUM CRITICALITY | 10.1142/s0217979205028426 | N-C Yeh, C-T Chen, V S Zapf, A D Beyer, C R Hughes, M-S Park, K-H Kim, S-I Lee | World Scientific Pub Co Pte Lt | International Journal of Modern Physics B | 2013
61ba9e955ad933a7cac51242 | one-layer Nd 1.85 Ce 0.15 CuO 4âˆ’Î´ (NCCO | -1453590674 | NCCO | Nd 1.85 Ce 0.15 CuO 4âˆ’Î´ |  |  | Oxides, Cuprates |  |  |  | 21 K |  |  | body | figure | 0a540eb992 | QUASIPARTICLE SPECTROSCOPY AND HIGH-FIELD PHASE DIAGRAMS OF CUPRATE SUPERCONDUCTORS â€“ AN INVESTIGATION OF COMPETING ORDERS AND QUANTUM CRITICALITY | 10.1142/s0217979205028426 | N-C Yeh, C-T Chen, V S Zapf, A D Beyer, C R Hughes, M-S Park, K-H Kim, S-I Lee | World Scientific Pub Co Pte Lt | International Journal of Modern Physics B | 2013
61ba9e955ad933a7cac51243 | La 0.1 Sr 0.9 CuO 2 (La-112 | 217381871 | La-112 | La 0.1 Sr 0.9 CuO 2 |  |  | Oxides, Cuprates |  |  |  | 43 K |  |  | body | figure | 0a540eb992 | QUASIPARTICLE SPECTROSCOPY AND HIGH-FIELD PHASE DIAGRAMS OF CUPRATE SUPERCONDUCTORS â€“ AN INVESTIGATION OF COMPETING ORDERS AND QUANTUM CRITICALITY | 10.1142/s0217979205028426 | N-C Yeh, C-T Chen, V S Zapf, A D Beyer, C R Hughes, M-S Park, K-H Kim, S-I Lee | World Scientific Pub Co Pte Lt | International Journal of Modern Physics B | 2013
61ba9e963961c0f52fc512bc | x = 0.1 | -335805371 | [7 empty] | x=0.1 | 138K |  |  | body | figure | ba39352948 | Approach to the metal-insulator transition inLa1âˆ’xCaxMnO3 (0<~x<~0.2):Magnetic inhomogeneity and spin-wave anomaly | 10.1103/physrevb.64.104421 | G Biotteau, M Hennion, F Moussa, J RodrÃ­guez-Carvajal, L Pinsard, A Revcolevschi, Y M Mukovskii, D Shulyatev | American Physical Society (APS) | Physical Review B | 2001
61ba9e963961c0f52fc512bd | x = 0.2 | -2065044852 | [7 empty] | x=0.2 | 185K |  |  | body | figure | ba39352948 | Approach to the metal-insulator transition inLa1âˆ’xCaxMnO3 (0<~x<~0.2):Magnetic inhomogeneity and spin-wave anomaly | 10.1103/physrevb.64.104421 | G Biotteau, M Hennion, F Moussa, J RodrÃ­guez-Carvajal, L Pinsard, A Revcolevschi, Y M Mukovskii, D Shulyatev | American Physical Society (APS) | Physical Review B | 2001
61ba9e963961c0f52fc512be | x = 0.125 | 769848856 | [7 empty] | x=0.125 | 155K |  |  | body | figure | ba39352948 | Approach to the metal-insulator transition inLa1âˆ’xCaxMnO3 (0<~x<~0.2):Magnetic inhomogeneity and spin-wave anomaly | 10.1103/physrevb.64.104421 | G Biotteau, M Hennion, F Moussa, J RodrÃ­guez-Carvajal, L Pinsard, A Revcolevschi, Y M Mukovskii, D Shulyatev | American Physical Society (APS) | Physical Review B | 2001
61ba9e9656f16aed29c5128c | x= 0.0 | -1749143118 | [7 empty] | x=0.0 | 3.2 K |  |  | body | paragraph | 62afa0dc1d | Superconducting behavior of the solid solution, Y2Pd1âˆ’xPtxGe3 | 10.1016/j.physc.2007.05.049 | Kartik K Iyer, E V Sampathkumaran | Elsevier BV | Physica C: Superconductivity | 2007
61ba9e9656f16aed29c5128d | Y 2 PtGe 3 | -2098247253 |  | Y 2 PtGe 3 |  |  | Alloys |  |  |  | 2.15 K |  |  | body | paragraph | 62afa0dc1d | Superconducting behavior of the solid solution, Y2Pd1âˆ’xPtxGe3 | 10.1016/j.physc.2007.05.049 | Kartik K Iyer, E V Sampathkumaran | Elsevier BV | Physica C: Superconductivity | 2007
61ba9e9656f16aed29c5128e | MgB 2 | 1602254578 |  | MgB 2 |  |  | Alloys, Borides |  |  |  | 3 K |  |  | header | abstract | 62afa0dc1d | Superconducting behavior of the solid solution, Y2Pd1âˆ’xPtxGe3 | 10.1016/j.physc.2007.05.049 | Kartik K Iyer, E V Sampathkumaran | Elsevier BV | Physica C: Superconductivity | 2007
61ba9e964217bb9076c512db | NdNiO 2 | 1253175524 |  | NdNiO 2 |  |  | Oxides |  |  |  | 70 K |  |  | body | paragraph | 7ed52e28a0 |  |  | Motoki Osada, Yang Bai, Wang, Berit H Goodge, Kyuho Lee, Hyeok Yoon, Keita Sakuma, Danfeng Li, Masashi Miura, Lena F Kourkoutis, Harold Y Hwang
61ba9e964217bb9076c512dc | nickelate thin films on SrTiO 3 | 1368729363 | nickelate | NiO3 |  | thin films |  |  | SrTiO 3 |  | 7 -12 K |  |  | body | paragraph | 7ed52e28a0 |  |  | Motoki Osada, Yang Bai, Wang, Berit H Goodge, Kyuho Lee, Hyeok Yoon, Keita Sakuma, Danfeng Li, Masashi Miura, Lena F Kourkoutis, Harold Y Hwang
61ba9e964217bb9076c512dd | Pr 0.8 Sr 0.2 NiO 2 | 1432983075 |  | Pr 0.8 Sr 0.2 NiO 2 |  |  | Oxides |  |  |  | zero of 7 K |  |  | body | paragraph | 7ed52e28a0 |  |  | Motoki Osada, Yang Bai, Wang, Berit H Goodge, Kyuho Lee, Hyeok Yoon, Keita Sakuma, Danfeng Li, Masashi Miura, Lena F Kourkoutis, Harold Y Hwang
61ba9e964217bb9076c512de | strontium (Pr 0.8 Sr 0.2 NiO 2 | 1244777302 | strontium | (Pr 0.8 Sr 0.2 NiO 2 |  |  | Alloys |  |  |  | 7 -12 K |  |  | body | paragraph | 7ed52e28a0 |  |  | Motoki Osada, Yang Bai, Wang, Berit H Goodge, Kyuho Lee, Hyeok Yoon, Keita Sakuma, Danfeng Li, Masashi Miura, Lena F Kourkoutis, Harold Y Hwang
61ba9e964217bb9076c512df | Pr 0.8 Sr 0.2 NiO 2 | 1436834109 |  | Pr 0.8 Sr 0.2 NiO 2 |  |  | Oxides |  |  |  | 7-12 K |  |  | body | paragraph | 7ed52e28a0 |  |  | Motoki Osada, Yang Bai, Wang, Berit H Goodge, Kyuho Lee, Hyeok Yoon, Keita Sakuma, Danfeng Li, Masashi Miura, Lena F Kourkoutis, Harold Y Hwang
61ba9e9649d0b378c6c51282 | Ba(Fe 0.925 Co 0.075 ) 2 As 2 single crystal | -1009756498 |  | Ba(Fe 0.925 Co 0.075 ) 2 As 2 |  | single crystal | Iron-pnictides, Pnictides |  |  |  | 25.5 K |  |  | body | paragraph | 1d270b0268 | Terahertz conductivity measurement of FeSe0.5Te0.5 and Co-doped BaFe2As2 thin films | 10.1016/j.physc.2011.05.014 | D Nakamura, T Akiike, H Takahashi, F Nabeshima, Y Imai, A Maeda, T Katase, H Hiramatsu, H Hosono, S Komiya, I Tsukada | Elsevier BV | Physica C: Superconductivity and its Applications | 2009
61ba9e9649d0b378c6c51283 | F-doped RFeAsO 3 | 1564401845 |  | RFeAsO 3 | F |  | Iron-pnictides, Oxides, Pnictides |  |  |  | 55 K |  |  | body | paragraph | 1d270b0268 | Terahertz conductivity measurement of FeSe0.5Te0.5 and Co-doped BaFe2As2 thin films | 10.1016/j.physc.2011.05.014 | D Nakamura, T Akiike, H Takahashi, F Nabeshima, Y Imai, A Maeda, T Katase, H Hiramatsu, H Hosono, S Komiya, I Tsukada | Elsevier BV | Physica C: Superconductivity and its Applications | 2009
61ba9e9649d0b378c6c51284 | BaFe 1.85 Co 0.15 As 2 single crystal | 1568714948 |  | BaFe 1.85 Co 0.15 As 2 |  | single crystal | Iron-pnictides, Pnictides |  |  |  | 25.5 K |  |  | body | paragraph | 1d270b0268 | Terahertz conductivity measurement of FeSe0.5Te0.5 and Co-doped BaFe2As2 thin films | 10.1016/j.physc.2011.05.014 | D Nakamura, T Akiike, H Takahashi, F Nabeshima, Y Imai, A Maeda, T Katase, H Hiramatsu, H Hosono, S Komiya, I Tsukada | Elsevier BV | Physica C: Superconductivity and its Applications | 2009
61ba9e9649d0b378c6c51285 | undoped BaFe 2 As 2 | 540753007 |  | BaFe 2 As 2 | undoped |  | Iron-pnictides, Pnictides |  |  |  | 22 K |  |  | body | paragraph | 1d270b0268 | Terahertz conductivity measurement of FeSe0.5Te0.5 and Co-doped BaFe2As2 thin films | 10.1016/j.physc.2011.05.014 | D Nakamura, T Akiike, H Takahashi, F Nabeshima, Y Imai, A Maeda, T Katase, H Hiramatsu, H Hosono, S Komiya, I Tsukada | Elsevier BV | Physica C: Superconductivity and its Applications | 2009
61ba9e96e4dc5fe1bac51267 | Niobium | -1554501818 |  | Niobium |  |  | Alloys |  |  |  | 1 K |  |  | body | paragraph | 47d201006f | Unconventional Josephson junctions with topological Kondo insulator weak links | 10.1103/physrevb.100.104505 | Xuecheng Ye, Jacob Cook, Erik D Huemiller, Aaron D K Finck, Pouyan Ghaemi, Thomas Vojta, Vivekananda P Adiga, Shanta R Saha, Johnpierre Paglione, Cihan Kurter | American Physical Society (APS) | Physical Review B | 2019
61ba9e960cb3d3a5e6c51234 | 60 nm and 7.5 nm films | 1091256876 | [8 empty] | 3.9 K |  |  | body | paragraph | a1474d3a31 | Superconducting properties ofMgCNi3films | 10.1103/physrevb.68.020501 | D P Young, M Moldovan, D D Craig, P W Adams, Julia Y Chan | American Physical Society (APS) | Physical Review B | 2014
61ba9e960cb3d3a5e6c51235 | 7.5 nm films | 1320295915 |  | 7.5 nm |  | films | Alloys |  |  |  | 8.2 K |  |  | body | figure | a1474d3a31 | Superconducting properties ofMgCNi3films | 10.1103/physrevb.68.020501 | D P Young, M Moldovan, D D Craig, P W Adams, Julia Y Chan | American Physical Society (APS) | Physical Review B | 2014
61ba9e96783c1e8128c5138c | NCCO film | -429258903 | NCCO |  |  | film |  |  |  |  | 20 K |  |  | body | paragraph | c733d914e8 | Anisotropic thermal conductivity of superconducting lanthanum cuprate | 10.1103/physrevb.41.2520 | D T Morelli, G L Doll, J Heremans, M S Dresselhaus, A Cassanho, D R Gabbe, H P Jenssen | American Physical Society (APS) | Physical Review B | 2000
61ba9e96783c1e8128c5138d | NCCO film | -361866511 | NCCO |  |  | film |  |  |  |  | 20 K |  |  | body | paragraph | c733d914e8 | Anisotropic thermal conductivity of superconducting lanthanum cuprate | 10.1103/physrevb.41.2520 | D T Morelli, G L Doll, J Heremans, M S Dresselhaus, A Cassanho, D R Gabbe, H P Jenssen | American Physical Society (APS) | Physical Review B | 2000
61ba9e967f36ec6458c51230 | CeCoIn 5 | -427579369 |  | CeCoIn 5 |  |  | Alloys |  |  |  | 2.3 K |  | ambient pressure | body | paragraph | 61b29c060c | Magnetization steps in Pb1âˆ’xCexS at 20mK | 10.1016/s0304-8853(00)01079-9 | X Gratens, E Ter Haar, V Bindilatti, N F Oliveira, Y Shapira, Z Golacki | Elsevier BV | Journal of Magnetism and Magnetic Materials | 2006
61ba9e9761d1c9d20fc512ac | TiN films | -300406396 |  | TiN |  | films | Nitrides |  |  |  | 1 K |  |  | body | paragraph | 63c3c13aec | Spin-orbit scattering and quantum metallicity in ultrathin Be films | 10.1103/physrevb.79.020510 | Y M Xiong, A B Karki, D P Young, P W Adams | American Physical Society (APS) | Physical Review B | 2014
61ba9e97ef148cdddfc512a1 | slightly UD HgBa 2 Cu 4 O 6 (Hg-1201) single crystal | 717330652 | Hg-1201 | HgBa 2 Cu 4 O 6 |  | single crystal | Oxides, Cuprates | single crystal |  |  | 92 K |  |  | body | figure | df1f6096af | Unconventional High-Energy-State Contribution to the Cooper Pairing in the Underdoped Copper-Oxide SuperconductorHgBa2Ca2Cu3O8+Î´ | 10.1103/physrevlett.116.197001 | B Loret, S Sakai, Y Gallais, M Cazayous, M-A MÃ©asson, A Forget, D Colson, M Civelli, A Sacuto | American Physical Society (APS) | Physical Review Letters | 2016
61ba9e97ef148cdddfc512a2 | UD Hg-1223 single crystal | 991102495 | Hg-1223 |  |  | single crystal |  |  |  |  | 122 K |  |  | body | paragraph | df1f6096af | Unconventional High-Energy-State Contribution to the Cooper Pairing in the Underdoped Copper-Oxide SuperconductorHgBa2Ca2Cu3O8+Î´ | 10.1103/physrevlett.116.197001 | B Loret, S Sakai, Y Gallais, M Cazayous, M-A MÃ©asson, A Forget, D Colson, M Civelli, A Sacuto | American Physical Society (APS) | Physical Review Letters | 2016
61ba9e97ef148cdddfc512a3 | slightly under-doped single crystal HgBa2Ca2Cu3O 8+Î´ | 132927969 |  | HgBa2Ca2Cu3O 8+Î´ | slightly under-doped | single crystal | Alloys |  |  |  | 122 K |  |  | header | abstract | df1f6096af | Unconventional High-Energy-State Contribution to the Cooper Pairing in the Underdoped Copper-Oxide SuperconductorHgBa2Ca2Cu3O8+Î´ | 10.1103/physrevlett.116.197001 | B Loret, S Sakai, Y Gallais, M Cazayous, M-A MÃ©asson, A Forget, D Colson, M Civelli, A Sacuto | American Physical Society (APS) | Physical Review Letters | 2016
61ba9e97ef148cdddfc512a4 | UD Hg-1223 single crystal | 958366597 | Hg-1223 |  |  | single crystal |  |  |  |  | 122 K |  |  | body | figure | df1f6096af | Unconventional High-Energy-State Contribution to the Cooper Pairing in the Underdoped Copper-Oxide SuperconductorHgBa2Ca2Cu3O8+Î´ | 10.1103/physrevlett.116.197001 | B Loret, S Sakai, Y Gallais, M Cazayous, M-A MÃ©asson, A Forget, D Colson, M Civelli, A Sacuto | American Physical Society (APS) | Physical Review Letters | 2016
61ba9e97a01e2beb09c512bd | x = 0 and 0.025 | 528166283 | [7 empty] | x=0, 0.025 | 20 K |  |  | body | paragraph | 163f39169c | Magnetotransport evidence for irreversible spin reorientation in the collinear antiferromagnetic state of underdoped Nd2âˆ’xCexCuO4 | 10.1103/physrevb.97.054430 | A Dorantes, A Alshemi, Z Huang, A Erb, T Helm, M V Kartsovnik | American Physical Society (APS) | Physical Review B | 2018
61ba9e973961c0f52fc512bf | Tl 2 Mo 6 Se 6 | -787139497 |  | Tl 2 Mo 6 Se 6 |  |  | Chalcogenides |  |  |  | 6.6 K |  |  | body |  | 963185ae8f | Crystal Chemical Concept of Arrangement and Function of Layered Superconducting Materials |  | L M Volkova, S A Polyshchuk, S A Magarill, F E Herbeck
61ba9e975cc438644dc5127e | thin films of Sr-doped NdNiO 2 | -664854948 |  | NdNiO 2 | Sr | thin films | Oxides |  |  |  | 10 K |  |  | body | paragraph | 427da82348 | Doping-dependent character and possible magnetic ordering of NdNiO 2 |  | Frank Lechermann
61ba9e980a416aa3d9c51281 | Bi2212 | -1610620444 | Bi2212 | Bi2212Bi2212 | [6 empty] | 85 (âˆ¼ 200K |  |  | body | paragraph | cd0367f189 | Nematic fluctuations in the cuprate superconductor Bi2Sr2CaCu2O8+Î´ | 10.1038/s41467-019-12940-w | N Auvray, B Loret, S Benhabib, M Cazayous, R D Zhong, J Schneeloch, G D Gu, A Forget, D Colson, I Paul, A Sacuto, Y Gallais | Springer Science and Business Media LLC | Nature Communications | 2020
61ba9e980a416aa3d9c51282 | as-grown Bi-2212 single crystals | -434331913 | Bi-2212 |  |  | single crystals |  |  |  |  | 60K |  |  | body | paragraph | cd0367f189 | Nematic fluctuations in the cuprate superconductor Bi2Sr2CaCu2O8+Î´ | 10.1038/s41467-019-12940-w | N Auvray, B Loret, S Benhabib, M Cazayous, R D Zhong, J Schneeloch, G D Gu, A Forget, D Colson, I Paul, A Sacuto, Y Gallais | Springer Science and Business Media LLC | Nature Communications | 2020
61ba9e981b5bc7b48bc51305 | YBCO films | -1069446180 | YBCO |  |  | films |  |  |  |  | 92 K |  |  | body | paragraph | dd00fd961a | Enhanced critical current density of YBa 2 Cu 3 O x films grown on Nd 1/3 Eu 1/3 Gd 1/3 Ba 2 Cu 3 O x with nano-undulated surface morphology |  | R L Meng, T H Johansen, I A Rusakova, A Baikalov, D Pham, F Chen, Z Y Zuo, C W Chu |  |  | 2013
61ba9e98a5c5381c2ec512cb | x=0.2 | -1062752885 | [7 empty] | x=0.2 | 19.2 K |  |  | body | paragraph | 31ac0ca541 | Superconducting State inSrFe2âˆ’xCoxAs2by Internal Doping of the Iron Arsenide Layers | 10.1103/physrevlett.101.207004 | A Leithe-Jasper, W Schnelle, C Geibel, H Rosner | American Physical Society (APS) | Physical Review Letters | 2008
61ba9e98a5c5381c2ec512cc | x=0.20 | 540989668 | [7 empty] | x=0.20 | 19.4 K |  |  | body | paragraph | 31ac0ca541 | Superconducting State inSrFe2âˆ’xCoxAs2by Internal Doping of the Iron Arsenide Layers | 10.1103/physrevlett.101.207004 | A Leithe-Jasper, W Schnelle, C Geibel, H Rosner | American Physical Society (APS) | Physical Review Letters | 2008
61ba9e98a5c5381c2ec512cd | 0.2 â‰¤ x â‰¤ 0.4 | 42021040 | [7 empty] | x=â‰¤ 0.4 | 20 K |  |  | body | paragraph | 31ac0ca541 | Superconducting State inSrFe2âˆ’xCoxAs2by Internal Doping of the Iron Arsenide Layers | 10.1103/physrevlett.101.207004 | A Leithe-Jasper, W Schnelle, C Geibel, H Rosner | American Physical Society (APS) | Physical Review Letters | 2008
61ba9e98a5c5381c2ec512ce | AFe 2 As 2 (A = Ba, Sr) | -1643955030 |  | AFe 2 As 2 |  |  | Iron-pnictides, Pnictides |  |  | A=Ba, Sr | 56 K |  |  | body | paragraph | 31ac0ca541 | Superconducting State inSrFe2âˆ’xCoxAs2by Internal Doping of the Iron Arsenide Layers | 10.1103/physrevlett.101.207004 | A Leithe-Jasper, W Schnelle, C Geibel, H Rosner | American Physical Society (APS) | Physical Review Letters | 2008
61ba9e98a5c5381c2ec512cf | x=0.2 afm | -1014576309 | [7 empty] | x=0.2 afm | 20 K |  |  | body | paragraph | 31ac0ca541 | Superconducting State inSrFe2âˆ’xCoxAs2by Internal Doping of the Iron Arsenide Layers | 10.1103/physrevlett.101.207004 | A Leithe-Jasper, W Schnelle, C Geibel, H Rosner | American Physical Society (APS) | Physical Review Letters | 2008
61ba9e98a5c5381c2ec512d0 | Co doped LaFeAsO | 513837020 |  | LaFeAsO | Co |  | Iron-pnictides, Oxides, Pnictides |  |  |  | 10 K |  |  | body | paragraph | 31ac0ca541 | Superconducting State inSrFe2âˆ’xCoxAs2by Internal Doping of the Iron Arsenide Layers | 10.1103/physrevlett.101.207004 | A Leithe-Jasper, W Schnelle, C Geibel, H Rosner | American Physical Society (APS) | Physical Review Letters | 2008
61ba9e98a5c5381c2ec512d1 | 0.2 â‰¤ x â‰¤ 0.4 | -202514735 | [7 empty] | x=â‰¤ 0.4 | 20 K |  |  | header | abstract | 31ac0ca541 | Superconducting State inSrFe2âˆ’xCoxAs2by Internal Doping of the Iron Arsenide Layers | 10.1103/physrevlett.101.207004 | A Leithe-Jasper, W Schnelle, C Geibel, H Rosner | American Physical Society (APS) | Physical Review Letters | 2008
61ba9e9811af647618c51251 | underdoped YBCO | -1896186177 | YBCO |  | underdoped | [5 empty] | 60 K |  |  | body | paragraph | 9b611da614 | Superconductivity-induced transverse plasma mode and phonon anomaly in the c-axis response of the bilayer compound RbCa 2 Fe 4 As 4 F 2 |  | B Xu, D Munzar, A Dubroka, E Sheveleva, F Lyzwa, P Marsik, C N Wang, Z C Wang, G H Cao, C Bernhard |  |  | 2020
61ba9e9811af647618c51252 | underdoped YBCO | -1851926740 | YBCO |  | underdoped | [5 empty] | 7 K |  |  | body | figure | 9b611da614 | Superconductivity-induced transverse plasma mode and phonon anomaly in the c-axis response of the bilayer compound RbCa 2 Fe 4 As 4 F 2 |  | B Xu, D Munzar, A Dubroka, E Sheveleva, F Lyzwa, P Marsik, C N Wang, Z C Wang, G H Cao, C Bernhard |  |  | 2020
61ba9e9811af647618c51253 | RbCa2(Fe (1âˆ’y) Niy)4As4F2 with y = 0, 0.01 and 0.05 | 1785478580 |  | RbCa2(Fe (1âˆ’y) Niy)4As4F2 |  |  | Alloys |  |  | y=0, 0.01, 0.05 | 35 K |  |  | body | paragraph | 9b611da614 | Superconductivity-induced transverse plasma mode and phonon anomaly in the c-axis response of the bilayer compound RbCa 2 Fe 4 As 4 F 2 |  | B Xu, D Munzar, A Dubroka, E Sheveleva, F Lyzwa, P Marsik, C N Wang, Z C Wang, G H Cao, C Bernhard |  |  | 2020
61ba9e9811af647618c51254 | Ba 0.6 K 0.4 Fe 2 As 2 (BKFA) | 2034521258 | BKFA | Ba 0.6 K 0.4 Fe 2 As 2 |  |  | Iron-pnictides, Pnictides |  |  |  | 39 K |  |  | body | paragraph | 9b611da614 | Superconductivity-induced transverse plasma mode and phonon anomaly in the c-axis response of the bilayer compound RbCa 2 Fe 4 As 4 F 2 |  | B Xu, D Munzar, A Dubroka, E Sheveleva, F Lyzwa, P Marsik, C N Wang, Z C Wang, G H Cao, C Bernhard |  |  | 2020
61ba9e9811af647618c51255 | RbCa2Fe4As4F2 | 496775382 |  | RbCa2Fe4As4F2 |  |  | Iron-pnictides, Pnictides, Fluorides |  |  |  | 7 K |  |  | body | figure | 9b611da614 | Superconductivity-induced transverse plasma mode and phonon anomaly in the c-axis response of the bilayer compound RbCa 2 Fe 4 As 4 F 2 |  | B Xu, D Munzar, A Dubroka, E Sheveleva, F Lyzwa, P Marsik, C N Wang, Z C Wang, G H Cao, C Bernhard |  |  | 2020
61ba9e9811af647618c51256 | y = 0, 0.01 and 0.05 | -725995182 | [7 empty] | y=0, 0.01, 0.05 | 30, 27 and 17 K | magnetisation |  | body | figure | 9b611da614 | Superconductivity-induced transverse plasma mode and phonon anomaly in the c-axis response of the bilayer compound RbCa 2 Fe 4 As 4 F 2 |  | B Xu, D Munzar, A Dubroka, E Sheveleva, F Lyzwa, P Marsik, C N Wang, Z C Wang, G H Cao, C Bernhard |  |  | 2020
61ba9e9811af647618c51257 | y = 0.01 and 0.05 | 1478510510 | [7 empty] | y=0.01, 0.05 | 35 and 10 K |  |  | body | figure | 9b611da614 | Superconductivity-induced transverse plasma mode and phonon anomaly in the c-axis response of the bilayer compound RbCa 2 Fe 4 As 4 F 2 |  | B Xu, D Munzar, A Dubroka, E Sheveleva, F Lyzwa, P Marsik, C N Wang, Z C Wang, G H Cao, C Bernhard |  |  | 2020
61ba9e9811af647618c51258 | RbCa2(Fe (1âˆ’y) Niy)4As4F2 with y = 0.01 and 0.05 | -288944182 |  | RbCa2(Fe (1âˆ’y) Niy)4As4F2 |  |  | Alloys |  |  | y=0.01, 0.05 | 7 K |  |  | body | paragraph | 9b611da614 | Superconductivity-induced transverse plasma mode and phonon anomaly in the c-axis response of the bilayer compound RbCa 2 Fe 4 As 4 F 2 |  | B Xu, D Munzar, A Dubroka, E Sheveleva, F Lyzwa, P Marsik, C N Wang, Z C Wang, G H Cao, C Bernhard |  |  | 2020
61ba9e9811af647618c51259 | underdoped YBCO | -1909683777 | YBCO |  | underdoped | [5 empty] | 60 K |  |  | body | paragraph | 9b611da614 | Superconductivity-induced transverse plasma mode and phonon anomaly in the c-axis response of the bilayer compound RbCa 2 Fe 4 As 4 F 2 |  | B Xu, D Munzar, A Dubroka, E Sheveleva, F Lyzwa, P Marsik, C N Wang, Z C Wang, G H Cao, C Bernhard |  |  | 2020
61ba9e9811af647618c5125a | poly-crystalline RbCa2Fe4As4F2 | 1796988762 |  | RbCa2Fe4As4F2 | poly-crystalline |  | Iron-pnictides, Pnictides, Fluorides |  |  |  | 30 K |  |  | body | paragraph | 9b611da614 | Superconductivity-induced transverse plasma mode and phonon anomaly in the c-axis response of the bilayer compound RbCa 2 Fe 4 As 4 F 2 |  | B Xu, D Munzar, A Dubroka, E Sheveleva, F Lyzwa, P Marsik, C N Wang, Z C Wang, G H Cao, C Bernhard |  |  | 2020
61ba9e9811af647618c5125b | 0%, 1% and 5% of Ni | -1598935083 |  | Ni | 0%, 1% and 5% of |  | Alloys |  |  |  | 17 K | magnetisation |  | body | paragraph | 9b611da614 | Superconductivity-induced transverse plasma mode and phonon anomaly in the c-axis response of the bilayer compound RbCa 2 Fe 4 As 4 F 2 |  | B Xu, D Munzar, A Dubroka, E Sheveleva, F Lyzwa, P Marsik, C N Wang, Z C Wang, G H Cao, C Bernhard |  |  | 2020
61ba9e9811af647618c5125c | Rb-12442 | 1498863906 | Rb-12442 | [7 empty] | 30 K |  |  | body | paragraph | 9b611da614 | Superconductivity-induced transverse plasma mode and phonon anomaly in the c-axis response of the bilayer compound RbCa 2 Fe 4 As 4 F 2 |  | B Xu, D Munzar, A Dubroka, E Sheveleva, F Lyzwa, P Marsik, C N Wang, Z C Wang, G H Cao, C Bernhard |  |  | 2020
61ba9e98ab9e3e9324c512ae | FeSe | 1380963698 |  | FeSe |  |  | Iron-chalcogenides, Chalcogenides |  |  |  | 9 K |  |  | body | paragraph | ab02e2c62a | Momentum-dependent sign inversion of orbital order in superconducting FeSe | 10.1103/physrevb.92.205117 | Y Suzuki, T Shimojima, T Sonobe, A Nakamura, M Sakano, H Tsuji, J Omachi, K Yoshioka, M Kuwata-Gonokami, T Watashige, R Kobayashi, S Kasahara, T Shibauchi, Y Matsuda, Y Yamakawa, H Kontani, K Ishizaka | American Physical Society (APS) | Physical Review B | 2015
61ba9e98c0bff55f4cc5128e | Nb2PdS5 | 1456537365 |  | Nb2PdS5 |  |  | Chalcogenides |  |  |  | 19 mK |  |  | body | paragraph | 516d640fc7 | Nodeless superconductivity in quasi-one-dimensionalNb2PdS5: AÎ¼SRstudy | 10.1103/physrevb.91.100504 | P K Biswas, H Luetkens, Xiaofeng Xu, J H Yang, C Baines, A Amato, E Morenzoni | American Physical Society (APS) | Physical Review B | 2015
61ba9e98c0bff55f4cc5128f | quasi- one-dimensional (Q1D) material Nb 2 PdS 5 | 364677524 |  | Nb 2 PdS 5 | quasi- one-dimensional |  | Chalcogenides |  |  |  | 6.6 K |  |  | body | paragraph | 516d640fc7 | Nodeless superconductivity in quasi-one-dimensionalNb2PdS5: AÎ¼SRstudy | 10.1103/physrevb.91.100504 | P K Biswas, H Luetkens, Xiaofeng Xu, J H Yang, C Baines, A Amato, E Morenzoni | American Physical Society (APS) | Physical Review B | 2015
61ba9e982c886f0fe6c5125a | BaFe 2 As 2 | -376902652 |  | BaFe 2 As 2 |  |  | Iron-pnictides, Pnictides |  |  |  | 30 K |  |  | body | figure | 3e8ab2372b | Nesting of electron and hole Fermi surfaces in nonsuperconducting BaFe2P2 | 10.1103/physrevb.83.220504 | B J Arnold, S Kasahara, A I Coldea, T Terashima, Y Matsuda, T Shibauchi, A Carrington | American Physical Society (APS) | Physical Review B | 2011
61ba9e982c886f0fe6c5125b | x = 0.63 | 454826919 | [7 empty] | x=0.63 | 7 K |  |  | body | paragraph | 3e8ab2372b | Nesting of electron and hole Fermi surfaces in nonsuperconducting BaFe2P2 | 10.1103/physrevb.83.220504 | B J Arnold, S Kasahara, A I Coldea, T Terashima, Y Matsuda, T Shibauchi, A Carrington | American Physical Society (APS) | Physical Review B | 2011
61ba9e99e720aae5f4c51293 | CeCoIn 5 | -487268287 |  | CeCoIn 5 |  |  | Alloys |  |  |  | 2.3 K |  | ambient pressure | body | paragraph | bb85601820 | Low-Energy Spin Excitation in Coexistent Phase of Antiferromagnetism andd-Wave Superconductivity | 10.1143/jpsj.81.104704 | Hyun-Jung Lee, Tetsuya Takimoto | Physical Society of Japan | Journal of the Physical Society of Japan | 2012
61ba9e99c2c99830dec5129a | KTl 1.5 C 4 | -178763900 |  | KTl 1.5 C 4 |  |  | Carbides |  |  |  | 5 K |  |  | body | paragraph | 378ccb35ba | Challenging the nature of low-energy plasmon excitations in CaC 6 using electron energy-loss spectroscopy | 10.1209/0295-5075/102/17001 | Friedrich Roth, Andreas KÃ¶nig, Christian Kramberger, Thomas Pichler, Bernd BÃ¼chner, Martin Knupfer | IOP Publishing | EPL (Europhysics Letters) | 2013
61ba9e99c2c99830dec5129b | KHgC 8 | 611541522 |  | KHgC 8 |  |  | Carbides |  |  |  | 1.4 K |  |  | body | paragraph | 378ccb35ba | Challenging the nature of low-energy plasmon excitations in CaC 6 using electron energy-loss spectroscopy | 10.1209/0295-5075/102/17001 | Friedrich Roth, Andreas KÃ¶nig, Christian Kramberger, Thomas Pichler, Bernd BÃ¼chner, Martin Knupfer | IOP Publishing | EPL (Europhysics Letters) | 2013
61ba9e99c2c99830dec5129c | CsC 8 | 901998599 |  | CsC 8 |  |  | Carbides |  |  |  | below 0.5 K |  |  | body | paragraph | 378ccb35ba | Challenging the nature of low-energy plasmon excitations in CaC 6 using electron energy-loss spectroscopy | 10.1209/0295-5075/102/17001 | Friedrich Roth, Andreas KÃ¶nig, Christian Kramberger, Thomas Pichler, Bernd BÃ¼chner, Martin Knupfer | IOP Publishing | EPL (Europhysics Letters) | 2013
61ba9e996a35f302ddc51290 | sodium-cobaltate Na 1/3 CoO 2 [H 2 O] 4/3 | 598360017 | sodium-cobaltate | Na 1/3 CoO 2 [H 2 O] 4/3 |  |  | Alloys |  |  |  | 4.5 K |  |  | body | paragraph | 79d719a6cb | Co59NMR Evidence for Charge Ordering belowTCOâˆ¼51 KinNa0.5CoO2 | 10.1103/physrevlett.100.086405 | F L Ning, S M Golin, K Ahilan, T Imai, G J Shu, F C Chou | American Physical Society (APS) | Physical Review Letters | 2013
61ba9e99e4552e90a8c51288 | A 65 Ã… film on Xe, quartz and Ge | 1979225392 |  | A 65 Ã… |  | film | Alloys |  | Xe |  | 3.8, 4.2 and 4.42 K |  |  | body | paragraph | d771681678 | Possible robust insulator-superconductor transition on solid inert gas and other substrates | 10.1103/physrevb.63.104502 | K Das Gupta, G Sambandamurthy, Swati S Soman, N Chandrasekhar | American Physical Society (APS) | Physical Review B | 2000
61ba9e99e4552e90a8c51289 | A 65 Ã… film on Xe, quartz and Ge |  |  | Ge |  | film | Alloys |  | Xe |  | 3.8, 4.2 and 4.42 K |  |  | body | paragraph | d771681678 | Possible robust insulator-superconductor transition on solid inert gas and other substrates | 10.1103/physrevb.63.104502 | K Das Gupta, G Sambandamurthy, Swati S Soman, N Chandrasekhar | American Physical Society (APS) | Physical Review B | 2000
61ba9e994217bb9076c512e1 | 14% Pr crystal | 741205657 |  |  | 14% Pr | crystal |  |  |  |  | 45 K | resistivity |  | body | figure | ee474422fa | Structural collapse and superconductivity in rare-earth-doped CaFe2As2 | 10.1103/physrevb.85.024525 | S R Saha, N P Butch, T Drye, J Magill, S Ziemak, K Kirshenbaum, P Y Zavalij, J W Lynn, J Paglione | American Physical Society (APS) | Physical Review B | 2011
61ba9e994217bb9076c512e2 | undoped SrFe 2 As 2 | 768659961 |  | SrFe 2 As 2 | undoped |  | Iron-pnictides, Pnictides |  |  |  | 10 K |  |  | body | paragraph | ee474422fa | Structural collapse and superconductivity in rare-earth-doped CaFe2As2 | 10.1103/physrevb.85.024525 | S R Saha, N P Butch, T Drye, J Magill, S Ziemak, K Kirshenbaum, P Y Zavalij, J W Lynn, J Paglione | American Physical Society (APS) | Physical Review B | 2011
61ba9e994217bb9076c512e3 | Pr-and La- doped samples | -1321873615 |  |  | Pr-and La | [5 empty] | 47 K | resistivity |  | body | paragraph | ee474422fa | Structural collapse and superconductivity in rare-earth-doped CaFe2As2 | 10.1103/physrevb.85.024525 | S R Saha, N P Butch, T Drye, J Magill, S Ziemak, K Kirshenbaum, P Y Zavalij, J W Lynn, J Paglione | American Physical Society (APS) | Physical Review B | 2011
61ba9e994217bb9076c512e4 | CaFe 2 As 2 | 169487335 |  | CaFe 2 As 2 |  |  | Iron-pnictides, Pnictides |  |  |  | 10 K |  |  | body | paragraph | ee474422fa | Structural collapse and superconductivity in rare-earth-doped CaFe2As2 | 10.1103/physrevb.85.024525 | S R Saha, N P Butch, T Drye, J Magill, S Ziemak, K Kirshenbaum, P Y Zavalij, J W Lynn, J Paglione | American Physical Society (APS) | Physical Review B | 2011
61ba9e994217bb9076c512e5 | 14% Pr crystal | 791262106 |  |  | 14% Pr | crystal |  |  |  |  | 44 K | magnetic sus- ceptibility |  | body | paragraph | ee474422fa | Structural collapse and superconductivity in rare-earth-doped CaFe2As2 | 10.1103/physrevb.85.024525 | S R Saha, N P Butch, T Drye, J Magill, S Ziemak, K Kirshenbaum, P Y Zavalij, J W Lynn, J Paglione | American Physical Society (APS) | Physical Review B | 2011
61ba9e994217bb9076c512e6 | 15% Pr-doped sample | -1532110708 |  |  | 15% Pr | [5 empty] | 2 K | suscepti- bility |  | body | paragraph | ee474422fa | Structural collapse and superconductivity in rare-earth-doped CaFe2As2 | 10.1103/physrevb.85.024525 | S R Saha, N P Butch, T Drye, J Magill, S Ziemak, K Kirshenbaum, P Y Zavalij, J W Lynn, J Paglione | American Physical Society (APS) | Physical Review B | 2011
61ba9e994217bb9076c512e7 | Ref. 27) 122 | -2130639157 |  | Ref. 27) 122 |  |  | Alloys |  |  |  | 38 K |  |  | body | paragraph | ee474422fa | Structural collapse and superconductivity in rare-earth-doped CaFe2As2 | 10.1103/physrevb.85.024525 | S R Saha, N P Butch, T Drye, J Magill, S Ziemak, K Kirshenbaum, P Y Zavalij, J W Lynn, J Paglione | American Physical Society (APS) | Physical Review B | 2011
61ba9e994217bb9076c512e8 | Ca 0.92 La 0.08 Fe 2 As 2 | 830398639 |  | Ca 0.92 La 0.08 Fe 2 As 2 |  |  | Iron-pnictides, Pnictides |  |  |  | 10 K |  |  | body | figure | ee474422fa | Structural collapse and superconductivity in rare-earth-doped CaFe2As2 | 10.1103/physrevb.85.024525 | S R Saha, N P Butch, T Drye, J Magill, S Ziemak, K Kirshenbaum, P Y Zavalij, J W Lynn, J Paglione | American Physical Society (APS) | Physical Review B | 2011
61ba9e99720b8b3d36c51286 | x=0.3 and 0.4 | 1241433992 | [7 empty] | x=0.3, 0.4 | 72 K |  |  | body | figure | 7479ca086e | On the magnetic and superconducting properties of Ru[sub 1âˆ’x]Sr[sub 2]RECu[sub 2+x]O[sub 8âˆ’d], RE=Gd, Eu, compounds | 10.1063/1.1452702 | P W Klamut, B Dabrowski, S M Mini, S Kolesnik, M Maxwell, A Shengelaya, R Khasanov, H Keller, I Savic, C Sulkowski, M Matusiak, A Wisniewski, R Puzniak, I Fita | AIP Publishing | Journal of Applied Physics | 2002
61ba9e99720b8b3d36c51287 | SrRuO 3 | -596962274 |  | SrRuO 3 |  |  | Oxides |  |  |  | 160 K |  |  | body | paragraph | 7479ca086e | On the magnetic and superconducting properties of Ru[sub 1âˆ’x]Sr[sub 2]RECu[sub 2+x]O[sub 8âˆ’d], RE=Gd, Eu, compounds | 10.1063/1.1452702 | P W Klamut, B Dabrowski, S M Mini, S Kolesnik, M Maxwell, A Shengelaya, R Khasanov, H Keller, I Savic, C Sulkowski, M Matusiak, A Wisniewski, R Puzniak, I Fita | AIP Publishing | Journal of Applied Physics | 2002
61ba9e99720b8b3d36c51288 | x=0.05 | 700855473 | [7 empty] | x=0.05 | 145 K |  |  | body | paragraph | 7479ca086e | On the magnetic and superconducting properties of Ru[sub 1âˆ’x]Sr[sub 2]RECu[sub 2+x]O[sub 8âˆ’d], RE=Gd, Eu, compounds | 10.1063/1.1452702 | P W Klamut, B Dabrowski, S M Mini, S Kolesnik, M Maxwell, A Shengelaya, R Khasanov, H Keller, I Savic, C Sulkowski, M Matusiak, A Wisniewski, R Puzniak, I Fita | AIP Publishing | Journal of Applied Physics | 2002
61ba9e99720b8b3d36c51289 | Ru-1212 | 1379597136 | Ru-1212 | [7 empty] | 30 K | magnetization |  | body | paragraph | 7479ca086e | On the magnetic and superconducting properties of Ru[sub 1âˆ’x]Sr[sub 2]RECu[sub 2+x]O[sub 8âˆ’d], RE=Gd, Eu, compounds | 10.1063/1.1452702 | P W Klamut, B Dabrowski, S M Mini, S Kolesnik, M Maxwell, A Shengelaya, R Khasanov, H Keller, I Savic, C Sulkowski, M Matusiak, A Wisniewski, R Puzniak, I Fita | AIP Publishing | Journal of Applied Physics | 2002
61ba9e99720b8b3d36c5128a | Sr 2 RuO 4 | 1634528456 |  | Sr 2 RuO 4 |  |  | Oxides |  |  |  | 1.5 K |  |  | body | paragraph | 7479ca086e | On the magnetic and superconducting properties of Ru[sub 1âˆ’x]Sr[sub 2]RECu[sub 2+x]O[sub 8âˆ’d], RE=Gd, Eu, compounds | 10.1063/1.1452702 | P W Klamut, B Dabrowski, S M Mini, S Kolesnik, M Maxwell, A Shengelaya, R Khasanov, H Keller, I Savic, C Sulkowski, M Matusiak, A Wisniewski, R Puzniak, I Fita | AIP Publishing | Journal of Applied Physics | 2002
61ba9e99720b8b3d36c5128b | RuSr 2 GdCu 2 O 8 | 1010457922 |  | RuSr 2 GdCu 2 O 8 |  |  | Oxides, Cuprates |  |  |  | 45 K |  |  | body | figure | 7479ca086e | On the magnetic and superconducting properties of Ru[sub 1âˆ’x]Sr[sub 2]RECu[sub 2+x]O[sub 8âˆ’d], RE=Gd, Eu, compounds | 10.1063/1.1452702 | P W Klamut, B Dabrowski, S M Mini, S Kolesnik, M Maxwell, A Shengelaya, R Khasanov, H Keller, I Savic, C Sulkowski, M Matusiak, A Wisniewski, R Puzniak, I Fita | AIP Publishing | Journal of Applied Physics | 2002
61ba9e99720b8b3d36c5128c | RuSr 2 GdCu 2 O 8 | 1100976202 |  | RuSr 2 GdCu 2 O 8 |  |  | Oxides, Cuprates |  |  |  | 45 K |  |  | header | abstract | 7479ca086e | On the magnetic and superconducting properties of Ru[sub 1âˆ’x]Sr[sub 2]RECu[sub 2+x]O[sub 8âˆ’d], RE=Gd, Eu, compounds | 10.1063/1.1452702 | P W Klamut, B Dabrowski, S M Mini, S Kolesnik, M Maxwell, A Shengelaya, R Khasanov, H Keller, I Savic, C Sulkowski, M Matusiak, A Wisniewski, R Puzniak, I Fita | AIP Publishing | Journal of Applied Physics | 2002
61ba9e99720b8b3d36c5128d | x=0, 0.1 | -933545079 | [7 empty] | x=0, 0.1 | 45, 65, 70, 72, 72 and 62 K |  |  | body | figure | 7479ca086e | On the magnetic and superconducting properties of Ru[sub 1âˆ’x]Sr[sub 2]RECu[sub 2+x]O[sub 8âˆ’d], RE=Gd, Eu, compounds | 10.1063/1.1452702 | P W Klamut, B Dabrowski, S M Mini, S Kolesnik, M Maxwell, A Shengelaya, R Khasanov, H Keller, I Savic, C Sulkowski, M Matusiak, A Wisniewski, R Puzniak, I Fita | AIP Publishing | Journal of Applied Physics | 2002
61ba9e99720b8b3d36c5128e | x=0.3 and 0.4 | 1206770505 | [7 empty] | x=0.3, 0.4 | 72 K |  |  | body | paragraph | 7479ca086e | On the magnetic and superconducting properties of Ru[sub 1âˆ’x]Sr[sub 2]RECu[sub 2+x]O[sub 8âˆ’d], RE=Gd, Eu, compounds | 10.1063/1.1452702 | P W Klamut, B Dabrowski, S M Mini, S Kolesnik, M Maxwell, A Shengelaya, R Khasanov, H Keller, I Savic, C Sulkowski, M Matusiak, A Wisniewski, R Puzniak, I Fita | AIP Publishing | Journal of Applied Physics | 2002
61ba9e99720b8b3d36c5128f | x=0.3 | 1320048706 | [7 empty] | x=0.3 | 72 K |  |  | header | abstract | 7479ca086e | On the magnetic and superconducting properties of Ru[sub 1âˆ’x]Sr[sub 2]RECu[sub 2+x]O[sub 8âˆ’d], RE=Gd, Eu, compounds | 10.1063/1.1452702 | P W Klamut, B Dabrowski, S M Mini, S Kolesnik, M Maxwell, A Shengelaya, R Khasanov, H Keller, I Savic, C Sulkowski, M Matusiak, A Wisniewski, R Puzniak, I Fita | AIP Publishing | Journal of Applied Physics | 2002
61ba9e99e4dc5fe1bac51269 | BaNi 2 As 2 | 1177729168 |  | BaNi 2 As 2 |  |  | Pnictides |  |  |  | 0.7 K |  |  | body | paragraph | 387372b167 | Superconductivity and physical properties of CaPd2Ge2single crystals | 10.1088/0953-8984/26/40/405702 | V K Anand, H Kim, M A Tanatar, R Prozorov, D C Johnston | IOP Publishing | Journal of Physics: Condensed Matter | 2014
61ba9e99e4dc5fe1bac5126a | BaRh 2 P 2 | 1068945292 |  | BaRh 2 P 2 |  |  | Pnictides |  |  |  | 1.0 K |  |  | body | paragraph | 387372b167 | Superconductivity and physical properties of CaPd2Ge2single crystals | 10.1088/0953-8984/26/40/405702 | V K Anand, H Kim, M A Tanatar, R Prozorov, D C Johnston | IOP Publishing | Journal of Physics: Condensed Matter | 2014
61ba9e99e4dc5fe1bac5126b | BaIr 2 P 2 | -1002452161 |  | BaIr 2 P 2 |  |  | Pnictides |  |  |  | 2.1 K |  |  | body | paragraph | 387372b167 | Superconductivity and physical properties of CaPd2Ge2single crystals | 10.1088/0953-8984/26/40/405702 | V K Anand, H Kim, M A Tanatar, R Prozorov, D C Johnston | IOP Publishing | Journal of Physics: Condensed Matter | 2014
61ba9e99e4dc5fe1bac5126c | SrPt 2 As 2 | -2122900345 |  | SrPt 2 As 2 |  |  | Pnictides |  |  |  | 5.2 K |  |  | body | paragraph | 387372b167 | Superconductivity and physical properties of CaPd2Ge2single crystals | 10.1088/0953-8984/26/40/405702 | V K Anand, H Kim, M A Tanatar, R Prozorov, D C Johnston | IOP Publishing | Journal of Physics: Condensed Matter | 2014
61ba9e99e4dc5fe1bac5126d | SrPd 2 Ge 2 | 393502419 |  | SrPd 2 Ge 2 |  |  | Alloys |  |  |  | 3.0 K |  |  | body | paragraph | 387372b167 | Superconductivity and physical properties of CaPd2Ge2single crystals | 10.1088/0953-8984/26/40/405702 | V K Anand, H Kim, M A Tanatar, R Prozorov, D C Johnston | IOP Publishing | Journal of Physics: Condensed Matter | 2014
61ba9e99e4dc5fe1bac5126e | SrIr 2 As 2 | -612267416 |  | SrIr 2 As 2 |  |  | Pnictides |  |  |  | 2.9 K |  |  | body | paragraph | 387372b167 | Superconductivity and physical properties of CaPd2Ge2single crystals | 10.1088/0953-8984/26/40/405702 | V K Anand, H Kim, M A Tanatar, R Prozorov, D C Johnston | IOP Publishing | Journal of Physics: Condensed Matter | 2014
61ba9e99e4dc5fe1bac5126f | BaNi 2 P 2 | -2113827241 |  | BaNi 2 P 2 |  |  | Pnictides |  |  |  | 2.4 K |  |  | body | paragraph | 387372b167 | Superconductivity and physical properties of CaPd2Ge2single crystals | 10.1088/0953-8984/26/40/405702 | V K Anand, H Kim, M A Tanatar, R Prozorov, D C Johnston | IOP Publishing | Journal of Physics: Condensed Matter | 2014
61ba9e99e4dc5fe1bac51270 | CaPd 2 Ge 2 | 272839630 |  | CaPd 2 Ge 2 |  |  | Alloys |  |  |  | below 1.67 K |  |  | body | paragraph | 387372b167 | Superconductivity and physical properties of CaPd2Ge2single crystals | 10.1088/0953-8984/26/40/405702 | V K Anand, H Kim, M A Tanatar, R Prozorov, D C Johnston | IOP Publishing | Journal of Physics: Condensed Matter | 2014
61ba9e99e4dc5fe1bac51271 | 8 SrNi 2 As 2 | -2015590824 |  | 8 SrNi 2 As 2 |  |  | Alloys |  |  |  | 0.62 K |  |  | body | paragraph | 387372b167 | Superconductivity and physical properties of CaPd2Ge2single crystals | 10.1088/0953-8984/26/40/405702 | V K Anand, H Kim, M A Tanatar, R Prozorov, D C Johnston | IOP Publishing | Journal of Physics: Condensed Matter | 2014
61ba9e99e4dc5fe1bac51272 | SrNi 2 P 2 | -371338541 |  | SrNi 2 P 2 |  |  | Pnictides |  |  |  | 1.4 K |  |  | body | paragraph | 387372b167 | Superconductivity and physical properties of CaPd2Ge2single crystals | 10.1088/0953-8984/26/40/405702 | V K Anand, H Kim, M A Tanatar, R Prozorov, D C Johnston | IOP Publishing | Journal of Physics: Condensed Matter | 2014
61ba9e99e4dc5fe1bac51273 | SrPt 2 Sb 2 | -447611940 |  | SrPt 2 Sb 2 |  |  | Alloys |  |  |  | 2.1 K |  |  | body | paragraph | 387372b167 | Superconductivity and physical properties of CaPd2Ge2single crystals | 10.1088/0953-8984/26/40/405702 | V K Anand, H Kim, M A Tanatar, R Prozorov, D C Johnston | IOP Publishing | Journal of Physics: Condensed Matter | 2014
61ba9e9adc085aa023c5124d | MgB 2 | 1402002216 |  | MgB 2 |  |  | Alloys, Borides |  |  |  | 39 K |  |  | body | paragraph | 6b59a57bb5 | Quasi-2D superconductivity and Fermi-liquid behavior in bulk CaC 6 |  | E Jobiliong, H D Zhou, J A Janik, Y.-J Jo, L Balicas, J S Brooks, C R Wiebe |  |  | 2013
61ba9e9adc085aa023c5124e | CaC6 | 70033477 |  | CaC6 |  |  | Carbides |  |  |  | 11.5 K |  |  | header | abstract | 6b59a57bb5 | Quasi-2D superconductivity and Fermi-liquid behavior in bulk CaC 6 |  | E Jobiliong, H D Zhou, J A Janik, Y.-J Jo, L Balicas, J S Brooks, C R Wiebe |  |  | 2013
61ba9e9adc085aa023c5124f | KC 8 | -136869029 |  | KC 8 |  |  | Carbides |  |  |  | 1.5 K |  | 13 kbar | body | paragraph | 6b59a57bb5 | Quasi-2D superconductivity and Fermi-liquid behavior in bulk CaC 6 |  | E Jobiliong, H D Zhou, J A Janik, Y.-J Jo, L Balicas, J S Brooks, C R Wiebe |  |  | 2013
61ba9e9adc085aa023c51250 | YbC 6 | -771028696 |  | YbC 6 |  |  | Carbides |  |  |  | 8 K |  |  | body | paragraph | 6b59a57bb5 | Quasi-2D superconductivity and Fermi-liquid behavior in bulk CaC 6 |  | E Jobiliong, H D Zhou, J A Janik, Y.-J Jo, L Balicas, J S Brooks, C R Wiebe |  |  | 2013
61ba9e9adc085aa023c51251 | CaC 6 | 1272193355 |  | CaC 6 |  |  | Carbides |  |  |  | 11.5 K |  |  | body | paragraph | 6b59a57bb5 | Quasi-2D superconductivity and Fermi-liquid behavior in bulk CaC 6 |  | E Jobiliong, H D Zhou, J A Janik, Y.-J Jo, L Balicas, J S Brooks, C R Wiebe |  |  | 2013
61ba9e9a2b9a12e3d2c512d6 | 16 nm-thick SRO thin film | 653490756 |  |  |  | thin film |  | thin film |  |  | 133 K | resistivity |  | body | paragraph | 0e39e6be06 | Enhanced metallic properties of SrRuO3 thin films via kinetically controlled pulsed laser epitaxy | 10.1063/1.4964882 | J Thompson, J Nichols, S Lee, S Ryee, J H Gruenewald, J G Connell, M Souri, J M Johnson, J Hwang, M J Han, H N Lee, D-W Kim, S S A Seo | AIP Publishing | Applied Physics Letters | 2016
61ba9e9a2b9a12e3d2c512d7 | SRO thin films grown on GdScO3 (GSO) substrates | 369245424 | SRO |  |  | thin films |  |  | GdScO3 (GSO |  | 100-130 K | resistivity |  | body | paragraph | 0e39e6be06 | Enhanced metallic properties of SrRuO3 thin films via kinetically controlled pulsed laser epitaxy | 10.1063/1.4964882 | J Thompson, J Nichols, S Lee, S Ryee, J H Gruenewald, J G Connell, M Souri, J M Johnson, J Hwang, M J Han, H N Lee, D-W Kim, S S A Seo | AIP Publishing | Applied Physics Letters | 2016
61ba9e9a8452d931a5c51273 | Lu 2 Fe 3 Si 5 | -45114591 |  | Lu 2 Fe 3 Si 5 |  |  | Alloys |  |  |  | 6 K |  |  | body | paragraph | 617e6922eb | 57Fe MÃ¶ssbauer study of Lu2Fe3Si5 iron silicide superconductor | 10.1016/j.jpcs.2015.03.021 | Xiaoming Ma, Sheng Ran, Hua Pang, Fashen Li, Paul C Canfield, Sergey L Bud'ko | Elsevier BV | Journal of Physics and Chemistry of Solids | 2015
61ba9e9a8452d931a5c51274 | S2 | -765989193 | [8 empty] | 6.1 K |  |  | body | paragraph | 617e6922eb | 57Fe MÃ¶ssbauer study of Lu2Fe3Si5 iron silicide superconductor | 10.1016/j.jpcs.2015.03.021 | Xiaoming Ma, Sheng Ran, Hua Pang, Fashen Li, Paul C Canfield, Sergey L Bud'ko | Elsevier BV | Journal of Physics and Chemistry of Solids | 2015
61ba9e9a8452d931a5c51275 | S1 | 1030646861 | [8 empty] | 10 K |  |  | body | paragraph | 617e6922eb | 57Fe MÃ¶ssbauer study of Lu2Fe3Si5 iron silicide superconductor | 10.1016/j.jpcs.2015.03.021 | Xiaoming Ma, Sheng Ran, Hua Pang, Fashen Li, Paul C Canfield, Sergey L Bud'ko | Elsevier BV | Journal of Physics and Chemistry of Solids | 2015
61ba9e9a8452d931a5c51276 | Lu2Fe3Si5 | 290325491 |  | Lu2Fe3Si5 |  |  | Alloys |  |  |  | 6.1 K |  |  | header | abstract | 617e6922eb | 57Fe MÃ¶ssbauer study of Lu2Fe3Si5 iron silicide superconductor | 10.1016/j.jpcs.2015.03.021 | Xiaoming Ma, Sheng Ran, Hua Pang, Fashen Li, Paul C Canfield, Sergey L Bud'ko | Elsevier BV | Journal of Physics and Chemistry of Solids | 2015
61ba9e9a7ce09aab2ac5128f | MgB 2 | 1301889392 |  | MgB 2 |  |  | Alloys, Borides |  |  |  | 40 K |  |  | body | paragraph | 96ba11766c | Hole carrier in MgB2 characterized by Hall measurements | 10.1063/1.1392979 | W N Kang, C U Jung, Kijoon H P Kim, Min-Seok Park, Sung-Ik Y Lee, Hyeong-Jin Kim, Eun-Mi Choi, Kyung Hee Kim, Mun-Seog Kim, Sung-Ik Y Lee | AIP Publishing | Applied Physics Letters | 2001
61ba9e9ba01e2beb09c512bf | Sr 2 RuO 4 single crystal | 1363963031 |  | Sr 2 RuO 4 |  | single crystal | Oxides |  |  |  | 1.47 K |  |  | body | paragraph | f5908ac897 | Anisotropy and multiband superconductivity in Sr 2 RuO 4 |  | S J Kuhn, W Morgenlander, E R Louden, C Rastovski, W J Gannon, â€ H Takatsu, D C Peets, Y Maeno, C D Dewhurst, J Gavilano, M R Eskildsen |  |  | 2017
61ba9e9b3136e52869c512b2 | LaFeAsO | 305390010 |  | LaFeAsO |  |  | Iron-pnictides, Oxides, Pnictides |  |  |  | 38 K |  |  | body | paragraph | c511b675cf | Vortex imaging in Co-doped BaFe2As2 | 10.1016/j.physc.2009.03.042 | M R Eskildsen, L Ya. Vinnikov, I S Veshchunov, T M Artemova, T D Blasius, J M Densmore, C D Dewhurst, N Ni, A Kreyssig, S L Budâ€™ko, P C Canfield, A I Goldman | Elsevier BV | Physica C: Superconductivity | 2013
61ba9e9be720aae5f4c51294 | overdoped LSCO | 1140241038 | LSCO |  | overdoped | [5 empty] | 1 to 200 K |  |  | body | paragraph | c162942469 | Scattering and Pairing in Cuprate Superconductors | 10.1146/annurev-conmatphys-070909-104117 | Louis Taillefer | Annual Reviews | Annual Review of Condensed Matter Physics | 2010
61ba9e9be720aae5f4c51295 | Fe 2 As 2 | 2005962257 |  | Fe 2 As 2 |  |  | Iron-pnictides, Pnictides |  |  |  | 57 K |  |  | body | paragraph | c162942469 | Scattering and Pairing in Cuprate Superconductors | 10.1146/annurev-conmatphys-070909-104117 | Louis Taillefer | Annual Reviews | Annual Review of Condensed Matter Physics | 2010
61ba9e9be720aae5f4c51296 | Nd-LSCO: La 2-x-y Nd y Sr x CuO 4 | -988717008 |  | Nd-LSCO: La 2-x-y Nd y Sr x CuO 4 |  |  | Alloys |  |  |  | 1 K |  |  | body | paragraph | c162942469 | Scattering and Pairing in Cuprate Superconductors | 10.1146/annurev-conmatphys-070909-104117 | Louis Taillefer | Annual Reviews | Annual Review of Condensed Matter Physics | 2010
61ba9e9b3961c0f52fc512c1 | optimally doped FeSe 0.45 Te 0.55 | 848758952 |  | FeSe 0.45 Te 0.55 | optimally doped |  | Iron-chalcogenides, Chalcogenides |  |  |  | 14.5 K |  |  | body | paragraph | 4da63d27f3 | Experimental observation of incoherent-coherent crossover and orbital-dependent band renormalization in iron chalcogenide superconductors | 10.1103/physrevb.92.235138 | Z K Liu, M Yi, Y Zhang, J Hu, R Yu, J-X Zhu, R-H He, Y L Chen, M Hashimoto, R G Moore, S-K Mo, Z Hussain, Q Si, Z Q Mao, D H Lu, Z-X Shen | American Physical Society (APS) | Physical Review B | 2015
61ba9e9b6a35f302ddc51291 | optimally doped Bi-2212 | 584918233 | Bi-2212 |  | optimally doped | [5 empty] | 90K | in-plane resistivity |  | body | paragraph | 86b39defc0 | Normal-State Diamagnetism of Charged Bosons in Cuprate Superconductors | 10.1103/physrevlett.96.147003 | A S Alexandrov | American Physical Society (APS) | Physical Review Letters | 2005
61ba9e9b2a711de29cc512a5 | RuO 2 film grown on the (110)-oriented MgF 2 substrate | 216655216 |  | RuO 2 |  | film | Oxides |  | the (110)-oriented MgF 2 |  | 1.7 K |  |  | body | figure | 89eb190c81 | Superconductivity in Uniquely Strained RuO 2 Films |  | Masaki Uchida, Takuya Nomoto, Maki Musashi, Ryotaro Arita, Masashi Kawasaki |  |  | 2020
61ba9e9b720b8b3d36c51290 | x= 0.45, 0.5, and 0.55 | -909271689 | [7 empty] | x=0.45, 0.5, 0.55 | 6, 3, and 4 K |  |  | body | paragraph | 86cf7e967c | Crystal structure of the new FeSe1âˆ’x superconductor | 10.1039/b813076k | Serena Margadonna, Yasuhiro Takabayashi, Martin T Mcdonald, Karolina Kasperkiewicz, Yoshikazu Mizuguchi, Yoshihiko Takano, Andrew N Fitch, Emmanuelle Suard, Kosmas Prassides | Royal Society of Chemistry (RSC) | Chemical Communications | 2002
61ba9e9b0a416aa3d9c51284 | Nb 1âˆ’x Ti x /Co multilayers with Nb 1âˆ’x Ti x | 1938463924 |  | Nb 1âˆ’x Ti x /Co |  | multilayers | Alloys |  |  |  | 8 K |  |  | body | paragraph | 9dbcbc4ee8 | Theory of proximity effect in superconductor/ferromagnet heterostructures | 10.1103/physrevb.68.054532 | A Bagrets, C Lacroix, A Vedyayev | American Physical Society (APS) | Physical Review B | 2008
61ba9e9b0a416aa3d9c51285 | Nb 1âˆ’x Ti x /Co multilayers with Nb 1âˆ’x Ti x |  |  | Nb 1âˆ’x Ti x |  | multilayers | Alloys |  |  |  | 8 K |  |  | body | paragraph | 9dbcbc4ee8 | Theory of proximity effect in superconductor/ferromagnet heterostructures | 10.1103/physrevb.68.054532 | A Bagrets, C Lacroix, A Vedyayev | American Physical Society (APS) | Physical Review B | 2008
61ba9e9cd52116ffe1c512a9 | MgB 2 | 1403946714 |  | MgB 2 |  |  | Alloys, Borides |  |  |  | 121 K |  |  | body | paragraph | 5db95f0a5e | Prospects to attain room temperature superconductivity | 10.1016/j.ssc.2019.05.002 | X H Zheng, J X Zheng, D G Walmsley | Elsevier BV | Solid State Communications | 2019
61ba9e9cd52116ffe1c512aa | Pb | -41959684 |  | Pb |  |  | Alloys |  |  |  | 16 K |  |  | body | paragraph | 5db95f0a5e | Prospects to attain room temperature superconductivity | 10.1016/j.ssc.2019.05.002 | X H Zheng, J X Zheng, D G Walmsley | Elsevier BV | Solid State Communications | 2019
61ba9e9cd52116ffe1c512ab | V 3 Si | -1320291440 |  | V 3 Si |  |  | Alloys |  |  |  | 9.2 K |  |  | body | paragraph | 5db95f0a5e | Prospects to attain room temperature superconductivity | 10.1016/j.ssc.2019.05.002 | X H Zheng, J X Zheng, D G Walmsley | Elsevier BV | Solid State Communications | 2019
61ba9e9cd52116ffe1c512ac | MgB2 | 253173382 |  | MgB2 |  |  | Alloys, Borides |  |  |  | 0.09, 0.13 and 0.17 (colour coded on line), TD = 86, 400, 1223 and 1600 K |  |  | body | figure | 5db95f0a5e | Prospects to attain room temperature superconductivity | 10.1016/j.ssc.2019.05.002 | X H Zheng, J X Zheng, D G Walmsley | Elsevier BV | Solid State Communications | 2019
61ba9e9cd52116ffe1c512ad | MgB 2 | 1351952834 |  | MgB 2 |  |  | Alloys, Borides |  |  |  | 39 K |  |  | body | paragraph | 5db95f0a5e | Prospects to attain room temperature superconductivity | 10.1016/j.ssc.2019.05.002 | X H Zheng, J X Zheng, D G Walmsley | Elsevier BV | Solid State Communications | 2019
61ba9e9cd52116ffe1c512ae | Be-Pb alloys | -37761336 | Be-Pb alloys | [7 empty] | 44 K |  |  | body | paragraph | 5db95f0a5e | Prospects to attain room temperature superconductivity | 10.1016/j.ssc.2019.05.002 | X H Zheng, J X Zheng, D G Walmsley | Elsevier BV | Solid State Communications | 2019
61ba9e9cd52116ffe1c512af | potassium-doped C 60 | 2025618976 |  | C 60 | potassium |  | Carbides |  |  |  | 1440 and 2230 K |  |  | body | paragraph | 5db95f0a5e | Prospects to attain room temperature superconductivity | 10.1016/j.ssc.2019.05.002 | X H Zheng, J X Zheng, D G Walmsley | Elsevier BV | Solid State Communications | 2019
61ba9e9da01e2beb09c512c0 | LaAlO 3 /SrTiO 3 | 1073196545 |  | LaAlO 3 /SrTiO 3 |  |  | Alloys |  |  |  | 0.21 K |  |  | body | figure | 536a2c0640 | Estimation of the critical dynamics and thickness of superconducting films and interfaces | 10.1103/physrevb.80.214507 | T Schneider | American Physical Society (APS) | Physical Review B | 2009
61ba9e9da01e2beb09c512c1 | LaAlO 3 /SrTiO 3 | 1057872551 |  | LaAlO 3 /SrTiO 3 |  |  | Alloys |  |  |  | 0.21 K |  |  | body | paragraph | 536a2c0640 | Estimation of the critical dynamics and thickness of superconducting films and interfaces | 10.1103/physrevb.80.214507 | T Schneider | American Physical Society (APS) | Physical Review B | 2009
61ba9e9da01e2beb09c512c2 | LaAlO3/SrTiO3 | -348849971 |  | LaAlO3/SrTiO3 |  |  | Alloys |  |  |  | 0.21 K |  |  | body | paragraph | 536a2c0640 | Estimation of the critical dynamics and thickness of superconducting films and interfaces | 10.1103/physrevb.80.214507 | T Schneider | American Physical Society (APS) | Physical Review B | 2009
61ba9e9da01e2beb09c512c3 | Nb0.15Si0.85 | -808304702 |  | Nb0.15Si0.85 |  |  | Alloys |  |  |  | 0.224 K | R (T ) |  | body | paragraph | 536a2c0640 | Estimation of the critical dynamics and thickness of superconducting films and interfaces | 10.1103/physrevb.80.214507 | T Schneider | American Physical Society (APS) | Physical Review B | 2009
61ba9e9da01e2beb09c512c4 | LaAlO3/SrTiO3 | -344997531 |  | LaAlO3/SrTiO3 |  |  | Alloys |  |  |  | 0.21 K |  |  | body | figure | 536a2c0640 | Estimation of the critical dynamics and thickness of superconducting films and interfaces | 10.1103/physrevb.80.214507 | T Schneider | American Physical Society (APS) | Physical Review B | 2009
61ba9e9de614176f2ec51291 | 210-nm film of Nb | -1264672506 |  | Nb |  | film | Alloys |  |  |  | 9.22 K |  |  | body | paragraph | 1533fb6e2d | Undergraduate experiment in superconductor point-contact spectroscopy with a Nb/Au junction | 10.1119/1.3660665 | Lucas Janson, Matthew Klein, Heather Lewis, Andrew Lucas, Andrew Marantan, Katherine Luna | American Association of Physics Teachers (AAPT) | American Journal of Physics | 2011
61ba9e9de614176f2ec51292 | niobium film | 1714812824 | niobium | Nb |  | film |  |  |  |  | 7 K |  |  | header | abstract | 1533fb6e2d | Undergraduate experiment in superconductor point-contact spectroscopy with a Nb/Au junction | 10.1119/1.3660665 | Lucas Janson, Matthew Klein, Heather Lewis, Andrew Lucas, Andrew Marantan, Katherine Luna | American Association of Physics Teachers (AAPT) | American Journal of Physics | 2011
61ba9e9de614176f2ec51293 | Nb thin film | 422208546 |  | Nb |  | thin film | Alloys |  |  |  | 7 K |  |  | body | paragraph | 1533fb6e2d | Undergraduate experiment in superconductor point-contact spectroscopy with a Nb/Au junction | 10.1119/1.3660665 | Lucas Janson, Matthew Klein, Heather Lewis, Andrew Lucas, Andrew Marantan, Katherine Luna | American Association of Physics Teachers (AAPT) | American Journal of Physics | 2011
61ba9e9de614176f2ec51294 | pure Nb film | -97396341 |  | Nb | pure | film | Alloys |  |  |  | 9.2 K |  |  | body | paragraph | 1533fb6e2d | Undergraduate experiment in superconductor point-contact spectroscopy with a Nb/Au junction | 10.1119/1.3660665 | Lucas Janson, Matthew Klein, Heather Lewis, Andrew Lucas, Andrew Marantan, Katherine Luna | American Association of Physics Teachers (AAPT) | American Journal of Physics | 2011
61ba9e9de4dc5fe1bac51275 | NbN film (300 nm) | -1866650267 |  | NbN |  | film | Nitrides | film |  |  | 16.1 K |  |  | body | paragraph | 0ff6a818da | Enhancement of the finite-frequency superfluid response in the pseudogap regime of strongly disordered superconducting films | 10.1038/srep01357 | Mintu Mondal, Anand Kamlapure, Somesh Chandra Ganguli, John Jesudasan, Vivas Bagwe, Lara Benfatto, Pratap Raychaudhuri | Springer Science and Business Media LLC | Scientific Reports | 2013
61ba9e9de4dc5fe1bac51276 | NbN films | 1631241635 |  | NbN |  | films | Nitrides |  |  |  | 15.71 K |  |  | body | paragraph | 0ff6a818da | Enhancement of the finite-frequency superfluid response in the pseudogap regime of strongly disordered superconducting films | 10.1038/srep01357 | Mintu Mondal, Anand Kamlapure, Somesh Chandra Ganguli, John Jesudasan, Vivas Bagwe, Lara Benfatto, Pratap Raychaudhuri | Springer Science and Business Media LLC | Scientific Reports | 2013
61ba9e9de4dc5fe1bac51277 | NbN thin film | 1388034917 |  | NbN |  | thin film | Nitrides |  |  |  | 15.71 K |  |  | body |  | 0ff6a818da | Enhancement of the finite-frequency superfluid response in the pseudogap regime of strongly disordered superconducting films | 10.1038/srep01357 | Mintu Mondal, Anand Kamlapure, Somesh Chandra Ganguli, John Jesudasan, Vivas Bagwe, Lara Benfatto, Pratap Raychaudhuri | Springer Science and Business Media LLC | Scientific Reports | 2013
61ba9e9da5c5381c2ec512d4 | â€²â€² -(BEDT- TTF) 2 SF 5 CH 2 CF 2 SO 3 | -1743105753 |  | â€²â€² -(BEDT- TTF) 2 SF 5 CH 2 CF 2 SO 3 |  |  | Alloys |  |  |  | 5 K |  |  | body | paragraph | 865eb2d2e5 | Bandwidth Tuning Triggers Interplay of Charge Order and Superconductivity in Two-Dimensional Organic Materials | 10.1103/physrevlett.105.206402 | S Kaiser, M Dressel, Y Sun, A Greco, J A Schlueter, G L Gard, N Drichko | American Physical Society (APS) | Physical Review Letters | 2013
61ba9e9e85b12ae79ac51292 | optimally doped Y Ba 2 Cu 3 O 7 | 217270632 |  | Y Ba 2 Cu 3 O 7 | optimally doped |  | Oxides, Cuprates |  |  |  | 91K |  |  | body | paragraph | d157fc5f18 | Quantitative test of a microscopic mechanism of high-temperature superconductivity | 10.1038/25482 | Eugene Demler, Shou-Cheng Zhang | Springer Science and Business Media LLC | Nature | 2013
61ba9e9e7ce09aab2ac51291 | PLCCO | 2050718971 | PLCCO | [7 empty] | 27.0 K |  |  | body | paragraph | 3f3bef1d25 |  |  | M Horio, T Adachi, Y Mori, A Takahashi, T Yoshida, H Suzuki, L C C Ambolode, K Okazaki, K Ono, H Kumigashira, H Anzai, M Arita, H Namatame, M Taniguchi, D Ootsuki, K Sawada, M Takahashi, T Mizokawa, Y Koike, A Fujimori |  |  | 2015
61ba9e9e7ce09aab2ac51292 | "annealed sample 1" | -1730007075 | annealed sample 1 | [7 empty] | 27.0 K |  |  | body | paragraph | 3f3bef1d25 |  |  | M Horio, T Adachi, Y Mori, A Takahashi, T Yoshida, H Suzuki, L C C Ambolode, K Okazaki, K Ono, H Kumigashira, H Anzai, M Arita, H Namatame, M Taniguchi, D Ootsuki, K Sawada, M Takahashi, T Mizokawa, Y Koike, A Fujimori |  |  | 2015
61ba9e9e7ce09aab2ac51293 | PLCCO single crystal | -1355233520 | PLCCO |  |  | single crystal |  |  |  |  | 27.0 K | Magnetic susceptibility |  | body | figure | 3f3bef1d25 |  |  | M Horio, T Adachi, Y Mori, A Takahashi, T Yoshida, H Suzuki, L C C Ambolode, K Okazaki, K Ono, H Kumigashira, H Anzai, M Arita, H Namatame, M Taniguchi, D Ootsuki, K Sawada, M Takahashi, T Mizokawa, Y Koike, A Fujimori |  |  | 2015
61ba9e9e7ce09aab2ac51294 | x âˆ¼ 0.05 | -1345589485 | [7 empty] | x=âˆ¼ 0.05 | 27 K |  |  | body | paragraph | 3f3bef1d25 |  |  | M Horio, T Adachi, Y Mori, A Takahashi, T Yoshida, H Suzuki, L C C Ambolode, K Okazaki, K Ono, H Kumigashira, H Anzai, M Arita, H Namatame, M Taniguchi, D Ootsuki, K Sawada, M Takahashi, T Mizokawa, Y Koike, A Fujimori |  |  | 2015
61ba9e9e7ce09aab2ac51295 | Pr 1.3âˆ’x La 0.7 Ce x CuO 4 (PLCCO) bulk single crystals | 1802971440 | PLCCO | Pr 1.3âˆ’x La 0.7 Ce x CuO 4 |  | single crystals | Alloys |  |  |  | 27 K |  |  | body | paragraph | 3f3bef1d25 |  |  | M Horio, T Adachi, Y Mori, A Takahashi, T Yoshida, H Suzuki, L C C Ambolode, K Okazaki, K Ono, H Kumigashira, H Anzai, M Arita, H Namatame, M Taniguchi, D Ootsuki, K Sawada, M Takahashi, T Mizokawa, Y Koike, A Fujimori |  |  | 2015
61ba9e9e7c13e4f711c51264 | y = 0.08 | -1847843249 | [7 empty] | y=0.08 | 26 K |  |  | body | paragraph | 9ebd3b34d4 | Unconventional Superconductivity and Antiferromagnetic Quantum Critical Behavior in the Isovalent-DopedBaFe2(As1âˆ’xPx)2 | 10.1103/physrevlett.105.107003 | Y Nakai, T Iye, S Kitagawa, K Ishida, H Ikeda, S Kasahara, H Shishido, T Shibauchi, Y Matsuda, T Terashima | American Physical Society (APS) | Physical Review Letters | 2010
61ba9e9e7c13e4f711c51265 | LaFeAs(O 1âˆ’x F x ) | 1650896726 |  | LaFeAs(O 1âˆ’x F x |  |  | Alloys |  |  |  | 26 K |  |  | body | paragraph | 9ebd3b34d4 | Unconventional Superconductivity and Antiferromagnetic Quantum Critical Behavior in the Isovalent-DopedBaFe2(As1âˆ’xPx)2 | 10.1103/physrevlett.105.107003 | Y Nakai, T Iye, S Kitagawa, K Ishida, H Ikeda, S Kasahara, H Shishido, T Shibauchi, Y Matsuda, T Terashima | American Physical Society (APS) | Physical Review Letters | 2010
61ba9e9e3af0453d0cc512c0 | elemental Bismuth | -1837977427 |  |  | elemental Bismuth | [5 empty] | 7.05 K |  |  | header | abstract | 7f24f02cee | Superconductivity of Bi-III phase of elemental bismuth: Insights from muon-spin rotation and density functional theory | 10.1103/physrevb.98.140504 | Rustem Khasanov, Hubertus Luetkens, Elvezio Morenzoni, Gediminas Simutis, Stephan SchÃ¶necker, Andreas Ã–stlin, Liviu Chioncel, Alex Amato | American Physical Society (APS) | Physical Review B | 2019
61ba9e9e3af0453d0cc512c1 | Li | 685299856 |  | Li |  |  | Alloys |  |  |  | 15 âˆ’ 20 K |  | 220 GPa | body | paragraph | 7f24f02cee | Superconductivity of Bi-III phase of elemental bismuth: Insights from muon-spin rotation and density functional theory | 10.1103/physrevb.98.140504 | Rustem Khasanov, Hubertus Luetkens, Elvezio Morenzoni, Gediminas Simutis, Stephan SchÃ¶necker, Andreas Ã–stlin, Liviu Chioncel, Alex Amato | American Physical Society (APS) | Physical Review B | 2019
61ba9e9e3af0453d0cc512c2 | SH 3 | -1214191659 |  | SH 3 |  |  | Hydrides, Chalcogenides |  |  |  | 200 K |  | 30 GPa | body | paragraph | 7f24f02cee | Superconductivity of Bi-III phase of elemental bismuth: Insights from muon-spin rotation and density functional theory | 10.1103/physrevb.98.140504 | Rustem Khasanov, Hubertus Luetkens, Elvezio Morenzoni, Gediminas Simutis, Stephan SchÃ¶necker, Andreas Ã–stlin, Liviu Chioncel, Alex Amato | American Physical Society (APS) | Physical Review B | 2019
61ba9e9e3af0453d0cc512c3 | 3-5 Ca | -1327091620 |  | 3-5 Ca |  |  | Alloys |  |  |  | 20 K |  | 120 GPa | body | paragraph | 7f24f02cee | Superconductivity of Bi-III phase of elemental bismuth: Insights from muon-spin rotation and density functional theory | 10.1103/physrevb.98.140504 | Rustem Khasanov, Hubertus Luetkens, Elvezio Morenzoni, Gediminas Simutis, Stephan SchÃ¶necker, Andreas Ã–stlin, Liviu Chioncel, Alex Amato | American Physical Society (APS) | Physical Review B | 2019
61ba9e9e3af0453d0cc512c4 | MgB 2 | 1515602798 |  | MgB 2 |  |  | Alloys, Borides |  |  |  | 40 K |  | 200 GPa | body | paragraph | 7f24f02cee | Superconductivity of Bi-III phase of elemental bismuth: Insights from muon-spin rotation and density functional theory | 10.1103/physrevb.98.140504 | Rustem Khasanov, Hubertus Luetkens, Elvezio Morenzoni, Gediminas Simutis, Stephan SchÃ¶necker, Andreas Ã–stlin, Liviu Chioncel, Alex Amato | American Physical Society (APS) | Physical Review B | 2019
61ba9e9e3af0453d0cc512c5 | Y | 901085339 |  | Y |  |  | Alloys |  |  |  | 17 K |  | 220 GPa | body | paragraph | 7f24f02cee | Superconductivity of Bi-III phase of elemental bismuth: Insights from muon-spin rotation and density functional theory | 10.1103/physrevb.98.140504 | Rustem Khasanov, Hubertus Luetkens, Elvezio Morenzoni, Gediminas Simutis, Stephan SchÃ¶necker, Andreas Ã–stlin, Liviu Chioncel, Alex Amato | American Physical Society (APS) | Physical Review B | 2019
61ba9e9f49d0b378c6c5128a | Optimally-doped Ba(Fe 0.925 Co 0.075 ) 2 As 2 single crys- tals | -892182041 |  | Ba(Fe 0.925 Co 0.075 ) 2 As 2 | Optimally-doped | single crys- tals | Iron-pnictides, Pnictides |  |  |  | 24.5 K |  |  | body | paragraph | c4287da8c5 | Imaging flux distributions around superconductors: Geometrical susceptibility in the Meissner state | 10.1063/1.4834519 | Mathieu N Grisolia, Antonio BadÃ­a-MajÃ³s, Cornelis Jacominus Van Der Beek | AIP Publishing | Journal of Applied Physics | 2013
61ba9e9fe4552e90a8c5128c | Al layer | 749155697 | [8 empty] | 1.1K |  |  | body | paragraph | 4996ba70de | Effect of Coulomb interactions on the disorder-driven superconductor-insulator transition | 10.1103/physrevb.89.035149 | Daniel Sherman, Boris Gorshunov, Shachaf Poran, Nandini Trivedi, Eli Farber, Martin Dressel, Aviad Frydman | American Physical Society (APS) | Physical Review B | 2013
61ba9e9fe4552e90a8c5128d | NbN film | -13576671 |  | NbN |  | film | Nitrides |  |  |  | 15 K |  |  | body |  | 4996ba70de | Effect of Coulomb interactions on the disorder-driven superconductor-insulator transition | 10.1103/physrevb.89.035149 | Daniel Sherman, Boris Gorshunov, Shachaf Poran, Nandini Trivedi, Eli Farber, Martin Dressel, Aviad Frydman | American Physical Society (APS) | Physical Review B | 2013
61ba9e9f5cc438644dc51282 | x = 0 | -1096820827 | [7 empty] | x=0 | 4K |  | ambient pressure | body | paragraph | 8906955f19 | Origin of superconductivity inÎ²â€²âˆ’(BEDTâˆ’TTF)2ICl2under high pressure and inÎ²âˆ’(BEDTâˆ’TTF)2Xat atmospheric pressure | 10.1103/physrevb.67.180503 | Hiroshi Kontani | American Physical Society (APS) | Physical Review B | 2003
61ba9e9f5cc438644dc51283 | X=IBr 2 | 798316034 | [7 empty] | X=IBr 2 | 2.7K |  |  | body | paragraph | 8906955f19 | Origin of superconductivity inÎ²â€²âˆ’(BEDTâˆ’TTF)2ICl2under high pressure and inÎ²âˆ’(BEDTâˆ’TTF)2Xat atmospheric pressure | 10.1103/physrevb.67.180503 | Hiroshi Kontani | American Physical Society (APS) | Physical Review B | 2003
61ba9e9f5cc438644dc51284 | x = 0.8 (x = 0.7 | 1380755432 | [7 empty] | x=0.7 | 16K |  |  | body | paragraph | 8906955f19 | Origin of superconductivity inÎ²â€²âˆ’(BEDTâˆ’TTF)2ICl2under high pressure and inÎ²âˆ’(BEDTâˆ’TTF)2Xat atmospheric pressure | 10.1103/physrevb.67.180503 | Hiroshi Kontani | American Physical Society (APS) | Physical Review B | 2003
61ba9e9f5cc438644dc51285 | Î² â€² -(BEDT-TTF)2ICl2 | -1688469465 |  | Î² â€² -(BEDT-TTF)2ICl2 |  |  | Alloys |  |  |  | 14.2K |  |  | header | abstract | 8906955f19 | Origin of superconductivity inÎ²â€²âˆ’(BEDTâˆ’TTF)2ICl2under high pressure and inÎ²âˆ’(BEDTâˆ’TTF)2Xat atmospheric pressure | 10.1103/physrevb.67.180503 | Hiroshi Kontani | American Physical Society (APS) | Physical Review B | 2003
61ba9e9f5cc438644dc51286 | X=AuI 2 | -1960046408 | [7 empty] | X=AuI 2 | 3.8K |  |  | body | paragraph | 8906955f19 | Origin of superconductivity inÎ²â€²âˆ’(BEDTâˆ’TTF)2ICl2under high pressure and inÎ²âˆ’(BEDTâˆ’TTF)2Xat atmospheric pressure | 10.1103/physrevb.67.180503 | Hiroshi Kontani | American Physical Society (APS) | Physical Review B | 2003
61ba9e9f5cc438644dc51287 | X=I 3 | -486583213 | [7 empty] | X=I 3 | 1.5K |  |  | body | paragraph | 8906955f19 | Origin of superconductivity inÎ²â€²âˆ’(BEDTâˆ’TTF)2ICl2under high pressure and inÎ²âˆ’(BEDTâˆ’TTF)2Xat atmospheric pressure | 10.1103/physrevb.67.180503 | Hiroshi Kontani | American Physical Society (APS) | Physical Review B | 2003
61ba9e9f5cc438644dc51288 | Î² â€² -(ET) 2 ICl 2 | 738458298 |  | Î² â€² -(ET) 2 ICl 2 |  |  | Alloys |  |  |  | 14.2K |  | 8.2GPa | body | paragraph | 8906955f19 | Origin of superconductivity inÎ²â€²âˆ’(BEDTâˆ’TTF)2ICl2under high pressure and inÎ²âˆ’(BEDTâˆ’TTF)2Xat atmospheric pressure | 10.1103/physrevb.67.180503 | Hiroshi Kontani | American Physical Society (APS) | Physical Review B | 2003
61ba9e9f5cc438644dc51289 | x = 1 | 1093437500 | [7 empty] | x=1 | 6K |  |  | body | paragraph | 8906955f19 | Origin of superconductivity inÎ²â€²âˆ’(BEDTâˆ’TTF)2ICl2under high pressure and inÎ²âˆ’(BEDTâˆ’TTF)2Xat atmospheric pressure | 10.1103/physrevb.67.180503 | Hiroshi Kontani | American Physical Society (APS) | Physical Review B | 2003
61ba9e9fe614176f2ec51295 | L = 9.2-2.4 | 1653495554 | [7 empty] | L=9.2-2.4 | 30- 63 K |  |  | body | paragraph | a987f2f23a | Rise and fall of shape resonances in thin films of BCS superconductors | 10.1103/physrevb.94.054516 | D Valentinis, D Van Der Marel, C Berthod | American Physical Society (APS) | Physical Review B | 2016
61ba9e9fe614176f2ec51296 | Al | 610305526 |  | Al |  |  | Alloys |  |  |  | 1.2 K |  |  | body | paragraph | a987f2f23a | Rise and fall of shape resonances in thin films of BCS superconductors | 10.1103/physrevb.94.054516 | D Valentinis, D Van Der Marel, C Berthod | American Physical Society (APS) | Physical Review B | 2016
61ba9ea07c13e4f711c51266 | undoped Ta2Pd3Te5 | 137292370 |  | Ta2Pd3Te5 | undoped |  | Chalcogenides |  |  |  | above 1.8 K |  |  | body | figure | 49c5407181 | Superconductivity in Nb2Pd3Te5 and Chemically-Doped Ta2Pd3Te 5 |  | Naoya Higashihara, Yoshihiko Okamoto, Yuma Yoshikawa, Youichi Yamakawa, Hiroshi Takatsu, Hiroshi Kageyama, Koshi Takenaka
61ba9ea07c13e4f711c51267 | Ta2Pd3Te5 | 485808849 |  | Ta2Pd3Te5 |  |  | Chalcogenides |  |  |  | 2âˆ’4 K | electrical resistivity |  | body |  | 49c5407181 | Superconductivity in Nb2Pd3Te5 and Chemically-Doped Ta2Pd3Te 5 |  | Naoya Higashihara, Yoshihiko Okamoto, Yuma Yoshikawa, Youichi Yamakawa, Hiroshi Takatsu, Hiroshi Kageyama, Koshi Takenaka
61ba9ea07c13e4f711c51268 | Ta2Pd3Te5 | 460784861 |  | Ta2Pd3Te5 |  |  | Chalcogenides |  |  |  | 1.8 K |  |  | body |  | 49c5407181 | Superconductivity in Nb2Pd3Te5 and Chemically-Doped Ta2Pd3Te 5 |  | Naoya Higashihara, Yoshihiko Okamoto, Yuma Yoshikawa, Youichi Yamakawa, Hiroshi Takatsu, Hiroshi Kageyama, Koshi Takenaka
61ba9ea07c13e4f711c51269 | Nb2Pd3Te5 | -1144149238 |  | Nb2Pd3Te5 |  |  | Chalcogenides |  |  |  | 3.3 K |  |  | body | figure | 49c5407181 | Superconductivity in Nb2Pd3Te5 and Chemically-Doped Ta2Pd3Te 5 |  | Naoya Higashihara, Yoshihiko Okamoto, Yuma Yoshikawa, Youichi Yamakawa, Hiroshi Takatsu, Hiroshi Kageyama, Koshi Takenaka
61ba9ea07c13e4f711c5126a | Nb2Pd3Te5 | -1146074052 |  | Nb2Pd3Te5 |  |  | Chalcogenides |  |  |  | 3.3 K |  |  | body |  | 49c5407181 | Superconductivity in Nb2Pd3Te5 and Chemically-Doped Ta2Pd3Te 5 |  | Naoya Higashihara, Yoshihiko Okamoto, Yuma Yoshikawa, Youichi Yamakawa, Hiroshi Takatsu, Hiroshi Kageyama, Koshi Takenaka
61ba9ea07c13e4f711c5126b | Ta2Pd3Te5 | 609034870 |  | Ta2Pd3Te5 |  |  | Chalcogenides |  |  |  | 3.3 K |  |  | header | abstract | 49c5407181 | Superconductivity in Nb2Pd3Te5 and Chemically-Doped Ta2Pd3Te 5 |  | Naoya Higashihara, Yoshihiko Okamoto, Yuma Yoshikawa, Youichi Yamakawa, Hiroshi Takatsu, Hiroshi Kageyama, Koshi Takenaka
61ba9ea07c13e4f711c5126c | Single-crystalline and polycrystalline samples of Ta2Pd3Te5 | -1571360489 |  | Ta2Pd3Te5 |  | Single-crystalline, polycrystalline | Chalcogenides |  |  |  | 2-4 K |  |  | header | abstract | 49c5407181 | Superconductivity in Nb2Pd3Te5 and Chemically-Doped Ta2Pd3Te 5 |  | Naoya Higashihara, Yoshihiko Okamoto, Yuma Yoshikawa, Youichi Yamakawa, Hiroshi Takatsu, Hiroshi Kageyama, Koshi Takenaka
61ba9ea07c13e4f711c5126d | undoped Nb2Pd3Te5 | -1465721133 |  | Nb2Pd3Te5 | undoped |  | Chalcogenides |  |  |  | 3.3 K |  |  | body | paragraph | 49c5407181 | Superconductivity in Nb2Pd3Te5 and Chemically-Doped Ta2Pd3Te 5 |  | Naoya Higashihara, Yoshihiko Okamoto, Yuma Yoshikawa, Youichi Yamakawa, Hiroshi Takatsu, Hiroshi Kageyama, Koshi Takenaka
61ba9ea07c13e4f711c5126e | Ta2NiSe5 | 353568431 |  | Ta2NiSe5 |  |  | Chalcogenides |  |  |  | ~ 1 K |  |  | body | paragraph | 49c5407181 | Superconductivity in Nb2Pd3Te5 and Chemically-Doped Ta2Pd3Te 5 |  | Naoya Higashihara, Yoshihiko Okamoto, Yuma Yoshikawa, Youichi Yamakawa, Hiroshi Takatsu, Hiroshi Kageyama, Koshi Takenaka
61ba9ea07c13e4f711c5126f | Nb2Pd3Te5 | -855342778 |  | Nb2Pd3Te5 |  |  | Chalcogenides |  |  |  | 2âˆ’4 K | electrical resistivity |  | body |  | 49c5407181 | Superconductivity in Nb2Pd3Te5 and Chemically-Doped Ta2Pd3Te 5 |  | Naoya Higashihara, Yoshihiko Okamoto, Yuma Yoshikawa, Youichi Yamakawa, Hiroshi Takatsu, Hiroshi Kageyama, Koshi Takenaka
61ba9ea07c13e4f711c51270 | Ti-and W-doped samples | -54004618 |  |  | Ti | [5 empty] | 2âˆ’4 K |  |  | body | figure | 49c5407181 | Superconductivity in Nb2Pd3Te5 and Chemically-Doped Ta2Pd3Te 5 |  | Naoya Higashihara, Yoshihiko Okamoto, Yuma Yoshikawa, Youichi Yamakawa, Hiroshi Takatsu, Hiroshi Kageyama, Koshi Takenaka
61ba9ea07c13e4f711c51271 | Ti-and W-doped samples |  |  |  | W | [5 empty] | 2âˆ’4 K |  |  | body | figure | 49c5407181 | Superconductivity in Nb2Pd3Te5 and Chemically-Doped Ta2Pd3Te 5 |  | Naoya Higashihara, Yoshihiko Okamoto, Yuma Yoshikawa, Youichi Yamakawa, Hiroshi Takatsu, Hiroshi Kageyama, Koshi Takenaka
61ba9ea0ef148cdddfc512a9 | FeSe | 1542719780 |  | FeSe |  |  | Iron-chalcogenides, Chalcogenides |  |  |  | 9 K |  |  | body | paragraph | 35b5f0cf15 | Nodeless multiband superconductivity in stoichiometric single-crystalline CaKFe4As4 | 10.1103/physrevb.95.100502 | Kyuil Cho, A Fente, S Teknowijoyo, M A Tanatar, K R Joshi, N M Nusran, T Kong, W R Meier, U Kaluarachchi, I GuillamÃ³n, H Suderow, S L Bud'ko, P C Canfield, R Prozorov | American Physical Society (APS) | Physical Review B | 2016
61ba9ea0ef148cdddfc512aa | (Ba1âˆ’xKx)Fe2As2 with x =0.35 | 2048348415 |  | (Ba1âˆ’xKx)Fe2As2 |  |  | Iron-pnictides, Pnictides |  |  | x=0.35 | 39 K |  |  | body | figure | 35b5f0cf15 | Nodeless multiband superconductivity in stoichiometric single-crystalline CaKFe4As4 | 10.1103/physrevb.95.100502 | Kyuil Cho, A Fente, S Teknowijoyo, M A Tanatar, K R Joshi, N M Nusran, T Kong, W R Meier, U Kaluarachchi, I GuillamÃ³n, H Suderow, S L Bud'ko, P C Canfield, R Prozorov | American Physical Society (APS) | Physical Review B | 2016
61ba9ea0ef148cdddfc512ab | x =0.54 | -803606778 | [7 empty] | x=0.54 | 34 K |  |  | body | paragraph | 35b5f0cf15 | Nodeless multiband superconductivity in stoichiometric single-crystalline CaKFe4As4 | 10.1103/physrevb.95.100502 | Kyuil Cho, A Fente, S Teknowijoyo, M A Tanatar, K R Joshi, N M Nusran, T Kong, W R Meier, U Kaluarachchi, I GuillamÃ³n, H Suderow, S L Bud'ko, P C Canfield, R Prozorov | American Physical Society (APS) | Physical Review B | 2016
61ba9ea0ef148cdddfc512ac | CaK1144 with hole-doped (Ba 1âˆ’x K x )Fe 2 As 2 (x =0.54 | -662757078 | CaK1144 | (Ba 1âˆ’x K x )Fe 2 As 2 | hole-doped |  | Iron-pnictides, Pnictides |  |  | x=0.54 | 34 K |  |  | body | paragraph | 35b5f0cf15 | Nodeless multiband superconductivity in stoichiometric single-crystalline CaKFe4As4 | 10.1103/physrevb.95.100502 | Kyuil Cho, A Fente, S Teknowijoyo, M A Tanatar, K R Joshi, N M Nusran, T Kong, W R Meier, U Kaluarachchi, I GuillamÃ³n, H Suderow, S L Bud'ko, P C Canfield, R Prozorov | American Physical Society (APS) | Physical Review B | 2016
61ba9ea0ef148cdddfc512ad | KFe 2 As 2 | 907141017 |  | KFe 2 As 2 |  |  | Iron-pnictides, Pnictides |  |  |  | 3.6 K |  |  | body | paragraph | 35b5f0cf15 | Nodeless multiband superconductivity in stoichiometric single-crystalline CaKFe4As4 | 10.1103/physrevb.95.100502 | Kyuil Cho, A Fente, S Teknowijoyo, M A Tanatar, K R Joshi, N M Nusran, T Kong, W R Meier, U Kaluarachchi, I GuillamÃ³n, H Suderow, S L Bud'ko, P C Canfield, R Prozorov | American Physical Society (APS) | Physical Review B | 2016
61ba9ea0ef148cdddfc512ae | bulk crystals at | -236501169 |  |  |  | bulk crystals |  |  |  |  | 5 K |  | ambient pressure | body | paragraph | 35b5f0cf15 | Nodeless multiband superconductivity in stoichiometric single-crystalline CaKFe4As4 | 10.1103/physrevb.95.100502 | Kyuil Cho, A Fente, S Teknowijoyo, M A Tanatar, K R Joshi, N M Nusran, T Kong, W R Meier, U Kaluarachchi, I GuillamÃ³n, H Suderow, S L Bud'ko, P C Canfield, R Prozorov | American Physical Society (APS) | Physical Review B | 2016
61ba9ea0ef148cdddfc512af | bulk crystals at | -236501169 |  |  |  | bulk crystals |  |  |  |  | 9 K |  | ambient pressure | body | paragraph | 35b5f0cf15 | Nodeless multiband superconductivity in stoichiometric single-crystalline CaKFe4As4 | 10.1103/physrevb.95.100502 | Kyuil Cho, A Fente, S Teknowijoyo, M A Tanatar, K R Joshi, N M Nusran, T Kong, W R Meier, U Kaluarachchi, I GuillamÃ³n, H Suderow, S L Bud'ko, P C Canfield, R Prozorov | American Physical Society (APS) | Physical Review B | 2016
61ba9ea0ef148cdddfc512b0 | x =0.54 | -553288125 | [7 empty] | x=0.54 | 34 K |  |  | body | figure | 35b5f0cf15 | Nodeless multiband superconductivity in stoichiometric single-crystalline CaKFe4As4 | 10.1103/physrevb.95.100502 | Kyuil Cho, A Fente, S Teknowijoyo, M A Tanatar, K R Joshi, N M Nusran, T Kong, W R Meier, U Kaluarachchi, I GuillamÃ³n, H Suderow, S L Bud'ko, P C Canfield, R Prozorov | American Physical Society (APS) | Physical Review B | 2016
61ba9ea0ef148cdddfc512b1 | LiFeAs | -70315461 |  | LiFeAs |  |  | Iron-pnictides, Pnictides |  |  |  | 18 K |  |  | body | paragraph | 35b5f0cf15 | Nodeless multiband superconductivity in stoichiometric single-crystalline CaKFe4As4 | 10.1103/physrevb.95.100502 | Kyuil Cho, A Fente, S Teknowijoyo, M A Tanatar, K R Joshi, N M Nusran, T Kong, W R Meier, U Kaluarachchi, I GuillamÃ³n, H Suderow, S L Bud'ko, P C Canfield, R Prozorov | American Physical Society (APS) | Physical Review B | 2016
61ba9ea0ef148cdddfc512b2 | x =0.35 | -2002836540 | [7 empty] | x=0.35 | 39 K |  |  | body | paragraph | 35b5f0cf15 | Nodeless multiband superconductivity in stoichiometric single-crystalline CaKFe4As4 | 10.1103/physrevb.95.100502 | Kyuil Cho, A Fente, S Teknowijoyo, M A Tanatar, K R Joshi, N M Nusran, T Kong, W R Meier, U Kaluarachchi, I GuillamÃ³n, H Suderow, S L Bud'ko, P C Canfield, R Prozorov | American Physical Society (APS) | Physical Review B | 2016
61ba9ea0ef148cdddfc512b3 | CaKFe 4 As 4 (CaK1144) | 1471610244 | CaK1144 | CaKFe 4 As 4 |  |  | Iron-pnictides, Pnictides |  |  |  | 35.8 K |  |  | body | paragraph | 35b5f0cf15 | Nodeless multiband superconductivity in stoichiometric single-crystalline CaKFe4As4 | 10.1103/physrevb.95.100502 | Kyuil Cho, A Fente, S Teknowijoyo, M A Tanatar, K R Joshi, N M Nusran, T Kong, W R Meier, U Kaluarachchi, I GuillamÃ³n, H Suderow, S L Bud'ko, P C Canfield, R Prozorov | American Physical Society (APS) | Physical Review B | 2016
61ba9ea0ef148cdddfc512b4 | single crystal CaK1144 | -1895069579 | CaK1144 | CaK1144 |  | single crystal |  |  |  |  | 30 K |  |  | body | paragraph | 35b5f0cf15 | Nodeless multiband superconductivity in stoichiometric single-crystalline CaKFe4As4 | 10.1103/physrevb.95.100502 | Kyuil Cho, A Fente, S Teknowijoyo, M A Tanatar, K R Joshi, N M Nusran, T Kong, W R Meier, U Kaluarachchi, I GuillamÃ³n, H Suderow, S L Bud'ko, P C Canfield, R Prozorov | American Physical Society (APS) | Physical Review B | 2016
61ba9ea0ef148cdddfc512b5 | x =0.54 | 30140011 | [7 empty] | x=0.54 | 34 K |  |  | body | paragraph | 35b5f0cf15 | Nodeless multiband superconductivity in stoichiometric single-crystalline CaKFe4As4 | 10.1103/physrevb.95.100502 | Kyuil Cho, A Fente, S Teknowijoyo, M A Tanatar, K R Joshi, N M Nusran, T Kong, W R Meier, U Kaluarachchi, I GuillamÃ³n, H Suderow, S L Bud'ko, P C Canfield, R Prozorov | American Physical Society (APS) | Physical Review B | 2016
61ba9ea0ef148cdddfc512b6 | slightly overdoped (Ba1âˆ’xKx)Fe2As2 | 509491563 |  | (Ba1âˆ’xKx)Fe2As2 | slightly overdoped |  | Iron-pnictides, Pnictides |  |  |  | 35.8 K |  |  | body | paragraph | 35b5f0cf15 | Nodeless multiband superconductivity in stoichiometric single-crystalline CaKFe4As4 | 10.1103/physrevb.95.100502 | Kyuil Cho, A Fente, S Teknowijoyo, M A Tanatar, K R Joshi, N M Nusran, T Kong, W R Meier, U Kaluarachchi, I GuillamÃ³n, H Suderow, S L Bud'ko, P C Canfield, R Prozorov | American Physical Society (APS) | Physical Review B | 2016
61ba9ea0ef148cdddfc512b7 | BaFe 2 (As 0.70 P 0.30 ) 2 | -1116890461 |  | BaFe 2 (As 0.70 P 0.30 ) 2 |  |  | Iron-pnictides, Pnictides |  |  |  | 30 K |  |  | body | paragraph | 35b5f0cf15 | Nodeless multiband superconductivity in stoichiometric single-crystalline CaKFe4As4 | 10.1103/physrevb.95.100502 | Kyuil Cho, A Fente, S Teknowijoyo, M A Tanatar, K R Joshi, N M Nusran, T Kong, W R Meier, U Kaluarachchi, I GuillamÃ³n, H Suderow, S L Bud'ko, P C Canfield, R Prozorov | American Physical Society (APS) | Physical Review B | 2016
61ba9ea014d91e0862c512b0 | La 2 CuO 4 | -68299611 |  | La 2 CuO 4 |  |  | Oxides, Cuprates |  |  |  | 30 K |  |  | body | paragraph | e04a6e23a3 | Low temperature physics of Sr 2 RuO 4 : multi-component superconductivity |  | Ralph Werner |  |  | 2013
61ba9ea120fc3eae4bc51307 | Sn 1âˆ’Î´ Te | 256926057 |  | Sn 1âˆ’Î´ Te |  |  | Chalcogenides |  |  |  | below 0.3 K |  |  | body | paragraph | 22520ae2ea | Enhanced superconducting pairing interaction in indium-doped tin telluride | 10.1103/physrevb.79.024520 | A S Erickson, J-H Chu, M F Toney, T H Geballe, I R Fisher | American Physical Society (APS) | Physical Review B | 2010
61ba9ea120fc3eae4bc51308 | x â‰¥ 2.7% | -2128192263 | [7 empty] | x=â‰¥ 2.7% | close to 2 K |  |  | header | abstract | 22520ae2ea | Enhanced superconducting pairing interaction in indium-doped tin telluride | 10.1103/physrevb.79.024520 | A S Erickson, J-H Chu, M F Toney, T H Geballe, I R Fisher | American Physical Society (APS) | Physical Review B | 2010
61ba9ea120fc3eae4bc51309 | x â‰¥ 6.1% | -1785741635 | [7 empty] | x=â‰¥ 6.1% | close to 2 K |  |  | header | abstract | 22520ae2ea | Enhanced superconducting pairing interaction in indium-doped tin telluride | 10.1103/physrevb.79.024520 | A S Erickson, J-H Chu, M F Toney, T H Geballe, I R Fisher | American Physical Society (APS) | Physical Review B | 2010
61ba9ea120fc3eae4bc5130a | x > 2.7% | -705451866 | [7 empty] | x=> 2.7% | 1.5 and 2.0 K |  |  | body | paragraph | 22520ae2ea | Enhanced superconducting pairing interaction in indium-doped tin telluride | 10.1103/physrevb.79.024520 | A S Erickson, J-H Chu, M F Toney, T H Geballe, I R Fisher | American Physical Society (APS) | Physical Review B | 2010
61ba9ea120fc3eae4bc5130b | In-doped SnTe | -1852672943 |  | SnTe | In |  | Chalcogenides |  |  |  | 0.7 K |  |  | body | paragraph | 22520ae2ea | Enhanced superconducting pairing interaction in indium-doped tin telluride | 10.1103/physrevb.79.024520 | A S Erickson, J-H Chu, M F Toney, T H Geballe, I R Fisher | American Physical Society (APS) | Physical Review B | 2010
61ba9ea120fc3eae4bc5130c | x = 3.8% | 1697625650 | [7 empty] | x=3.8% | 0.7 K |  |  | body | paragraph | 22520ae2ea | Enhanced superconducting pairing interaction in indium-doped tin telluride | 10.1103/physrevb.79.024520 | A S Erickson, J-H Chu, M F Toney, T H Geballe, I R Fisher | American Physical Society (APS) | Physical Review B | 2010
61ba9ea120fc3eae4bc5130d | indium concentrations 2.7% â‰¤ x â‰¤ 3.8% | 1869912288 |  |  | indium concentrations 2.7% â‰¤ x â‰¤ 3.8% | [5 empty] | 0.7 K | Susceptibility |  | header | abstract | 22520ae2ea | Enhanced superconducting pairing interaction in indium-doped tin telluride | 10.1103/physrevb.79.024520 | A S Erickson, J-H Chu, M F Toney, T H Geballe, I R Fisher | American Physical Society (APS) | Physical Review B | 2010
61ba9ea120fc3eae4bc5130e | x = 6.5% | 1932923257 | [7 empty] | x=6.5% | 1.8 K | resis- tive transition |  | body | figure | 22520ae2ea | Enhanced superconducting pairing interaction in indium-doped tin telluride | 10.1103/physrevb.79.024520 | A S Erickson, J-H Chu, M F Toney, T H Geballe, I R Fisher | American Physical Society (APS) | Physical Review B | 2010
61ba9ea13136e52869c512b5 | single crystals of Cu 0.07 TiSe 2 | -2048892664 |  | Cu 0.07 TiSe 2 |  | single crystals | Chalcogenides |  |  |  | 4K |  |  | body | figure | 517381e35c | Anomalous Metallic State ofCu0.07TiSe2: An Optical Spectroscopy Study | 10.1103/physrevlett.99.167002 | G Li, W Z Hu, J Dong, D Qian, D Hsieh, M Z Hasan, E Morosan, R J Cava, N L Wang | American Physical Society (APS) | Physical Review Letters | 2007
61ba9ea13136e52869c512b6 | EuB 6 | 1855303616 |  | EuB 6 |  |  | Alloys, Borides |  |  |  | 16 K |  |  | body | paragraph | 517381e35c | Anomalous Metallic State ofCu0.07TiSe2: An Optical Spectroscopy Study | 10.1103/physrevlett.99.167002 | G Li, W Z Hu, J Dong, D Qian, D Hsieh, M Z Hasan, E Morosan, R J Cava, N L Wang | American Physical Society (APS) | Physical Review Letters | 2007
61ba9ea2e4552e90a8c5128e | Tl 2 Ba 2 CuO 6+Î´ | -1259080903 |  | Tl 2 Ba 2 CuO 6+Î´ |  |  | Alloys |  |  |  | 78 K |  |  | body | paragraph | df8e557452 | London penetration depth in the tight binding approximation: orthorhombic distortion and oxygen isotope effects in cuprates | 10.1088/0953-8984/22/18/185704 | M V Eremin, I A Larionov, I E Lyubin | IOP Publishing | Journal of Physics: Condensed Matter | 2010
61ba9ea2e4552e90a8c5128f | Î´ = 0.16 | 371565579 | [7 empty] | Î´=0.16 | 87 K |  |  | body | paragraph | df8e557452 | London penetration depth in the tight binding approximation: orthorhombic distortion and oxygen isotope effects in cuprates | 10.1088/0953-8984/22/18/185704 | M V Eremin, I A Larionov, I E Lyubin | IOP Publishing | Journal of Physics: Condensed Matter | 2010
61ba9ea2e4552e90a8c51290 | Bi 2 Sr 2 CaCu 2 O 8 | -1179380246 |  | Bi 2 Sr 2 CaCu 2 O 8 |  |  | Oxides, Cuprates |  |  |  | 93 K |  |  | body | paragraph | df8e557452 | London penetration depth in the tight binding approximation: orthorhombic distortion and oxygen isotope effects in cuprates | 10.1088/0953-8984/22/18/185704 | M V Eremin, I A Larionov, I E Lyubin | IOP Publishing | Journal of Physics: Condensed Matter | 2010
61ba9ea25cc438644dc5128a | B- doped sample | -1841954008 |  |  | B | [5 empty] | 4 K |  |  | body | paragraph | 7027cf8a61 | Superconducting and normal-state properties of heavily hole-doped diamond | 10.1103/physrevb.71.060502 | V A Sidorov, E A Ekimov, S M Stishov, E D Bauer, J D Thompson | American Physical Society (APS) | Physical Review B | 2005
61ba9ea25cc438644dc5128b | B-doped diamond | 403475345 | diamond |  | B | [5 empty] | 4.5 K | resistivity |  | body |  | 7027cf8a61 | Superconducting and normal-state properties of heavily hole-doped diamond | 10.1103/physrevb.71.060502 | V A Sidorov, E A Ekimov, S M Stishov, E D Bauer, J D Thompson | American Physical Society (APS) | Physical Review B | 2005
61ba9ea25cc438644dc5128c | Pb | -30437477 |  | Pb |  |  | Alloys |  |  |  | 7.22 K |  |  | body |  | 7027cf8a61 | Superconducting and normal-state properties of heavily hole-doped diamond | 10.1103/physrevb.71.060502 | V A Sidorov, E A Ekimov, S M Stishov, E D Bauer, J D Thompson | American Physical Society (APS) | Physical Review B | 2005
61ba9ea25cc438644dc5128d | B-doped film | -2011021796 |  |  | B | film |  |  |  |  | 7 K |  |  | body | paragraph | 7027cf8a61 | Superconducting and normal-state properties of heavily hole-doped diamond | 10.1103/physrevb.71.060502 | V A Sidorov, E A Ekimov, S M Stishov, E D Bauer, J D Thompson | American Physical Society (APS) | Physical Review B | 2005
61ba9ea20a416aa3d9c51288 | MgB 2 | 1617634812 |  | MgB 2 |  |  | Alloys, Borides |  |  |  | 4 K |  |  | body | paragraph | 97a3d056a1 | Study of the microwave electrodynamic response of MgB2 thin films | 10.1016/s0921-4534(02)00994-2 | Antonello Andreone, A Cassinese, C Cantoni, E Di Gennaro, G Lamura, M G Maglione, M Paranthaman, M Salluzzo, R Vaglio | Elsevier BV | Physica C: Superconductivity | 2002
61ba9ea2720b8b3d36c51293 | bulk Mn x Ga 1âˆ’x As | 1114665775 |  | Mn x Ga 1âˆ’x As |  |  | Pnictides |  |  |  | 86 K |  |  | body |  | 03cfcab231 | Holeâ€“hole correlation effects on magnetic properties of MnxIII1âˆ’xV diluted magnetic semiconductors | 10.1016/s1386-9477(01)00072-8 | T Jungwirth, Byounghak Lee, A H Macdonald | Elsevier BV | Physica E: Low-dimensional Systems and Nanostructures | 2001
61ba9ea2a5c5381c2ec512d6 | 11 in doped oxy-iron-arsenides (F-doped LnFeAsO | 1875280296 |  | LnFeAsO | 11 in doped oxy-iron-arsenides |  | Iron-pnictides, Oxides, Pnictides |  |  |  | 55-56 K |  |  | body | paragraph | 82e993283f | Transition of stoichiometricSr2VO3FeAsto a superconducting state at 37.2 K | 10.1103/physrevb.79.220512 | Xiyu Zhu, Fei Han, Gang Mu, Peng Cheng, Bing Shen, Bin Zeng, Hai-Hu Wen | American Physical Society (APS) | Physical Review B | 2009
61ba9ea2a5c5381c2ec512d7 | 11 in doped oxy-iron-arsenides (F-doped LnFeAsO |  |  | LnFeAsO | F |  | Iron-pnictides, Oxides, Pnictides |  |  |  | 55-56 K |  |  | body | paragraph | 82e993283f | Transition of stoichiometricSr2VO3FeAsto a superconducting state at 37.2 K | 10.1103/physrevb.79.220512 | Xiyu Zhu, Fei Han, Gang Mu, Peng Cheng, Bing Shen, Bin Zeng, Hai-Hu Wen | American Physical Society (APS) | Physical Review B | 2009
61ba9ea2a5c5381c2ec512d8 | Sr 4 V 2 O 6 Fe 2 As 2 | -1558896542 |  | Sr 4 V 2 O 6 Fe 2 As 2 |  |  | Iron-pnictides, Oxides, Pnictides |  |  |  | 37.2 K |  |  | body | paragraph | 82e993283f | Transition of stoichiometricSr2VO3FeAsto a superconducting state at 37.2 K | 10.1103/physrevb.79.220512 | Xiyu Zhu, Fei Han, Gang Mu, Peng Cheng, Bing Shen, Bin Zeng, Hai-Hu Wen | American Physical Society (APS) | Physical Review B | 2009
61ba9ea2a5c5381c2ec512d9 | LaFePO | 1989479534 |  | LaFePO |  |  | Iron-pnictides, Oxides, Pnictides |  |  |  | 2.75K |  |  | body | paragraph | 82e993283f | Transition of stoichiometricSr2VO3FeAsto a superconducting state at 37.2 K | 10.1103/physrevb.79.220512 | Xiyu Zhu, Fei Han, Gang Mu, Peng Cheng, Bing Shen, Bin Zeng, Hai-Hu Wen | American Physical Society (APS) | Physical Review B | 2009
61ba9ea2a5c5381c2ec512da | Sr4V2O6Fe2As2 | 518981210 |  | Sr4V2O6Fe2As2 |  |  | Iron-pnictides, Oxides, Pnictides |  |  |  | 37.2 K |  |  | header | abstract | 82e993283f | Transition of stoichiometricSr2VO3FeAsto a superconducting state at 37.2 K | 10.1103/physrevb.79.220512 | Xiyu Zhu, Fei Han, Gang Mu, Peng Cheng, Bing Shen, Bin Zeng, Hai-Hu Wen | American Physical Society (APS) | Physical Review B | 2009
61ba9ea2a5c5381c2ec512db | FeAs-based com- pound Sr 4 V 2 O 6 Fe 2 As 2 | 2034212128 |  | Sr 4 V 2 O 6 Fe 2 As 2 | FeAs-based com- pound |  | Iron-pnictides, Oxides, Pnictides |  |  |  | 37.2 K |  |  | body |  | 82e993283f | Transition of stoichiometricSr2VO3FeAsto a superconducting state at 37.2 K | 10.1103/physrevb.79.220512 | Xiyu Zhu, Fei Han, Gang Mu, Peng Cheng, Bing Shen, Bin Zeng, Hai-Hu Wen | American Physical Society (APS) | Physical Review B | 2009
61ba9ea2dc085aa023c51255 | CePt 3 Si | 1940736220 |  | CePt 3 Si |  |  | Alloys |  |  |  | 0.75 K |  |  | body | paragraph | 0d3fae8e9a | Strong-Coupling Superconductivity of CeIrSi3with the Non-centrosymmetric Crystal Structure | 10.1143/jpsj.76.083706 | Naoyuki Tateiwa, Yoshinori Haga, Tatsuma D. Matsuda, Shugo Ikeda, Etsuji Yamamoto, Yusuke Okuda, Yuichiro Miyauchi, Rikio Settai, Yoshichika ÅŒnuki | Physical Society of Japan | Journal of the Physical Society of Japan | 2007
61ba9ea27b1a7abb24c51274 | MgB 2 | 1394295930 |  | MgB 2 |  |  | Alloys, Borides |  |  |  | 39 K |  |  | body | paragraph | bdb903dddc | Magnetization and microwave study of superconductingMgB2 | 10.1103/physrevb.66.014505 | A DulÄiÄ‡, D Paar, M PoÅ¾ek, G V M Williams, S KrÃ¤mer, C U Jung, Min-Seok Park, Sung-Ik Lee | American Physical Society (APS) | Physical Review B | 2001
61ba9ea33136e52869c512b7 | single layer of FeSe grown on SrTiO3 | -1381654521 |  | FeSe |  | single layer | Iron-chalcogenides, Chalcogenides |  | SrTiO3 |  | 100 K |  |  | body | paragraph | 52c61b2fcc | Absence of superconductivity in ultrathin layers of FeSe synthesized on a topological insulator | 10.1103/physrevb.94.125437 | Andreas Eich, Nils Rollfing, Fabian Arnold, Charlotte Sanders, Pascal R Ewen, Marco Bianchi, Maciej Dendzik, Matteo Michiardi, Jian-Li Mi, Martin Bremholm, Daniel Wegner, Philip Hofmann, Alexander A Khajetoorians | American Physical Society (APS) | Physical Review B | 2016
61ba9ea45cc438644dc5128e | MODRAB | -1300248652 | MODRAB | [7 empty] | 90.6 K |  |  | body | paragraph | 959a5f137d | Neutron irradiation of coated conductors |  |  |  |  | 2009
61ba9ea4e614176f2ec51298 | FeSe | 1531142776 |  | FeSe |  |  | Iron-chalcogenides, Chalcogenides |  |  |  | 8 K |  |  | body | paragraph | 29c7702d8c | Magnetic tricritical point and nematicity in FeSe under pressure | 10.1103/physrevb.97.224510 | Rustem Khasanov, Rafael M Fernandes, Gediminas Simutis, Zurab Guguchia, Alex Amato, Hubertus Luetkens, Elvezio Morenzoni, Xiaoli Dong, Fang Zhou, Zhongxian Zhao | American Physical Society (APS) | Physical Review B | 2018
61ba9ea40a416aa3d9c51289 | Sm(OF)FeAs 2 | -1891322642 |  | Sm(OF)FeAs 2 |  |  | Iron-pnictides, Pnictides, Oxides, Fluorides |  |  |  | 50K |  |  | body | paragraph | f320ea006f | Possible pairing states of the Fe-based superconductors | 10.1103/physrevb.78.134523 | Yunkyu Bang, Han-Yong Choi | American Physical Society (APS) | Physical Review B | 2013
61ba9ea40a416aa3d9c5128a | doped LaOFeP | -219874924 |  | LaOFeP | doped |  | Iron-pnictides, Oxides, Pnictides |  |  |  | 7K |  |  | body | paragraph | f320ea006f | Possible pairing states of the Fe-based superconductors | 10.1103/physrevb.78.134523 | Yunkyu Bang, Han-Yong Choi | American Physical Society (APS) | Physical Review B | 2013
61ba9ea40a416aa3d9c5128b | doped (BaK)Fe 2 As 2 | 252226244 |  | (BaK)Fe 2 As 2 | doped |  | Iron-pnictides, Pnictides |  |  |  | 38K |  |  | body | paragraph | f320ea006f | Possible pairing states of the Fe-based superconductors | 10.1103/physrevb.78.134523 | Yunkyu Bang, Han-Yong Choi | American Physical Society (APS) | Physical Review B | 2013
61ba9ea5c0bff55f4cc51295 | Sr 2 RuO 4 | 1549797272 |  | Sr 2 RuO 4 |  |  | Oxides |  |  |  | 50 K | resistivity |  | body | paragraph | 0b98c4ce93 | Orbital Dependent Superconductivity inSr2RuO4 | 10.1103/physrevlett.78.3374 | D F Agterberg, T M Rice, M Sigrist | American Physical Society (APS) | Physical Review Letters | 2008
61ba9ea58452d931a5c5127b | Li 2 Pd 3 B | 617581164 |  | Li 2 Pd 3 B |  |  | Alloys, Borides |  |  |  | 7-8 K |  |  | body | paragraph | aee55687df | Vortex avalanches in the noncentrosymmetric superconductorLi2Pt3B | 10.1103/physrevb.80.132502 | C F Miclea, A C Mota, M Sigrist, F Steglich, T A Sayles, B J Taylor, C A Mcelroy, M B Maple | American Physical Society (APS) | Physical Review B | 2013
61ba9ea58452d931a5c5127c | Li 2 Pt 3 B | -947192380 |  | Li 2 Pt 3 B |  |  | Alloys, Borides |  |  |  | 2.4 K |  |  | body | paragraph | aee55687df | Vortex avalanches in the noncentrosymmetric superconductorLi2Pt3B | 10.1103/physrevb.80.132502 | C F Miclea, A C Mota, M Sigrist, F Steglich, T A Sayles, B J Taylor, C A Mcelroy, M B Maple | American Physical Society (APS) | Physical Review B | 2013
61ba9ea58452d931a5c5127d | Li 2 Pt 3 B | -1080041102 |  | Li 2 Pt 3 B |  |  | Alloys, Borides |  |  |  | 3.0 K | specific heat |  | body | paragraph | aee55687df | Vortex avalanches in the noncentrosymmetric superconductorLi2Pt3B | 10.1103/physrevb.80.132502 | C F Miclea, A C Mota, M Sigrist, F Steglich, T A Sayles, B J Taylor, C A Mcelroy, M B Maple | American Physical Society (APS) | Physical Review B | 2013
61ba9ea52c886f0fe6c51261 | BaFe 2 (As 1âˆ’x P x ) 2 | -1972915076 |  | BaFe 2 (As 1âˆ’x P x ) 2 |  |  | Iron-pnictides, Pnictides |  |  |  | 300 K |  |  | body | paragraph | d058542aef | Electron irradiation of Co, Ni, and P-doped BaFe2As2â€“type iron-based superconductors | 10.1088/1742-6596/449/1/012023 | Cornelis Jacominus Van Der Beek, Sultan DemirdiÅŸ, DorothÃ©e Colson, Florence Rullier-Albenque, Yanina Fasano, Takasada Shibauchi, Yuji Matsuda, Shigeru Kasahara, Piotr Gierlowski, Marcin Konczykowski | IOP Publishing | Journal of Physics: Conference Series | 2012
61ba9ea52c886f0fe6c51262 | optimally doped Ba(Fe 0.925 Co 0.075 ) 2 As 2 | -1054508544 |  | Ba(Fe 0.925 Co 0.075 ) 2 As 2 | optimally doped |  | Iron-pnictides, Pnictides |  |  |  | 300 K |  |  | body | paragraph | d058542aef | Electron irradiation of Co, Ni, and P-doped BaFe2As2â€“type iron-based superconductors | 10.1088/1742-6596/449/1/012023 | Cornelis Jacominus Van Der Beek, Sultan DemirdiÅŸ, DorothÃ©e Colson, Florence Rullier-Albenque, Yanina Fasano, Takasada Shibauchi, Yuji Matsuda, Shigeru Kasahara, Piotr Gierlowski, Marcin Konczykowski | IOP Publishing | Journal of Physics: Conference Series | 2012
61ba9ea561d1c9d20fc512b3 | Y123 | 1588606501 | Y123 | Y123Y123 | [6 empty] | 93K |  |  | body | paragraph | d05ffd60dd | Direct evidence for an intrinsic square vortex lattice in the overdoped high-T c |  | 83 Sr, Cuo, R Gilardi, J Mesot, A Drew, U Divakar, S L Lee, E M Forgan, O Zaharko, K Conder, V K Aswal, C D Dewhurst, R Cubitt, N Momono |  |  | 2002
61ba9ea561d1c9d20fc512b4 | La 1.83 Sr 0.17 CuO 4 | -1675388825 |  | La 1.83 Sr 0.17 CuO 4 |  |  | Oxides, Cuprates |  |  |  | 37 K |  |  | body | paragraph | d05ffd60dd | Direct evidence for an intrinsic square vortex lattice in the overdoped high-T c |  | 83 Sr, Cuo, R Gilardi, J Mesot, A Drew, U Divakar, S L Lee, E M Forgan, O Zaharko, K Conder, V K Aswal, C D Dewhurst, R Cubitt, N Momono |  |  | 2002
61ba9ea561d1c9d20fc512b5 | La214 | 446224199 | La214 | La214La214 | [6 empty] | 38.5K |  |  | body | paragraph | d05ffd60dd | Direct evidence for an intrinsic square vortex lattice in the overdoped high-T c |  | 83 Sr, Cuo, R Gilardi, J Mesot, A Drew, U Divakar, S L Lee, E M Forgan, O Zaharko, K Conder, V K Aswal, C D Dewhurst, R Cubitt, N Momono |  |  | 2002
61ba9ea571dd2853b1c512bb | X2Cr3As3 (X=Na, K, Rb, Cs) | -177285062 |  | X2Cr3As3 |  |  | Pnictides |  |  | X=Na, K, Rb, Cs | 2.2 -8.6 K |  |  | body | paragraph | 21fe264b6d | Topological superconductor in quasi-one-dimensional Tl2âˆ’xMo6Se6 | 10.1103/physrevb.97.014510 | Shin-Ming Huang, Chuang-Han Hsu, Su-Yang Xu, Chi-Cheng Lee, Shiue-Yuan Shiau, Hsin Lin, Arun Bansil | American Physical Society (APS) | Physical Review B | 2018
61ba9ea5a013f06956c5129c | MgB 2 | 1380827856 |  | MgB 2 |  |  | Alloys, Borides |  |  |  | 27 K |  |  | body | paragraph | d634457987 | Specific heat of MgB2after irradiation | 10.1088/0953-8984/15/6/315 | Yuxing Wang, Fr D Ric Bouquet, Ilya Sheikin, Pierre Toulemonde, Bernard Revaz, Michael Eisterer, Harald W Weber, Joerg Hinderer, Alain Junod | IOP Publishing | Journal of Physics: Condensed Matter | 2002
61ba9ea5a013f06956c5129d | 31.2 | 750710746 |  | 31.2 |  |  | Alloys |  |  |  | 37.4 K |  |  | body | paragraph | d634457987 | Specific heat of MgB2after irradiation | 10.1088/0953-8984/15/6/315 | Yuxing Wang, Fr D Ric Bouquet, Ilya Sheikin, Pierre Toulemonde, Bernard Revaz, Michael Eisterer, Harald W Weber, Joerg Hinderer, Alain Junod | IOP Publishing | Journal of Physics: Condensed Matter | 2002
61ba9ea5e720aae5f4c5129b | Nb niobium | -176664514 | Nb niobium | Nb | [6 empty] | 9.2 K | electrical resistivity |  | body | paragraph | 4cd2044674 | Influence by proximity effect on ultrasound attenuation in Cu-Nb composite system at low temperatures |  | V O Ledenyov, O P Ledenyov, M A Ledenyov, Tikhonovsky
61ba9ea6e4552e90a8c51292 | TaB2 | 1488904241 |  | TaB2 |  |  | Alloys, Borides |  |  |  | 9.5 K |  |  | header | abstract | 77cbcd2eb2 | Heavy-fermion superconductivity in | 10.1016/j.ssc.2009.12.007 | D Kaczorowski, D Gnida, A P Pikul, V H Tran | Elsevier BV | Solid State Communications | 2014
61ba9ea6e4552e90a8c51293 | MgB 2 | 1334615448 |  | MgB 2 |  |  | Alloys, Borides |  |  |  | 0.62 K |  |  | body | paragraph | 77cbcd2eb2 | Heavy-fermion superconductivity in | 10.1016/j.ssc.2009.12.007 | D Kaczorowski, D Gnida, A P Pikul, V H Tran | Elsevier BV | Solid State Communications | 2014
61ba9ea6e4552e90a8c51294 | TaB 2 | 1289279953 |  | TaB 2 |  |  | Alloys, Borides |  |  |  | 1.7 K |  |  | body | paragraph | 77cbcd2eb2 | Heavy-fermion superconductivity in | 10.1016/j.ssc.2009.12.007 | D Kaczorowski, D Gnida, A P Pikul, V H Tran | Elsevier BV | Solid State Communications | 2014
61ba9ea6e4552e90a8c51295 | NbB 2 | 1944013006 |  | NbB 2 |  |  | Alloys, Borides |  |  |  | 0.62 K |  |  | body | paragraph | 77cbcd2eb2 | Heavy-fermion superconductivity in | 10.1016/j.ssc.2009.12.007 | D Kaczorowski, D Gnida, A P Pikul, V H Tran | Elsevier BV | Solid State Communications | 2014
61ba9ea6e4552e90a8c51296 | TaB 2 | 711662815 |  | TaB 2 |  |  | Alloys, Borides |  |  |  | 9.5 K |  |  | body | paragraph | 77cbcd2eb2 | Heavy-fermion superconductivity in | 10.1016/j.ssc.2009.12.007 | D Kaczorowski, D Gnida, A P Pikul, V H Tran | Elsevier BV | Solid State Communications | 2014
61ba9ea6e4552e90a8c51297 | pure Ta | 1741575191 |  | Ta | pure |  | Alloys |  |  |  | 4.4 K |  |  | body | paragraph | 77cbcd2eb2 | Heavy-fermion superconductivity in | 10.1016/j.ssc.2009.12.007 | D Kaczorowski, D Gnida, A P Pikul, V H Tran | Elsevier BV | Solid State Communications | 2014
61ba9ea60a416aa3d9c5128c | SrPd 2 Ge 2 | 4389107 |  | SrPd 2 Ge 2 |  |  | Alloys |  |  |  | 2.7 K |  |  | body | paragraph | 9cbcaa3ea9 | Probing the pinning landscape in type-II superconductors via Campbell penetration depth | 10.1103/physrevb.93.064515 | R Willa, V B Geshkenbein, G Blatter | American Physical Society (APS) | Physical Review B | 2016
61ba9ea6720b8b3d36c51295 | doped EuFe 0.9 Co 0.1 As 2 | 1255421194 |  | EuFe 0.9 Co 0.1 As 2 | doped |  | Iron-pnictides, Pnictides |  |  |  | 28 K |  |  | body | figure | adc4e4b775 | Co-doping effects on magnetism and superconductivity in the 112-type EuFeAs 2 system |  | Jia Yu, Tong Liu, Binbin Ruan, Kang Zhao, Qingsong Yang, Menghu Zhou, Zhian Ren
61ba9ea6720b8b3d36c51296 | y = 0.1 | 1636007254 | [7 empty] | y=0.1 | 28 K |  |  | body | figure | adc4e4b775 | Co-doping effects on magnetism and superconductivity in the 112-type EuFeAs 2 system |  | Jia Yu, Tong Liu, Binbin Ruan, Kang Zhao, Qingsong Yang, Menghu Zhou, Zhian Ren
61ba9ea6720b8b3d36c51297 | EuFe 0.9 Co 0.1 As 2 | -1685262016 |  | EuFe 0.9 Co 0.1 As 2 |  |  | Iron-pnictides, Pnictides |  |  |  | 28 K |  |  | header | abstract | adc4e4b775 | Co-doping effects on magnetism and superconductivity in the 112-type EuFeAs 2 system |  | Jia Yu, Tong Liu, Binbin Ruan, Kang Zhao, Qingsong Yang, Menghu Zhou, Zhian Ren
61ba9ea6720b8b3d36c51298 | y = 0.07 | -62770139 | [7 empty] | y=0.07 | 30 K |  |  | body | figure | adc4e4b775 | Co-doping effects on magnetism and superconductivity in the 112-type EuFeAs 2 system |  | Jia Yu, Tong Liu, Binbin Ruan, Kang Zhao, Qingsong Yang, Menghu Zhou, Zhian Ren
61ba9ea6720b8b3d36c51299 | EuFeAs 2 | -1393833420 |  | EuFeAs 2 |  |  | Iron-pnictides, Pnictides |  |  |  | 17.5 K |  |  | body | paragraph | adc4e4b775 | Co-doping effects on magnetism and superconductivity in the 112-type EuFeAs 2 system |  | Jia Yu, Tong Liu, Binbin Ruan, Kang Zhao, Qingsong Yang, Menghu Zhou, Zhian Ren
61ba9ea6720b8b3d36c5129a | y ~ 0.07 | 1839645588 | [7 empty] | y=0.07 | 30.6 K |  |  | header | abstract | adc4e4b775 | Co-doping effects on magnetism and superconductivity in the 112-type EuFeAs 2 system |  | Jia Yu, Tong Liu, Binbin Ruan, Kang Zhao, Qingsong Yang, Menghu Zhou, Zhian Ren
61ba9ea6a5c5381c2ec512dd | optimally doped Hg-1201 | -108762827 | Hg-1201 |  | optimally doped | [5 empty] | 97 K |  |  | body | paragraph | 39c18536bd | Observation of a robust peak in the glue function of the high-T c cuprates in the 50-60 meV range |  | E Van Heumen, E Muhlethaler, A B Kuzmenko, D Van Der Marel, H Eisaki, M Greven, W Meevasana, Z X Shen |  |  | 2008
61ba9ea7c0bff55f4cc51296 | Ag 0.05 ZrTe 3 | 736427006 |  | Ag 0.05 ZrTe 3 |  |  | Chalcogenides |  |  |  | 5.2 K | electrical resistivity |  | body | figure | f82507cffa | Superconductivity at 5.2 K in ZrTe3polycrystals and the effect of Cu and Ag intercalation | 10.1088/0953-8984/24/23/235702 | C S Yadav, P L Paulose | IOP Publishing | Journal of Physics: Condensed Matter | 2012
61ba9ea7c0bff55f4cc51297 | ZrTe 3 | 588126081 |  | ZrTe 3 |  |  | Chalcogenides |  |  |  | 5.2 K | electrical resistivity |  | body | figure | f82507cffa | Superconductivity at 5.2 K in ZrTe3polycrystals and the effect of Cu and Ag intercalation | 10.1088/0953-8984/24/23/235702 | C S Yadav, P L Paulose | IOP Publishing | Journal of Physics: Condensed Matter | 2012
61ba9ea7c0bff55f4cc51298 | Ag 0.05 ZrTe 3 | 1279438266 |  | Ag 0.05 ZrTe 3 |  |  | Chalcogenides |  |  |  | 3.8 K | electrical resistivity |  | body | figure | f82507cffa | Superconductivity at 5.2 K in ZrTe3polycrystals and the effect of Cu and Ag intercalation | 10.1088/0953-8984/24/23/235702 | C S Yadav, P L Paulose | IOP Publishing | Journal of Physics: Condensed Matter | 2012
61ba9ea7c0bff55f4cc51299 | ZrTe 3 | 1156124773 |  | ZrTe 3 |  |  | Chalcogenides |  |  |  | 3.1 K |  |  | body | paragraph | f82507cffa | Superconductivity at 5.2 K in ZrTe3polycrystals and the effect of Cu and Ag intercalation | 10.1088/0953-8984/24/23/235702 | C S Yadav, P L Paulose | IOP Publishing | Journal of Physics: Condensed Matter | 2012
61ba9ea7c0bff55f4cc5129a | ZrTe 3 polycrystals | 1193610753 |  | ZrTe 3 |  | polycrystals | Chalcogenides |  |  |  | 5.2 K |  |  | header | title | f82507cffa | Superconductivity at 5.2 K in ZrTe3polycrystals and the effect of Cu and Ag intercalation | 10.1088/0953-8984/24/23/235702 | C S Yadav, P L Paulose | IOP Publishing | Journal of Physics: Condensed Matter | 2012
61ba9ea7c0bff55f4cc5129b | single crystalline ZrTe 3 | -1671473150 |  | ZrTe 3 |  | single crystalline | Chalcogenides |  |  |  | < 2 K |  |  | body | paragraph | f82507cffa | Superconductivity at 5.2 K in ZrTe3polycrystals and the effect of Cu and Ag intercalation | 10.1088/0953-8984/24/23/235702 | C S Yadav, P L Paulose | IOP Publishing | Journal of Physics: Condensed Matter | 2012
61ba9ea7c0bff55f4cc5129c | polycrystalline ZrTe 3 | -2143036975 |  | ZrTe 3 |  | polycrystalline | Chalcogenides |  |  |  | 2K |  |  | body | figure | f82507cffa | Superconductivity at 5.2 K in ZrTe3polycrystals and the effect of Cu and Ag intercalation | 10.1088/0953-8984/24/23/235702 | C S Yadav, P L Paulose | IOP Publishing | Journal of Physics: Condensed Matter | 2012
61ba9ea7c0bff55f4cc5129d | 2H-NbSe 2 | -454848374 |  | 2H-NbSe 2 |  |  | Alloys |  |  |  | 32 K |  |  | body | paragraph | f82507cffa | Superconductivity at 5.2 K in ZrTe3polycrystals and the effect of Cu and Ag intercalation | 10.1088/0953-8984/24/23/235702 | C S Yadav, P L Paulose | IOP Publishing | Journal of Physics: Condensed Matter | 2012
61ba9ea7c0bff55f4cc5129e | ZrTe 3 | 927003013 |  | ZrTe 3 |  |  | Chalcogenides |  |  |  | 3.8 K |  |  | body | paragraph | f82507cffa | Superconductivity at 5.2 K in ZrTe3polycrystals and the effect of Cu and Ag intercalation | 10.1088/0953-8984/24/23/235702 | C S Yadav, P L Paulose | IOP Publishing | Journal of Physics: Condensed Matter | 2012
61ba9ea7c0bff55f4cc5129f | Cu and Ni intercalated ZrTe 3 crystals | -1044418706 |  | ZrTe 3 | Cu and Ni intercalated | crystals | Chalcogenides |  |  |  | 3.8 K |  |  | body | paragraph | f82507cffa | Superconductivity at 5.2 K in ZrTe3polycrystals and the effect of Cu and Ag intercalation | 10.1088/0953-8984/24/23/235702 | C S Yadav, P L Paulose | IOP Publishing | Journal of Physics: Condensed Matter | 2012
61ba9ea7c0bff55f4cc512a0 | Cu intercalation of 1T-TiSe 2 | -954666988 |  | 1T-TiSe 2 | Cu intercalation |  | Alloys |  |  |  | 7 K |  |  | body | paragraph | f82507cffa | Superconductivity at 5.2 K in ZrTe3polycrystals and the effect of Cu and Ag intercalation | 10.1088/0953-8984/24/23/235702 | C S Yadav, P L Paulose | IOP Publishing | Journal of Physics: Condensed Matter | 2012
61ba9ea7c0bff55f4cc512a1 | polycrystallline ZrTe 3 | -1107015252 |  | ZrTe 3 |  | polycrystallline | Chalcogenides |  |  |  | 5.2 K |  | ambient pressure | body | paragraph | f82507cffa | Superconductivity at 5.2 K in ZrTe3polycrystals and the effect of Cu and Ag intercalation | 10.1088/0953-8984/24/23/235702 | C S Yadav, P L Paulose | IOP Publishing | Journal of Physics: Condensed Matter | 2012
61ba9ea78452d931a5c5127e | op- timally doped | -1265752799 |  |  | op- timally | [5 empty] | 33K |  |  | body | paragraph | c64cb43f6d | Direct observation of charge order in underdoped and optimally doped Bi2(Sr,La)2CuO6+Î´ by resonant inelastic x-ray scattering | 10.1103/physrevb.94.184511 | Y Y Peng, M Salluzzo, X Sun, A Ponti, D Betto, A M Ferretti, F Fumagalli, K Kummer, M Le Tacon, X J Zhou, N B Brookes, L Braicovich, G Ghiringhelli | American Physical Society (APS) | Physical Review B | 2016
61ba9ea78452d931a5c5127f | Bi 2 Sr 2âˆ’x La x CuO 6+Î´ | 2121109064 |  | Bi 2 Sr 2âˆ’x La x CuO 6+Î´ |  |  | Alloys |  |  |  | 15K |  |  | body | paragraph | c64cb43f6d | Direct observation of charge order in underdoped and optimally doped Bi2(Sr,La)2CuO6+Î´ by resonant inelastic x-ray scattering | 10.1103/physrevb.94.184511 | Y Y Peng, M Salluzzo, X Sun, A Ponti, D Betto, A M Ferretti, F Fumagalli, K Kummer, M Le Tacon, X J Zhou, N B Brookes, L Braicovich, G Ghiringhelli | American Physical Society (APS) | Physical Review B | 2016
61ba9ea761d1c9d20fc512b6 | optimally-doped crystal | -1720474920 |  |  | optimally-doped | crystal |  |  |  |  | 23.5 K |  |  | body | paragraph | ded4083f68 | Evolution of superconductivity in electron-doped cuprates: Magneto-Raman spectroscopy | 10.1103/physrevb.72.214510 | M M Qazilbash, A Koitzsch, B S Dennis, A Gozar, Hamza Balci, C A Kendziora, R L Greene, G Blumberg | American Physical Society (APS) | Physical Review B | 2014
61ba9ea761d1c9d20fc512b7 | PCCO films | -717256447 | PCCO |  |  | films |  |  |  |  | 5 K |  |  | body | paragraph | ded4083f68 | Evolution of superconductivity in electron-doped cuprates: Magneto-Raman spectroscopy | 10.1103/physrevb.72.214510 | M M Qazilbash, A Koitzsch, B S Dennis, A Gozar, Hamza Balci, C A Kendziora, R L Greene, G Blumberg | American Physical Society (APS) | Physical Review B | 2014
61ba9ea77f36ec6458c51238 | MgB 2 | 1452054410 |  | MgB 2 |  |  | Alloys, Borides |  |  |  | 39 K |  |  | body | paragraph | 0539173fc8 | A two-band model for p-wave superconductivity | 10.1016/j.aop.2017.07.006 | Heron Caldas, F S Batista, Mucio A Continentino, Fernanda Deus, David Nozadze | Elsevier BV | Annals of Physics | 2017
61ba9ea77ce09aab2ac51299 | RuM 2-x Ce x Sr 2 Cu2O10 (M=Eu and Gd, Ru-1222) | 2060917484 | Ru-1222 | RuM 2-x Ce x Sr 2 Cu2O10 |  |  | Alloys |  |  | M=Eu, Gd | 32-50 K |  |  | body | paragraph | 0d5d41bd78 | Magnetism and Superconductivity in RuM1.5Ce0.5Sr2Cu2O10 (M=Eu and Y) | 10.1016/j.physc.2004.02.069 | I Felner, E Galstyan, V P S Awana, E Takayama-Muromachi | Elsevier BV | Physica C: Superconductivity | 2004
61ba9ea77ce09aab2ac5129a | RuEu 1.5 Ce 0.5 Sr 2 Cu 2 O 10 | 2144736094 |  | RuEu 1.5 Ce 0.5 Sr 2 Cu 2 O 10 |  |  | Oxides, Cuprates |  |  |  | 38 K |  |  | header | abstract | 0d5d41bd78 | Magnetism and Superconductivity in RuM1.5Ce0.5Sr2Cu2O10 (M=Eu and Y) | 10.1016/j.physc.2004.02.069 | I Felner, E Galstyan, V P S Awana, E Takayama-Muromachi | Elsevier BV | Physica C: Superconductivity | 2004
61ba9ea77ce09aab2ac5129b | x=0 | 256753786 | [7 empty] | x=0 | 38 K |  |  | body | paragraph | 0d5d41bd78 | Magnetism and Superconductivity in RuM1.5Ce0.5Sr2Cu2O10 (M=Eu and Y) | 10.1016/j.physc.2004.02.069 | I Felner, E Galstyan, V P S Awana, E Takayama-Muromachi | Elsevier BV | Physica C: Superconductivity | 2004
61ba9ea77c13e4f711c51274 | FeSe | 1380963698 |  | FeSe |  |  | Iron-chalcogenides, Chalcogenides |  |  |  | 9K |  |  | body | paragraph | c2a66cf1e7 | Anisotropy of the dc conductivity due to orbital-selective spin fluctuations in the nematic phase of iron superconductors | 10.1103/physrevb.99.155117 | Raquel FernÃ¡ndez-MartÃ­n, Laura Fanfarillo, Lara Benfatto, BelÃ©n Valenzuela | American Physical Society (APS) | Physical Review B | 2019
61ba9ea7a01e2beb09c512c9 | x = 0) | -1304330532 | [7 empty] | x=0 | ~ 5 K |  |  | body | figure | 25e0c27afa | Superconductivity phase diagram of Se-substituted CeO0.5F0.5Bi(S1-xSex)2 | 10.1088/1742-6596/683/1/012001 | Yoshikazu Mizuguchi, Takafumi Hiroi, Osuke Miura | IOP Publishing | Journal of Physics: Conference Series | 2016
61ba9ea771dd2853b1c512bc | boron -doped diamond | 508146285 | diamond |  | boron | [5 empty] | 11K |  |  | body | paragraph | a2623d8452 | Elastic properties and chemical bonding in ternary arsenide SrFe2As2 and quaternary oxyarsenide LaFeAsO â€“ Basic phases for new 38â€“55K superconductors from first principles | 10.1016/j.physc.2008.10.003 | I R Shein, A L Ivanovskii | Elsevier BV | Physica C: Superconductivity | 2009
61ba9ea771dd2853b1c512bd | LnOFeAs, where Ln are light rare-earth metals La, Ceâ€¦.Gd, Tb, Dy) | 1745054248 |  | LnOFeAs |  |  | Iron-pnictides, Oxides, Pnictides |  |  |  | 55K |  |  | body | paragraph | a2623d8452 | Elastic properties and chemical bonding in ternary arsenide SrFe2As2 and quaternary oxyarsenide LaFeAsO â€“ Basic phases for new 38â€“55K superconductors from first principles | 10.1016/j.physc.2008.10.003 | I R Shein, A L Ivanovskii | Elsevier BV | Physica C: Superconductivity | 2009
61ba9ea73136e52869c512b9 | Bi2212 | -1629882681 | Bi2212 | Bi2212Bi2212 | [6 empty] | 95 K |  |  | body | paragraph | 48bf456cc9 | Seven Energy/Temperature Scales in Hole-Doped Cuprates | 10.1023/b:josc.0000021225.89927.d7 | A Mourachkine | Springer Science and Business Media LLC | Journal of Superconductivity | 2002
61ba9ea76a35f302ddc51297 | Magnesium diboride (MgB 2 | -260400323 | Magnesium diboride | MgB 2 |  |  | Alloys, Borides |  |  |  | 39 K |  |  | body | paragraph | d3702a3427 | Fabrication of Superconducting MgB2 Thin Films by Magnetron co-Sputtering on (001) MgO Substrates | 10.1007/s10948-012-1959-5 | Savio Fabretti, Patrick Thomas, Markus Meinert, Inga-Mareen Imort, Andy Thomas | Springer Science and Business Media LLC | Journal of Superconductivity and Novel Magnetism | 2010
61ba9ea76a35f302ddc51298 | Al 2 O 3 substrates | 885831919 |  | Al 2 O 3 |  |  | Oxides |  |  |  | 37 K |  |  | body | paragraph | d3702a3427 | Fabrication of Superconducting MgB2 Thin Films by Magnetron co-Sputtering on (001) MgO Substrates | 10.1007/s10948-012-1959-5 | Savio Fabretti, Patrick Thomas, Markus Meinert, Inga-Mareen Imort, Andy Thomas | Springer Science and Business Media LLC | Journal of Superconductivity and Novel Magnetism | 2010
61ba9ea76a35f302ddc51299 | MgB 2 films | 2014994531 |  | MgB 2 |  | films | Alloys, Borides |  |  |  | 27.1 K |  |  | body |  | d3702a3427 | Fabrication of Superconducting MgB2 Thin Films by Magnetron co-Sputtering on (001) MgO Substrates | 10.1007/s10948-012-1959-5 | Savio Fabretti, Patrick Thomas, Markus Meinert, Inga-Mareen Imort, Andy Thomas | Springer Science and Business Media LLC | Journal of Superconductivity and Novel Magnetism | 2010
61ba9ea76a35f302ddc5129a | MgB 2 films sputtered on MgO substrate | 161603607 |  | MgB 2 |  | films | Alloys, Borides |  | MgO |  | 24 K |  |  | body | paragraph | d3702a3427 | Fabrication of Superconducting MgB2 Thin Films by Magnetron co-Sputtering on (001) MgO Substrates | 10.1007/s10948-012-1959-5 | Savio Fabretti, Patrick Thomas, Markus Meinert, Inga-Mareen Imort, Andy Thomas | Springer Science and Business Media LLC | Journal of Superconductivity and Novel Magnetism | 2010
61ba9ea76a35f302ddc5129b | MgB 2 film | 578125364 |  | MgB 2 |  | film | Alloys, Borides |  |  |  | 29-30 K |  |  | body |  | d3702a3427 | Fabrication of Superconducting MgB2 Thin Films by Magnetron co-Sputtering on (001) MgO Substrates | 10.1007/s10948-012-1959-5 | Savio Fabretti, Patrick Thomas, Markus Meinert, Inga-Mareen Imort, Andy Thomas | Springer Science and Business Media LLC | Journal of Superconductivity and Novel Magnetism | 2010
61ba9ea749d0b378c6c5128e | x = 0.052 Â± 0.003 31 | -1100242253 | [7 empty] | x=0.052 Â± 0.003 31 | 3.1 K | resistivity, Electrical resis- tivity |  | body | paragraph | 52cb2f2e0e | Local corrugation and persistent charge density wave in ZrTe3 with Ni intercalation | 10.1103/physrevb.97.155103 | Alex M Ganose, Liam Gannon, Federica Fabrizi, Hariott Nowell, Sarah A Barnett, Hechang Lei, Xiangde Zhu, Cedomir Petrovic, David O Scanlon, Moritz Hoesch | American Physical Society (APS) | Physical Review B | 2017
61ba9ea749d0b378c6c5128f | Ni | 419093736 |  | Ni |  |  | Alloys |  |  |  | 3.1 K |  |  | body | paragraph | 52cb2f2e0e | Local corrugation and persistent charge density wave in ZrTe3 with Ni intercalation | 10.1103/physrevb.97.155103 | Alex M Ganose, Liam Gannon, Federica Fabrizi, Hariott Nowell, Sarah A Barnett, Hechang Lei, Xiangde Zhu, Cedomir Petrovic, David O Scanlon, Moritz Hoesch | American Physical Society (APS) | Physical Review B | 2017
61ba9ea749d0b378c6c51290 | Cu | -1845081153 |  | Cu |  |  | Alloys |  |  |  | 3.8 K | resistivity |  | body | paragraph | 52cb2f2e0e | Local corrugation and persistent charge density wave in ZrTe3 with Ni intercalation | 10.1103/physrevb.97.155103 | Alex M Ganose, Liam Gannon, Federica Fabrizi, Hariott Nowell, Sarah A Barnett, Hechang Lei, Xiangde Zhu, Cedomir Petrovic, David O Scanlon, Moritz Hoesch | American Physical Society (APS) | Physical Review B | 2017
61ba9ea84217bb9076c512ef | Ga- 1256 | -745629004 | Ga- 1256 | [7 empty] | 82K |  |  | header | abstract | 062748f953 | Discovery of a new nontoxic cuprate superconducting system Ga-Ba-Ca-Cu-O | 10.1007/s11433-018-9249-1 | Yue Zhang, Wenhao Liu, Jin Si, Xiyu Zhu, Chengping He, Haonan Zhao, Hai-Hu Wen | Springer Science and Business Media LLC | Science China Physics, Mechanics & Astronomy | 2018
61ba9ea84217bb9076c512f0 | Ga- 1234 | -1518106635 | Ga- 1234 | [7 empty] | 116K | magnetization |  | header | abstract | 062748f953 | Discovery of a new nontoxic cuprate superconducting system Ga-Ba-Ca-Cu-O | 10.1007/s11433-018-9249-1 | Yue Zhang, Wenhao Liu, Jin Si, Xiyu Zhu, Chengping He, Haonan Zhao, Hai-Hu Wen | Springer Science and Business Media LLC | Science China Physics, Mechanics & Astronomy | 2018
61ba9ea84217bb9076c512f1 | (Cu,C)Ba2Ca3Cu4O11+Î´ | -48404277 |  | (Cu,C)Ba2Ca3Cu4O11+Î´ |  |  | Alloys |  |  |  | 116K |  |  | body | paragraph | 062748f953 | Discovery of a new nontoxic cuprate superconducting system Ga-Ba-Ca-Cu-O | 10.1007/s11433-018-9249-1 | Yue Zhang, Wenhao Liu, Jin Si, Xiyu Zhu, Chengping He, Haonan Zhao, Hai-Hu Wen | Springer Science and Business Media LLC | Science China Physics, Mechanics & Astronomy | 2018
61ba9ea84217bb9076c512f2 | Ga-1256 | 1523407036 | Ga-1256 | [7 empty] | 82K |  |  | body | paragraph | 062748f953 | Discovery of a new nontoxic cuprate superconducting system Ga-Ba-Ca-Cu-O | 10.1007/s11433-018-9249-1 | Yue Zhang, Wenhao Liu, Jin Si, Xiyu Zhu, Chengping He, Haonan Zhao, Hai-Hu Wen | Springer Science and Business Media LLC | Science China Physics, Mechanics & Astronomy | 2018
61ba9ea84217bb9076c512f3 | Ga-1256 and 1234 (or 1223) | 461462057 | Ga-1256 and 1234 | [7 empty] | 113K |  |  | body | figure | 062748f953 | Discovery of a new nontoxic cuprate superconducting system Ga-Ba-Ca-Cu-O | 10.1007/s11433-018-9249-1 | Yue Zhang, Wenhao Liu, Jin Si, Xiyu Zhu, Chengping He, Haonan Zhao, Hai-Hu Wen | Springer Science and Business Media LLC | Science China Physics, Mechanics & Astronomy | 2018
61ba9ea84217bb9076c512f4 | Ga-1256 and 1234 (or 1223) |  | or 1223 | [7 empty] | 113K |  |  | body | figure | 062748f953 | Discovery of a new nontoxic cuprate superconducting system Ga-Ba-Ca-Cu-O | 10.1007/s11433-018-9249-1 | Yue Zhang, Wenhao Liu, Jin Si, Xiyu Zhu, Chengping He, Haonan Zhao, Hai-Hu Wen | Springer Science and Business Media LLC | Science China Physics, Mechanics & Astronomy | 2018
61ba9ea84217bb9076c512f5 | Y-based YBa2Cu3O7âˆ’Î´ | -38730539 |  | YBa2Cu3O7âˆ’Î´ | Y-based |  | Oxides, Cuprates |  |  |  | 90K |  |  | body | paragraph | 062748f953 | Discovery of a new nontoxic cuprate superconducting system Ga-Ba-Ca-Cu-O | 10.1007/s11433-018-9249-1 | Yue Zhang, Wenhao Liu, Jin Si, Xiyu Zhu, Chengping He, Haonan Zhao, Hai-Hu Wen | Springer Science and Business Media LLC | Science China Physics, Mechanics & Astronomy | 2018
61ba9ea84217bb9076c512f6 | Bi2Sr2CaCu2O8+Î´ | 2108986883 |  | Bi2Sr2CaCu2O8+Î´ |  |  | Alloys |  |  |  | 100K |  |  | body | paragraph | 062748f953 | Discovery of a new nontoxic cuprate superconducting system Ga-Ba-Ca-Cu-O | 10.1007/s11433-018-9249-1 | Yue Zhang, Wenhao Liu, Jin Si, Xiyu Zhu, Chengping He, Haonan Zhao, Hai-Hu Wen | Springer Science and Business Media LLC | Science China Physics, Mechanics & Astronomy | 2018
61ba9ea84217bb9076c512f7 | Ga-1234 | 473681671 | Ga-1234 | [7 empty] | 116 K |  |  | body |  | 062748f953 | Discovery of a new nontoxic cuprate superconducting system Ga-Ba-Ca-Cu-O | 10.1007/s11433-018-9249-1 | Yue Zhang, Wenhao Liu, Jin Si, Xiyu Zhu, Chengping He, Haonan Zhao, Hai-Hu Wen | Springer Science and Business Media LLC | Science China Physics, Mechanics & Astronomy | 2018
61ba9ea84217bb9076c512f8 | Ga-1234 | 697031801 | Ga-1234 | [7 empty] | 116K |  |  | body | paragraph | 062748f953 | Discovery of a new nontoxic cuprate superconducting system Ga-Ba-Ca-Cu-O | 10.1007/s11433-018-9249-1 | Yue Zhang, Wenhao Liu, Jin Si, Xiyu Zhu, Chengping He, Haonan Zhao, Hai-Hu Wen | Springer Science and Business Media LLC | Science China Physics, Mechanics & Astronomy | 2018
61ba9ea84217bb9076c512f9 | Ga-1256 | 1615820641 | Ga-1256 | [7 empty] | 82K |  |  | body | paragraph | 062748f953 | Discovery of a new nontoxic cuprate superconducting system Ga-Ba-Ca-Cu-O | 10.1007/s11433-018-9249-1 | Yue Zhang, Wenhao Liu, Jin Si, Xiyu Zhu, Chengping He, Haonan Zhao, Hai-Hu Wen | Springer Science and Business Media LLC | Science China Physics, Mechanics & Astronomy | 2018
61ba9ea84217bb9076c512fa | (Cu,C)Ba2Canâˆ’1CunOy | 894266952 |  | (Cu,C)Ba2Canâˆ’1CunOy |  |  | Alloys |  |  |  | 100K |  |  | body | paragraph | 062748f953 | Discovery of a new nontoxic cuprate superconducting system Ga-Ba-Ca-Cu-O | 10.1007/s11433-018-9249-1 | Yue Zhang, Wenhao Liu, Jin Si, Xiyu Zhu, Chengping He, Haonan Zhao, Hai-Hu Wen | Springer Science and Business Media LLC | Science China Physics, Mechanics & Astronomy | 2018
61ba9ea84217bb9076c512fb | Ga-1234 | 444809461 | Ga-1234 | [7 empty] | 113K |  |  | body | paragraph | 062748f953 | Discovery of a new nontoxic cuprate superconducting system Ga-Ba-Ca-Cu-O | 10.1007/s11433-018-9249-1 | Yue Zhang, Wenhao Liu, Jin Si, Xiyu Zhu, Chengping He, Haonan Zhao, Hai-Hu Wen | Springer Science and Business Media LLC | Science China Physics, Mechanics & Astronomy | 2018
61ba9ea84217bb9076c512fc | Ga-1223 | 219346727 | Ga-1223 | [7 empty] | 116K |  |  | body | paragraph | 062748f953 | Discovery of a new nontoxic cuprate superconducting system Ga-Ba-Ca-Cu-O | 10.1007/s11433-018-9249-1 | Yue Zhang, Wenhao Liu, Jin Si, Xiyu Zhu, Chengping He, Haonan Zhao, Hai-Hu Wen | Springer Science and Business Media LLC | Science China Physics, Mechanics & Astronomy | 2018
61ba9ea84217bb9076c512fd | Ga-1234 | 504482913 | Ga-1234 | [7 empty] | 116K |  |  | body | paragraph | 062748f953 | Discovery of a new nontoxic cuprate superconducting system Ga-Ba-Ca-Cu-O | 10.1007/s11433-018-9249-1 | Yue Zhang, Wenhao Liu, Jin Si, Xiyu Zhu, Chengping He, Haonan Zhao, Hai-Hu Wen | Springer Science and Business Media LLC | Science China Physics, Mechanics & Astronomy | 2018
61ba9ea84217bb9076c512fe | Hg-Ba-Ca-Cu-O, Au-Ba-Ca-Cu-O, (Cu,C)-Ba-Ca-Cu-O | 177606757 |  | Hg-Ba-Ca-Cu-O, Au-Ba-Ca-Cu-O, (Cu,C)-Ba-Ca-Cu-O |  |  | Alloys |  |  |  | 120K |  |  | body | paragraph | 062748f953 | Discovery of a new nontoxic cuprate superconducting system Ga-Ba-Ca-Cu-O | 10.1007/s11433-018-9249-1 | Yue Zhang, Wenhao Liu, Jin Si, Xiyu Zhu, Chengping He, Haonan Zhao, Hai-Hu Wen | Springer Science and Business Media LLC | Science China Physics, Mechanics & Astronomy | 2018
61ba9ea84217bb9076c512ff | (S1) | 998587947 | [8 empty] | 82K |  |  | header | abstract | 062748f953 | Discovery of a new nontoxic cuprate superconducting system Ga-Ba-Ca-Cu-O | 10.1007/s11433-018-9249-1 | Yue Zhang, Wenhao Liu, Jin Si, Xiyu Zhu, Chengping He, Haonan Zhao, Hai-Hu Wen | Springer Science and Business Media LLC | Science China Physics, Mechanics & Astronomy | 2018
61ba9ea885fc223534c51242 | YBa2Cu3O 7âˆ’Î´ | -132962690 |  | YBa2Cu3O 7âˆ’Î´ |  |  | Oxides, Cuprates |  |  |  | 92 K |  |  | body | paragraph | f31fd8b611 | Zeeman-Perturbed63Cu Nuclear Quadrupole Resonance Study of Vortex State of YBa2Cu3O7-Î´ | 10.1143/jpsj.75.013711 | Yutaka Itoh, Chishiro Michioka, Kazuyoshi Yoshimura, Yutaka Ueda | Physical Society of Japan | Journal of the Physical Society of Japan | 2005
61ba9ea885fc223534c51243 | Î´=0.06âˆ’0.08 | -1006570994 | [7 empty] | Î´=0.06âˆ’0.08 | 93 K |  |  | body | paragraph | f31fd8b611 | Zeeman-Perturbed63Cu Nuclear Quadrupole Resonance Study of Vortex State of YBa2Cu3O7-Î´ | 10.1143/jpsj.75.013711 | Yutaka Itoh, Chishiro Michioka, Kazuyoshi Yoshimura, Yutaka Ueda | Physical Society of Japan | Journal of the Physical Society of Japan | 2005
61ba9ea885fc223534c51244 | Y123 | 1657916677 | Y123 | Y123Y123 | [6 empty] | 92 K |  |  | body | paragraph | f31fd8b611 | Zeeman-Perturbed63Cu Nuclear Quadrupole Resonance Study of Vortex State of YBa2Cu3O7-Î´ | 10.1143/jpsj.75.013711 | Yutaka Itoh, Chishiro Michioka, Kazuyoshi Yoshimura, Yutaka Ueda | Physical Society of Japan | Journal of the Physical Society of Japan | 2005
61ba9ea8e4dc5fe1bac5127c | FeSCs | -1913744591 |  | FeSCs |  |  | Iron-chalcogenides, Chalcogenides |  |  |  | 28 to 33 K |  |  | body | paragraph | 3fcf90ef95 | Single particle tunneling spectroscopy and superconducting gaps in layered iron based superconductor KCa 2 Fe 4 As 4 F 2 |  | Wen Duan, Kailun Chen, Wenshan Hong, Xiaoyu Chen, Huan Yang, Shiliang Li, Huiqian Luo, Hai-Hu Wen |  |  | 2021
61ba9ea8e4dc5fe1bac5127d | KCa2Fe4As4F2 | -391449410 |  | KCa2Fe4As4F2 |  |  | Iron-pnictides, Pnictides, Fluorides |  |  |  | 33.5 K |  |  | header | abstract | 3fcf90ef95 | Single particle tunneling spectroscopy and superconducting gaps in layered iron based superconductor KCa 2 Fe 4 As 4 F 2 |  | Wen Duan, Kailun Chen, Wenshan Hong, Xiaoyu Chen, Huan Yang, Shiliang Li, Huiqian Luo, Hai-Hu Wen |  |  | 2021
61ba9ea8e4dc5fe1bac5127e | K12442 | 1584560532 | K12442 | K12442K12442 | [6 empty] | 25 K |  |  | body | paragraph | 3fcf90ef95 | Single particle tunneling spectroscopy and superconducting gaps in layered iron based superconductor KCa 2 Fe 4 As 4 F 2 |  | Wen Duan, Kailun Chen, Wenshan Hong, Xiaoyu Chen, Huan Yang, Shiliang Li, Huiqian Luo, Hai-Hu Wen |  |  | 2021
61ba9ea8d7a99c43e8c512dc | iron selenide (FeSe) monolayer grown on stron- tium titanate (STO) | 707690970 | iron selenide (FeSe | FeSe |  |  |  |  | stron- tium titanate (STO |  | 50 âˆ’ 70 K |  |  | body | paragraph | 11f08a2878 | Self-consistent temperature dependence of quasiparticle bands in monolayer FeSe on SrTiO3 | 10.1103/physrevb.98.094509 | Fabian Schrodi, Alex Aperis, Peter M Oppeneer | American Physical Society (APS) | Physical Review B | 2018
61ba9ea8d7a99c43e8c512dd | FeSe | 1746785214 |  | FeSe |  |  | Iron-chalcogenides, Chalcogenides |  |  |  | 50 âˆ’ 70 K |  |  | body | paragraph | 11f08a2878 | Self-consistent temperature dependence of quasiparticle bands in monolayer FeSe on SrTiO3 | 10.1103/physrevb.98.094509 | Fabian Schrodi, Alex Aperis, Peter M Oppeneer | American Physical Society (APS) | Physical Review B | 2018
61ba9ea82b9a12e3d2c512de | TiN1 | -1833989463 |  | TiN1 |  |  | Nitrides |  |  |  | 0.45 K |  |  | body | figure | 616b1ffc5a | Pseudogap in a thin film of a conventional superconductor | 10.1038/ncomms1140 | Benjamin SacÃ©pÃ©, Claude Chapelier, Tatyana I Baturina, Valerii M Vinokur, Mikhail R Baklanov, Marc Sanquer | Springer Science and Business Media LLC | Nature Communications | 2010
61ba9ea82b9a12e3d2c512df | TiN2 | 743291491 |  | TiN2 |  |  | Nitrides |  |  |  | 1.0 K |  |  | body | figure | 616b1ffc5a | Pseudogap in a thin film of a conventional superconductor | 10.1038/ncomms1140 | Benjamin SacÃ©pÃ©, Claude Chapelier, Tatyana I Baturina, Valerii M Vinokur, Mikhail R Baklanov, Marc Sanquer | Springer Science and Business Media LLC | Nature Communications | 2010
61ba9ea82b9a12e3d2c512e0 | TiN3 | -968619077 |  | TiN3 |  |  | Nitrides |  |  |  | 1.3 K |  |  | body | figure | 616b1ffc5a | Pseudogap in a thin film of a conventional superconductor | 10.1038/ncomms1140 | Benjamin SacÃ©pÃ©, Claude Chapelier, Tatyana I Baturina, Valerii M Vinokur, Mikhail R Baklanov, Marc Sanquer | Springer Science and Business Media LLC | Nature Communications | 2010
61ba9ea8ab9e3e9324c512b5 | epitaxial MgB 2 thin films | -1885193876 |  | MgB 2 |  | thin films | Alloys, Borides |  |  |  | 39 K |  |  | header | abstract | c48a681a47 | Anisotropic superconductivity in epitaxial MgB2 films | 10.1016/s0009-2614(01)00778-3 | M H Jung, M Jaime, A H Lacerda, G S Boebinger, W N Kang, H J Kim, E M Choi, S I Lee | Elsevier BV | Chemical Physics Letters | 2001
61ba9ea8ab9e3e9324c512b6 | MgB 2 | 1559898828 |  | MgB 2 |  |  | Alloys, Borides |  |  |  | 39 K |  |  | body | paragraph | c48a681a47 | Anisotropic superconductivity in epitaxial MgB2 films | 10.1016/s0009-2614(01)00778-3 | M H Jung, M Jaime, A H Lacerda, G S Boebinger, W N Kang, H J Kim, E M Choi, S I Lee | Elsevier BV | Chemical Physics Letters | 2001
61ba9ea8ab9e3e9324c512b7 | MgB 2 | 1369270536 |  | MgB 2 |  |  | Alloys, Borides |  |  |  | 39 K |  |  | body | paragraph | c48a681a47 | Anisotropic superconductivity in epitaxial MgB2 films | 10.1016/s0009-2614(01)00778-3 | M H Jung, M Jaime, A H Lacerda, G S Boebinger, W N Kang, H J Kim, E M Choi, S I Lee | Elsevier BV | Chemical Physics Letters | 2001
61ba9ea8ab9e3e9324c512b8 | Nb 3 Sn alloy | -150903923 |  | Nb 3 Sn |  | alloy | Alloys |  |  |  | 18 K |  |  | body | paragraph | c48a681a47 | Anisotropic superconductivity in epitaxial MgB2 films | 10.1016/s0009-2614(01)00778-3 | M H Jung, M Jaime, A H Lacerda, G S Boebinger, W N Kang, H J Kim, E M Choi, S I Lee | Elsevier BV | Chemical Physics Letters | 2001
61ba9ea8ab9e3e9324c512b9 | MgB 2 epitaxial films | 566073352 |  | MgB 2 |  | epitaxial films | Alloys, Borides |  |  |  | 39 K | resistivity |  | body | paragraph | c48a681a47 | Anisotropic superconductivity in epitaxial MgB2 films | 10.1016/s0009-2614(01)00778-3 | M H Jung, M Jaime, A H Lacerda, G S Boebinger, W N Kang, H J Kim, E M Choi, S I Lee | Elsevier BV | Chemical Physics Letters | 2001
61ba9ea8ab9e3e9324c512ba | MgB 2 epitaxial thin film | -80781022 |  | MgB 2 |  | epitaxial thin film | Alloys, Borides |  |  |  | 39 K | electrical resistivity |  | body | figure | c48a681a47 | Anisotropic superconductivity in epitaxial MgB2 films | 10.1016/s0009-2614(01)00778-3 | M H Jung, M Jaime, A H Lacerda, G S Boebinger, W N Kang, H J Kim, E M Choi, S I Lee | Elsevier BV | Chemical Physics Letters | 2001
61ba9ea812cb23f3dfc512b9 | Nd 1âˆ’x Sr x NiO 2 (Nd-112, x â‰ˆ 0.125-0.25) | 1652310577 | Nd-112 | Nd 1âˆ’x Sr x NiO 2 |  |  | Alloys |  |  | x=0.125-0.25 | 9-15 K |  |  | header | abstract | b4d96ad7b2 | Synthesis and physical properties of perovskite Sm 1âˆ’x Sr x NiO 3 (x = 0, 0.2) and infinite-layer Sm 0.8 Sr 0.2 NiO 2 nickelates |  | Chengping He, Xue Ming, Qing Li, Xiyu Zhu, Jin Si, Hai-Hu Wen |  |  | 2021
61ba9ea812cb23f3dfc512ba | Nd 1âˆ’x Sr x NiO 2 (0.125 < x < 0.25) | -1602381459 |  | Nd 1âˆ’x Sr x NiO 2 |  |  | Oxides |  |  | x=< 0.25, 0.125 < | 15 K |  |  | body | paragraph | b4d96ad7b2 | Synthesis and physical properties of perovskite Sm 1âˆ’x Sr x NiO 3 (x = 0, 0.2) and infinite-layer Sm 0.8 Sr 0.2 NiO 2 nickelates |  | Chengping He, Xue Ming, Qing Li, Xiyu Zhu, Jin Si, Hai-Hu Wen |  |  | 2021
61ba9ea812cb23f3dfc512bb | Pr 0.8 Sr 0.2 NiO 2 [10] thin films deposited on SrTiO 3 substrates | 533713784 |  | Pr 0.8 Sr 0.2 NiO 2 [10] |  | thin films | Alloys |  | SrTiO 3 |  | 12 K |  |  | body | paragraph | b4d96ad7b2 | Synthesis and physical properties of perovskite Sm 1âˆ’x Sr x NiO 3 (x = 0, 0.2) and infinite-layer Sm 0.8 Sr 0.2 NiO 2 nickelates |  | Chengping He, Xue Ming, Qing Li, Xiyu Zhu, Jin Si, Hai-Hu Wen |  |  | 2021
61ba9ea812cb23f3dfc512bc | polycrystalline Sm 0.8 Sr 0.2 NiO 2 | 745829245 |  | Sm 0.8 Sr 0.2 NiO 2 |  | polycrystalline | Oxides |  |  |  | 2 K |  |  | body | paragraph | b4d96ad7b2 | Synthesis and physical properties of perovskite Sm 1âˆ’x Sr x NiO 3 (x = 0, 0.2) and infinite-layer Sm 0.8 Sr 0.2 NiO 2 nickelates |  | Chengping He, Xue Ming, Qing Li, Xiyu Zhu, Jin Si, Hai-Hu Wen |  |  | 2021
61ba9ea95cc438644dc51291 | lightly doped La 2 CuO 4+y (stage 6) | 1397199107 |  | La 2 CuO 4+y | lightly doped |  | Alloys |  |  |  | 34 K |  |  | body | paragraph | d1177091a0 | Enhancement of long-range magnetic order by magnetic field in superconductingLa2CuO4+y | 10.1103/physrevb.66.014528 | B Khaykovich, Y S Lee, R W Erwin, S-H Lee, S Wakimoto, K J Thomas, M A Kastner, R J Birgeneau | American Physical Society (APS) | Physical Review B | 2014
61ba9ea95cc438644dc51292 | La 2 CuO 4 | 282116363 |  | La 2 CuO 4 |  |  | Oxides, Cuprates |  |  |  | 42 K |  |  | body | paragraph | d1177091a0 | Enhancement of long-range magnetic order by magnetic field in superconductingLa2CuO4+y | 10.1103/physrevb.66.014528 | B Khaykovich, Y S Lee, R W Erwin, S-H Lee, S Wakimoto, K J Thomas, M A Kastner, R J Birgeneau | American Physical Society (APS) | Physical Review B | 2014
61ba9ea95cc438644dc51293 | excess-oxygen-doped La 2 CuO 4+y | -232187768 |  | La 2 CuO 4+y | excess-oxygen-doped |  | Alloys |  |  |  | 42 K |  |  | body | paragraph | d1177091a0 | Enhancement of long-range magnetic order by magnetic field in superconductingLa2CuO4+y | 10.1103/physrevb.66.014528 | B Khaykovich, Y S Lee, R W Erwin, S-H Lee, S Wakimoto, K J Thomas, M A Kastner, R J Birgeneau | American Physical Society (APS) | Physical Review B | 2014
61ba9ea95cc438644dc51294 | single crystals oxidized | 1106652302 |  |  |  | single crystals |  |  |  |  | 42 K |  |  | body | paragraph | d1177091a0 | Enhancement of long-range magnetic order by magnetic field in superconductingLa2CuO4+y | 10.1103/physrevb.66.014528 | B Khaykovich, Y S Lee, R W Erwin, S-H Lee, S Wakimoto, K J Thomas, M A Kastner, R J Birgeneau | American Physical Society (APS) | Physical Review B | 2014
61ba9ea95cc438644dc51295 | Sample 2 | 300350306 |  | Sample 2 |  |  | Alloys |  |  |  | 42 K |  |  | body | paragraph | d1177091a0 | Enhancement of long-range magnetic order by magnetic field in superconductingLa2CuO4+y | 10.1103/physrevb.66.014528 | B Khaykovich, Y S Lee, R W Erwin, S-H Lee, S Wakimoto, K J Thomas, M A Kastner, R J Birgeneau | American Physical Society (APS) | Physical Review B | 2014
61ba9ea95cc438644dc51296 | Sample 2 | 317680662 |  | Sample 2 |  |  | Alloys |  |  |  | 42 K |  |  | body | paragraph | d1177091a0 | Enhancement of long-range magnetic order by magnetic field in superconductingLa2CuO4+y | 10.1103/physrevb.66.014528 | B Khaykovich, Y S Lee, R W Erwin, S-H Lee, S Wakimoto, K J Thomas, M A Kastner, R J Birgeneau | American Physical Society (APS) | Physical Review B | 2014
61ba9ea95cc438644dc51297 | re- manent undoped La 2 CuO 4 | -946715421 |  | La 2 CuO 4 | re- manent undoped |  | Oxides, Cuprates |  |  |  | 42 K | magnetization |  | body | paragraph | d1177091a0 | Enhancement of long-range magnetic order by magnetic field in superconductingLa2CuO4+y | 10.1103/physrevb.66.014528 | B Khaykovich, Y S Lee, R W Erwin, S-H Lee, S Wakimoto, K J Thomas, M A Kastner, R J Birgeneau | American Physical Society (APS) | Physical Review B | 2014
61ba9ea9e614176f2ec5129b | LBCO | 1090672184 | LBCO | [7 empty] | 13K |  |  | body | paragraph | f7c1729273 | Restoring interlayer Josephson coupling inLa1.885Ba0.115CuO4by charge transfer melting of stripe order | 10.1103/physrevb.93.224522 | V Khanna, R Mankowsky, M Petrich, H Bromberger, S A Cavill, E MÃ¶hr-Vorobeva, D Nicoletti, Y Laplace, G D Gu, J P Hill, M FÃ¶rst, A Cavalleri, S S Dhesi | American Physical Society (APS) | Physical Review B | 2016
61ba9ea9d7a99c43e8c512de | Y 3 Ru 4 Ge 13 | -1513695820 |  | Y 3 Ru 4 Ge 13 |  |  | Alloys |  |  |  | 2.85 K | electrical resistivity |  | header | abstract | 8da14c1d54 | Superconductivity in a low carrier density system: A single crystal study of cubic Y3Ru4Ge13 | 10.1063/1.4873038 | Om Prakash, A Thamizhavel, A K Nigam, S Ramakrishnan | AIP Publishing LLC |  | 2013
61ba9ea9d7a99c43e8c512df | Y 3 Ru 4 Ge 13 | -1219119136 |  | Y 3 Ru 4 Ge 13 |  |  | Alloys |  |  |  | 4 K | heat-capacity |  | body | paragraph | 8da14c1d54 | Superconductivity in a low carrier density system: A single crystal study of cubic Y3Ru4Ge13 | 10.1063/1.4873038 | Om Prakash, A Thamizhavel, A K Nigam, S Ramakrishnan | AIP Publishing LLC |  | 2013
61ba9eaa1b5bc7b48bc5130e | optimally Te- doped FeSe | 933533136 |  | FeSe | optimally Te |  | Iron-chalcogenides, Chalcogenides |  |  |  | 23K |  | 3 GPa | body | paragraph | eb56ab8ad1 | Low Temperature Optical Investigations of the Iron-chalcogenide Superconductor Fe1.03Se0.5Te0.5 Under High Pressure | 10.1016/j.phpro.2014.10.045 | Pallavi S Malavi, S Karmakar, N N Patel, Surinder M Sharma | Elsevier BV | Physics Procedia | 2013
61ba9eaa1b5bc7b48bc5130f | FeSe 0.5 Te 0.5 thin film | 195944334 |  | FeSe 0.5 Te 0.5 |  | thin film | Iron-chalcogenides, Chalcogenides |  |  |  | 4.74 K |  |  | body | paragraph | eb56ab8ad1 | Low Temperature Optical Investigations of the Iron-chalcogenide Superconductor Fe1.03Se0.5Te0.5 Under High Pressure | 10.1016/j.phpro.2014.10.045 | Pallavi S Malavi, S Karmakar, N N Patel, Surinder M Sharma | Elsevier BV | Physics Procedia | 2013
61ba9eaa2b9a12e3d2c512e1 | WO 2.9 | -797411064 |  | WO 2.9 |  |  | Oxides |  |  |  | 80K |  |  | body | paragraph | 0c78af5dd3 | Simplicity Out of Complexity: Band Structure for W 20 O 58 Superconductor | 10.3390/nano1010000 | A A Slobodchikov, I A Nekrasov, N S Pavlov, M M Korshunov |  |  | 2021
61ba9eaa2b9a12e3d2c512e2 | WO 3âˆ’x | 1600567060 |  | WO 3âˆ’x |  |  | Oxides |  |  |  | 94K |  |  | body | paragraph | 0c78af5dd3 | Simplicity Out of Complexity: Band Structure for W 20 O 58 Superconductor | 10.3390/nano1010000 | A A Slobodchikov, I A Nekrasov, N S Pavlov, M M Korshunov |  |  | 2021
61ba9eaafa2141a3e5c5125c | iron-selenide F eSe | 1327587663 | iron-selenide F eSe | F | [6 empty] | 100 K |  |  | body | figure | b2b85959dc | Comment on paper arXiv: 17070526v1 "Electronic structure of FeSe monolayer superconductors: shallow bands and correlations" by Sadovskii group |  | Miodrag L KuliÄ‡ |  |  | 2017
61ba9eaafa2141a3e5c5125d | SrT iO 3 substrate -called 1U C F eSe/SrT iO 3 | -1898859257 |  | SrT iO 3 |  |  | Alloys |  | called 1U C F eSe/SrT iO 3 |  | 65 K |  |  | body | figure | b2b85959dc | Comment on paper arXiv: 17070526v1 "Electronic structure of FeSe monolayer superconductors: shallow bands and correlations" by Sadovskii group |  | Miodrag L KuliÄ‡ |  |  | 2017
61ba9eaafa2141a3e5c5125e | SrT iO 3 substrate -called 1U C F eSe/SrT iO 3 | -1898859257 |  | SrT iO 3 |  |  | Alloys |  | called 1U C F eSe/SrT iO 3 |  | 100 K |  |  | body | figure | b2b85959dc | Comment on paper arXiv: 17070526v1 "Electronic structure of FeSe monolayer superconductors: shallow bands and correlations" by Sadovskii group |  | Miodrag L KuliÄ‡ |  |  | 2017
61ba9eaafa2141a3e5c5125f | 1U C F eSe/SrT iO 3 | 124706730 |  | 1U C F eSe/SrT iO 3 |  |  | Alloys |  |  |  | 100 K |  |  | body | paragraph | b2b85959dc | Comment on paper arXiv: 17070526v1 "Electronic structure of FeSe monolayer superconductors: shallow bands and correlations" by Sadovskii group |  | Miodrag L KuliÄ‡ |  |  | 2017
61ba9eaad52116ffe1c512b6 | n=1.287 | -1287684495 | [7 empty] | n=1.287 | 39K |  |  | body | paragraph | f8ac5371f0 | Possible explanation of electric-field-dopedC60phenomenology in the framework of Eliashberg theory | 10.1103/physrevb.66.104514 | G A Ummarino, R S Gonnelli | American Physical Society (APS) | Physical Review B | 2011
61ba9eaad52116ffe1c512b7 | n=1.145 | 1486823071 | [7 empty] | n=1.145 | 48.3K |  |  | body | paragraph | f8ac5371f0 | Possible explanation of electric-field-dopedC60phenomenology in the framework of Eliashberg theory | 10.1103/physrevb.66.104514 | G A Ummarino, R S Gonnelli | American Physical Society (APS) | Physical Review B | 2011
61ba9eaaa01e2beb09c512cb | BeB 2 | 1025610359 |  | BeB 2 |  |  | Alloys, Borides |  |  |  | only ~ 1K |  |  | body | paragraph | 85f4178d8f | SUPERCONDUCTIVITY: The True Colors of Cuprates | 10.1126/science.1070866 | J E Hirsch | American Association for the Advancement of Science (AAAS) | Science | 2002
61ba9eaaa01e2beb09c512cc | MgB 2 | 1452078312 |  | MgB 2 |  |  | Alloys, Borides |  |  |  | 40K |  |  | body | paragraph | 85f4178d8f | SUPERCONDUCTIVITY: The True Colors of Cuprates | 10.1126/science.1070866 | J E Hirsch | American Association for the Advancement of Science (AAAS) | Science | 2002
61ba9eaaa01e2beb09c512cd | MgB 2 | 1665762192 |  | MgB 2 |  |  | Alloys, Borides |  |  |  | 40K |  |  | header | abstract | 85f4178d8f | SUPERCONDUCTIVITY: The True Colors of Cuprates | 10.1126/science.1070866 | J E Hirsch | American Association for the Advancement of Science (AAAS) | Science | 2002
61ba9eab3136e52869c512bb | x = 0.03 | -104001323 | [7 empty] | x=0.03 | 11 K | Susceptibility |  | body | paragraph | 56fad595be | Incommensurate spin density wave versus local magnetic inhomogeneities in Ba(Fe1âˆ’xNix)2As2: a57Fe MÃ¶ssbauer spectral study | 10.1088/1367-2630/14/5/053044 | A Olariu, P Bonville, F Rullier-Albenque, D Colson, A Forget | IOP Publishing | New Journal of Physics | 2012
61ba9eab3961c0f52fc512c9 | MgB2 | 928509 |  | MgB2 |  |  | Alloys, Borides |  |  |  | 39 K |  |  | header | abstract | f1127e0c14 | Constraints fromTcand the isotope effect inMgB2 | 10.1103/physrevb.64.172513 | A Knigavko, F Marsiglio | American Physical Society (APS) | Physical Review B | 2013
61ba9eab4217bb9076c51301 | LiFeP | -983177558 |  | LiFeP |  |  | Iron-pnictides, Pnictides |  |  |  | 4.5 K |  |  | body | paragraph | 3f1b22559c | Robust Nodal Superconductivity Induced by Isovalent Doping inBa(Fe1âˆ’xRux)2As2andBaFe2(As1âˆ’xPx)2 | 10.1103/physrevx.2.011010 | X Qiu, S Y Zhou, H Zhang, B Y Pan, X C Hong, Y F Dai, Man Jin Eom, Jun Sung Kim, Z R Ye, Y Zhang, D L Feng, S Y Li | American Physical Society (APS) | Physical Review X | 2011
61ba9eab4217bb9076c51302 | electron-doped Ba(Fe 0.9 Co 0.1 ) 2 As 2 single crystal | -1398945504 |  | Ba(Fe 0.9 Co 0.1 ) 2 As 2 | electron-doped | single crystal | Iron-pnictides, Pnictides |  |  |  | 22 K |  |  | body | figure | 3f1b22559c | Robust Nodal Superconductivity Induced by Isovalent Doping inBa(Fe1âˆ’xRux)2As2andBaFe2(As1âˆ’xPx)2 | 10.1103/physrevx.2.011010 | X Qiu, S Y Zhou, H Zhang, B Y Pan, X C Hong, Y F Dai, Man Jin Eom, Jun Sung Kim, Z R Ye, Y Zhang, D L Feng, S Y Li | American Physical Society (APS) | Physical Review X | 2011
61ba9eab4217bb9076c51303 | Ba(Fe 1âˆ’x Ru x ) 2 As 2 | 295911767 |  | Ba(Fe 1âˆ’x Ru x ) 2 As 2 |  |  | Iron-pnictides, Pnictides |  |  |  | 20 K |  |  | body | paragraph | 3f1b22559c | Robust Nodal Superconductivity Induced by Isovalent Doping inBa(Fe1âˆ’xRux)2As2andBaFe2(As1âˆ’xPx)2 | 10.1103/physrevx.2.011010 | X Qiu, S Y Zhou, H Zhang, B Y Pan, X C Hong, Y F Dai, Man Jin Eom, Jun Sung Kim, Z R Ye, Y Zhang, D L Feng, S Y Li | American Physical Society (APS) | Physical Review X | 2011
61ba9eab4217bb9076c51304 | LiFeP | -1202664037 |  | LiFeP |  |  | Iron-pnictides, Pnictides |  |  |  | 4.5 K |  |  | body | paragraph | 3f1b22559c | Robust Nodal Superconductivity Induced by Isovalent Doping inBa(Fe1âˆ’xRux)2As2andBaFe2(As1âˆ’xPx)2 | 10.1103/physrevx.2.011010 | X Qiu, S Y Zhou, H Zhang, B Y Pan, X C Hong, Y F Dai, Man Jin Eom, Jun Sung Kim, Z R Ye, Y Zhang, D L Feng, S Y Li | American Physical Society (APS) | Physical Review X | 2011
61ba9eab4217bb9076c51305 | BaFe 2 (As 1âˆ’x P x ) 2 | -2080796050 |  | BaFe 2 (As 1âˆ’x P x ) 2 |  |  | Iron-pnictides, Pnictides |  |  |  | 30 K |  |  | body | paragraph | 3f1b22559c | Robust Nodal Superconductivity Induced by Isovalent Doping inBa(Fe1âˆ’xRux)2As2andBaFe2(As1âˆ’xPx)2 | 10.1103/physrevx.2.011010 | X Qiu, S Y Zhou, H Zhang, B Y Pan, X C Hong, Y F Dai, Man Jin Eom, Jun Sung Kim, Z R Ye, Y Zhang, D L Feng, S Y Li | American Physical Society (APS) | Physical Review X | 2011
61ba9eab4217bb9076c51306 | LaFePO | 1831594170 |  | LaFePO |  |  | Iron-pnictides, Oxides, Pnictides |  |  |  | 6 K |  |  | body | paragraph | 3f1b22559c | Robust Nodal Superconductivity Induced by Isovalent Doping inBa(Fe1âˆ’xRux)2As2andBaFe2(As1âˆ’xPx)2 | 10.1103/physrevx.2.011010 | X Qiu, S Y Zhou, H Zhang, B Y Pan, X C Hong, Y F Dai, Man Jin Eom, Jun Sung Kim, Z R Ye, Y Zhang, D L Feng, S Y Li | American Physical Society (APS) | Physical Review X | 2011
61ba9eab0a416aa3d9c5128f | YBa 2 Cu 3 O 7 | 1023997268 |  | YBa 2 Cu 3 O 7 |  |  | Oxides, Cuprates |  |  |  | 93 K |  |  | body | paragraph | c6a2586435 | Antiferromagnetic ordering in a 90 K copper oxide superconductor | 10.1103/physrevb.66.020501 | J A Hodges, Y Sidis, P Bourges, I Mirebeau, M Hennion, X Chaud | American Physical Society (APS) | Physical Review B | 2014
61ba9eabe614176f2ec5129c | KOs 2 O 6 | 1324755836 |  | KOs 2 O 6 |  |  | Oxides |  |  |  | 9.6K |  |  | body | paragraph | 030ca33970 | Superconductivity in Î²-pyrochlore superconductor KOs 2 O 6 : treatment within strong-coupling Eliashberg theory |  | Jun Chang, Ilya Eremin, Peter Thalmeier |  |  | 2014
61ba9eab5cc438644dc51298 | ultra-thin Al films | -34578582 |  |  |  | thin Al films |  |  |  |  | 3K |  |  | body | paragraph | 62ef6b94e2 | Ferromagnetic-Insulator-Based Superconducting Junctions as Sensitive Electron Thermometers | 10.1103/physrevapplied.4.044016 | F Giazotto, P Solinas, A Braggio, F S Bergeret | American Physical Society (APS) | Physical Review Applied | 2015
61ba9eab720b8b3d36c5129d | Cs-122 | 426249073 | Cs-122 | [7 empty] | 2.8K |  |  | body | paragraph | c41a990d54 | Superconducting properties of K 1âˆ’x Na x Fe 2 As 2 under pressure |  | V Grinenko, W Schottenhamel, A U B Wolter, D V Efremov, S.-L Drechsler, S Aswartham, M Kumar, S Wurmehl, M Roslova, I V Morozov, B Holzapfel, B BÃ¼chner, E Ahrens, S I Troyanov, S KÃ¶hler, E Gati, S KnÃ¶ner, N H Hoang, M Lang, F Ricci, G Profeta |  |  | 2014
61ba9eab720b8b3d36c5129e | Cs-122 | 530238239 | Cs-122 | [7 empty] | 2.8 K |  |  | body | paragraph | c41a990d54 | Superconducting properties of K 1âˆ’x Na x Fe 2 As 2 under pressure |  | V Grinenko, W Schottenhamel, A U B Wolter, D V Efremov, S.-L Drechsler, S Aswartham, M Kumar, S Wurmehl, M Roslova, I V Morozov, B Holzapfel, B BÃ¼chner, E Ahrens, S I Troyanov, S KÃ¶hler, E Gati, S KnÃ¶ner, N H Hoang, M Lang, F Ricci, G Profeta |  |  | 2014
61ba9eab0cb3d3a5e6c51240 | Pb and Nb | -1653038133 |  | Nb | Pb |  | Alloys |  |  |  | 7.2 and 9.3 K |  |  | body | paragraph | f209d742ec | Energy Gaps and Kohn Anomalies in Elemental Superconductors | 10.1126/science.1154115 | P Aynajian, T Keller, L Boeri, S M Shapiro, K Habicht, B Keimer | American Association for the Advancement of Science (AAAS) | Science | 2008
61ba9eab11af647618c51266 | A 1-x K x Fe 2 As 2 (A=Ba, Sr | 1791928046 |  | A 1-x K x Fe 2 As 2 |  |  | Alloys |  |  | A=Ba, Sr | 38 K |  |  | body | paragraph | 5217797c5d | Calculation of the transport critical current density of c-axis textured 122 iron-based superconductors | 10.1016/j.physc.2012.12.003 | Lei Wang, Jinghui Xu, Duoduo Ba, Xianping Zhang, Zhaoshun Gao, Dongliang Wang, Yanwei Ma | Elsevier BV | Physica C: Superconductivity | 2013
61ba9eab11af647618c51267 | BaFe 2-x Co x As 2 | -893890096 |  | BaFe 2-x Co x As 2 |  |  | Iron-pnictides, Pnictides |  |  |  | 21 K |  |  | body | paragraph | 5217797c5d | Calculation of the transport critical current density of c-axis textured 122 iron-based superconductors | 10.1016/j.physc.2012.12.003 | Lei Wang, Jinghui Xu, Duoduo Ba, Xianping Zhang, Zhaoshun Gao, Dongliang Wang, Yanwei Ma | Elsevier BV | Physica C: Superconductivity | 2013
61ba9eab11af647618c51268 | A1-xKxFe2As2 (A=Ba, Sr, | -1977106132 |  | A1-xKxFe2As2 |  |  | Alloys |  |  | A=Ba, Sr | 38 K |  |  | body | figure | 5217797c5d | Calculation of the transport critical current density of c-axis textured 122 iron-based superconductors | 10.1016/j.physc.2012.12.003 | Lei Wang, Jinghui Xu, Duoduo Ba, Xianping Zhang, Zhaoshun Gao, Dongliang Wang, Yanwei Ma | Elsevier BV | Physica C: Superconductivity | 2013
61ba9eabdc085aa023c5125a | La 0.34 Na 0.66 Fe 2 As 2 | -1286510626 |  | La 0.34 Na 0.66 Fe 2 As 2 |  |  | Iron-pnictides, Pnictides |  |  |  | 27 K | magnetization |  | header | abstract | 549db4ea29 | Strong pinning in the hole-doped pnictide superconductor La0.34Na0.66Fe2As2 | 10.1063/1.5088823 | Shyam Sundar, S Salem-Sugui, A D Alvarenga, M M Doria, Yanhong Gu, Shiliang Li, Huiqian Luo, L Ghivelder | AIP Publishing | Journal of Applied Physics | 2019
61ba9eab7b1a7abb24c51279 | BaF e 2 As 2 | -826474341 |  | BaF e 2 As 2 |  |  | Alloys |  |  |  | 38 K |  |  | body | paragraph | a87df46971 | Superconductivity induced by oxygen deficiency inLa0.85Sr0.15FeAsO1âˆ’Î´ | 10.1103/physrevb.78.092503 | G Wu, H Chen, Y L Xie, Y J Yan, T Wu, R H Liu, X F Wang, D F Fang, J J Ying, X H Chen | American Physical Society (APS) | Physical Review B | 2014
61ba9eab7b1a7abb24c5127a | LaO 1âˆ’x F x FeAs (x=0 | -1806720587 |  | LaO 1âˆ’x F x FeAs |  |  | Iron-pnictides, Oxides, Pnictides |  |  | x=0 | 26 K |  |  | body | paragraph | a87df46971 | Superconductivity induced by oxygen deficiency inLa0.85Sr0.15FeAsO1âˆ’Î´ | 10.1103/physrevb.78.092503 | G Wu, H Chen, Y L Xie, Y J Yan, T Wu, R H Liu, X F Wang, D F Fang, J J Ying, X H Chen | American Physical Society (APS) | Physical Review B | 2014
61ba9eab7b1a7abb24c5127b | RO 1âˆ’x F x F eAs | -1233694626 |  | RO 1âˆ’x F x F eAs |  |  | Alloys |  |  |  | 40 K |  |  | body | paragraph | a87df46971 | Superconductivity induced by oxygen deficiency inLa0.85Sr0.15FeAsO1âˆ’Î´ | 10.1103/physrevb.78.092503 | G Wu, H Chen, Y L Xie, Y J Yan, T Wu, R H Liu, X F Wang, D F Fang, J J Ying, X H Chen | American Physical Society (APS) | Physical Review B | 2014
61ba9eab7b1a7abb24c5127c | La 0.85 Sr 0.15 O 1âˆ’Î´ F eAs | -1717091696 |  | La 0.85 Sr 0.15 O 1âˆ’Î´ F eAs |  |  | Alloys |  |  |  | 26 K | resistivity |  | body | figure | a87df46971 | Superconductivity induced by oxygen deficiency inLa0.85Sr0.15FeAsO1âˆ’Î´ | 10.1103/physrevb.78.092503 | G Wu, H Chen, Y L Xie, Y J Yan, T Wu, R H Liu, X F Wang, D F Fang, J J Ying, X H Chen | American Physical Society (APS) | Physical Review B | 2014
61ba9eab7b1a7abb24c5127d | LaOFeAs | 1825082197 |  | LaOFeAs |  |  | Iron-pnictides, Oxides, Pnictides |  |  |  | 25 K |  |  | body | paragraph | a87df46971 | Superconductivity induced by oxygen deficiency inLa0.85Sr0.15FeAsO1âˆ’Î´ | 10.1103/physrevb.78.092503 | G Wu, H Chen, Y L Xie, Y J Yan, T Wu, R H Liu, X F Wang, D F Fang, J J Ying, X H Chen | American Physical Society (APS) | Physical Review B | 2014
61ba9eab7b1a7abb24c5127e | La(O,F)FeAs | 1845879521 |  | La(O,F)FeAs |  |  | Alloys |  |  |  | 26 K |  |  | header | abstract | a87df46971 | Superconductivity induced by oxygen deficiency inLa0.85Sr0.15FeAsO1âˆ’Î´ | 10.1103/physrevb.78.092503 | G Wu, H Chen, Y L Xie, Y J Yan, T Wu, R H Liu, X F Wang, D F Fang, J J Ying, X H Chen | American Physical Society (APS) | Physical Review B | 2014
61ba9eabc0bff55f4cc512a4 | 5 nm thick film of amorphous Mo 0.8 Si 0.2 | -169648813 |  | Mo 0.8 Si 0.2 |  |  | Alloys |  |  |  | 5 K |  |  | body | paragraph | 8df5165dca | Optically probing the detection mechanism in a molybdenum silicide superconducting nanowire single-photon detector | 10.1063/1.4977034 | Misael Caloz, Boris Korzh, Nuala Timoney, Markus Weiss, Stefano Gariglio, Richard J Warburton, Christian SchÃ¶nenberger, Jelmer Renema, Hugo Zbinden, FÃ©lix BussiÃ¨res | AIP Publishing | Applied Physics Letters | 2016
61ba9eac8452d931a5c51282 | electron doped Ba 0.6 Fe 2 As 2 | 2102087314 |  | Ba 0.6 Fe 2 As 2 | electron doped |  | Iron-pnictides, Pnictides |  |  |  | 25, 20 and 37 K |  |  | body | paragraph | c45f10d9b3 | Electrodynamics of electron-doped iron pnictide superconductors: Normal-state properties | 10.1103/physrevb.82.054518 | N BariÅ¡iÄ‡, D Wu, M Dressel, L J Li, G H Cao, Z A Xu | American Physical Society (APS) | Physical Review B | 2013
61ba9eac8452d931a5c51283 | Ba(Fe 0.95 Ni 0.05 ) 2 As 2 | -2034527753 |  | Ba(Fe 0.95 Ni 0.05 ) 2 As 2 |  |  | Iron-pnictides, Pnictides |  |  |  | 200 K |  |  | body | paragraph | c45f10d9b3 | Electrodynamics of electron-doped iron pnictide superconductors: Normal-state properties | 10.1103/physrevb.82.054518 | N BariÅ¡iÄ‡, D Wu, M Dressel, L J Li, G H Cao, Z A Xu | American Physical Society (APS) | Physical Review B | 2013
61ba9eac8452d931a5c51284 | Ba(Fe 0.95 Ni 0.05 ) 2 As 2 single crystals | 1660769168 |  | Ba(Fe 0.95 Ni 0.05 ) 2 As 2 |  | single crystals | Iron-pnictides, Pnictides |  |  |  | 25 and 20 K |  |  | body | paragraph | c45f10d9b3 | Electrodynamics of electron-doped iron pnictide superconductors: Normal-state properties | 10.1103/physrevb.82.054518 | N BariÅ¡iÄ‡, D Wu, M Dressel, L J Li, G H Cao, Z A Xu | American Physical Society (APS) | Physical Review B | 2013
61ba9eacef148cdddfc512bc | single crystal of Bi 2 Sr 2 CaCu 2 O 8 (BSCCO) | 1936235746 | BSCCO | Bi 2 Sr 2 CaCu 2 O 8 |  | single crystal | Oxides, Cuprates |  |  |  | 90 K |  |  | body | paragraph | c74e50cd7f | Commensurate -Incommensurate vortex phase in a nanopatterned superconductor |  | Shaw Gorky, S S Banerjee, T Tamegai, Hermann Suderow
61ba9eac14d91e0862c512b6 | intercalated A x Fe 2âˆ’y Se 2 (A = K, Rb, Cs) | -1471583870 |  | A x Fe 2âˆ’y Se 2 |  |  | Alloys |  |  | A=K, Rb, Cs | 32 K |  |  | body | paragraph | 024bb1918d | Coexistence of different electronic phases in the K0.8Fe1.6Se2superconductor: A bulk-sensitive hard x-ray spectroscopy study | 10.1103/physrevb.85.224510 | L Simonelli, N L Saini, M Moretti Sala, Y Mizuguchi, Y Takano, H Takeya, T Mizokawa, G Monaco | American Physical Society (APS) | Physical Review B | 2012
61ba9eac14d91e0862c512b7 | FeSe | 1773749482 |  | FeSe |  |  | Iron-chalcogenides, Chalcogenides |  |  |  | 8 K |  |  | body | paragraph | 024bb1918d | Coexistence of different electronic phases in the K0.8Fe1.6Se2superconductor: A bulk-sensitive hard x-ray spectroscopy study | 10.1103/physrevb.85.224510 | L Simonelli, N L Saini, M Moretti Sala, Y Mizuguchi, Y Takano, H Takeya, T Mizokawa, G Monaco | American Physical Society (APS) | Physical Review B | 2012
61ba9eac14d91e0862c512b8 | FeSe | 1461829788 |  | FeSe |  |  | Iron-chalcogenides, Chalcogenides |  |  |  | 8 K |  |  | body | paragraph | 024bb1918d | Coexistence of different electronic phases in the K0.8Fe1.6Se2superconductor: A bulk-sensitive hard x-ray spectroscopy study | 10.1103/physrevb.85.224510 | L Simonelli, N L Saini, M Moretti Sala, Y Mizuguchi, Y Takano, H Takeya, T Mizokawa, G Monaco | American Physical Society (APS) | Physical Review B | 2012
61ba9eac71dd2853b1c512c0 | BaFe 2 (As 0.37 P 0.63 ) 2 | 960892952 |  | BaFe 2 (As 0.37 P 0.63 ) 2 |  |  | Iron-pnictides, Pnictides |  |  |  | 9K |  |  | body | paragraph | e607fe2bfd | Enhanced Fermi-Surface Nesting in SuperconductingBaFe2(As1âˆ’xPx)2Revealed by the de Haasâ€“van Alphen Effect | 10.1103/physrevlett.105.207004 | J G Analytis, J-H Chu, R D Mcdonald, S C Riggs, I R Fisher | American Physical Society (APS) | Physical Review Letters | 2010
61ba9eac71dd2853b1c512c1 | x âˆ¼ 0.3 | 1396587350 | [7 empty] | x=0.3 | 30K |  |  | body | paragraph | e607fe2bfd | Enhanced Fermi-Surface Nesting in SuperconductingBaFe2(As1âˆ’xPx)2Revealed by the de Haasâ€“van Alphen Effect | 10.1103/physrevlett.105.207004 | J G Analytis, J-H Chu, R D Mcdonald, S C Riggs, I R Fisher | American Physical Society (APS) | Physical Review Letters | 2010
61ba9eace720aae5f4c5129f | PrOs 4 Sb 12 | 451262707 |  | PrOs 4 Sb 12 |  |  | Alloys |  |  |  | 0.6K | specific heat |  | body | paragraph | b95ef80373 | Microscopic theories for cubic and tetrahedral superconductors: Application toPrOs4Sb12 | 10.1103/physrevb.74.174505 | S Mukherjee, D F Agterberg | American Physical Society (APS) | Physical Review B | 2006
61ba9eac5ad933a7cac5124f | YBCO | 1489716412 | YBCO | [7 empty] | 93.3 K | magnetization |  | body | paragraph | d2776fba00 | Amorphization of vortex matter and indication of a reentrant peak effect in YBa2Cu3O7-Î´ | 10.1103/physrevb.62.6699 | D Pal, D Dasgupta, Bimal Sarma, S Bhattacharya, S Ramakrishnan, A K Grover | American Physical Society (APS) | Physical Review B | 2000
61ba9eac6a35f302ddc5129e | underdoped BISCO | -1239781785 | BISCO |  | underdoped | [5 empty] | 100 K |  |  | body | paragraph | 1f4a773e47 | Pseudogaps in underdoped cuprates | 10.1016/s0921-4534(99)00059-3 | Patrick A Lee | Elsevier BV | Physica C: Superconductivity | 1998
61ba9eac2a711de29cc512ae | x = 0.38 | -2129408228 | [7 empty] | x=0.38 | 30 K |  |  | body | figure | adeecc2303 | Superconducting gap and nematic resonance at the quantum critical point observed by Raman scattering in BaFe2(As1âˆ’xPx)2 | 10.1103/physrevb.101.085102 | T Adachi, M Nakajima, Y Gallais, S Miyasaka, S Tajima | American Physical Society (APS) | Physical Review B | 2020
61ba9eac2a711de29cc512af | x = 0.24 | -1695071519 | [7 empty] | x=0.24 | 25 K |  |  | body | figure | adeecc2303 | Superconducting gap and nematic resonance at the quantum critical point observed by Raman scattering in BaFe2(As1âˆ’xPx)2 | 10.1103/physrevb.101.085102 | T Adachi, M Nakajima, Y Gallais, S Miyasaka, S Tajima | American Physical Society (APS) | Physical Review B | 2020
61ba9eac2a711de29cc512b0 | x = 0.32 and 0.38 | 377425120 | [7 empty] | x=0.32, 0.38 | 8K | susceptibility |  | body | figure | adeecc2303 | Superconducting gap and nematic resonance at the quantum critical point observed by Raman scattering in BaFe2(As1âˆ’xPx)2 | 10.1103/physrevb.101.085102 | T Adachi, M Nakajima, Y Gallais, S Miyasaka, S Tajima | American Physical Society (APS) | Physical Review B | 2020
61ba9eac2a711de29cc512b1 | BaFe 2 (As 1âˆ’x P x ) 2 (x = 0.32 | -142561176 |  | BaFe 2 (As 1âˆ’x P x ) 2 |  |  | Iron-pnictides, Pnictides |  |  | x=0.32 | 30 K |  |  | body | paragraph | adeecc2303 | Superconducting gap and nematic resonance at the quantum critical point observed by Raman scattering in BaFe2(As1âˆ’xPx)2 | 10.1103/physrevb.101.085102 | T Adachi, M Nakajima, Y Gallais, S Miyasaka, S Tajima | American Physical Society (APS) | Physical Review B | 2020
61ba9eac2a711de29cc512b2 | x = 0.32 | -197566605 | [7 empty] | x=0.32 | 30 K |  |  | body | paragraph | adeecc2303 | Superconducting gap and nematic resonance at the quantum critical point observed by Raman scattering in BaFe2(As1âˆ’xPx)2 | 10.1103/physrevb.101.085102 | T Adachi, M Nakajima, Y Gallais, S Miyasaka, S Tajima | American Physical Society (APS) | Physical Review B | 2020
61ba9eac49d0b378c6c51293 | FeSe | 1739077522 |  | FeSe |  |  | Iron-chalcogenides, Chalcogenides |  |  |  | 8-10K |  | 8 GPa | body | paragraph | ee213c89d4 | High quality epitaxial FeSe0.5Te0.5thin films grown on SrTiO3substrates by pulsed laser deposition | 10.1088/0953-2048/22/10/105007 | E Bellingeri, R Buzio, A Gerbi, D MarrÃ¨, S Congiu, M R Cimberle, M Tropeano, A S Siri, A Palenzona, C Ferdeghini | IOP Publishing | Superconductor Science and Technology | 2009
61ba9eace4552e90a8c5129b | H = 0 | -891934200 | [7 empty] | H=0 | 3.75 K |  |  | body |  | 41a4b19cf4 | Hâ€“T phase diagram and the nature of vortex-glass phase in a quasi-two-dimensional superconductor: Sn-metal layer sandwiched between graphene sheets | 10.1016/j.physc.2003.10.001 | Masatsugu Suzuki, Itsuko S Suzuki, JÃ¼rgen Walter | Elsevier BV | Physica C: Superconductivity | 2003
61ba9eac5cc438644dc51299 | A 2 BB â€² MoO 6 (A=Sr, Ba;B=Fe, B â€² =Mo) | -510198782 |  | A 2 BB â€² MoO 6 |  |  | Alloys |  |  | A=Sr, Ba, B=Fe, B â€² =Mo | 330 âˆ’ 450 K |  |  | body | paragraph | d76993a8e1 | Bulk-sensitive photoemission spectroscopy ofA2FeMoO6double perovskites(A=Sr,Ba) | 10.1103/physrevb.66.113105 | J-S Kang, J H Kim, A Sekiyama, S Kasai, S Suga, S W Han, K H Kim, T Muro, Y Saitoh, C Hwang, C G Olson, B J Park, B W Lee, J H Shim, J H Park, B I Min | American Physical Society (APS) | Physical Review B | 2013
61ba9ead0cb3d3a5e6c51241 | x = 0.7 | -2044308038 | [7 empty] | x=0.7 | 3.9 K | electrical resistivity |  | body | paragraph | 63aece1ca5 | Moderate interaction between 3d-and 4f -electrons and ferrimagnetism in Co-doped GdFeAsO |  | T Shang, L Yang, N Cornell, F Ronning, Y Chen, L Jiao, J Chen, A Howard, J D Thompson, A Zakhidov, M B Salamon, H Q Yuan |  |  | 2012
61ba9ead0cb3d3a5e6c51242 | x = 0.07 | 1516981428 | [7 empty] | x=0.07 | 13 K | magnetic susceptibility |  | body | figure | 63aece1ca5 | Moderate interaction between 3d-and 4f -electrons and ferrimagnetism in Co-doped GdFeAsO |  | T Shang, L Yang, N Cornell, F Ronning, Y Chen, L Jiao, J Chen, A Howard, J D Thompson, A Zakhidov, M B Salamon, H Q Yuan |  |  | 2012
61ba9ead0cb3d3a5e6c51243 | LaFeAsO 1âˆ’x F x | 160144808 |  | LaFeAsO 1âˆ’x F x |  |  | Iron-pnictides, Pnictides, Oxides, Fluorides |  |  |  | 26 K |  |  | body | paragraph | 63aece1ca5 | Moderate interaction between 3d-and 4f -electrons and ferrimagnetism in Co-doped GdFeAsO |  | T Shang, L Yang, N Cornell, F Ronning, Y Chen, L Jiao, J Chen, A Howard, J D Thompson, A Zakhidov, M B Salamon, H Q Yuan |  |  | 2012
61ba9ead0cb3d3a5e6c51244 | CeFe 1âˆ’x Co x AsO | 1920251464 |  | CeFe 1âˆ’x Co x AsO |  |  | Iron-pnictides, Oxides, Pnictides |  |  |  | 13.5 K |  |  | body | paragraph | 63aece1ca5 | Moderate interaction between 3d-and 4f -electrons and ferrimagnetism in Co-doped GdFeAsO |  | T Shang, L Yang, N Cornell, F Ronning, Y Chen, L Jiao, J Chen, A Howard, J D Thompson, A Zakhidov, M B Salamon, H Q Yuan |  |  | 2012
61ba9ead0cb3d3a5e6c51245 | x = 0.25 | 793608902 | [7 empty] | x=0.25 | 3 K |  |  | body | figure | 63aece1ca5 | Moderate interaction between 3d-and 4f -electrons and ferrimagnetism in Co-doped GdFeAsO |  | T Shang, L Yang, N Cornell, F Ronning, Y Chen, L Jiao, J Chen, A Howard, J D Thompson, A Zakhidov, M B Salamon, H Q Yuan |  |  | 2012
61ba9ead0cb3d3a5e6c51246 | x = 0.1 | -8492789 | [7 empty] | x=0.1 | 20 K |  |  | header | abstract | 63aece1ca5 | Moderate interaction between 3d-and 4f -electrons and ferrimagnetism in Co-doped GdFeAsO |  | T Shang, L Yang, N Cornell, F Ronning, Y Chen, L Jiao, J Chen, A Howard, J D Thompson, A Zakhidov, M B Salamon, H Q Yuan |  |  | 2012
61ba9ead0cb3d3a5e6c51247 | LaCoAsO | 1461561082 |  | LaCoAsO |  |  | Oxides, Pnictides |  |  |  | 50 K |  |  | body | paragraph | 63aece1ca5 | Moderate interaction between 3d-and 4f -electrons and ferrimagnetism in Co-doped GdFeAsO |  | T Shang, L Yang, N Cornell, F Ronning, Y Chen, L Jiao, J Chen, A Howard, J D Thompson, A Zakhidov, M B Salamon, H Q Yuan |  |  | 2012
61ba9ead0cb3d3a5e6c51248 | x = 0.1 | -91289280 | [7 empty] | x=0.1 | 20 K |  |  | body | figure | 63aece1ca5 | Moderate interaction between 3d-and 4f -electrons and ferrimagnetism in Co-doped GdFeAsO |  | T Shang, L Yang, N Cornell, F Ronning, Y Chen, L Jiao, J Chen, A Howard, J D Thompson, A Zakhidov, M B Salamon, H Q Yuan |  |  | 2012
61ba9ead0cb3d3a5e6c51249 | GdFe1âˆ’xCoxAsO, 0 â‰¤ x â‰¤ 1 | 346602503 |  | GdFe1âˆ’xCoxAsO, 0 â‰¤ x â‰¤ 1 |  |  | Alloys |  |  |  | 13 K | magnetic susceptibility |  | body | figure | 63aece1ca5 | Moderate interaction between 3d-and 4f -electrons and ferrimagnetism in Co-doped GdFeAsO |  | T Shang, L Yang, N Cornell, F Ronning, Y Chen, L Jiao, J Chen, A Howard, J D Thompson, A Zakhidov, M B Salamon, H Q Yuan |  |  | 2012
61ba9ead0cb3d3a5e6c5124a | FeSCs) | -168335307 |  | FeSCs |  |  | Iron-chalcogenides, Chalcogenides |  |  |  | 56 K |  |  | body | paragraph | 63aece1ca5 | Moderate interaction between 3d-and 4f -electrons and ferrimagnetism in Co-doped GdFeAsO |  | T Shang, L Yang, N Cornell, F Ronning, Y Chen, L Jiao, J Chen, A Howard, J D Thompson, A Zakhidov, M B Salamon, H Q Yuan |  |  | 2012
61ba9ead0cb3d3a5e6c5124b | x = 0.07, 0.10 and 0.15 | -1677129382 | [7 empty] | x=0.07, 0.10, 0.15 | 12.8 K |  |  | body | paragraph | 63aece1ca5 | Moderate interaction between 3d-and 4f -electrons and ferrimagnetism in Co-doped GdFeAsO |  | T Shang, L Yang, N Cornell, F Ronning, Y Chen, L Jiao, J Chen, A Howard, J D Thompson, A Zakhidov, M B Salamon, H Q Yuan |  |  | 2012
61ba9ead0cb3d3a5e6c5124c | x = 0.07, 0.10 and 0.15 | -1677129382 | [7 empty] | x=0.07, 0.10, 0.15 | 12.2 K |  |  | body | paragraph | 63aece1ca5 | Moderate interaction between 3d-and 4f -electrons and ferrimagnetism in Co-doped GdFeAsO |  | T Shang, L Yang, N Cornell, F Ronning, Y Chen, L Jiao, J Chen, A Howard, J D Thompson, A Zakhidov, M B Salamon, H Q Yuan |  |  | 2012
61ba9ead0cb3d3a5e6c5124d | x = 0.1 | 237988890 | [7 empty] | x=0.1 | 20 K | magnetic susceptibility |  | body | figure | 63aece1ca5 | Moderate interaction between 3d-and 4f -electrons and ferrimagnetism in Co-doped GdFeAsO |  | T Shang, L Yang, N Cornell, F Ronning, Y Chen, L Jiao, J Chen, A Howard, J D Thompson, A Zakhidov, M B Salamon, H Q Yuan |  |  | 2012
61ba9ead0cb3d3a5e6c5124e | CeCoPO | -1013928684 |  | CeCoPO |  |  | Oxides, Pnictides |  |  |  | 75 K |  |  | body | paragraph | 63aece1ca5 | Moderate interaction between 3d-and 4f -electrons and ferrimagnetism in Co-doped GdFeAsO |  | T Shang, L Yang, N Cornell, F Ronning, Y Chen, L Jiao, J Chen, A Howard, J D Thompson, A Zakhidov, M B Salamon, H Q Yuan |  |  | 2012
61ba9ead0cb3d3a5e6c5124f | LaCoPO | -1301870655 |  | LaCoPO |  |  | Oxides, Pnictides |  |  |  | 60 K |  |  | body | paragraph | 63aece1ca5 | Moderate interaction between 3d-and 4f -electrons and ferrimagnetism in Co-doped GdFeAsO |  | T Shang, L Yang, N Cornell, F Ronning, Y Chen, L Jiao, J Chen, A Howard, J D Thompson, A Zakhidov, M B Salamon, H Q Yuan |  |  | 2012
61ba9ead0cb3d3a5e6c51250 | GdCoAsO | -1213353552 |  | GdCoAsO |  |  | Oxides, Pnictides |  |  |  | 75 K |  |  | body | paragraph | 63aece1ca5 | Moderate interaction between 3d-and 4f -electrons and ferrimagnetism in Co-doped GdFeAsO |  | T Shang, L Yang, N Cornell, F Ronning, Y Chen, L Jiao, J Chen, A Howard, J D Thompson, A Zakhidov, M B Salamon, H Q Yuan |  |  | 2012
61ba9eaddc085aa023c5125b | nominally pure sample (x < 0.001) | -1300543553 | nominally pure sample | [6 empty] | x=< 0.001 | 27 K |  |  | body | paragraph | d35f44de08 | Aging inK1âˆ’xLixTaO3: A Domain Growth Interpretation | 10.1103/physrevlett.81.4987 | F Alberici-Kious, J.-P P Bouchaud, L F Cugliandolo, P Doussineau, A Levelut | American Physical Society (APS) | Physical Review Letters | 2000
61ba9eaddc085aa023c5125c | x = 0.017 | -836924362 | [7 empty] | x=0.017 | 35 K |  |  | body | figure | d35f44de08 | Aging inK1âˆ’xLixTaO3: A Domain Growth Interpretation | 10.1103/physrevlett.81.4987 | F Alberici-Kious, J.-P P Bouchaud, L F Cugliandolo, P Doussineau, A Levelut | American Physical Society (APS) | Physical Review Letters | 2000
61ba9ead61d1c9d20fc512bb | NbN films | 1300086455 |  | NbN |  | films | Nitrides |  |  |  | 10 K |  |  | body | paragraph | dbb830495d | Tuning high-Q superconducting resonators by magnetic field reorientation | 10.1063/1.5129032 | Christoph W Zollitsch, James Oâ€™sullivan, Oscar Kennedy, Gavin Dold, John J L Morton | AIP Publishing | AIP Advances | 2020
61ba9ead61d1c9d20fc512bc | NbN films | 1095995713 |  | NbN |  | films | Nitrides |  |  |  | 11.6 K |  |  | body | paragraph | dbb830495d | Tuning high-Q superconducting resonators by magnetic field reorientation | 10.1063/1.5129032 | Christoph W Zollitsch, James Oâ€™sullivan, Oscar Kennedy, Gavin Dold, John J L Morton | AIP Publishing | AIP Advances | 2020
61ba9ead7ce09aab2ac512a0 | Nb films | 1825064354 |  | Nb |  | films | Alloys |  |  |  | 9.2 K |  |  | body | figure | 0a84b9d350 | Inverse spin switch effects in ferromagnet-superconductor-ferromagnet trilayers with strong ferromagnets | 10.1103/physrevb.73.060505 | A Yu. Rusanov, S Habraken, J Aarts | American Physical Society (APS) | Physical Review B | 2014
61ba9eadef148cdddfc512bd | La 3 Co 4 Sn 13 | 1167721635 |  | La 3 Co 4 Sn 13 |  |  | Alloys |  |  |  | 2.70 K |  |  | body | paragraph | 2268699465 | Pressure effects on the structural and superconducting transitions in La3Co4Sn13 | 10.1016/j.jallcom.2018.09.236 | L MendonÃ§a-Ferreira, F B Carneiro, M B Fontes, E Baggio-Saitovitch, L S I Veiga, J R L Mardegan, J Strempfer, M M Piva, P G Pagliuso, R D Dos Reis, E M Bittar | Elsevier BV | Journal of Alloys and Compounds | 2018
61ba9eadef148cdddfc512be | La3Co4Sn13 | 27944447 |  | La3Co4Sn13 |  |  | Alloys |  |  |  | 2.70 K |  |  | header | abstract | 2268699465 | Pressure effects on the structural and superconducting transitions in La3Co4Sn13 | 10.1016/j.jallcom.2018.09.236 | L MendonÃ§a-Ferreira, F B Carneiro, M B Fontes, E Baggio-Saitovitch, L S I Veiga, J R L Mardegan, J Strempfer, M M Piva, P G Pagliuso, R D Dos Reis, E M Bittar | Elsevier BV | Journal of Alloys and Compounds | 2018
61ba9eadef148cdddfc512bf | 10% In substitu- tion | -1689467604 |  |  | 10% In substitu- tion | [5 empty] | 5.1 K |  |  | body | paragraph | 2268699465 | Pressure effects on the structural and superconducting transitions in La3Co4Sn13 | 10.1016/j.jallcom.2018.09.236 | L MendonÃ§a-Ferreira, F B Carneiro, M B Fontes, E Baggio-Saitovitch, L S I Veiga, J R L Mardegan, J Strempfer, M M Piva, P G Pagliuso, R D Dos Reis, E M Bittar | Elsevier BV | Journal of Alloys and Compounds | 2018
61ba9eadef148cdddfc512c0 | La 3 Co 4 Sn 13 single crystals | 1439615737 |  | La 3 Co 4 Sn 13 |  | single crystals | Alloys |  |  |  | 2.7 K | Ï(T ) |  | body | paragraph | 2268699465 | Pressure effects on the structural and superconducting transitions in La3Co4Sn13 | 10.1016/j.jallcom.2018.09.236 | L MendonÃ§a-Ferreira, F B Carneiro, M B Fontes, E Baggio-Saitovitch, L S I Veiga, J R L Mardegan, J Strempfer, M M Piva, P G Pagliuso, R D Dos Reis, E M Bittar | Elsevier BV | Journal of Alloys and Compounds | 2018
61ba9ead71dd2853b1c512c2 | Nb | -376521861 |  | Nb |  |  | Alloys |  |  |  | 9.3 K |  |  | body | paragraph | a6c875f965 | Thermoelectric properties of a ferromagnet-superconductor hybrid junction: Role of interfacial Rashba spin-orbit interaction | 10.1103/physrevb.96.115404 | Paramita Dutta, Arijit Saha, A M Jayannavar | American Physical Society (APS) | Physical Review B | 2017
61ba9eada01e2beb09c512cf | optimally doped La 1.85 Sr 0.16 CuO 4 | 1896731193 |  | La 1.85 Sr 0.16 CuO 4 | optimally doped |  | Oxides, Cuprates |  |  |  | 38 K |  |  | body | paragraph | e742ee1544 | Intrinsic temperature-dependent evolutions in the electron-boson spectral density obtained from optical data | 10.1038/srep23647 | Jungseek Hwang | Springer Science and Business Media LLC | Scientific Reports | 2021
61ba9eada01e2beb09c512d0 | YBa 2 Cu 3 O 6.50 orthoII (Y123 orthoII) | 1698224085 | Y123 orthoII | YBa 2 Cu 3 O 6.50 |  |  | Oxides, Cuprates |  |  |  | 59 K |  |  | body | paragraph | e742ee1544 | Intrinsic temperature-dependent evolutions in the electron-boson spectral density obtained from optical data | 10.1038/srep23647 | Jungseek Hwang | Springer Science and Business Media LLC | Scientific Reports | 2021
61ba9eada01e2beb09c512d1 | opti- mally doped YBa 2 Cu 3 O 6.90 | 1494822866 |  | YBa 2 Cu 3 O 6.90 | opti- mally |  | Oxides, Cuprates |  |  |  | 95 K |  |  | body | paragraph | e742ee1544 | Intrinsic temperature-dependent evolutions in the electron-boson spectral density obtained from optical data | 10.1038/srep23647 | Jungseek Hwang | Springer Science and Business Media LLC | Scientific Reports | 2021
61ba9eae07932c08a9c512d3 | y = 0.05 | -1355584172 | [7 empty] | y=0.05 | 10 K |  |  | header | abstract | 68c4d5fd67 | Effects of Superconductivity and Charge Order on the sub-Terahertz reflectivity of |  | La 1 875 Ba, Sr, Cuo, M Ortolani, P Calvani, S Lupi, U Schade, A Perla, M Fujita, K Yamada |  |  | 2008
61ba9eae07932c08a9c512d4 | LTLO | 1795741650 | LTLO | [7 empty] | 31 K |  |  | body | paragraph | 68c4d5fd67 | Effects of Superconductivity and Charge Order on the sub-Terahertz reflectivity of |  | La 1 875 Ba, Sr, Cuo, M Ortolani, P Calvani, S Lupi, U Schade, A Perla, M Fujita, K Yamada |  |  | 2008
61ba9eae07932c08a9c512d5 | y = 0.05 | -1203478874 | [7 empty] | y=0.05 | 10 K |  |  | body | paragraph | 68c4d5fd67 | Effects of Superconductivity and Charge Order on the sub-Terahertz reflectivity of |  | La 1 875 Ba, Sr, Cuo, M Ortolani, P Calvani, S Lupi, U Schade, A Perla, M Fujita, K Yamada |  |  | 2008
61ba9eae07932c08a9c512d6 | y = 0.05 | -1338255222 | [7 empty] | y=0.05 | 10 K |  |  | body | paragraph | 68c4d5fd67 | Effects of Superconductivity and Charge Order on the sub-Terahertz reflectivity of |  | La 1 875 Ba, Sr, Cuo, M Ortolani, P Calvani, S Lupi, U Schade, A Perla, M Fujita, K Yamada |  |  | 2008
61ba9eae07932c08a9c512d7 | y = 0.085 | -595036188 | [7 empty] | y=0.085 | 31 K |  |  | header | abstract | 68c4d5fd67 | Effects of Superconductivity and Charge Order on the sub-Terahertz reflectivity of |  | La 1 875 Ba, Sr, Cuo, M Ortolani, P Calvani, S Lupi, U Schade, A Perla, M Fujita, K Yamada |  |  | 2008
61ba9eae07932c08a9c512d8 | y = 0.085 | -564229285 | [7 empty] | y=0.085 | 31 K |  |  | body | paragraph | 68c4d5fd67 | Effects of Superconductivity and Charge Order on the sub-Terahertz reflectivity of |  | La 1 875 Ba, Sr, Cuo, M Ortolani, P Calvani, S Lupi, U Schade, A Perla, M Fujita, K Yamada |  |  | 2008
61ba9eae07932c08a9c512d9 | fixed hole- doping x = 0.125 | -2079636730 | [7 empty] | x=0.125 | 1 to 33 K |  |  | body | paragraph | 68c4d5fd67 | Effects of Superconductivity and Charge Order on the sub-Terahertz reflectivity of |  | La 1 875 Ba, Sr, Cuo, M Ortolani, P Calvani, S Lupi, U Schade, A Perla, M Fujita, K Yamada |  |  | 2008
61ba9eae07932c08a9c512da | LBCO) | -961638233 | LBCO | [7 empty] | 30 K |  |  | body | paragraph | 68c4d5fd67 | Effects of Superconductivity and Charge Order on the sub-Terahertz reflectivity of |  | La 1 875 Ba, Sr, Cuo, M Ortolani, P Calvani, S Lupi, U Schade, A Perla, M Fujita, K Yamada |  |  | 2008
61ba9eae3961c0f52fc512ca | single-crystal growth of La 0.34 Na 0.66 Fe 2 As 2 | 350427262 |  | La 0.34 Na 0.66 Fe 2 As 2 |  | single-crystal | Iron-pnictides, Pnictides |  |  |  | 27 K |  |  | body | paragraph | 31fde00e40 | Single-crystal growth of the iron-based superconductor La0.34Na0.66Fe2As2 | 10.1088/1361-6668/aae42d | Yanhong Gu, Jia-Ou Wang, Xiaoyan Ma, Huiqian Luo, Youguo Shi, Shiliang Li | IOP Publishing | Superconductor Science and Technology | 2018
61ba9eae3961c0f52fc512cb | La 0.5âˆ’x Na 0.5+x Fe 2 As 2 | 107907744 |  | La 0.5âˆ’x Na 0.5+x Fe 2 As 2 |  |  | Alloys |  |  |  | 27 K |  |  | body |  | 31fde00e40 | Single-crystal growth of the iron-based superconductor La0.34Na0.66Fe2As2 | 10.1088/1361-6668/aae42d | Yanhong Gu, Jia-Ou Wang, Xiaoyan Ma, Huiqian Luo, Youguo Shi, Shiliang Li | IOP Publishing | Superconductor Science and Technology | 2018
61ba9eae3961c0f52fc512cc | x above 0.3 | -1485583217 | [7 empty] | x=0.3 | 27 K |  |  | body | paragraph | 31fde00e40 | Single-crystal growth of the iron-based superconductor La0.34Na0.66Fe2As2 | 10.1088/1361-6668/aae42d | Yanhong Gu, Jia-Ou Wang, Xiaoyan Ma, Huiqian Luo, Youguo Shi, Shiliang Li | IOP Publishing | Superconductor Science and Technology | 2018
61ba9eae3961c0f52fc512cd | La 0.34 Na 0.66 Fe 2 As 2 | -1459791690 |  | La 0.34 Na 0.66 Fe 2 As 2 |  |  | Iron-pnictides, Pnictides |  |  |  | 27 K |  |  | body |  | 31fde00e40 | Single-crystal growth of the iron-based superconductor La0.34Na0.66Fe2As2 | 10.1088/1361-6668/aae42d | Yanhong Gu, Jia-Ou Wang, Xiaoyan Ma, Huiqian Luo, Youguo Shi, Shiliang Li | IOP Publishing | Superconductor Science and Technology | 2018
61ba9eae6a35f302ddc5129f | Re6Zr single crystal | -1764473516 |  | Re6Zr |  | single crystal | Alloys |  |  |  | ~ 6.8 K | Resistivity |  | body | figure | 4566bb8240 | Multiband Superconductivity in the time reversal symmetry broken superconductor Re6Zr |  | Pradnya Parab, Deepak Singh, Harries Muthurajan, R P Singh, Pratap Raychaudhuri, Sangita Bose
61ba9eae2a711de29cc512b3 | SmFeAs | -1382893025 |  | SmFeAs |  |  | Iron-pnictides, Pnictides |  |  |  | 43 K |  |  | header | abstract | 2f8db2f5f3 | Highly textured oxypnictide superconducting thin films on metal substrates | 10.1063/1.4900931 | Kazumasa Iida, Fritz Kurth, Masashi Chihara, Naoki Sumiya, Vadim Grinenko, Ataru Ichinose, Ichiro Tsukada, Jens HÃ¤nisch, Vladimir Matias, Takafumi Hatano, Bernhard Holzapfel, Hiroshi Ikuta | AIP Publishing | Applied Physics Letters | 2014
61ba9eae2a711de29cc512b4 | SmFeAs | -1542687737 |  | SmFeAs |  |  | Iron-pnictides, Pnictides |  |  |  | 43 K |  |  | body |  | 2f8db2f5f3 | Highly textured oxypnictide superconducting thin films on metal substrates | 10.1063/1.4900931 | Kazumasa Iida, Fritz Kurth, Masashi Chihara, Naoki Sumiya, Vadim Grinenko, Ataru Ichinose, Ichiro Tsukada, Jens HÃ¤nisch, Vladimir Matias, Takafumi Hatano, Bernhard Holzapfel, Hiroshi Ikuta | AIP Publishing | Applied Physics Letters | 2014
61ba9eae2a711de29cc512b5 | NdFeAs(O,F) film | -649426329 |  | NdFeAs(O,F) |  | film | Alloys |  |  |  | 43 K | magnetization |  | body | figure | 2f8db2f5f3 | Highly textured oxypnictide superconducting thin films on metal substrates | 10.1063/1.4900931 | Kazumasa Iida, Fritz Kurth, Masashi Chihara, Naoki Sumiya, Vadim Grinenko, Ataru Ichinose, Ichiro Tsukada, Jens HÃ¤nisch, Vladimir Matias, Takafumi Hatano, Bernhard Holzapfel, Hiroshi Ikuta | AIP Publishing | Applied Physics Letters | 2014
61ba9eae0a416aa3d9c51291 | amorphous Bi | 503340960 |  | Bi |  |  | Alloys |  |  |  | 6K |  |  | body | paragraph | c29d47f090 | Pressure-induced superconductivity in Bi single crystals | 10.1103/physrevb.95.024510 | Yufeng Li, Enyu Wang, Xiyu Zhu, Hai-Hu Wen | American Physical Society (APS) | Physical Review B | 2016
61ba9eae0a416aa3d9c51292 | granular Bi nanowires fabricated | 963820761 | [8 empty] | 7.2K |  |  | body | paragraph | c29d47f090 | Pressure-induced superconductivity in Bi single crystals | 10.1103/physrevb.95.024510 | Yufeng Li, Enyu Wang, Xiyu Zhu, Hai-Hu Wen | American Physical Society (APS) | Physical Review B | 2016
61ba9eae0a416aa3d9c51293 | Bi | -654286402 |  | Bi |  |  | Alloys |  |  |  | 3.9K |  | 2.5GPa | body | figure | c29d47f090 | Pressure-induced superconductivity in Bi single crystals | 10.1103/physrevb.95.024510 | Yufeng Li, Enyu Wang, Xiyu Zhu, Hai-Hu Wen | American Physical Society (APS) | Physical Review B | 2016
61ba9eae720b8b3d36c512a0 | as-grown SrFe 2 As 2 | -1429459955 |  | SrFe 2 As 2 |  |  | Iron-pnictides, Pnictides |  |  |  | 21 K |  |  | body | paragraph | ef2d3e74d8 | Superconductivity in the iron-pnictide parent compound SrFe<inf>2</inf>As<inf>2</inf> | 10.1109/tic-sth.2009.5444377 | Kevin C Kirshenbaum, Shanta R Saha, Nicholas P Butch, Jeffrey D Magill, Johnpierre Paglione | IEEE |  | 2009
61ba9eae720b8b3d36c512a1 | Ba 1âˆ’x K x Fe 2 As 2 | -1735699349 |  | Ba 1âˆ’x K x Fe 2 As 2 |  |  | Iron-pnictides, Pnictides |  |  |  | 38 K |  |  | body | paragraph | ef2d3e74d8 | Superconductivity in the iron-pnictide parent compound SrFe<inf>2</inf>As<inf>2</inf> | 10.1109/tic-sth.2009.5444377 | Kevin C Kirshenbaum, Shanta R Saha, Nicholas P Butch, Jeffrey D Magill, Johnpierre Paglione | IEEE |  | 2009
61ba9eaee4dc5fe1bac51282 | x = 0.25 | 1034258493 | [7 empty] | x=0.25 | 15 K | magnetiza- tion |  | body | paragraph | 87f3d7e2f3 | Resonant inelastic x-ray scattering study of overdopedLa2âˆ’xSrxCuO4 | 10.1103/physrevb.72.224508 | S Wakimoto, Young-June Kim, Hyunkyung Kim, H Zhang, T Gog, R J Birgeneau | American Physical Society (APS) | Physical Review B | 2014
61ba9eaee4dc5fe1bac51283 | x = 0.30 | -893528051 | [7 empty] | x=0.30 | down to 2 K |  |  | body | paragraph | 87f3d7e2f3 | Resonant inelastic x-ray scattering study of overdopedLa2âˆ’xSrxCuO4 | 10.1103/physrevb.72.224508 | S Wakimoto, Young-June Kim, Hyunkyung Kim, H Zhang, T Gog, R J Birgeneau | American Physical Society (APS) | Physical Review B | 2014
61ba9eae1b5bc7b48bc51312 | underdoped Bi-2212 | 969390760 | Bi-2212 |  | underdoped | [5 empty] | 69 K |  |  | body | paragraph | e667748a4a | Fermi surface arcs and the infrared conductivity of underdoped YBa 2 Cu 3 O 6.50 | 10.1209/0295-5075/82/27002 | J Hwang, J P Carbotte, T Timusk | IOP Publishing | EPL (Europhysics Letters) | 2011
61ba9eae1b5bc7b48bc51313 | underdoped Bi-2212 | 927032198 | Bi-2212 |  | underdoped | [5 empty] | 69 K |  |  | body | figure | e667748a4a | Fermi surface arcs and the infrared conductivity of underdoped YBa 2 Cu 3 O 6.50 | 10.1209/0295-5075/82/27002 | J Hwang, J P Carbotte, T Timusk | IOP Publishing | EPL (Europhysics Letters) | 2011
61ba9eae1b5bc7b48bc51314 | Bi-2212 | 1959147161 | Bi-2212 | [7 empty] | 69 K |  |  | body | paragraph | e667748a4a | Fermi surface arcs and the infrared conductivity of underdoped YBa 2 Cu 3 O 6.50 | 10.1209/0295-5075/82/27002 | J Hwang, J P Carbotte, T Timusk | IOP Publishing | EPL (Europhysics Letters) | 2011
61ba9eae1b5bc7b48bc51315 | Y-123 | 1238736776 | Y-123 | [7 empty] | 59 K |  |  | body | paragraph | e667748a4a | Fermi surface arcs and the infrared conductivity of underdoped YBa 2 Cu 3 O 6.50 | 10.1209/0295-5075/82/27002 | J Hwang, J P Carbotte, T Timusk | IOP Publishing | EPL (Europhysics Letters) | 2011
61ba9eae1b5bc7b48bc51316 | underdoped Y-123 | 451669485 | Y-123 |  | underdoped | [5 empty] | 59 K |  |  | body | paragraph | e667748a4a | Fermi surface arcs and the infrared conductivity of underdoped YBa 2 Cu 3 O 6.50 | 10.1209/0295-5075/82/27002 | J Hwang, J P Carbotte, T Timusk | IOP Publishing | EPL (Europhysics Letters) | 2011
61ba9eae1b5bc7b48bc51317 | un- derdoped Y-123 | 1826948947 | Y-123 |  | un- derdoped | [5 empty] | 52 K | magnetic susceptibility |  | body | paragraph | e667748a4a | Fermi surface arcs and the infrared conductivity of underdoped YBa 2 Cu 3 O 6.50 | 10.1209/0295-5075/82/27002 | J Hwang, J P Carbotte, T Timusk | IOP Publishing | EPL (Europhysics Letters) | 2011
61ba9eae1b5bc7b48bc51318 | Y-123 | 1485166396 | Y-123 | [7 empty] | 59 K |  |  | body | paragraph | e667748a4a | Fermi surface arcs and the infrared conductivity of underdoped YBa 2 Cu 3 O 6.50 | 10.1209/0295-5075/82/27002 | J Hwang, J P Carbotte, T Timusk | IOP Publishing | EPL (Europhysics Letters) | 2011
61ba9eae1b5bc7b48bc51319 | underdoped Y-123 | 112796771 | Y-123 |  | underdoped | [5 empty] | 59 K |  |  | body | paragraph | e667748a4a | Fermi surface arcs and the infrared conductivity of underdoped YBa 2 Cu 3 O 6.50 | 10.1209/0295-5075/82/27002 | J Hwang, J P Carbotte, T Timusk | IOP Publishing | EPL (Europhysics Letters) | 2011
61ba9eae1b5bc7b48bc5131a | Bi-2212 | -2095164957 | Bi-2212 | [7 empty] | 69 K |  |  | body | paragraph | e667748a4a | Fermi surface arcs and the infrared conductivity of underdoped YBa 2 Cu 3 O 6.50 | 10.1209/0295-5075/82/27002 | J Hwang, J P Carbotte, T Timusk | IOP Publishing | EPL (Europhysics Letters) | 2011
61ba9eae1b5bc7b48bc5131b | underdoped Bi-2212 | 1052176040 | Bi-2212 |  | underdoped | [5 empty] | 69 K |  |  | body | paragraph | e667748a4a | Fermi surface arcs and the infrared conductivity of underdoped YBa 2 Cu 3 O 6.50 | 10.1209/0295-5075/82/27002 | J Hwang, J P Carbotte, T Timusk | IOP Publishing | EPL (Europhysics Letters) | 2011
61ba9eae1b5bc7b48bc5131c | un- derdoped Y-123 | 1580515109 | Y-123 |  | un- derdoped | [5 empty] | 59 K |  |  | body | paragraph | e667748a4a | Fermi surface arcs and the infrared conductivity of underdoped YBa 2 Cu 3 O 6.50 | 10.1209/0295-5075/82/27002 | J Hwang, J P Carbotte, T Timusk | IOP Publishing | EPL (Europhysics Letters) | 2011
61ba9eaf8452d931a5c51286 | URhGe | -1721612781 |  | URhGe |  |  | Alloys |  |  |  | 10 K |  |  | body | paragraph | 1c218d85b4 | Superconducting Correlations in the One-Dimensional Kondo Lattice Models under Magnetic Fields | 10.7566/jpsj.89.034703 | Kohei Suzuki, Kazumasa Hattori | Physical Society of Japan | Journal of the Physical Society of Japan | 2019
61ba9eaf2c886f0fe6c51268 | SrFe 2-x Co x As 2 | -1475661094 |  | SrFe 2-x Co x As 2 |  |  | Iron-pnictides, Pnictides |  |  |  | 20 K |  |  | body | paragraph | 112e279a7c | Superconductivity in Co-doped SmFeAsO | 10.1088/0953-2048/21/11/115016 | Yanpeng Qi, Zhaoshun Gao, Lei Wang, Dongliang Wang, Xianping Zhang, Yanwei Ma | IOP Publishing | Superconductor Science and Technology | 2008
61ba9eaf2c886f0fe6c51269 | LaFe 1-x Co x AsO | -1769339074 |  | LaFe 1-x Co x AsO |  |  | Iron-pnictides, Oxides, Pnictides |  |  |  | 15.2 K |  |  | header | abstract | 112e279a7c | Superconductivity in Co-doped SmFeAsO | 10.1088/0953-2048/21/11/115016 | Yanpeng Qi, Zhaoshun Gao, Lei Wang, Dongliang Wang, Xianping Zhang, Yanwei Ma | IOP Publishing | Superconductor Science and Technology | 2008
61ba9eaf2c886f0fe6c5126a | x = 0.1 | -260713686 | [7 empty] | x=0.1 | 15.2 K | resistivity |  | body | paragraph | 112e279a7c | Superconductivity in Co-doped SmFeAsO | 10.1088/0953-2048/21/11/115016 | Yanpeng Qi, Zhaoshun Gao, Lei Wang, Dongliang Wang, Xianping Zhang, Yanwei Ma | IOP Publishing | Superconductor Science and Technology | 2008
61ba9eaf2c886f0fe6c5126b | LaFe 1-x Co x AsO | -1857901608 |  | LaFe 1-x Co x AsO |  |  | Iron-pnictides, Oxides, Pnictides |  |  |  | 15 K |  |  | body | paragraph | 112e279a7c | Superconductivity in Co-doped SmFeAsO | 10.1088/0953-2048/21/11/115016 | Yanpeng Qi, Zhaoshun Gao, Lei Wang, Dongliang Wang, Xianping Zhang, Yanwei Ma | IOP Publishing | Superconductor Science and Technology | 2008
61ba9eaf2c886f0fe6c5126c | SmFeAsO 1-x F x | -2074376538 |  | SmFeAsO 1-x F x |  |  | Iron-pnictides, Pnictides, Oxides, Fluorides |  |  |  | 55 K |  |  | body | paragraph | 112e279a7c | Superconductivity in Co-doped SmFeAsO | 10.1088/0953-2048/21/11/115016 | Yanpeng Qi, Zhaoshun Gao, Lei Wang, Dongliang Wang, Xianping Zhang, Yanwei Ma | IOP Publishing | Superconductor Science and Technology | 2008
61ba9eaf2c886f0fe6c5126d | LaFeAsO 1-x F x | 1473370751 |  | LaFeAsO 1-x F x |  |  | Iron-pnictides, Pnictides, Oxides, Fluorides |  |  |  | 26 K |  |  | body | paragraph | 112e279a7c | Superconductivity in Co-doped SmFeAsO | 10.1088/0953-2048/21/11/115016 | Yanpeng Qi, Zhaoshun Gao, Lei Wang, Dongliang Wang, Xianping Zhang, Yanwei Ma | IOP Publishing | Superconductor Science and Technology | 2008
61ba9eaf3af0453d0cc512ce | U = 3.5 | 1244735502 | [7 empty] | U=3.5 | 1.5K |  |  | body | paragraph | 848ddde884 | Microscopic Identification of the D-vector in Triplet |  | Superconductor Sr, Ruo, Youichi Yanase, Masao Ogata |  |  | 2003
61ba9eaf14d91e0862c512ba | NaCoAs | -2090648278 |  | NaCoAs |  |  | Pnictides |  |  |  | 3 K |  |  | body | paragraph | ffae6cd0ba | Pair-Hopping Mechanism for Layered Superconductors | 10.1143/jpsj.78.114716 | Koichi Kusakabe | Physical Society of Japan | Journal of the Physical Society of Japan | 2009
61ba9eaf14d91e0862c512bb | NaFeAs | 1127546288 |  | NaFeAs |  |  | Iron-pnictides, Pnictides |  |  |  | 0.034 K |  |  | body | paragraph | ffae6cd0ba | Pair-Hopping Mechanism for Layered Superconductors | 10.1143/jpsj.78.114716 | Koichi Kusakabe | Physical Society of Japan | Journal of the Physical Society of Japan | 2009
61ba9eaf14d91e0862c512bc | 1/24 LiFeAs 9 | -2140607688 |  | 1/24 LiFeAs 9 |  |  | Alloys |  |  |  | 18 K |  |  | body | paragraph | ffae6cd0ba | Pair-Hopping Mechanism for Layered Superconductors | 10.1143/jpsj.78.114716 | Koichi Kusakabe | Physical Society of Japan | Journal of the Physical Society of Japan | 2009
61ba9eaf14d91e0862c512bd | NaFeAs | 929248303 |  | NaFeAs |  |  | Iron-pnictides, Pnictides |  |  |  | 12 K |  |  | body | paragraph | ffae6cd0ba | Pair-Hopping Mechanism for Layered Superconductors | 10.1143/jpsj.78.114716 | Koichi Kusakabe | Physical Society of Japan | Journal of the Physical Society of Japan | 2009
61ba9eaf14d91e0862c512be | NaFeAs | 987013813 |  | NaFeAs |  |  | Iron-pnictides, Pnictides |  |  |  | 0.034 K |  |  | body | paragraph | ffae6cd0ba | Pair-Hopping Mechanism for Layered Superconductors | 10.1143/jpsj.78.114716 | Koichi Kusakabe | Physical Society of Japan | Journal of the Physical Society of Japan | 2009
61ba9eaf14d91e0862c512bf | NaFeAs | 1096767579 |  | NaFeAs |  |  | Iron-pnictides, Pnictides |  |  |  | 12 K |  |  | body | paragraph | ffae6cd0ba | Pair-Hopping Mechanism for Layered Superconductors | 10.1143/jpsj.78.114716 | Koichi Kusakabe | Physical Society of Japan | Journal of the Physical Society of Japan | 2009
61ba9eaf20fc3eae4bc51316 | y = 0.3 | -1685767734 | [7 empty] | y=0.3 | 35 K | magnetization |  | body | paragraph | 2e427223c2 | Reflective Terahertz Time-Domain Spectroscopy Measurement on the Stripe-Ordered Superconductor La1.84-yNdySr0.16CuO4 | 10.1143/jpsjs.81sb.sb034 | Tyler Miyake, Shinya Miyazaki, Yusuke Sakai, Kiyohisa Tanaka, Shigeki Miyasaka, Setsuko Tajima, Masayoshi Tonouchi | Physical Society of Japan | Journal of the Physical Society of Japan | 2012
61ba9eafc2c99830dec512a8 | Nb sample 30 nm | -1100582274 |  | Nb |  |  | Alloys |  |  |  | 7.5 K |  |  | body | paragraph | 35748ae497 | Vortex motion in Nb/PdNi/Nb trilayers: New aspects in the flux flow state | 10.1016/j.physc.2011.12.011 | K Torokhtii, C Attanasio, C Cirillo, E A Ilyina, N Pompeo, S Sarti, E Silva | Elsevier BV | Physica C: Superconductivity | 2012
61ba9eaf2a711de29cc512b6 | YBCO | 1406918441 | YBCO | [7 empty] | 40 K |  |  | body | figure | 39ee68f462 | Nonlinear microwave response of MgB[sub 2] | 10.1063/1.1815067 | T Dahm, D J Scalapino | AIP Publishing | Applied Physics Letters | 2014
61ba9eaf2a711de29cc512b7 | YBa2Cu3O7 (YBCO) | -640896209 | YBCO | YBa2Cu3O7 |  |  | Oxides, Cuprates |  |  |  | 40 K |  |  | header | abstract | 39ee68f462 | Nonlinear microwave response of MgB[sub 2] | 10.1063/1.1815067 | T Dahm, D J Scalapino | AIP Publishing | Applied Physics Letters | 2014
61ba9eaf2a711de29cc512b8 | MgB 2 | 1386603704 |  | MgB 2 |  |  | Alloys, Borides |  |  |  | 40 K |  |  | body | paragraph | 39ee68f462 | Nonlinear microwave response of MgB[sub 2] | 10.1063/1.1815067 | T Dahm, D J Scalapino | AIP Publishing | Applied Physics Letters | 2014
61ba9eaf2a711de29cc512b9 | MgB 2 | 1376976822 |  | MgB 2 |  |  | Alloys, Borides |  |  |  | 93 K |  |  | body | figure | 39ee68f462 | Nonlinear microwave response of MgB[sub 2] | 10.1063/1.1815067 | T Dahm, D J Scalapino | AIP Publishing | Applied Physics Letters | 2014
61ba9eaf2a711de29cc512ba | MgB2 | 39423383 |  | MgB2 |  |  | Alloys, Borides |  |  |  | 93 K |  |  | body | paragraph | 39ee68f462 | Nonlinear microwave response of MgB[sub 2] | 10.1063/1.1815067 | T Dahm, D J Scalapino | AIP Publishing | Applied Physics Letters | 2014
61ba9eaf2a711de29cc512bb | YBCO | 1366477663 | YBCO | [7 empty] | 40 K |  |  | body | paragraph | 39ee68f462 | Nonlinear microwave response of MgB[sub 2] | 10.1063/1.1815067 | T Dahm, D J Scalapino | AIP Publishing | Applied Physics Letters | 2014
61ba9eaf2a711de29cc512bc | YBCO | 1366477663 | YBCO | [7 empty] | 93 K |  |  | body | paragraph | 39ee68f462 | Nonlinear microwave response of MgB[sub 2] | 10.1063/1.1815067 | T Dahm, D J Scalapino | AIP Publishing | Applied Physics Letters | 2014
61ba9eb00cb3d3a5e6c51252 | MgB 2 | 1290339102 |  | MgB 2 |  |  | Alloys, Borides |  |  |  | 40K |  |  | body | paragraph | bbe2b32d0e | Broadening of the superconducting transition by fluctuations in three-dimensional metals at high magnetic fields | 10.1103/physrevb.73.134521 | T Maniv, V Zhuravlev, J Wosnitza, O Ignatchik, B Bergk, P C Canfield | American Physical Society (APS) | Physical Review B | 2013
61ba9eb01b5bc7b48bc5131d | YBCO | 1160464919 | YBCO | [7 empty] | 86 K |  |  | body | figure | 6d9cac2251 | High critical current density and scaling of phase-slip processes in YBaCuO nanowires | 10.1088/0953-2048/25/3/035011 | G Papari, F Carillo, D Stornaiuolo, L Longobardi, F Beltram, F Tafuri | IOP Publishing | Superconductor Science and Technology | 2012
61ba9eb01b5bc7b48bc5131e | YBCO | 1156615328 | YBCO | [7 empty] | 75 K |  |  | body | figure | 6d9cac2251 | High critical current density and scaling of phase-slip processes in YBaCuO nanowires | 10.1088/0953-2048/25/3/035011 | G Papari, F Carillo, D Stornaiuolo, L Longobardi, F Beltram, F Tafuri | IOP Publishing | Superconductor Science and Technology | 2012
61ba9eb07b1a7abb24c51281 | MgB 2 | 1367344316 |  | MgB 2 |  |  | Alloys, Borides |  |  |  | 39 K |  |  | body | paragraph | 2681cf62dd | Dependence ofTcon hydrostatic pressure in superconductingMgB2 | 10.1103/physrevb.64.092505 | T Tomita, J J Hamlin, J S Schilling, D G Hinks, J D Jorgensen | American Physical Society (APS) | Physical Review B | 2001
61ba9eb07b1a7abb24c51282 | MgB 2 | 1409705690 |  | MgB 2 |  |  | Alloys, Borides |  |  |  | 39.25 K |  |  | body | paragraph | 2681cf62dd | Dependence ofTcon hydrostatic pressure in superconductingMgB2 | 10.1103/physrevb.64.092505 | T Tomita, J J Hamlin, J S Schilling, D G Hinks, J D Jorgensen | American Physical Society (APS) | Physical Review B | 2001
61ba9eb13af0453d0cc512cf | Bi 2 Sr 2âˆ’x R x CuO 6+Î´ (R-Bi2201, R: rare earth element) | 240387027 | R-Bi2201 | Bi 2 Sr 2âˆ’x R x CuO 6+Î´ |  |  | Alloys |  |  | R=rare earth element | 33 K |  |  | body | paragraph | 1d78b1db57 | Ni-impurity effects on the superconducting gap of La2âˆ’xSrxCuO4studied from the magnetic field and temperature dependence of the electronic specific heat | 10.1103/physrevb.85.134522 | T Kurosawa, N Momono, M Oda, M Ido | American Physical Society (APS) | Physical Review B | 2012
61ba9eb13af0453d0cc512d0 | y=0.015 | -799702167 | [7 empty] | y=0.015 | 26.5 K |  |  | body | figure | 1d78b1db57 | Ni-impurity effects on the superconducting gap of La2âˆ’xSrxCuO4studied from the magnetic field and temperature dependence of the electronic specific heat | 10.1103/physrevb.85.134522 | T Kurosawa, N Momono, M Oda, M Ido | American Physical Society (APS) | Physical Review B | 2012
61ba9eb114d91e0862c512c0 | aluminum film nanostructures | 970547383 | aluminum | Al |  | film |  |  |  |  | 1.23 Ã· 1.27 K | resistance |  | body | paragraph | e2dbd2a9e3 | Dependence of the magnitude and direction of the persistent current on the magnetic flux in superconducting rings | 10.1134/s1063776107120072 | V L Gurtovoi, S V Dubonos, A V Nikulov, N N Osipov, V A Tulin | Pleiades Publishing Ltd | Journal of Experimental and Theoretical Physics | 2009
61ba9eb17ecf8b73e6c512d7 | Pb 2 Pd | -145412806 |  | Pb 2 Pd |  |  | Alloys |  |  |  | 3.0 Â± 0.1 K | Magne- tization |  | body | paragraph | f18c1786bd | Experimental investigation of superconductivity in 2H-NbSe2 single crystal | 10.1016/0038-1098(76)91190-x | P Garoche, J J VeyssiÃ©, P Manuel, P MoliniÃ© | Elsevier BV | Solid State Communications | 2021
61ba9eb17ecf8b73e6c512d8 | Pb 2 Pd | -364900654 |  | Pb 2 Pd |  |  | Alloys |  |  |  | 2.95 K | magnetization |  | body | figure | f18c1786bd | Experimental investigation of superconductivity in 2H-NbSe2 single crystal | 10.1016/0038-1098(76)91190-x | P Garoche, J J VeyssiÃ©, P Manuel, P MoliniÃ© | Elsevier BV | Solid State Communications | 2021
61ba9eb17ecf8b73e6c512d9 | Pb2Pd | 1363625542 |  | Pb2Pd |  |  | Alloys |  |  |  | 3.0 Â± 0.1 K | specific heat |  | header | abstract | f18c1786bd | Experimental investigation of superconductivity in 2H-NbSe2 single crystal | 10.1016/0038-1098(76)91190-x | P Garoche, J J VeyssiÃ©, P Manuel, P MoliniÃ© | Elsevier BV | Solid State Communications | 2021
61ba9eb17ecf8b73e6c512da | Pb 2 Pd | -451536968 |  | Pb 2 Pd |  |  | Alloys |  |  |  | 3.0 Â± 0.1 K | resistivity |  | body | figure | f18c1786bd | Experimental investigation of superconductivity in 2H-NbSe2 single crystal | 10.1016/0038-1098(76)91190-x | P Garoche, J J VeyssiÃ©, P Manuel, P MoliniÃ© | Elsevier BV | Solid State Communications | 2021
61ba9eb24217bb9076c5130a | Step 3 | -254372275 |  | Step 3 |  |  | Alloys |  |  |  | 80 K |  |  | body | paragraph | fe7359c816 | Spatially selective and reversible doping control in cuprate films | 10.1063/1.2138356 | Seongshik Oh, Joseph A Bonetti, Kevin Inderhees, D J Van Harlingen, J N Eckstein | AIP Publishing | Applied Physics Letters | 2005
61ba9eb25cc438644dc5129c | 200nm thick Niobium film | 1749635571 | [8 empty] | 8.9K |  |  | body | paragraph | 5dcddabb5d | Experimental Determination of Correlations Between Spontaneously Formed Vortices in a Superconductor | 10.1007/s10909-011-0364-y | Daniel Golubchik, Emil Polturak, Gad Koren, Boris Y Shapiro, Irina Shapiro | Springer Science and Business Media LLC | Journal of Low Temperature Physics | 2011
61ba9eb2e4dc5fe1bac51285 | BKBO | 321851963 | BKBO | [7 empty] | 32K |  |  | body | paragraph | d92c6f7dd5 | Theory of a higher-order phase transition: The superconducting transition inBa0.6K0.4BiO3 | 10.1103/physrevb.68.064505 | Pradeep Kumar | American Physical Society (APS) | Physical Review B | 2013
61ba9eb2e4dc5fe1bac51286 | Ba 0.6 K 0.4 BiO 3 (BKBO) | 991058992 | BKBO | Ba 0.6 K 0.4 BiO 3 |  |  | Oxides |  |  |  | 32K |  |  | body | paragraph | d92c6f7dd5 | Theory of a higher-order phase transition: The superconducting transition inBa0.6K0.4BiO3 | 10.1103/physrevb.68.064505 | Pradeep Kumar | American Physical Society (APS) | Physical Review B | 2013
61ba9eb2e4dc5fe1bac51287 | Rubidium-doped samples Ba 1âˆ’x Rb x BiO 3 (BRBO | 2042219150 | BRBO | Ba 1âˆ’x Rb x BiO 3 | Rubidium |  | Oxides |  |  |  | 25K |  |  | body | paragraph | d92c6f7dd5 | Theory of a higher-order phase transition: The superconducting transition inBa0.6K0.4BiO3 | 10.1103/physrevb.68.064505 | Pradeep Kumar | American Physical Society (APS) | Physical Review B | 2013
61ba9eb2e4dc5fe1bac51288 | Rb doped SrBiO 3 | -2084964757 |  | SrBiO 3 | Rb |  | Oxides |  |  |  | 12 âˆ’ 13K |  |  | body | paragraph | d92c6f7dd5 | Theory of a higher-order phase transition: The superconducting transition inBa0.6K0.4BiO3 | 10.1103/physrevb.68.064505 | Pradeep Kumar | American Physical Society (APS) | Physical Review B | 2013
61ba9eb2e4dc5fe1bac51289 | BP SO (Ba(P b, Sb)O 3 | -921632305 |  | Sb)O 3 | BP SO (Ba |  | Alloys |  |  |  | 3.5K |  |  | body | paragraph | d92c6f7dd5 | Theory of a higher-order phase transition: The superconducting transition inBa0.6K0.4BiO3 | 10.1103/physrevb.68.064505 | Pradeep Kumar | American Physical Society (APS) | Physical Review B | 2013
61ba9eb2e4dc5fe1bac5128a | K 1âˆ’x Bi 1+x O 3 | -1756353932 |  | K 1âˆ’x Bi 1+x O 3 |  |  | Alloys |  |  |  | 10K |  |  | body | paragraph | d92c6f7dd5 | Theory of a higher-order phase transition: The superconducting transition inBa0.6K0.4BiO3 | 10.1103/physrevb.68.064505 | Pradeep Kumar | American Physical Society (APS) | Physical Review B | 2013
61ba9eb2e4dc5fe1bac5128b | BaP b x Bi 1âˆ’x O 3 (BPBO) | -1079068382 | BPBO | BaP b x Bi 1âˆ’x O 3 |  |  | Alloys |  |  |  | 11K |  |  | body | paragraph | d92c6f7dd5 | Theory of a higher-order phase transition: The superconducting transition inBa0.6K0.4BiO3 | 10.1103/physrevb.68.064505 | Pradeep Kumar | American Physical Society (APS) | Physical Review B | 2013
61ba9eb20cb3d3a5e6c51253 | CeRhIn 5 | -1038772537 |  | CeRhIn 5 |  |  | Alloys |  |  |  | 0.4 K |  | 16 kbar | body | paragraph | 5a9e47833b | The Fermi surface of CeCoIn 5 : dHvA |  | Donavan Hall, E Palm, T Murphy, S Tozer, Z Fisk, U Alver, R G Goodrich, J L Sarrao, P G Pagliuso, Takao Ebihra |  |  | 2001
61ba9eb20cb3d3a5e6c51254 | CeCoIn 5 | 211629005 |  | CeCoIn 5 |  |  | Alloys |  |  |  | 2.3 K |  | ambient pressure | body | paragraph | 5a9e47833b | The Fermi surface of CeCoIn 5 : dHvA |  | Donavan Hall, E Palm, T Murphy, S Tozer, Z Fisk, U Alver, R G Goodrich, J L Sarrao, P G Pagliuso, Takao Ebihra |  |  | 2001
61ba9eb2ab9e3e9324c512c0 | Nb films | 1825064354 |  | Nb |  | films | Alloys |  |  |  | 9 K |  |  | body | paragraph | 6829e132f3 | Competing energy scales in topological superconducting heterostructures |  | Yunyi Zang, Felix KÃ¼ster, Jibo Zhang, Defa Liu, Banabir Pal, Hakan Deniz, Paolo Sessi, Matthew J Gilbert, Stuart S P Parkin
61ba9eb261d1c9d20fc512bf | MgB 2 thin films | 316605080 |  | MgB 2 |  | thin films | Alloys, Borides |  |  |  | 29.5 to 38.8 K | resistivity |  | header | abstract | 00942eba2b | Effect of two bands on critical fields inMgB2thin films with various resistivity values | 10.1103/physrevb.68.094517 | V Ferrando, P Manfrinetti, D MarrÃ©, M Putti, I Sheikin, C Tarantini, C Ferdeghini | American Physical Society (APS) | Physical Review B | 2003
61ba9eb37ce09aab2ac512a3 | pure 70 nm In film | 771136296 |  |  | pure | film |  |  |  |  | 0.3K |  |  | body | paragraph | f63cb19115 | Compensation of magnetic impurity effect in superconductors by radiation damage | 10.1016/s0921-4534(98)00335-9 | Mi-Ae Park, M H Lee, Yong-Jihn Kim | Elsevier BV | Physica C: Superconductivity | 1997
61ba9eb3ef148cdddfc512c3 | Hg1201 with doping p = 0.1 | 171941574 | Hg1201 | Hg1201Hg1201 | [5 empty] | p=0.1 | 71 K | resistance |  | body | paragraph | 09d92c779f | D R A F T Extent of Fermi-surface reconstruction in the high-temperature superconductor HgBa 2 CuO 4+Î´ |  | Mun K Chan, Ross D Mcdonald, Brad J Ramshaw, Jon B Betts, Arkady Shekhter, Eric D Bauer, Neil Harrison |  |  | 2020
61ba9eb3a01e2beb09c512d4 | LiFeAs | -76105369 |  | LiFeAs |  |  | Iron-pnictides, Pnictides |  |  |  | 16K |  |  | body | figure | c2fc1583ff | Superconducting state of the iron pnictide LiFeAs: A combined density-functional and functional-renormalization-group study | 10.1103/physrevb.84.235121 | Christian Platt, Ronny Thomale, Werner Hanke | American Physical Society (APS) | Physical Review B | 2011
61ba9eb314d91e0862c512c1 | Doped GdFeAsO | -481352683 |  | GdFeAsO | Doped |  | Iron-pnictides, Oxides, Pnictides |  |  |  | 56 K |  |  | body | paragraph | dffa241c23 | Tetragonal to orthorhombic phase transition of GdFeAsO studied by single-crystal X-ray diffraction | 10.1016/j.solidstatesciences.2013.02.022 | F Nitsche, Th H Doert, M Ruck | Elsevier BV | Solid State Sciences | 2012
61ba9eb3a013f06956c512a5 | La 1âˆ’x F x FeAs | -687156583 |  | La 1âˆ’x F x FeAs |  |  | Iron-pnictides, Pnictides, Fluorides |  |  |  | 26K |  |  | body | paragraph | ce6d65e7d0 | Nodal spin density wave and band topology of the FeAs-based materials | 10.1103/physrevb.79.014505 | Ying Ran, Fa Wang, Hui Zhai, Ashvin Vishwanath, Dung-Hai Lee | American Physical Society (APS) | Physical Review B | 2009
61ba9eb33136e52869c512c1 | CLBLCO | 1976187112 | CLBLCO | [7 empty] | 33.1 K |  |  | body | paragraph | d377428fca | Common energy scale for magnetism and superconductivity in cuprates | 10.1103/physrevb.68.012507 | Amit Keren, Amit Kanigel | American Physical Society (APS) | Physical Review B | 2014
61ba9eb46a35f302ddc512a1 | bulk FeSe | 754948431 |  | FeSe |  |  | Iron-chalcogenides, Chalcogenides |  |  |  | 8 K |  | 7 GPa | body | paragraph | 41c776e805 | Microscopic analysis of the chemical reaction between Fe(Te, Se) thin films and underlying CaF2 | 10.1088/0953-2048/26/7/075002 | A Ichinose, F Nabeshima, I Tsukada, M Hanawa, Seiki Komiya, T Akiike, Y Imai, A Maeda | IOP Publishing | Superconductor Science and Technology | 2013
61ba9eb46a35f302ddc512a2 | Fe(Te,S) film | -2023345941 |  | Fe(Te |  | film | Alloys |  |  |  | 4 K |  |  | body | paragraph | 41c776e805 | Microscopic analysis of the chemical reaction between Fe(Te, Se) thin films and underlying CaF2 | 10.1088/0953-2048/26/7/075002 | A Ichinose, F Nabeshima, I Tsukada, M Hanawa, Seiki Komiya, T Akiike, Y Imai, A Maeda | IOP Publishing | Superconductor Science and Technology | 2013
61ba9eb46a35f302ddc512a3 | FeTe 0.6 Se 0.4 | 1694765378 |  | FeTe 0.6 Se 0.4 |  |  | Iron-chalcogenides, Chalcogenides |  |  |  | 14 K |  |  | body | paragraph | 41c776e805 | Microscopic analysis of the chemical reaction between Fe(Te, Se) thin films and underlying CaF2 | 10.1088/0953-2048/26/7/075002 | A Ichinose, F Nabeshima, I Tsukada, M Hanawa, Seiki Komiya, T Akiike, Y Imai, A Maeda | IOP Publishing | Superconductor Science and Technology | 2013
61ba9eb42a711de29cc512bd | undoped EuFe 2 As 2 | 1580638074 |  | EuFe 2 As 2 | undoped |  | Iron-pnictides, Pnictides |  |  |  | 30 K |  |  | body | paragraph | 2657d0c5f5 | Hydrostatic pressure effects on the static magnetism in Eu(Fe0.925Co0.075)2As2 | 10.1038/s41598-017-03762-1 | W T Jin, J-P Sun, G Z Ye, Y Xiao, Y Su, K Schmalzl, S Nandi, Z Bukowski, Z Guguchia, E Feng, Z Fu, J-G Cheng | Springer Science and Business Media LLC | Scientific Reports | 2017
61ba9eb44217bb9076c5130b | YBCO | 1249027490 | YBCO | [7 empty] | 92 K |  |  | annex | paragraph | 6ece29f374 | Toward Superconducting Critical Current by Design | 10.1002/adma.201600602 | Ivan A Sadovskyy, Ying Jia, Maxime Leroux, Jihwan Kwon, Hefei Hu, Lei Fang, Carlos Chaparro, Shaofei Zhu, Ulrich Welp, Jian-Min Zuo, Yifei Zhang, Ryusuke Nakasaki, Venkat Selvamanickam, George W Crabtree, Alexei E Koshelev, Andreas Glatz, Wai-Kwong Kwok | Wiley | Advanced Materials | 2016
61ba9eb4720b8b3d36c512a4 | hydrogen | -428235871 | hydrogen | H | [6 empty] | 10 5 K |  |  | body | paragraph | a627be63cc | Effective attraction between oscillating electrons in a plasmoid via acoustic wave exchange | 10.1098/rspa.2011.0276 | Maxim Dvornikov, N V Pushkov | The Royal Society | Proceedings of the Royal Society A: Mathematical, Physical and Engineering Sciences | 2011
61ba9eb45cc438644dc5129d | 4 Angstrom SWNT | 1094375865 | 4 Angstrom SWNT | [7 empty] | 15 K |  |  | body | paragraph | ea18a33222 | W= 0 pairing in Hubbard and related models of low-dimensional superconductors | 10.1088/0953-8984/16/47/r01 | Adalberto Balzarotti, Michele Cini, Enrico Perfetto, Gianluca Stefanucci | IOP Publishing | Journal of Physics: Condensed Matter | 2004
61ba9eb45cc438644dc5129e | C 2 Na | -1135502753 |  | Na |  |  | Alloys |  |  |  | 5 K |  |  | body | paragraph | ea18a33222 | W= 0 pairing in Hubbard and related models of low-dimensional superconductors | 10.1088/0953-8984/16/47/r01 | Adalberto Balzarotti, Michele Cini, Enrico Perfetto, Gianluca Stefanucci | IOP Publishing | Journal of Physics: Condensed Matter | 2004
61ba9eb45cc438644dc5129f | C 2 Li | 2128145822 |  | C 2 Li |  |  | Carbides |  |  |  | 1.9 K |  |  | body | paragraph | ea18a33222 | W= 0 pairing in Hubbard and related models of low-dimensional superconductors | 10.1088/0953-8984/16/47/r01 | Adalberto Balzarotti, Michele Cini, Enrico Perfetto, Gianluca Stefanucci | IOP Publishing | Journal of Physics: Condensed Matter | 2004
61ba9eb4e614176f2ec512a1 | MgB 2 | 1411633316 |  | MgB 2 |  |  | Alloys, Borides |  |  |  | 40 K |  |  | body | paragraph | 7c724efc7e | Dynamic Jahn-Teller Theory of High-Tc Superconductivity | 10.1007/978-1-4615-3338-2_37 | K H Johnson, D P Clougherty, M E Mchenry | Springer US |  | 2013
61ba9eb42227d4ac07c5126c | LaO 0.5 F 0.5 BiS 2 | -1651295206 |  | LaO 0.5 F 0.5 BiS 2 |  |  | Chalcogenides, Oxides, Fluorides |  |  |  | 10.6K |  |  | body | paragraph | 8dfdd097f2 | Minimum Model and its Theoretical Analysis for Superconducting Materials with BiS2 Layers | 10.1016/j.phpro.2013.04.042 | K Suzuki, H Usui, K Kuroki | Elsevier BV | Physics Procedia | 2013
61ba9eb51b93c0c6bec512d3 | CaH 6 | -1219236246 |  | CaH 6 |  |  | Hydrides, Alloys |  |  |  | 235 K |  | 150 GPa | body | paragraph | 3309a495ab | Unique Phase Diagram and Superconductivity of Calcium Hydrides at High Pressures | 10.1021/acs.inorgchem.8b03165 | Ziji Shao, Defang Duan, Yanbin Ma, Hongyu Yu, Hao Song, Hui Xie, Da Li, Fubo Tian, Bingbing Liu, Tian Cui | American Chemical Society (ACS) | Inorganic Chemistry | 2020
61ba9eb51b93c0c6bec512d4 | Ca 2 B 2 H 13 | 1608045998 |  | Ca 2 B 2 H 13 |  |  | Hydrides, Alloys, Borides |  |  |  | 89 K |  |  | body | paragraph | 3309a495ab | Unique Phase Diagram and Superconductivity of Calcium Hydrides at High Pressures | 10.1021/acs.inorgchem.8b03165 | Ziji Shao, Defang Duan, Yanbin Ma, Hongyu Yu, Hao Song, Hui Xie, Da Li, Fubo Tian, Bingbing Liu, Tian Cui | American Chemical Society (ACS) | Inorganic Chemistry | 2020
61ba9eb51b93c0c6bec512d5 | CaBH 6 | 1364419365 |  | CaBH 6 |  |  | Hydrides, Alloys, Borides |  |  |  | 119 K |  |  | body | paragraph | 3309a495ab | Unique Phase Diagram and Superconductivity of Calcium Hydrides at High Pressures | 10.1021/acs.inorgchem.8b03165 | Ziji Shao, Defang Duan, Yanbin Ma, Hongyu Yu, Hao Song, Hui Xie, Da Li, Fubo Tian, Bingbing Liu, Tian Cui | American Chemical Society (ACS) | Inorganic Chemistry | 2020
61ba9eb51b93c0c6bec512d6 | Boron-rich CaB 3 H | 1273670299 |  | CaB 3 H |  |  | Hydrides, Alloys, Borides |  |  |  | 7 K |  |  | body | paragraph | 3309a495ab | Unique Phase Diagram and Superconductivity of Calcium Hydrides at High Pressures | 10.1021/acs.inorgchem.8b03165 | Ziji Shao, Defang Duan, Yanbin Ma, Hongyu Yu, Hao Song, Hui Xie, Da Li, Fubo Tian, Bingbing Liu, Tian Cui | American Chemical Society (ACS) | Inorganic Chemistry | 2020
61ba9eb51b93c0c6bec512d7 | CaBH6 | -78451855 |  | CaBH6 |  |  | Hydrides, Alloys, Borides |  |  |  | 119 and 89 K |  | 300 GPa | header | abstract | 3309a495ab | Unique Phase Diagram and Superconductivity of Calcium Hydrides at High Pressures | 10.1021/acs.inorgchem.8b03165 | Ziji Shao, Defang Duan, Yanbin Ma, Hongyu Yu, Hao Song, Hui Xie, Da Li, Fubo Tian, Bingbing Liu, Tian Cui | American Chemical Society (ACS) | Inorganic Chemistry | 2020
61ba9eb51b93c0c6bec512d8 | SH 3 | -1487598201 |  | SH 3 |  |  | Hydrides, Chalcogenides |  |  |  | 200 K |  |  | body | paragraph | 3309a495ab | Unique Phase Diagram and Superconductivity of Calcium Hydrides at High Pressures | 10.1021/acs.inorgchem.8b03165 | Ziji Shao, Defang Duan, Yanbin Ma, Hongyu Yu, Hao Song, Hui Xie, Da Li, Fubo Tian, Bingbing Liu, Tian Cui | American Chemical Society (ACS) | Inorganic Chemistry | 2020
61ba9eb51b93c0c6bec512d9 | YH 6 | -1144910410 |  | YH 6 |  |  | Hydrides, Alloys |  |  |  | 200 K |  | 100 GPa | body | paragraph | 3309a495ab | Unique Phase Diagram and Superconductivity of Calcium Hydrides at High Pressures | 10.1021/acs.inorgchem.8b03165 | Ziji Shao, Defang Duan, Yanbin Ma, Hongyu Yu, Hao Song, Hui Xie, Da Li, Fubo Tian, Bingbing Liu, Tian Cui | American Chemical Society (ACS) | Inorganic Chemistry | 2020
61ba9eb51b93c0c6bec512da | sulfur hydride (SH 3 | 452768854 | sulfur hydride (SH 3 | SH3 | [6 empty] | 203 K |  | 200 GPa | body | paragraph | 3309a495ab | Unique Phase Diagram and Superconductivity of Calcium Hydrides at High Pressures | 10.1021/acs.inorgchem.8b03165 | Ziji Shao, Defang Duan, Yanbin Ma, Hongyu Yu, Hao Song, Hui Xie, Da Li, Fubo Tian, Bingbing Liu, Tian Cui | American Chemical Society (ACS) | Inorganic Chemistry | 2020
61ba9eb51b93c0c6bec512db | Ca2B2H13 | -2040821102 |  | Ca2B2H13 |  |  | Hydrides, Alloys, Borides |  |  |  | 119 and 89 K |  | 300 GPa | header | abstract | 3309a495ab | Unique Phase Diagram and Superconductivity of Calcium Hydrides at High Pressures | 10.1021/acs.inorgchem.8b03165 | Ziji Shao, Defang Duan, Yanbin Ma, Hongyu Yu, Hao Song, Hui Xie, Da Li, Fubo Tian, Bingbing Liu, Tian Cui | American Chemical Society (ACS) | Inorganic Chemistry | 2020
61ba9eb51b93c0c6bec512dc | Li 2 BH 6 | 222059165 |  | Li 2 BH 6 |  |  | Hydrides, Alloys, Borides |  |  |  | 98 K |  | 100 GPa | body | paragraph | 3309a495ab | Unique Phase Diagram and Superconductivity of Calcium Hydrides at High Pressures | 10.1021/acs.inorgchem.8b03165 | Ziji Shao, Defang Duan, Yanbin Ma, Hongyu Yu, Hao Song, Hui Xie, Da Li, Fubo Tian, Bingbing Liu, Tian Cui | American Chemical Society (ACS) | Inorganic Chemistry | 2020
61ba9eb51b93c0c6bec512dd | lanthanum hydride (LaH 10 | 459098842 | lanthanum hydride | LaH 10 |  |  | Hydrides, Alloys |  |  |  | 260 K |  |  | body | paragraph | 3309a495ab | Unique Phase Diagram and Superconductivity of Calcium Hydrides at High Pressures | 10.1021/acs.inorgchem.8b03165 | Ziji Shao, Defang Duan, Yanbin Ma, Hongyu Yu, Hao Song, Hui Xie, Da Li, Fubo Tian, Bingbing Liu, Tian Cui | American Chemical Society (ACS) | Inorganic Chemistry | 2020
61ba9eb57f36ec6458c51240 | LaOFeAs | 1699929919 |  | LaOFeAs |  |  | Iron-pnictides, Oxides, Pnictides |  |  |  | 26K |  |  | body | paragraph | 0e066f8010 | Arsenic-bridged antiferromagnetic superexchange interactions in LaFeAsO | 10.1103/physrevb.78.224517 | Fengjie Ma, Zhong-Yi Lu, Tao Xiang | American Physical Society (APS) | Physical Review B | 2013
61ba9eb5ef148cdddfc512c4 | RRR~1 for film 1 while film 2 | 393947036 |  |  |  | film 2 |  |  |  |  | 37.5 K |  |  | body | paragraph | 39b5bf046a | Transport properties of c-oriented MgB2 thin films grown by pulsed laser deposition | 10.1016/s0921-4534(02)00990-5 | C Ferdeghini, V Ferrando, G Grassano, W Ramadan, V Braccini, M Putti, P Manfrinetti, A Palenzona | Elsevier BV | Physica C: Superconductivity | 2002
61ba9eb5ef148cdddfc512c5 | MgB 2 | 1446291216 |  | MgB 2 |  |  | Alloys, Borides |  |  |  | 40K |  |  | body | paragraph | 39b5bf046a | Transport properties of c-oriented MgB2 thin films grown by pulsed laser deposition | 10.1016/s0921-4534(02)00990-5 | C Ferdeghini, V Ferrando, G Grassano, W Ramadan, V Braccini, M Putti, P Manfrinetti, A Palenzona | Elsevier BV | Physica C: Superconductivity | 2002
61ba9eb5ef148cdddfc512c6 | RRR=2.4 | -1002603750 | [7 empty] | RRR=2.4 | 31.4K | electrical |  | body | paragraph | 39b5bf046a | Transport properties of c-oriented MgB2 thin films grown by pulsed laser deposition | 10.1016/s0921-4534(02)00990-5 | C Ferdeghini, V Ferrando, G Grassano, W Ramadan, V Braccini, M Putti, P Manfrinetti, A Palenzona | Elsevier BV | Physica C: Superconductivity | 2002
61ba9eb5c2c99830dec512ab | MgCNi 3 | -1692332725 |  | MgCNi 3 |  |  | Carbides |  |  |  | 8K |  |  | body | paragraph | bfb39fc24b | Effect of Mg and C contents in MgCNi3, and structure and superconductivity of MgCNi3-x -Co x | 10.1007/bf02877440 | Zhiâ€™an Ren, Guangcan Che, Shunlian Jia, Hong Chen, Yongming Ni, Zhongxian Zhao | Springer Science and Business Media LLC | Science in China Series A: Mathematics | 2001
61ba9eb5c2c99830dec512ac | MgB 2 | 1328845224 |  | MgB 2 |  |  | Alloys, Borides |  |  |  | 8K |  |  | body | paragraph | bfb39fc24b | Effect of Mg and C contents in MgCNi3, and structure and superconductivity of MgCNi3-x -Co x | 10.1007/bf02877440 | Zhiâ€™an Ren, Guangcan Che, Shunlian Jia, Hong Chen, Yongming Ni, Zhongxian Zhao | Springer Science and Business Media LLC | Science in China Series A: Mathematics | 2001
61ba9eb5c2c99830dec512ad | MgB 2 | 1382751264 |  | MgB 2 |  |  | Alloys, Borides |  |  |  | 40K |  |  | body | paragraph | bfb39fc24b | Effect of Mg and C contents in MgCNi3, and structure and superconductivity of MgCNi3-x -Co x | 10.1007/bf02877440 | Zhiâ€™an Ren, Guangcan Che, Shunlian Jia, Hong Chen, Yongming Ni, Zhongxian Zhao | Springer Science and Business Media LLC | Science in China Series A: Mathematics | 2001
61ba9eb656f16aed29c5129f | FeSe | 1511884794 |  | FeSe |  |  | Iron-chalcogenides, Chalcogenides |  |  |  | 8.5-36.7 K |  |  | body | paragraph | 1269f63936 | Low-Temperature and High-Energy-Resolution Laser Photoemission Spectroscopy | 10.7566/jpsj.84.072001 | Takahiro Shimojima, Kozo Okazaki, Shik Shin | Physical Society of Japan | Journal of the Physical Society of Japan | 2015
61ba9eb656f16aed29c512a0 | KFe 2 As 2 | 1338441359 |  | KFe 2 As 2 |  |  | Iron-pnictides, Pnictides |  |  |  | 9.2 and 7.4 K |  |  | body | paragraph | 1269f63936 | Low-Temperature and High-Energy-Resolution Laser Photoemission Spectroscopy | 10.7566/jpsj.84.072001 | Takahiro Shimojima, Kozo Okazaki, Shik Shin | Physical Society of Japan | Journal of the Physical Society of Japan | 2015
61ba9eb656f16aed29c512a1 | Nb | -201289269 |  | Nb |  |  | Alloys |  |  |  | 9.2 K |  |  | body | figure | 1269f63936 | Low-Temperature and High-Energy-Resolution Laser Photoemission Spectroscopy | 10.7566/jpsj.84.072001 | Takahiro Shimojima, Kozo Okazaki, Shik Shin | Physical Society of Japan | Journal of the Physical Society of Japan | 2015
61ba9eb656f16aed29c512a2 | Sn | -1252549176 |  | Sn |  |  | Alloys |  |  |  | 3.7 K |  |  | body | figure | 1269f63936 | Low-Temperature and High-Energy-Resolution Laser Photoemission Spectroscopy | 10.7566/jpsj.84.072001 | Takahiro Shimojima, Kozo Okazaki, Shik Shin | Physical Society of Japan | Journal of the Physical Society of Japan | 2015
61ba9eb656f16aed29c512a3 | Sn | -1133162904 |  | Sn |  |  | Alloys |  |  |  | 3.7 K |  |  | body | paragraph | 1269f63936 | Low-Temperature and High-Energy-Resolution Laser Photoemission Spectroscopy | 10.7566/jpsj.84.072001 | Takahiro Shimojima, Kozo Okazaki, Shik Shin | Physical Society of Japan | Journal of the Physical Society of Japan | 2015
61ba9eb656f16aed29c512a4 | Nb | -357266691 |  | Nb |  |  | Alloys |  |  |  | 9.2 K |  |  | body | figure | 1269f63936 | Low-Temperature and High-Energy-Resolution Laser Photoemission Spectroscopy | 10.7566/jpsj.84.072001 | Takahiro Shimojima, Kozo Okazaki, Shik Shin | Physical Society of Japan | Journal of the Physical Society of Japan | 2015
61ba9eb656f16aed29c512a5 | AOs 2 O 6 (A = K, Rb, Cs) | 178964532 |  | AOs 2 O 6 |  |  | Oxides |  |  | A=K, Rb, Cs | 9.6, 6.3, and 3.3 K |  |  | body | figure | 1269f63936 | Low-Temperature and High-Energy-Resolution Laser Photoemission Spectroscopy | 10.7566/jpsj.84.072001 | Takahiro Shimojima, Kozo Okazaki, Shik Shin | Physical Society of Japan | Journal of the Physical Society of Japan | 2015
61ba9eb656f16aed29c512a6 | KOs 2 O 6 | 1582754024 |  | KOs 2 O 6 |  |  | Oxides |  |  |  | 9.6 K |  |  | body | paragraph | 1269f63936 | Low-Temperature and High-Energy-Resolution Laser Photoemission Spectroscopy | 10.7566/jpsj.84.072001 | Takahiro Shimojima, Kozo Okazaki, Shik Shin | Physical Society of Japan | Journal of the Physical Society of Japan | 2015
61ba9eb656f16aed29c512a7 | CeCoIn 5 | -408324199 |  | CeCoIn 5 |  |  | Alloys |  |  |  | 2.3 K |  |  | body | figure | 1269f63936 | Low-Temperature and High-Energy-Resolution Laser Photoemission Spectroscopy | 10.7566/jpsj.84.072001 | Takahiro Shimojima, Kozo Okazaki, Shik Shin | Physical Society of Japan | Journal of the Physical Society of Japan | 2015
61ba9eb656f16aed29c512a8 | Sr 2 RuO 4 | 1909864030 |  | Sr 2 RuO 4 |  |  | Oxides |  |  |  | 1.4 K |  |  | body | figure | 1269f63936 | Low-Temperature and High-Energy-Resolution Laser Photoemission Spectroscopy | 10.7566/jpsj.84.072001 | Takahiro Shimojima, Kozo Okazaki, Shik Shin | Physical Society of Japan | Journal of the Physical Society of Japan | 2015
61ba9eb656f16aed29c512a9 | B-doped diamond (BDD) | 623027558 |  |  | B | [5 empty] | 6.6 K |  |  | body | figure | 1269f63936 | Low-Temperature and High-Energy-Resolution Laser Photoemission Spectroscopy | 10.7566/jpsj.84.072001 | Takahiro Shimojima, Kozo Okazaki, Shik Shin | Physical Society of Japan | Journal of the Physical Society of Japan | 2015
61ba9eb656f16aed29c512aa | Na 0.35 CoO 2 â€¢1.3H 2 O (NCO13) | 1008266405 | NCO13 | Na 0.35 CoO 2 â€¢1.3H 2 O |  |  | Alloys |  |  |  | 4.5 K |  |  | body | paragraph | 1269f63936 | Low-Temperature and High-Energy-Resolution Laser Photoemission Spectroscopy | 10.7566/jpsj.84.072001 | Takahiro Shimojima, Kozo Okazaki, Shik Shin | Physical Society of Japan | Journal of the Physical Society of Japan | 2015
61ba9eb656f16aed29c512ab | Cu 0.24 Bi 2 Se 3 | 224007850 |  | Cu 0.24 Bi 2 Se 3 |  |  | Chalcogenides |  |  |  | 3.5 K |  |  | body | paragraph | 1269f63936 | Low-Temperature and High-Energy-Resolution Laser Photoemission Spectroscopy | 10.7566/jpsj.84.072001 | Takahiro Shimojima, Kozo Okazaki, Shik Shin | Physical Society of Japan | Journal of the Physical Society of Japan | 2015
61ba9eb656f16aed29c512ac | Nb | -191683477 |  | Nb |  |  | Alloys |  |  |  | 9.2 K |  |  | body | figure | 1269f63936 | Low-Temperature and High-Energy-Resolution Laser Photoemission Spectroscopy | 10.7566/jpsj.84.072001 | Takahiro Shimojima, Kozo Okazaki, Shik Shin | Physical Society of Japan | Journal of the Physical Society of Japan | 2015
61ba9eb656f16aed29c512ad | Pb | -153667753 |  | Pb |  |  | Alloys |  |  |  | 7.2 K |  |  | body | figure | 1269f63936 | Low-Temperature and High-Energy-Resolution Laser Photoemission Spectroscopy | 10.7566/jpsj.84.072001 | Takahiro Shimojima, Kozo Okazaki, Shik Shin | Physical Society of Japan | Journal of the Physical Society of Japan | 2015
61ba9eb656f16aed29c512ae | LiPt 3 B 2 | 272195115 |  | LiPt 3 B 2 |  |  | Alloys, Borides |  |  |  | 2.3 K |  |  | body | figure | 1269f63936 | Low-Temperature and High-Energy-Resolution Laser Photoemission Spectroscopy | 10.7566/jpsj.84.072001 | Takahiro Shimojima, Kozo Okazaki, Shik Shin | Physical Society of Japan | Journal of the Physical Society of Japan | 2015
61ba9eb656f16aed29c512af | LiPt 3 B 2 | 272195115 |  | LiPt 3 B 2 |  |  | Alloys, Borides |  |  |  | 2.8 K |  |  | body | figure | 1269f63936 | Low-Temperature and High-Energy-Resolution Laser Photoemission Spectroscopy | 10.7566/jpsj.84.072001 | Takahiro Shimojima, Kozo Okazaki, Shik Shin | Physical Society of Japan | Journal of the Physical Society of Japan | 2015
61ba9eb60a416aa3d9c51297 | Ti film | 1554038265 |  | Ti |  | film | Alloys |  |  |  | 430mK |  |  | body | paragraph | 93dce83618 | Metallic supercurrent field-effect transistor | 10.1038/s41565-018-0190-3 | Giorgio De Simoni, Federico Paolucci, Paolo Solinas, Elia Strambini, Francesco Giazotto | Springer Science and Business Media LLC | Nature Nanotechnology | 2018
61ba9eb60a416aa3d9c51298 | Ti film | 1278720969 |  | Ti |  | film | Alloys |  |  |  | 430mK |  |  | body | paragraph | 93dce83618 | Metallic supercurrent field-effect transistor | 10.1038/s41565-018-0190-3 | Giorgio De Simoni, Federico Paolucci, Paolo Solinas, Elia Strambini, Francesco Giazotto | Springer Science and Business Media LLC | Nature Nanotechnology | 2018
61ba9eb60a416aa3d9c51299 | thin NbN films | 353042199 |  |  |  | thin NbN films |  |  |  |  | 10K |  |  | body | paragraph | 93dce83618 | Metallic supercurrent field-effect transistor | 10.1038/s41565-018-0190-3 | Giorgio De Simoni, Federico Paolucci, Paolo Solinas, Elia Strambini, Francesco Giazotto | Springer Science and Business Media LLC | Nature Nanotechnology | 2018
61ba9eb6a5c5381c2ec512e6 | monolayer NbSe 2 T BKT | 1803450672 |  | NbSe 2 T BKT |  |  | Chalcogenides, Borides |  |  |  | 0.2K |  |  | body | figure | dd12476162 | Unusual Suppression of the Superconducting Energy Gap and Critical Temperature in Atomically Thin NbSe2 | 10.1021/acs.nanolett.8b00443 | E Khestanova, J Birkbeck, M Zhu, Y Cao, G L Yu, D Ghazaryan, J Yin, H Berger, L ForrÃ³, T Taniguchi, K Watanabe, R V Gorbachev, A Mishchenko, A K Geim, I V Grigorieva | American Chemical Society (ACS) | Nano Letters | 2018
61ba9eb685b12ae79ac5129f | SrT iO 3 | 1091332041 |  | SrT iO 3 |  |  | Alloys |  |  |  | 0.4K |  |  | body | paragraph | 14415ff57c | Local electronic structures on the superconducting interface LaAlO 3 /SrT iO 3 |  | Bin Liu, Xiao Hu |  |  | 2010
61ba9eb685b12ae79ac512a0 | LaAlO 3 /SrT iO 3 | -442587586 |  | LaAlO 3 /SrT iO 3 |  |  | Alloys |  |  |  | 0.2K |  |  | body | paragraph | 14415ff57c | Local electronic structures on the superconducting interface LaAlO 3 /SrT iO 3 |  | Bin Liu, Xiao Hu |  |  | 2010
61ba9eb7c0bff55f4cc512aa | LNSCO | -55257407 | LNSCO | [7 empty] | 7 K |  |  | body | figure | b9a5dbb739 | Tuning competing orders inLa2âˆ’xSrxCuO4cuprate superconductors by the application of an external magnetic field | 10.1103/physrevb.78.104525 | J Chang, Ch H Niedermayer, R Gilardi, N B Christensen, H M RÃ¸nnow, D F Mcmorrow, M Ay, J Stahn, O Sobolev, A Hiess, S Pailhes, C Baines, N Momono, M Oda, M Ido, J Mesot | American Physical Society (APS) | Physical Review B | 2013
61ba9eb7d52116ffe1c512be | single crystals of Ba 1âˆ’x K x Fe 2 As 2 | 783228264 |  | Ba 1âˆ’x K x Fe 2 As 2 |  | single crystals | Iron-pnictides, Pnictides |  |  |  | 36.5 K |  |  | body | paragraph | 06c53b7d23 | Low temperature specific heat of the hole-dopedBa0.6K0.4Fe2As2single crystals | 10.1103/physrevb.79.174501 | Gang Mu, Huiqian Luo, Zhaosheng Wang, Lei Shan, Cong Ren, Hai-Hu Wen | American Physical Society (APS) | Physical Review B | 2008
61ba9eb72c886f0fe6c51271 | Pb-In alloys | 2114860144 | Pb-In alloys | [7 empty] | 7.2 K |  |  | body | paragraph | ff90047764 |  |  | Pb, Cuo, Luc Ãa Cabo, FÃ©lix Soto, Mauricio Ruibal, JesÃºs Mosqueira, FÃ©lix Vidal |  |  | 2006
61ba9eb7ef148cdddfc512c7 | molybdenum rhenium | -413610647 | molybdenum rhenium | [7 empty] | 10K |  |  | body |  | 91dae6ccec | Strong mechanically induced effects in DC current-biased suspended Josephson junctions | 10.1103/physrevb.97.014526 | Thomas Mcdermott, Hai-Yao Deng, Andreas Isacsson, Eros Mariani | American Physical Society (APS) | Physical Review B | 2017
61ba9eb7a01e2beb09c512d6 | MgB2 | -99194120 |  | MgB2 |  |  | Alloys, Borides |  |  |  | 39 K |  |  | header | abstract | ea5866b60b | Critical Temperature of Smart Meta-superconducting MgB2 | 10.1007/s10948-016-3963-7 | Shuo Tao, Yongbo Li, Guowei Chen, Xiaopeng Zhao | Springer Science and Business Media LLC | Journal of Superconductivity and Novel Magnetism | 2017
61ba9eb7a01e2beb09c512d7 | Nb-Ge alloy | -1341512962 | Nb-Ge alloy | [7 empty] | 23.2 K |  |  | body | paragraph | ea5866b60b | Critical Temperature of Smart Meta-superconducting MgB2 | 10.1007/s10948-016-3963-7 | Shuo Tao, Yongbo Li, Guowei Chen, Xiaopeng Zhao | Springer Science and Business Media LLC | Journal of Superconductivity and Novel Magnetism | 2017
61ba9eb7a01e2beb09c512d8 | C2 | -1936592011 |  | C2 |  |  | Carbides |  |  |  | 2.8 K |  |  | body | paragraph | ea5866b60b | Critical Temperature of Smart Meta-superconducting MgB2 | 10.1007/s10948-016-3963-7 | Shuo Tao, Yongbo Li, Guowei Chen, Xiaopeng Zhao | Springer Science and Business Media LLC | Journal of Superconductivity and Novel Magnetism | 2017
61ba9eb7a01e2beb09c512d9 | MgB2 | -79937544 |  | MgB2 |  |  | Alloys, Borides |  |  |  | 39 K |  |  | body | paragraph | ea5866b60b | Critical Temperature of Smart Meta-superconducting MgB2 | 10.1007/s10948-016-3963-7 | Shuo Tao, Yongbo Li, Guowei Chen, Xiaopeng Zhao | Springer Science and Business Media LLC | Journal of Superconductivity and Novel Magnetism | 2017
61ba9eb705e6aa6710c5130a | IBSs | 2095343272 |  | IBSs |  |  | Alloys |  |  |  | 11 K |  |  | body | paragraph | 346c9ddd6a | Crystal structure and magnetic properties and Zn substitution effects on the spin-chain compound Sr3Co2O6 | 10.1016/j.jssc.2013.05.014 | Xia Wang, Yanfeng Guo, Ying Sun, Yoshihiro Tsujimoto, Yoshitaka Matsushita, Kazunari Yamaura | Elsevier BV | Journal of Solid State Chemistry | 2013
61ba9eb705e6aa6710c5130b | iron telluride Ba 9 Fe 3 Te 15 | 1542352806 | iron telluride | Ba 9 Fe 3 Te 15 |  |  | Iron-chalcogenides, Chalcogenides |  |  |  | 4.7 K |  |  | body | paragraph | 346c9ddd6a | Crystal structure and magnetic properties and Zn substitution effects on the spin-chain compound Sr3Co2O6 | 10.1016/j.jssc.2013.05.014 | Xia Wang, Yanfeng Guo, Ying Sun, Yoshihiro Tsujimoto, Yoshitaka Matsushita, Kazunari Yamaura | Elsevier BV | Journal of Solid State Chemistry | 2013
61ba9eb705e6aa6710c5130c | FeSe | 1398292648 |  | FeSe |  |  | Iron-chalcogenides, Chalcogenides |  |  |  | 9 K |  |  | body | paragraph | 346c9ddd6a | Crystal structure and magnetic properties and Zn substitution effects on the spin-chain compound Sr3Co2O6 | 10.1016/j.jssc.2013.05.014 | Xia Wang, Yanfeng Guo, Ying Sun, Yoshihiro Tsujimoto, Yoshitaka Matsushita, Kazunari Yamaura | Elsevier BV | Journal of Solid State Chemistry | 2013
61ba9eb807932c08a9c512df | Sr 2 RuO 4 | 1488189164 |  | Sr 2 RuO 4 |  |  | Oxides |  |  |  | 3.3 K | AC susceptibility |  | body |  | f513c7474e | Higher-Tc Superconducting Phase in Sr2RuO4 Induced by In-Plane Uniaxial Pressure | 10.7566/jpsj.84.014707 | Haruka Taniguchi, Keigo Nishimura, Swee K Goh, Shingo Yonezawa, Yoshiteru Maeno | Physical Society of Japan | Journal of the Physical Society of Japan | 2015
61ba9eb807932c08a9c512e0 | Sr 2 RuO 4 | 1684593304 |  | Sr 2 RuO 4 |  |  | Oxides |  |  |  | 3 K |  |  | body | paragraph | f513c7474e | Higher-Tc Superconducting Phase in Sr2RuO4 Induced by In-Plane Uniaxial Pressure | 10.7566/jpsj.84.014707 | Haruka Taniguchi, Keigo Nishimura, Swee K Goh, Shingo Yonezawa, Yoshiteru Maeno | Physical Society of Japan | Journal of the Physical Society of Japan | 2015
61ba9eb807932c08a9c512e1 | Sr 2 RuO 4 | 1416954174 |  | Sr 2 RuO 4 |  |  | Oxides |  |  |  | 1.5 K |  |  | body | paragraph | f513c7474e | Higher-Tc Superconducting Phase in Sr2RuO4 Induced by In-Plane Uniaxial Pressure | 10.7566/jpsj.84.014707 | Haruka Taniguchi, Keigo Nishimura, Swee K Goh, Shingo Yonezawa, Yoshiteru Maeno | Physical Society of Japan | Journal of the Physical Society of Japan | 2015
61ba9eb807932c08a9c512e2 | Sr 2 RuO 4 -Ru eutectic crystals | -1682192859 |  | Sr 2 RuO 4 -Ru |  | eutectic crystals | Alloys |  |  |  | 3 K |  |  | body | paragraph | f513c7474e | Higher-Tc Superconducting Phase in Sr2RuO4 Induced by In-Plane Uniaxial Pressure | 10.7566/jpsj.84.014707 | Haruka Taniguchi, Keigo Nishimura, Swee K Goh, Shingo Yonezawa, Yoshiteru Maeno | Physical Society of Japan | Journal of the Physical Society of Japan | 2015
61ba9eb807932c08a9c512e3 | Sr 2 RuO 4 | 2036949558 |  | Sr 2 RuO 4 |  |  | Oxides |  |  |  | 2 K |  | 0.2 GPa | body | paragraph | f513c7474e | Higher-Tc Superconducting Phase in Sr2RuO4 Induced by In-Plane Uniaxial Pressure | 10.7566/jpsj.84.014707 | Haruka Taniguchi, Keigo Nishimura, Swee K Goh, Shingo Yonezawa, Yoshiteru Maeno | Physical Society of Japan | Journal of the Physical Society of Japan | 2015
61ba9eb807932c08a9c512e4 | Sr 2 RuO 4 | 1626846072 |  | Sr 2 RuO 4 |  |  | Oxides |  |  |  | 3.3 K |  |  | body | paragraph | f513c7474e | Higher-Tc Superconducting Phase in Sr2RuO4 Induced by In-Plane Uniaxial Pressure | 10.7566/jpsj.84.014707 | Haruka Taniguchi, Keigo Nishimura, Swee K Goh, Shingo Yonezawa, Yoshiteru Maeno | Physical Society of Japan | Journal of the Physical Society of Japan | 2015
61ba9eb807932c08a9c512e5 | Sr 2 RuO 4 -Ru eutectic | 1424488203 |  | Sr 2 RuO 4 -Ru |  |  | Alloys |  |  |  | 3.3 K |  |  | body | paragraph | f513c7474e | Higher-Tc Superconducting Phase in Sr2RuO4 Induced by In-Plane Uniaxial Pressure | 10.7566/jpsj.84.014707 | Haruka Taniguchi, Keigo Nishimura, Swee K Goh, Shingo Yonezawa, Yoshiteru Maeno | Physical Society of Japan | Journal of the Physical Society of Japan | 2015
61ba9eb83136e52869c512c3 | LaO 0.9 F 0.2 FeAs | 1798892335 |  | LaO 0.9 F 0.2 FeAs |  |  | Iron-pnictides, Pnictides, Oxides, Fluorides |  |  |  | 28.50 K |  |  | body | paragraph | bc4fcbd133 | High Upper Critical Field in Potassium Fluoride Doped LaOFeAs Superconductor | 10.1109/tasc.2010.2086032 | S J Singh, J Prakash, A K Ganguli, S Patnaik | Institute of Electrical and Electronics Engineers (IEEE) | IEEE Transactions on Applied Superconductivity | 2011
61ba9eb83136e52869c512c4 | LaOFeP 3 | -22406769 |  | LaOFeP 3 |  |  | Iron-pnictides, Oxides, Pnictides |  |  |  | 5 K |  |  | body | paragraph | bc4fcbd133 | High Upper Critical Field in Potassium Fluoride Doped LaOFeAs Superconductor | 10.1109/tasc.2010.2086032 | S J Singh, J Prakash, A K Ganguli, S Patnaik | Institute of Electrical and Electronics Engineers (IEEE) | IEEE Transactions on Applied Superconductivity | 2011
61ba9eb83136e52869c512c5 | As -derivative (LaOFeAs) | 1187402042 | As -derivative (LaOFeAs | As | [6 empty] | 26 K |  |  | body | paragraph | bc4fcbd133 | High Upper Critical Field in Potassium Fluoride Doped LaOFeAs Superconductor | 10.1109/tasc.2010.2086032 | S J Singh, J Prakash, A K Ganguli, S Patnaik | Institute of Electrical and Electronics Engineers (IEEE) | IEEE Transactions on Applied Superconductivity | 2011
61ba9eb80a416aa3d9c5129a | Ca-122 | 79585579 | Ca-122 | [7 empty] | 45 K |  |  | body | paragraph | 2fd0880c60 | Specific heat ofCa0.32Na0.68Fe2As2single crystals: UnconventionalsÂ±multiband superconductivity with intermediate repulsive interband coupling and sizable attractive intraband couplings | 10.1103/physrevb.89.134507 | S Johnston, M Abdel-Hafiez, L Harnagea, V Grinenko, D Bombor, Y Krupskaya, C Hess, S Wurmehl, A U B Wolter, B BÃ¼chner, H Rosner, S-L Drechsler | American Physical Society (APS) | Physical Review B | 2013
61ba9eb80a416aa3d9c5129b | K-doping | 721625606 | K-doping | [7 empty] | 38.5 K |  |  | body | paragraph | 2fd0880c60 | Specific heat ofCa0.32Na0.68Fe2As2single crystals: UnconventionalsÂ±multiband superconductivity with intermediate repulsive interband coupling and sizable attractive intraband couplings | 10.1103/physrevb.89.134507 | S Johnston, M Abdel-Hafiez, L Harnagea, V Grinenko, D Bombor, Y Krupskaya, C Hess, S Wurmehl, A U B Wolter, B BÃ¼chner, H Rosner, S-L Drechsler | American Physical Society (APS) | Physical Review B | 2013
61ba9eb80a416aa3d9c5129c | x â‰ˆ 0.75 | -1332892121 | [7 empty] | x=0.75 | 35 K |  |  | body | paragraph | 2fd0880c60 | Specific heat ofCa0.32Na0.68Fe2As2single crystals: UnconventionalsÂ±multiband superconductivity with intermediate repulsive interband coupling and sizable attractive intraband couplings | 10.1103/physrevb.89.134507 | S Johnston, M Abdel-Hafiez, L Harnagea, V Grinenko, D Bombor, Y Krupskaya, C Hess, S Wurmehl, A U B Wolter, B BÃ¼chner, H Rosner, S-L Drechsler | American Physical Society (APS) | Physical Review B | 2013
61ba9eb80a416aa3d9c5129d | x â‰ˆ 0.4 | -1513903388 | [7 empty] | x=â‰ˆ 0.4 | 34 K |  |  | body | paragraph | 2fd0880c60 | Specific heat ofCa0.32Na0.68Fe2As2single crystals: UnconventionalsÂ±multiband superconductivity with intermediate repulsive interband coupling and sizable attractive intraband couplings | 10.1103/physrevb.89.134507 | S Johnston, M Abdel-Hafiez, L Harnagea, V Grinenko, D Bombor, Y Krupskaya, C Hess, S Wurmehl, A U B Wolter, B BÃ¼chner, H Rosner, S-L Drechsler | American Physical Society (APS) | Physical Review B | 2013
61ba9eb80a416aa3d9c5129e | x â‰ˆ 0.7 | 1982660985 | [7 empty] | x=0.7 | 36 K |  |  | body | paragraph | 2fd0880c60 | Specific heat ofCa0.32Na0.68Fe2As2single crystals: UnconventionalsÂ±multiband superconductivity with intermediate repulsive interband coupling and sizable attractive intraband couplings | 10.1103/physrevb.89.134507 | S Johnston, M Abdel-Hafiez, L Harnagea, V Grinenko, D Bombor, Y Krupskaya, C Hess, S Wurmehl, A U B Wolter, B BÃ¼chner, H Rosner, S-L Drechsler | American Physical Society (APS) | Physical Review B | 2013
61ba9eb80a416aa3d9c5129f | Na-doping | -766879577 | Na-doping | [7 empty] | 34 K |  |  | body | paragraph | 2fd0880c60 | Specific heat ofCa0.32Na0.68Fe2As2single crystals: UnconventionalsÂ±multiband superconductivity with intermediate repulsive interband coupling and sizable attractive intraband couplings | 10.1103/physrevb.89.134507 | S Johnston, M Abdel-Hafiez, L Harnagea, V Grinenko, D Bombor, Y Krupskaya, C Hess, S Wurmehl, A U B Wolter, B BÃ¼chner, H Rosner, S-L Drechsler | American Physical Society (APS) | Physical Review B | 2013
61ba9eb80a416aa3d9c512a0 | single crystals of Ca 0.32 Na 0.68 Fe 2 As 2 | 853997152 |  | Ca 0.32 Na 0.68 Fe 2 As 2 |  | single crystals | Iron-pnictides, Pnictides |  |  |  | 34 K | specific heat |  | body | paragraph | 2fd0880c60 | Specific heat ofCa0.32Na0.68Fe2As2single crystals: UnconventionalsÂ±multiband superconductivity with intermediate repulsive interband coupling and sizable attractive intraband couplings | 10.1103/physrevb.89.134507 | S Johnston, M Abdel-Hafiez, L Harnagea, V Grinenko, D Bombor, Y Krupskaya, C Hess, S Wurmehl, A U B Wolter, B BÃ¼chner, H Rosner, S-L Drechsler | American Physical Society (APS) | Physical Review B | 2013
61ba9eb80a416aa3d9c512a1 | Na-doped Ca-122 | 612694657 | Ca-122 |  | Na | [5 empty] | 18 to 19 K |  |  | body | paragraph | 2fd0880c60 | Specific heat ofCa0.32Na0.68Fe2As2single crystals: UnconventionalsÂ±multiband superconductivity with intermediate repulsive interband coupling and sizable attractive intraband couplings | 10.1103/physrevb.89.134507 | S Johnston, M Abdel-Hafiez, L Harnagea, V Grinenko, D Bombor, Y Krupskaya, C Hess, S Wurmehl, A U B Wolter, B BÃ¼chner, H Rosner, S-L Drechsler | American Physical Society (APS) | Physical Review B | 2013
61ba9eb885fc223534c5124d | Al layer | 985949999 | [8 empty] | 2.3 K |  |  | body | paragraph | 0ad8bab273 | Extremely long quasiparticle spin lifetimes in superconducting aluminium using MgO tunnel spin injectors | 10.1038/nmat2781 | Hyunsoo Yang, See-Hun Yang, Saburo Takahashi, Sadamichi Maekawa, Stuart S P Parkin | Springer Science and Business Media LLC | Nature Materials | 2010
61ba9eb8720b8b3d36c512a6 | Gd 0.8 Th 0.2 OFeAs | -799461135 |  | Gd 0.8 Th 0.2 OFeAs |  |  | Iron-pnictides, Oxides, Pnictides |  |  |  | 56 K |  |  | header | abstract | 3581c9abd9 | Observation of multi-gap superconductivity in GdO(F)FeAs by Andreev spectroscopy | 10.1134/s0021364011020111 | T E Shanygina, Ya. G Ponomarev, S A Kuzmichev, M G Mikheev, S N Tchesnokov, O E Omelâ€™yanovskii, A V Sadakov, Yu. F Eltsev, A S Dormidontov, V M Pudalov, A S Usolâ€™tsev, E P Khlybov | Pleiades Publishing Ltd | JETP Letters | 2013
61ba9eb8720b8b3d36c512a7 | Gd-1111 | -931773799 | Gd-1111 | [7 empty] | 53K |  |  | body | paragraph | 3581c9abd9 | Observation of multi-gap superconductivity in GdO(F)FeAs by Andreev spectroscopy | 10.1134/s0021364011020111 | T E Shanygina, Ya. G Ponomarev, S A Kuzmichev, M G Mikheev, S N Tchesnokov, O E Omelâ€™yanovskii, A V Sadakov, Yu. F Eltsev, A S Dormidontov, V M Pudalov, A S Usolâ€™tsev, E P Khlybov | Pleiades Publishing Ltd | JETP Letters | 2013
61ba9eb8720b8b3d36c512a8 | polycrystalline GdO 0.88 F 0.12 FeAs | -1056523509 |  | GdO 0.88 F 0.12 FeAs |  | polycrystalline | Iron-pnictides, Pnictides, Oxides, Fluorides |  |  |  | 52.5K |  |  | body |  | 3581c9abd9 | Observation of multi-gap superconductivity in GdO(F)FeAs by Andreev spectroscopy | 10.1134/s0021364011020111 | T E Shanygina, Ya. G Ponomarev, S A Kuzmichev, M G Mikheev, S N Tchesnokov, O E Omelâ€™yanovskii, A V Sadakov, Yu. F Eltsev, A S Dormidontov, V M Pudalov, A S Usolâ€™tsev, E P Khlybov | Pleiades Publishing Ltd | JETP Letters | 2013
61ba9eb8a5c5381c2ec512e7 | overdoped Bi 2 Sr 2 CaCu 2 O 8âˆ’Î´ (Bi-2212) | 940910402 | Bi-2212 | Bi 2 Sr 2 CaCu 2 O 8âˆ’Î´ | overdoped |  | Oxides, Cuprates |  |  |  | 82 K |  |  | body | figure | d676f1d380 | Two-Component Dynamics of the Order Parameter of High TemperatureBi2Sr2CaCu2O8+Î´Superconductors Revealed by Time-Resolved Raman Scattering | 10.1103/physrevlett.102.177004 | R P Saichu, I Mahns, A Goos, S Binder, P May, S G Singer, B Schulz, A Rusydi, J Unterhinninghofen, D Manske, P Guptasarma, M S Williamsen, M RÃ¼bhausen | American Physical Society (APS) | Physical Review Letters | 2014
61ba9eb8dc085aa023c51262 | KFe 2 As 2 | 864788079 |  | KFe 2 As 2 |  |  | Iron-pnictides, Pnictides |  |  |  | 3K |  |  | body | paragraph | 667ee7d101 | Are there nodes in LaFePO, BaFe2(AsP)2, and KFe2As2? | 10.1088/0953-2048/25/8/084002 | Yunkyu Bang | IOP Publishing | Superconductor Science and Technology | 2012
61ba9eb8dc085aa023c51263 | LaFePO | 1791166046 |  | LaFePO |  |  | Iron-pnictides, Oxides, Pnictides |  |  |  | 6K |  |  | body | paragraph | 667ee7d101 | Are there nodes in LaFePO, BaFe2(AsP)2, and KFe2As2? | 10.1088/0953-2048/25/8/084002 | Yunkyu Bang | IOP Publishing | Superconductor Science and Technology | 2012
61ba9eb8dc085aa023c51264 | x = 0.33 | -1999992604 | [7 empty] | x=0.33 | 30K |  |  | body | paragraph | 667ee7d101 | Are there nodes in LaFePO, BaFe2(AsP)2, and KFe2As2? | 10.1088/0953-2048/25/8/084002 | Yunkyu Bang | IOP Publishing | Superconductor Science and Technology | 2012
61ba9eb8ab9e3e9324c512c3 | FeSe x Te 1-x | 90271268 |  | FeSe x Te 1-x |  |  | Iron-chalcogenides, Chalcogenides |  |  |  | 14.5 K | resistivity |  | body | paragraph | 162e007e27 | Anisotropic structure of the order parameter in FeSe0.45Te0.55 revealed by angle-resolved specific heat | 10.1038/ncomms1115 | B Zeng, G Mu, H Q Luo, T Xiang, I I Mazin, H Yang, L Shan, C Ren, P C Dai, H-H Wen | Springer Science and Business Media LLC | Nature Communications | 2010
61ba9eb81b93c0c6bec512df | YBa 2 Cu 3 O 7âˆ’Î´ crystals | -1777407714 |  | YBa 2 Cu 3 O 7âˆ’Î´ |  | crystals | Oxides, Cuprates |  |  |  | 91.3 K |  | 1 bar | body | paragraph | 2c707e3f16 | Hole depletion and localization due to disorder in insulatingPrBa2Cu3O7âˆ’Î´:A Compton scattering study | 10.1103/physrevb.59.12127 | Abhay Shukla, Bernardo Barbiellini, Andreas Erb, Alfred Manuel, Thomas Buslaps, Veijo HonkimÃ¤ki, Pekka Suortti | American Physical Society (APS) | Physical Review B | 1998
61ba9eb81b93c0c6bec512e0 | PrBa 2 Cu 3 O 7âˆ’Î´ | -871716498 |  | PrBa 2 Cu 3 O 7âˆ’Î´ |  |  | Oxides, Cuprates |  |  |  | 90 K |  |  | body | paragraph | 2c707e3f16 | Hole depletion and localization due to disorder in insulatingPrBa2Cu3O7âˆ’Î´:A Compton scattering study | 10.1103/physrevb.59.12127 | Abhay Shukla, Bernardo Barbiellini, Andreas Erb, Alfred Manuel, Thomas Buslaps, Veijo HonkimÃ¤ki, Pekka Suortti | American Physical Society (APS) | Physical Review B | 1998
61ba9eb8fa2141a3e5c51267 | single crystal of Ca 3 Rh 4 Sn 13 | -899544567 |  | Ca 3 Rh 4 Sn 13 |  | single crystal | Alloys |  |  |  | 8.35 K | magnetization |  | header | abstract | d424aaa275 | Crossover from paramagnetic compressed flux regime to diamagnetic pinned vortex lattice in a single crystal of cubic Ca3Rh4Sn13 | 10.1103/physrevb.84.014501 | P D Kulkarni, S S Banerjee, C V Tomy, G Balakrishnan, D Mck. Paul, S Ramakrishnan, A K Grover | American Physical Society (APS) | Physical Review B | 2011
61ba9eb8fa2141a3e5c51268 | Ca 3 Rh 4 Sn 13 | 687974244 |  | Ca 3 Rh 4 Sn 13 |  |  | Alloys |  |  |  | 8 K | magnetization |  | body | paragraph | d424aaa275 | Crossover from paramagnetic compressed flux regime to diamagnetic pinned vortex lattice in a single crystal of cubic Ca3Rh4Sn13 | 10.1103/physrevb.84.014501 | P D Kulkarni, S S Banerjee, C V Tomy, G Balakrishnan, D Mck. Paul, S Ramakrishnan, A K Grover | American Physical Society (APS) | Physical Review B | 2011
61ba9eb8fa2141a3e5c51269 | 30 Oe â‰¤ H â‰¤ 100 Oe | -1412465051 | 30 Oe â‰¤ H â‰¤ 100 Oe | [7 empty] | 8.2 K |  |  | header | abstract | d424aaa275 | Crossover from paramagnetic compressed flux regime to diamagnetic pinned vortex lattice in a single crystal of cubic Ca3Rh4Sn13 | 10.1103/physrevb.84.014501 | P D Kulkarni, S S Banerjee, C V Tomy, G Balakrishnan, D Mck. Paul, S Ramakrishnan, A K Grover | American Physical Society (APS) | Physical Review B | 2011
61ba9eb8fa2141a3e5c5126a | Ca 3 Rh 4 Sn 13 | 533949756 |  | Ca 3 Rh 4 Sn 13 |  |  | Alloys |  |  |  | 8.35 K |  |  | body | paragraph | d424aaa275 | Crossover from paramagnetic compressed flux regime to diamagnetic pinned vortex lattice in a single crystal of cubic Ca3Rh4Sn13 | 10.1103/physrevb.84.014501 | P D Kulkarni, S S Banerjee, C V Tomy, G Balakrishnan, D Mck. Paul, S Ramakrishnan, A K Grover | American Physical Society (APS) | Physical Review B | 2011
61ba9eb961d1c9d20fc512c2 | Bi2+xSr2âˆ’yCuO 6+Î´ | -1875772494 |  | Bi2+xSr2âˆ’yCuO 6+Î´ |  |  | Alloys |  |  |  | 4 K |  |  | header | abstract | 975ba50a9f | Disparity of superconducting and pseudogap scales in low-T c Bi-2201 cuprates |  | Th Jacobs, S O Katterwe, H Motzkau, A Rydh, A Maljuk, T Helm, C Putzke, E Kampert, M V Kartsovnik, V M Krasnov |  |  | 2012
61ba9eb961d1c9d20fc512c3 | Bi 2+x Sr 2âˆ’y CuO 6+Î´ (Bi-2201) single crystals | 1918889983 | Bi-2201 | Bi 2+x Sr 2âˆ’y CuO 6+Î´ |  | single crystals | Alloys |  |  |  | 4 K |  |  | body | paragraph | 975ba50a9f | Disparity of superconducting and pseudogap scales in low-T c Bi-2201 cuprates |  | Th Jacobs, S O Katterwe, H Motzkau, A Rydh, A Maljuk, T Helm, C Putzke, E Kampert, M V Kartsovnik, V M Krasnov |  |  | 2012
61ba9eb961d1c9d20fc512c4 | Bi-2212 | -2046982743 | Bi-2212 | [7 empty] | 4 K |  |  | body | paragraph | 975ba50a9f | Disparity of superconducting and pseudogap scales in low-T c Bi-2201 cuprates |  | Th Jacobs, S O Katterwe, H Motzkau, A Rydh, A Maljuk, T Helm, C Putzke, E Kampert, M V Kartsovnik, V M Krasnov |  |  | 2012
61ba9eb9d52116ffe1c512bf | optimally-doped 122 FeSCs | 183174222 |  |  | optimally-doped 122 FeSCs | [5 empty] | 40 K |  |  | body | paragraph | 55b6a72116 | Using electron irradiation to probe iron-based superconductors | 10.1088/1361-6668/aabfa8 | Kyuil Cho, M KoÅ„czykowski, S Teknowijoyo, M A Tanatar, R Prozorov | IOP Publishing | Superconductor Science and Technology | 2018
61ba9eb9d52116ffe1c512c0 | x = 0 | -1524268729 | [7 empty] | x=0 | 2 5 K |  |  | body | figure | 55b6a72116 | Using electron irradiation to probe iron-based superconductors | 10.1088/1361-6668/aabfa8 | Kyuil Cho, M KoÅ„czykowski, S Teknowijoyo, M A Tanatar, R Prozorov | IOP Publishing | Superconductor Science and Technology | 2018
61ba9eb9d52116ffe1c512c1 | FeSC | 226606092 |  | FeSC |  |  | Carbides, Iron-chalcogenides, Chalcogenides |  |  |  | 30 K |  |  | body | paragraph | 55b6a72116 | Using electron irradiation to probe iron-based superconductors | 10.1088/1361-6668/aabfa8 | Kyuil Cho, M KoÅ„czykowski, S Teknowijoyo, M A Tanatar, R Prozorov | IOP Publishing | Superconductor Science and Technology | 2018
61ba9eb9d52116ffe1c512c2 | K x = 0 . 1 | 711190613 | [7 empty] | x=0 . 1 | 1 9 K |  |  | body | figure | 55b6a72116 | Using electron irradiation to probe iron-based superconductors | 10.1088/1361-6668/aabfa8 | Kyuil Cho, M KoÅ„czykowski, S Teknowijoyo, M A Tanatar, R Prozorov | IOP Publishing | Superconductor Science and Technology | 2018
61ba9eb9d52116ffe1c512c3 | BaFe2(As1âˆ’xPx)2 | 699692549 |  | BaFe2(As1âˆ’xPx)2 |  |  | Iron-pnictides, Pnictides |  |  |  | 28 K |  |  | body | paragraph | 55b6a72116 | Using electron irradiation to probe iron-based superconductors | 10.1088/1361-6668/aabfa8 | Kyuil Cho, M KoÅ„czykowski, S Teknowijoyo, M A Tanatar, R Prozorov | IOP Publishing | Superconductor Science and Technology | 2018
61ba9eb9d52116ffe1c512c4 | BaFe 2 (As 1âˆ’x P x ) 2 | -1892082730 |  | BaFe 2 (As 1âˆ’x P x ) 2 |  |  | Iron-pnictides, Pnictides |  |  |  | 30 K |  |  | body | paragraph | 55b6a72116 | Using electron irradiation to probe iron-based superconductors | 10.1088/1361-6668/aabfa8 | Kyuil Cho, M KoÅ„czykowski, S Teknowijoyo, M A Tanatar, R Prozorov | IOP Publishing | Superconductor Science and Technology | 2018
61ba9eb9a01e2beb09c512da | x â‰ˆ 0.20 | 313670563 | [7 empty] | x=0.20 | 2 K |  |  | body | paragraph | 8a6e1e3a49 | Doping-Driven Collapse of the SDW Correlation Gap in SmFeAsO 1âˆ’x F x |  | Scott C Riggs, R D Mcdonald, J B Kemper, Z Stegen, G S Boebinger, F F Balakirev, Y Kohama, A Migliori, H Chen, R H Liu, X H Chen |  |  | 2013
61ba9eb9a01e2beb09c512db | x = 0.20 | 1373606752 | [7 empty] | x=0.20 | 18 K |  |  | body | paragraph | 8a6e1e3a49 | Doping-Driven Collapse of the SDW Correlation Gap in SmFeAsO 1âˆ’x F x |  | Scott C Riggs, R D Mcdonald, J B Kemper, Z Stegen, G S Boebinger, F F Balakirev, Y Kohama, A Migliori, H Chen, R H Liu, X H Chen |  |  | 2013
61ba9eb9a01e2beb09c512dc | x = 0.05 | 1102160930 | [7 empty] | x=0.05 | 46 K |  |  | body | paragraph | 8a6e1e3a49 | Doping-Driven Collapse of the SDW Correlation Gap in SmFeAsO 1âˆ’x F x |  | Scott C Riggs, R D Mcdonald, J B Kemper, Z Stegen, G S Boebinger, F F Balakirev, Y Kohama, A Migliori, H Chen, R H Liu, X H Chen |  |  | 2013
61ba9eb9a01e2beb09c512dd | x = 0x = 0.15 | 2065806191 | [7 empty] | x=0.15 | 40 K |  |  | body | paragraph | 8a6e1e3a49 | Doping-Driven Collapse of the SDW Correlation Gap in SmFeAsO 1âˆ’x F x |  | Scott C Riggs, R D Mcdonald, J B Kemper, Z Stegen, G S Boebinger, F F Balakirev, Y Kohama, A Migliori, H Chen, R H Liu, X H Chen |  |  | 2013
61ba9eb920fc3eae4bc5131b | under-doped Hg âˆ’ 1201 | -2068102522 | Hg âˆ’ 1201 | Hg | under | [5 empty] | 92 K |  |  | body | paragraph | 7cd3d24a49 | Breakpoint in the evolution of the gap through the cuprate phase diagram | 10.1103/physrevb.77.024524 | W Guyard, M Le Tacon, M Cazayous, A Sacuto, A Georges, D Colson, A Forget | American Physical Society (APS) | Physical Review B | 2013
61ba9eb920fc3eae4bc5131c | underdoped Hg âˆ’ 1201 | -1545220252 | Hg âˆ’ 1201 | Hg | underdoped | [5 empty] | 92 K |  |  | body | paragraph | 7cd3d24a49 | Breakpoint in the evolution of the gap through the cuprate phase diagram | 10.1103/physrevb.77.024524 | W Guyard, M Le Tacon, M Cazayous, A Sacuto, A Georges, D Colson, A Forget | American Physical Society (APS) | Physical Review B | 2013
61ba9eb93af0453d0cc512d4 | x=0.05 | 498685327 | [7 empty] | x=0.05 | 13 K |  |  | body | paragraph | 022c9a35ee | Charge Transport along the c-Axis in High-T c Cuprates | 10.1007/978-4-431-66877-0_7 | Yoichi Ando | Springer Japan |  | 1999
61ba9eb93af0453d0cc512d5 | Bi-2201 | 1425622797 | Bi-2201 | [7 empty] | 700 K | Ï ab |  | body | paragraph | 022c9a35ee | Charge Transport along the c-Axis in High-T c Cuprates | 10.1007/978-4-431-66877-0_7 | Yoichi Ando | Springer Japan |  | 1999
61ba9eb95ad933a7cac51256 | SrPt 2 As 2 | 1898602763 |  | SrPt 2 As 2 |  |  | Pnictides |  |  |  | 5.2 K |  |  | body | paragraph | 4922bf6cda | Coexistence of multiple charge-density waves and superconductivity inSrPt2As2revealed byAs75âˆ’NMR/NQRandPt195âˆ’NMR | 10.1103/physrevb.91.060510 | Shinji Kawasaki, Yoshihiko Tani, Tomosuke Mabuchi, Kazutaka Kudo, Yoshihiro Nishikubo, Daisuke Mitsuoka, Minoru Nohara, Guo-Qing Zheng | American Physical Society (APS) | Physical Review B | 2015
61ba9eb93961c0f52fc512d3 | x = 0.053 | -2002556549 | [7 empty] | x=0.053 | 110 K |  |  | body | paragraph | 08d7e4040f | Hole concentration in a diluted ferromagnetic semiconductor | 10.1088/0953-8984/14/14/308 | Raimundo R Dos Santos, Luiz E Oliveira, J D'albuquerque E Castro | IOP Publishing | Journal of Physics: Condensed Matter | 2019
61ba9eb93961c0f52fc512d4 | x = 0.053 | -2064164694 | [7 empty] | x=0.053 | 110 K | resistance |  | body | paragraph | 08d7e4040f | Hole concentration in a diluted ferromagnetic semiconductor | 10.1088/0953-8984/14/14/308 | Raimundo R Dos Santos, Luiz E Oliveira, J D'albuquerque E Castro | IOP Publishing | Journal of Physics: Condensed Matter | 2019
61ba9eb949d0b378c6c5129a | x = 0.4 | -903147660 | [7 empty] | x=0.4 | 22 K |  |  | body | paragraph | e8bbf7e06b | Superconductivity in Uncollapsed Tetragonal LaFe2As2 | 10.1021/acs.jpclett.9b00321 | Akira Iyo, Shigeyuki Ishida, Hiroshi Fujihisa, Yoshito Gotoh, Izumi Hase, Yoshiyuki Yoshida, Hiroshi Eisaki, Kenji Kawashima | American Chemical Society (ACS) | The Journal of Physical Chemistry Letters | 2019
61ba9eb949d0b378c6c5129b | UT-La122 | 2064633862 | UT-La122 | [7 empty] | 12 K |  |  | body | paragraph | e8bbf7e06b | Superconductivity in Uncollapsed Tetragonal LaFe2As2 | 10.1021/acs.jpclett.9b00321 | Akira Iyo, Shigeyuki Ishida, Hiroshi Fujihisa, Yoshito Gotoh, Izumi Hase, Yoshiyuki Yoshida, Hiroshi Eisaki, Kenji Kawashima | American Chemical Society (ACS) | The Journal of Physical Chemistry Letters | 2019
61ba9eb949d0b378c6c5129c | x ~ 0.3 | 1769695146 | [7 empty] | x=0.3 | 28 K |  |  | body | paragraph | e8bbf7e06b | Superconductivity in Uncollapsed Tetragonal LaFe2As2 | 10.1021/acs.jpclett.9b00321 | Akira Iyo, Shigeyuki Ishida, Hiroshi Fujihisa, Yoshito Gotoh, Izumi Hase, Yoshiyuki Yoshida, Hiroshi Eisaki, Kenji Kawashima | American Chemical Society (ACS) | The Journal of Physical Chemistry Letters | 2019
61ba9eb949d0b378c6c5129d | UT-La122 | -1983912250 | UT-La122 | [7 empty] | 12.1 K |  |  | body | figure | e8bbf7e06b | Superconductivity in Uncollapsed Tetragonal LaFe2As2 | 10.1021/acs.jpclett.9b00321 | Akira Iyo, Shigeyuki Ishida, Hiroshi Fujihisa, Yoshito Gotoh, Izumi Hase, Yoshiyuki Yoshida, Hiroshi Eisaki, Kenji Kawashima | American Chemical Society (ACS) | The Journal of Physical Chemistry Letters | 2019
61ba9eb949d0b378c6c5129e | LaFe2P2 | 1567007985 |  | LaFe2P2 |  |  | Iron-pnictides, Pnictides |  |  |  | < 1.8 K |  |  | body | paragraph | e8bbf7e06b | Superconductivity in Uncollapsed Tetragonal LaFe2As2 | 10.1021/acs.jpclett.9b00321 | Akira Iyo, Shigeyuki Ishida, Hiroshi Fujihisa, Yoshito Gotoh, Izumi Hase, Yoshiyuki Yoshida, Hiroshi Eisaki, Kenji Kawashima | American Chemical Society (ACS) | The Journal of Physical Chemistry Letters | 2019
61ba9eb949d0b378c6c5129f | Ln1111 | 1163525610 | Ln1111 | Ln1111 | [6 empty] | 50 K |  |  | body | paragraph | e8bbf7e06b | Superconductivity in Uncollapsed Tetragonal LaFe2As2 | 10.1021/acs.jpclett.9b00321 | Akira Iyo, Shigeyuki Ishida, Hiroshi Fujihisa, Yoshito Gotoh, Izumi Hase, Yoshiyuki Yoshida, Hiroshi Eisaki, Kenji Kawashima | American Chemical Society (ACS) | The Journal of Physical Chemistry Letters | 2019
61ba9eb949d0b378c6c512a0 | hole-doped Ae122 | 1579065081 | Ae122 | Ae122 | hole-doped | [5 empty] | 49 K |  |  | body | paragraph | e8bbf7e06b | Superconductivity in Uncollapsed Tetragonal LaFe2As2 | 10.1021/acs.jpclett.9b00321 | Akira Iyo, Shigeyuki Ishida, Hiroshi Fujihisa, Yoshito Gotoh, Izumi Hase, Yoshiyuki Yoshida, Hiroshi Eisaki, Kenji Kawashima | American Chemical Society (ACS) | The Journal of Physical Chemistry Letters | 2019
61ba9eb949d0b378c6c512a1 | Ln1111 | 1205894014 | Ln1111 | Ln1111 | [6 empty] | 13.5-25 K |  |  | body | paragraph | e8bbf7e06b | Superconductivity in Uncollapsed Tetragonal LaFe2As2 | 10.1021/acs.jpclett.9b00321 | Akira Iyo, Shigeyuki Ishida, Hiroshi Fujihisa, Yoshito Gotoh, Izumi Hase, Yoshiyuki Yoshida, Hiroshi Eisaki, Kenji Kawashima | American Chemical Society (ACS) | The Journal of Physical Chemistry Letters | 2019
61ba9eb956f16aed29c512b1 | Bi2201 | 1937097834 | Bi2201 | Bi2201Bi2201 | [6 empty] | 38 K |  |  | body | paragraph | c0469c7fb3 | Detection of Acoustic Plasmons in Hole-Doped Lanthanum and Bismuth Cuprate Superconductors Using Resonant Inelastic X-Ray Scattering |  | Abhishek Nag, M Zhu, MatÃ­as Bejas, J Li, H C Robarts, Hiroyuki Yamase, A N Petsch, D Song, H Eisaki, A C Walters, M GarcÃ­a-FernÃ¡ndez, AndrÃ©s Greco, S M Hayden, Ke-Jin Zhou |  |  | 2020
61ba9eb956f16aed29c512b2 | LSCO | -1358003818 | LSCO | [7 empty] | 38 K | magnetisation |  | body | paragraph | c0469c7fb3 | Detection of Acoustic Plasmons in Hole-Doped Lanthanum and Bismuth Cuprate Superconductors Using Resonant Inelastic X-Ray Scattering |  | Abhishek Nag, M Zhu, MatÃ­as Bejas, J Li, H C Robarts, Hiroyuki Yamase, A N Petsch, D Song, H Eisaki, A C Walters, M GarcÃ­a-FernÃ¡ndez, AndrÃ©s Greco, S M Hayden, Ke-Jin Zhou |  |  | 2020
61ba9ebae614176f2ec512a4 | H 3 S | -476629914 |  | H 3 S |  |  | Hydrides, Chalcogenides |  |  |  | 203 K |  | 155 GPa | body | figure | 774601cd9f | Estimation of the superconducting parameters for silane at high pressure | 10.1142/s0217984914500523 | Artur P Durajski, R SzczÈ©Å›niak | World Scientific Pub Co Pte Lt | Modern Physics Letters B | 2020
61ba9ebae614176f2ec512a5 | LaH 10 | 1229975885 |  | LaH 10 |  |  | Hydrides, Alloys |  |  |  | 170 K |  | 350 GPa | body | paragraph | 774601cd9f | Estimation of the superconducting parameters for silane at high pressure | 10.1142/s0217984914500523 | Artur P Durajski, R SzczÈ©Å›niak | World Scientific Pub Co Pte Lt | Modern Physics Letters B | 2020
61ba9ebae614176f2ec512a6 | hydrogen sulfide H 3 S | -1647955193 | hydrogen sulfide H 3 S | H3S | [6 empty] | 203 K |  | 155 GPa | body | paragraph | 774601cd9f | Estimation of the superconducting parameters for silane at high pressure | 10.1142/s0217984914500523 | Artur P Durajski, R SzczÈ©Å›niak | World Scientific Pub Co Pte Lt | Modern Physics Letters B | 2020
61ba9ebae614176f2ec512a7 | LaH 10 | 1179930721 |  | LaH 10 |  |  | Hydrides, Alloys |  |  |  | 269 and 191 K |  | 250 GPa | body | paragraph | 774601cd9f | Estimation of the superconducting parameters for silane at high pressure | 10.1142/s0217984914500523 | Artur P Durajski, R SzczÈ©Å›niak | World Scientific Pub Co Pte Lt | Modern Physics Letters B | 2020
61ba9ebae614176f2ec512a8 | LaH 10 (fcc LaD 10 | 1893707118 |  | LaH 10 |  |  | Hydrides, Alloys |  |  |  | 249 (180) K |  | 150 GPa | body | paragraph | 774601cd9f | Estimation of the superconducting parameters for silane at high pressure | 10.1142/s0217984914500523 | Artur P Durajski, R SzczÈ©Å›niak | World Scientific Pub Co Pte Lt | Modern Physics Letters B | 2020
61ba9ebae614176f2ec512a9 | LaH 10 (fcc LaD 10 |  |  | LaD 10 |  |  | Alloys |  |  |  | 249 (180) K |  | 150 GPa | body | paragraph | 774601cd9f | Estimation of the superconducting parameters for silane at high pressure | 10.1142/s0217984914500523 | Artur P Durajski, R SzczÈ©Å›niak | World Scientific Pub Co Pte Lt | Modern Physics Letters B | 2020
61ba9ebae614176f2ec512aa | LaH 10 | 1185693915 |  | LaH 10 |  |  | Hydrides, Alloys |  |  |  | 249 K |  | 150 GPa | body | paragraph | 774601cd9f | Estimation of the superconducting parameters for silane at high pressure | 10.1142/s0217984914500523 | Artur P Durajski, R SzczÈ©Å›niak | World Scientific Pub Co Pte Lt | Modern Physics Letters B | 2020
61ba9eba2b9a12e3d2c512eb | KFe 2 As 2 | 1063101567 |  | KFe 2 As 2 |  |  | Iron-pnictides, Pnictides |  |  |  | 4 K | magnetic susceptibility |  | body | paragraph | c291e89070 | Odd and Even Modes of Neutron Spin Resonance in the Bilayer Iron-Based Superconductor CaKFe4As4 | 10.1103/physrevlett.120.267003 | Tao Xie, Yuan Wei, Dongliang Gong, Tom Fennell, Uwe Stuhr, Ryoichi Kajimoto, Kazuhiko Ikeuchi, Shiliang Li, Jiangping Hu, Huiqian Luo | American Physical Society (APS) | Physical Review Letters | 2018
61ba9eba2b9a12e3d2c512ec | CaFe 2 As 2 | 288841269 |  | CaFe 2 As 2 |  |  | Iron-pnictides, Pnictides |  |  |  | 35 K | mag- netization |  | body | paragraph | c291e89070 | Odd and Even Modes of Neutron Spin Resonance in the Bilayer Iron-Based Superconductor CaKFe4As4 | 10.1103/physrevlett.120.267003 | Tao Xie, Yuan Wei, Dongliang Gong, Tom Fennell, Uwe Stuhr, Ryoichi Kajimoto, Kazuhiko Ikeuchi, Shiliang Li, Jiangping Hu, Huiqian Luo | American Physical Society (APS) | Physical Review Letters | 2018
61ba9eba2227d4ac07c5126f | Hg-1223 | -1506177384 | Hg-1223 | [7 empty] | 133 K |  |  | body | paragraph | cbe0db326f | Superconductivity-induced resonant Raman scattering in multilayer high-Tcsuperconductors | 10.1103/physrevb.66.054509 | Mikhail Limonov, Sergey Lee, Setsuko Tajima, Akio Yamanaka | American Physical Society (APS) | Physical Review B | 2002
61ba9eba2227d4ac07c51270 | Hg-1234 | -959166668 | Hg-1234 | [7 empty] | 115 K |  |  | body | paragraph | cbe0db326f | Superconductivity-induced resonant Raman scattering in multilayer high-Tcsuperconductors | 10.1103/physrevb.66.054509 | Mikhail Limonov, Sergey Lee, Setsuko Tajima, Akio Yamanaka | American Physical Society (APS) | Physical Review B | 2002
61ba9eba2227d4ac07c51271 | single-phase polycrystalline sample of Tl 0.5 Pb 0.5 Sr 2 Ca 2 Cu 3 O 9+Î´ (Tl-1223) | 1068709490 | single-phase | Tl 0.5 Pb 0.5 Sr 2 Ca 2 Cu 3 O 9+Î´ |  | polycrystalline | Alloys |  |  |  | 118 K |  |  | body | paragraph | cbe0db326f | Superconductivity-induced resonant Raman scattering in multilayer high-Tcsuperconductors | 10.1103/physrevb.66.054509 | Mikhail Limonov, Sergey Lee, Setsuko Tajima, Akio Yamanaka | American Physical Society (APS) | Physical Review B | 2002
61ba9eba2227d4ac07c51272 | single-phase polycrystalline sample of Tl 0.5 Pb 0.5 Sr 2 Ca 2 Cu 3 O 9+Î´ (Tl-1223) |  | Tl-1223 |  |  | polycrystalline |  |  |  |  | 118 K |  |  | body | paragraph | cbe0db326f | Superconductivity-induced resonant Raman scattering in multilayer high-Tcsuperconductors | 10.1103/physrevb.66.054509 | Mikhail Limonov, Sergey Lee, Setsuko Tajima, Akio Yamanaka | American Physical Society (APS) | Physical Review B | 2002
61ba9eba2227d4ac07c51273 | Bi 2 Si 2 Ca 2 Cu 3 O 10+ Î´ (Bi-2223) | 707724504 | Bi-2223 | Bi 2 Si 2 Ca 2 Cu 3 O 10+ Î´ |  |  | Alloys |  |  |  | 109 K |  |  | body | paragraph | cbe0db326f | Superconductivity-induced resonant Raman scattering in multilayer high-Tcsuperconductors | 10.1103/physrevb.66.054509 | Mikhail Limonov, Sergey Lee, Setsuko Tajima, Akio Yamanaka | American Physical Society (APS) | Physical Review B | 2002
61ba9eba2227d4ac07c51274 | TlSr 2 Ca n-1 Cu n O 2n+3+Î´ | 1672600464 |  | TlSr 2 Ca n-1 Cu n O 2n+3+Î´ |  |  | Alloys |  |  |  | 118 K |  |  | body | paragraph | cbe0db326f | Superconductivity-induced resonant Raman scattering in multilayer high-Tcsuperconductors | 10.1103/physrevb.66.054509 | Mikhail Limonov, Sergey Lee, Setsuko Tajima, Akio Yamanaka | American Physical Society (APS) | Physical Review B | 2002
61ba9eba2227d4ac07c51275 | Single crystals of Bi-2212 | -295083275 | Bi-2212 |  |  | Single crystals |  |  |  |  | 85K |  |  | body | paragraph | cbe0db326f | Superconductivity-induced resonant Raman scattering in multilayer high-Tcsuperconductors | 10.1103/physrevb.66.054509 | Mikhail Limonov, Sergey Lee, Setsuko Tajima, Akio Yamanaka | American Physical Society (APS) | Physical Review B | 2002
61ba9ebac0bff55f4cc512ac | optimally doped Pr 1.85 Ce 0.15 CuO 4 | -477330428 |  | Pr 1.85 Ce 0.15 CuO 4 | optimally doped |  | Oxides, Cuprates |  |  |  | ~15 K |  |  | body | paragraph | 10296e5bc2 | Two-dimensional superconductor-insulator quantum phase transitions in an electron-doped cuprate | 10.1103/physrevb.92.020503 | S W Zeng, Z Huang, W M Lv, N N Bao, K Gopinadhan, L K Jian, T S Herng, Z Q Liu, Y L Zhao, C J Li, H J Harsan Ma, P Yang, J Ding, T Venkatesan, Ariando | American Physical Society (APS) | Physical Review B | 2015
61ba9ebac0bff55f4cc512ad | LSCO | -1375310272 | LSCO | [7 empty] | 14 K |  |  | body | paragraph | 10296e5bc2 | Two-dimensional superconductor-insulator quantum phase transitions in an electron-doped cuprate | 10.1103/physrevb.92.020503 | S W Zeng, Z Huang, W M Lv, N N Bao, K Gopinadhan, L K Jian, T S Herng, Z Q Liu, Y L Zhao, C J Li, H J Harsan Ma, P Yang, J Ding, T Venkatesan, Ariando | American Physical Society (APS) | Physical Review B | 2015
61ba9ebb8452d931a5c5128c | Na x CoO 2 â€¢yH 2 O | -1572720515 |  | Na x CoO 2 â€¢yH 2 O |  |  | Alloys |  |  |  | 0.02J â‰ˆ 3K âˆ¼ 6K |  |  | body |  | f67d0cae32 | SUPERCONDUCTIVITY IN NaxCoO2Â·yH2O DRIVEN BY THE KINETIC ENERGY | 10.1142/s0217979205027962 | Bin Liu, Ying Liang, Shiping Feng | World Scientific Pub Co Pte Lt | International Journal of Modern Physics B | 2005
61ba9ebbc2c99830dec512b0 | YBCO = 7 | 970219701 | YBCO | [7 empty] | 9.1 K |  |  | body | figure | ef7a9796df | On the origin of reentrance in 2D Josephson junction arrays | 10.1140/epjb/e2005-00096-4 | Fernando M Araujo-Moreira, W Maluf, Sergei Sergeenkov | Springer Science and Business Media LLC | The European Physical Journal B | 2005
61ba9ebb07932c08a9c512e7 | Im m phase H 3 S | -2115016101 |  | H 3 S |  |  | Hydrides, Chalcogenides |  |  |  | 89 K |  | 192 GPa | body | paragraph | 572005ef96 | Compressed H3S: inter-sublattice Coulomb coupling in a high-TCsuperconductor | 10.1088/1361-648x/aa80d0 | Dale R Harshman, Anthony T Fiory | IOP Publishing | Journal of Physics: Condensed Matter | 2017
61ba9ebb07932c08a9c512e8 | D 3 S | -239466677 |  | D 3 S |  |  | Chalcogenides |  |  |  | 150 K |  |  | body | paragraph | 572005ef96 | Compressed H3S: inter-sublattice Coulomb coupling in a high-TCsuperconductor | 10.1088/1361-648x/aa80d0 | Dale R Harshman, Anthony T Fiory | IOP Publishing | Journal of Physics: Condensed Matter | 2017
61ba9ebb07932c08a9c512e9 | H 3 S | -484350260 |  | H 3 S |  |  | Hydrides, Chalcogenides |  |  |  | 200 K |  |  | body | paragraph | 572005ef96 | Compressed H3S: inter-sublattice Coulomb coupling in a high-TCsuperconductor | 10.1088/1361-648x/aa80d0 | Dale R Harshman, Anthony T Fiory | IOP Publishing | Journal of Physics: Condensed Matter | 2017
61ba9ebb07932c08a9c512ea | sulfur trihydride H 3 S | 1887531385 | sulfur trihydride H 3 S | H3S | [6 empty] | 200 K |  | 155 GPa | header | abstract | 572005ef96 | Compressed H3S: inter-sublattice Coulomb coupling in a high-TCsuperconductor | 10.1088/1361-648x/aa80d0 | Dale R Harshman, Anthony T Fiory | IOP Publishing | Journal of Physics: Condensed Matter | 2017
61ba9ebb07932c08a9c512eb | H 3 S synthesized from H 2 S | 1830818196 |  | H 3 S |  |  | Hydrides, Chalcogenides |  |  |  | 203 K |  | 155 GPa | body | paragraph | 572005ef96 | Compressed H3S: inter-sublattice Coulomb coupling in a high-TCsuperconductor | 10.1088/1361-648x/aa80d0 | Dale R Harshman, Anthony T Fiory | IOP Publishing | Journal of Physics: Condensed Matter | 2017
61ba9ebb07932c08a9c512ec | H 3 S synthesized from H 2 S |  |  | H 2 S |  |  | Hydrides, Chalcogenides |  |  |  | 203 K |  | 155 GPa | body | paragraph | 572005ef96 | Compressed H3S: inter-sublattice Coulomb coupling in a high-TCsuperconductor | 10.1088/1361-648x/aa80d0 | Dale R Harshman, Anthony T Fiory | IOP Publishing | Journal of Physics: Condensed Matter | 2017
61ba9ebb6a35f302ddc512a7 | y = 0.02 | -206737155 | [7 empty] | y=0.02 | 19.2 K |  |  | body | paragraph | 2515428358 | Effect of a Zn impurity onTcand its implications for pairing symmetry in LaFeAsO1âˆ’xFx | 10.1088/1367-2630/12/8/083008 | Yuke Li, Jun Tong, Qian Tao, Chunmu Feng, Guanghan Cao, Weiqiang Chen, Fu-Chun Zhang, Zhu-An Xu | IOP Publishing | New Journal of Physics | 2010
61ba9ebb6a35f302ddc512a8 | 2% Zn doping | 27670805 |  |  | 2% Zn | [5 empty] | 2 K |  |  | body | paragraph | 2515428358 | Effect of a Zn impurity onTcand its implications for pairing symmetry in LaFeAsO1âˆ’xFx | 10.1088/1367-2630/12/8/083008 | Yuke Li, Jun Tong, Qian Tao, Chunmu Feng, Guanghan Cao, Weiqiang Chen, Fu-Chun Zhang, Zhu-An Xu | IOP Publishing | New Journal of Physics | 2010
61ba9ebb6a35f302ddc512a9 | 2% Zn doping | 226006789 |  |  | 2% Zn | [5 empty] | 2 K |  |  | body | paragraph | 2515428358 | Effect of a Zn impurity onTcand its implications for pairing symmetry in LaFeAsO1âˆ’xFx | 10.1088/1367-2630/12/8/083008 | Yuke Li, Jun Tong, Qian Tao, Chunmu Feng, Guanghan Cao, Weiqiang Chen, Fu-Chun Zhang, Zhu-An Xu | IOP Publishing | New Journal of Physics | 2010
61ba9ebb6a35f302ddc512aa | zinc-free LaFeAsO 0.95 F 0.05 | 2012255365 |  | LaFeAsO 0.95 F 0.05 | zinc-free |  | Iron-pnictides, Pnictides, Oxides, Fluorides |  |  |  | 16.8 K |  |  | body | paragraph | 2515428358 | Effect of a Zn impurity onTcand its implications for pairing symmetry in LaFeAsO1âˆ’xFx | 10.1088/1367-2630/12/8/083008 | Yuke Li, Jun Tong, Qian Tao, Chunmu Feng, Guanghan Cao, Weiqiang Chen, Fu-Chun Zhang, Zhu-An Xu | IOP Publishing | New Journal of Physics | 2010
61ba9ebbe4552e90a8c512a3 | CrAs | -816880214 |  | CrAs |  |  | Pnictides |  |  |  | 2.2 K |  | 0.7 GPa | body | paragraph | d0ad7845f0 | Formation of Molecular-Orbital Bands in a Twisted Hubbard Tube: Implications for Unconventional Superconductivity inK2Cr3As3 | 10.1103/physrevlett.115.227001 | Hanting Zhong, Xiao-Yong Feng, Hua Chen, Jianhui Dai | American Physical Society (APS) | Physical Review Letters | 2015
61ba9ebb56f16aed29c512b4 | Sr 2 RuO 4 (SRO) | 705876395 | SRO | Sr 2 RuO 4 |  |  | Oxides |  |  |  | 1.5 K |  |  | body | paragraph | 29d2b93b39 | Anomalous Transport through thep-Wave Superconducting Channel in the 3-K Phase ofSr2RuO4 | 10.1103/physrevlett.101.267003 | Hiroshi Kambara, Satoshi Kashiwaya, Hiroshi Yaguchi, Yasuhiro Asano, Yukio Tanaka, Yoshiteru Maeno | American Physical Society (APS) | Physical Review Letters | 2013
61ba9ebb56f16aed29c512b5 | SRO-Ru eutectic | -1263054388 | SRO-Ru eutectic | [7 empty] | up to 3 K |  |  | body | paragraph | 29d2b93b39 | Anomalous Transport through thep-Wave Superconducting Channel in the 3-K Phase ofSr2RuO4 | 10.1103/physrevlett.101.267003 | Hiroshi Kambara, Satoshi Kashiwaya, Hiroshi Yaguchi, Yasuhiro Asano, Yukio Tanaka, Yoshiteru Maeno | American Physical Society (APS) | Physical Review Letters | 2013
61ba9ebb56f16aed29c512b6 | Pb) | -749928320 |  | Pb |  |  | Alloys |  |  |  | 1.3 K |  |  | body | paragraph | 29d2b93b39 | Anomalous Transport through thep-Wave Superconducting Channel in the 3-K Phase ofSr2RuO4 | 10.1103/physrevlett.101.267003 | Hiroshi Kambara, Satoshi Kashiwaya, Hiroshi Yaguchi, Yasuhiro Asano, Yukio Tanaka, Yoshiteru Maeno | American Physical Society (APS) | Physical Review Letters | 2013
61ba9ebbe614176f2ec512ab | YBa 2 Cu 3 O 6.5 26 | 2039039683 |  | YBa 2 Cu 3 O 6.5 26 |  |  | Alloys |  |  |  | 55 K | magnetization |  | body | figure | 7c5ac8b068 | Pseudogap enhancement due to magnetic impurities ind-density waves | 10.1103/physrevb.75.132504 | BalÃ¡zs DÃ³ra, Kazumi Maki, Attila Virosztek, AndrÃ¡s VÃ¡nyolos | American Physical Society (APS) | Physical Review B | 2006
61ba9ebc11af647618c51271 | TiN film | 1297234982 |  | TiN |  | film | Nitrides |  |  |  | 4.5 K |  |  | body | paragraph | 0c1b91fb9d | Development of Microwave Superconducting Microresonators for Neutrino Mass Measurement in the Holmes Framework | 10.1007/s10909-015-1441-4 | A Giachero, P K Day, P Falferi, M Faverzani, E Ferri, C Giordano, M Maino, B Margesin, R Mezzena, R Nizzolo, A Nucciotti, A Puiu, L Zanetti | Springer Science and Business Media LLC | Journal of Low Temperature Physics | 2016
61ba9ebc11af647618c51272 | TiN | -431072093 |  | TiN |  |  | Nitrides |  |  |  | 0.4 K |  |  | body | paragraph | 0c1b91fb9d | Development of Microwave Superconducting Microresonators for Neutrino Mass Measurement in the Holmes Framework | 10.1007/s10909-015-1441-4 | A Giachero, P K Day, P Falferi, M Faverzani, E Ferri, C Giordano, M Maino, B Margesin, R Mezzena, R Nizzolo, A Nucciotti, A Puiu, L Zanetti | Springer Science and Business Media LLC | Journal of Low Temperature Physics | 2016
61ba9ebd7ce09aab2ac512a8 | Li and Si | -1865261430 |  | Si | Li |  | Alloys |  |  |  | 0.6 K |  |  | body | paragraph | acda3bbfc4 | Magnetic characterization of sintered MgB2samples: effect of substitution or â€˜dopingâ€™ with Li, Al and Si | 10.1088/0953-2048/15/1/308 | M R Cimberle, M Novak, P Manfrinetti, A Palenzona | IOP Publishing | Superconductor Science and Technology | 2001
61ba9ebd7ce09aab2ac512a9 | MgB 2 | 1324991378 |  | MgB 2 |  |  | Alloys, Borides |  |  |  | 39 K | magnetic |  | header | abstract | acda3bbfc4 | Magnetic characterization of sintered MgB2samples: effect of substitution or â€˜dopingâ€™ with Li, Al and Si | 10.1088/0953-2048/15/1/308 | M R Cimberle, M Novak, P Manfrinetti, A Palenzona | IOP Publishing | Superconductor Science and Technology | 2001
61ba9ebd05e6aa6710c5130f | MgB 2 | 1989220928 |  | MgB 2 |  |  | Alloys, Borides |  |  |  | 55 K |  |  | body | paragraph | bbf6df2cc7 | Precision microwave electrodynamic measurements of K- and Co-dopedBaFe2As2 | 10.1103/physrevb.82.094520 | J S Bobowski, J C Baglo, James Day, P Dosanjh, Rinat Ofer, B J Ramshaw, Ruixing Liang, D A Bonn, W N Hardy, Huiqian Luo, Zhao-Sheng Wang, Lei Fang, Hai-Hu Wen | American Physical Society (APS) | Physical Review B | 2010
61ba9ebd05e6aa6710c51310 | Ba 0.72 K 0.28 Fe 2 As 2 | -1564787225 |  | Ba 0.72 K 0.28 Fe 2 As 2 |  |  | Iron-pnictides, Pnictides |  |  |  | 30 K |  |  | body | paragraph | bbf6df2cc7 | Precision microwave electrodynamic measurements of K- and Co-dopedBaFe2As2 | 10.1103/physrevb.82.094520 | J S Bobowski, J C Baglo, James Day, P Dosanjh, Rinat Ofer, B J Ramshaw, Ruixing Liang, D A Bonn, W N Hardy, Huiqian Luo, Zhao-Sheng Wang, Lei Fang, Hai-Hu Wen | American Physical Society (APS) | Physical Review B | 2010
61ba9ebd05e6aa6710c51311 | (Fe 1âˆ’x Co x ) 2 As 2 | 1210522832 |  | (Fe 1âˆ’x Co x ) 2 As 2 |  |  | Iron-pnictides, Pnictides |  |  |  | 23 K |  |  | body | paragraph | bbf6df2cc7 | Precision microwave electrodynamic measurements of K- and Co-dopedBaFe2As2 | 10.1103/physrevb.82.094520 | J S Bobowski, J C Baglo, James Day, P Dosanjh, Rinat Ofer, B J Ramshaw, Ruixing Liang, D A Bonn, W N Hardy, Huiqian Luo, Zhao-Sheng Wang, Lei Fang, Hai-Hu Wen | American Physical Society (APS) | Physical Review B | 2010
61ba9ebd05e6aa6710c51312 | Ba(Fe 0.95 Co 0.05 ) 2 As 2 (electron-doped | -1032428091 |  | Ba(Fe 0.95 Co 0.05 ) 2 As 2 |  |  | Iron-pnictides, Pnictides |  |  |  | 20 K |  |  | body | paragraph | bbf6df2cc7 | Precision microwave electrodynamic measurements of K- and Co-dopedBaFe2As2 | 10.1103/physrevb.82.094520 | J S Bobowski, J C Baglo, James Day, P Dosanjh, Rinat Ofer, B J Ramshaw, Ruixing Liang, D A Bonn, W N Hardy, Huiqian Luo, Zhao-Sheng Wang, Lei Fang, Hai-Hu Wen | American Physical Society (APS) | Physical Review B | 2010
61ba9ebd05e6aa6710c51313 | Ba(Fe0.95Co0.05)2As2 | 999072321 |  | Ba(Fe0.95Co0.05)2As2 |  |  | Iron-pnictides, Pnictides |  |  |  | 30 K |  |  | header | abstract | bbf6df2cc7 | Precision microwave electrodynamic measurements of K- and Co-dopedBaFe2As2 | 10.1103/physrevb.82.094520 | J S Bobowski, J C Baglo, James Day, P Dosanjh, Rinat Ofer, B J Ramshaw, Ruixing Liang, D A Bonn, W N Hardy, Huiqian Luo, Zhao-Sheng Wang, Lei Fang, Hai-Hu Wen | American Physical Society (APS) | Physical Review B | 2010
61ba9ebd05e6aa6710c51314 | Ba 1âˆ’x K x Fe 2 As 2 | -1751111921 |  | Ba 1âˆ’x K x Fe 2 As 2 |  |  | Iron-pnictides, Pnictides |  |  |  | 38 K |  |  | body | paragraph | bbf6df2cc7 | Precision microwave electrodynamic measurements of K- and Co-dopedBaFe2As2 | 10.1103/physrevb.82.094520 | J S Bobowski, J C Baglo, James Day, P Dosanjh, Rinat Ofer, B J Ramshaw, Ruixing Liang, D A Bonn, W N Hardy, Huiqian Luo, Zhao-Sheng Wang, Lei Fang, Hai-Hu Wen | American Physical Society (APS) | Physical Review B | 2010
61ba9ebd14d91e0862c512c6 | bulk Nb sample | 459465005 |  |  | bulk Nb | [5 empty] | 9.2 K |  |  | body | paragraph | d7420c2544 | Near-field microwave magnetic nanoscopy of superconducting radio frequency cavity materials | 10.1063/1.4881880 | Tamin Tai, Behnood G Ghamsari, Thomas R Bieler, Teng Tan, X X Xi, Steven M Anlage | AIP Publishing | Applied Physics Letters | 2013
61ba9ebda013f06956c512aa | NbN | -1039938574 |  | NbN |  |  | Nitrides |  |  |  | 12.2 K |  |  | body | paragraph | 17af3404a0 | Electrodynamics of the Superconducting State in Ultra-Thin Films at THz Frequencies | 10.1109/tthz.2013.2255047 | Uwe S Pracht, Daniel Sherman, Boris Gorshunov, Konstantin S Il'in, Dagmar Henrich, Michael Siegel, Eric Heintze, Conrad Clauss, Daniel Hafner, Roman Bek, David Werner, Sergey Gelhorn, Marc Scheffler, Martin Dressel | Institute of Electrical and Electronics Engineers (IEEE) | IEEE Transactions on Terahertz Science and Technology | 2013
61ba9ebd3af0453d0cc512d7 | LaFeAsO 1âˆ’x F x | 239084678 |  | LaFeAsO 1âˆ’x F x |  |  | Iron-pnictides, Pnictides, Oxides, Fluorides |  |  |  | 26 K |  |  | body | paragraph | bb224d45fd | Magnetic and structural transitions inLa0.4Na0.6Fe2As2single crystals | 10.1103/physrevb.91.024501 | J-Q Yan, S Nandi, B Saparov, P ÄŒermÃ¡k, Y Xiao, Y Su, W T Jin, A Schneidewind, Th H BrÃ¼ckel, R W Mccallum, T A Lograsso, B C Sales, D G Mandrus | American Physical Society (APS) | Physical Review B | 2014
61ba9ebd3af0453d0cc512d8 | CaFe 2 As 2 | 17393285 |  | CaFe 2 As 2 |  |  | Iron-pnictides, Pnictides |  |  |  | 28 K | Ï‡ ab |  | body | paragraph | bb224d45fd | Magnetic and structural transitions inLa0.4Na0.6Fe2As2single crystals | 10.1103/physrevb.91.024501 | J-Q Yan, S Nandi, B Saparov, P ÄŒermÃ¡k, Y Xiao, Y Su, W T Jin, A Schneidewind, Th H BrÃ¼ckel, R W Mccallum, T A Lograsso, B C Sales, D G Mandrus | American Physical Society (APS) | Physical Review B | 2014
61ba9ebd3961c0f52fc512d6 | non- doped, 3.7 % and 6.0 % samples | -1114142195 |  |  | non- doped, 3.7 % and 6.0 % | [5 empty] | 76.3 K |  |  | body | paragraph | 44a9222883 | Large elastic anomalies and strong electron-lattice coupling in iron-based superconductor Ba(Fe1âˆ’xCox)2As2 | 10.1016/j.ssc.2011.12.006 | Masahito Yoshizawa, Shalamujiang Simayi, Kohei Sakano, Yoshiki Nakanishi, Kunihiro Kihou, Chul-Ho Lee, Akira Iyo, Hiroshi Eisaki, Masamichi Nakajima, Shin-Ichi Uchida | Elsevier BV | Solid State Communications | 2013
61ba9ebd3961c0f52fc512d7 | C 66 | -168292322 |  | C 66 |  |  | Carbides |  |  |  | 25.5 K |  |  | body | paragraph | 44a9222883 | Large elastic anomalies and strong electron-lattice coupling in iron-based superconductor Ba(Fe1âˆ’xCox)2As2 | 10.1016/j.ssc.2011.12.006 | Masahito Yoshizawa, Shalamujiang Simayi, Kohei Sakano, Yoshiki Nakanishi, Kunihiro Kihou, Chul-Ho Lee, Akira Iyo, Hiroshi Eisaki, Masamichi Nakajima, Shin-Ichi Uchida | Elsevier BV | Solid State Communications | 2013
61ba9ebd3961c0f52fc512d8 | C 44 | -1268082572 |  | C 44 |  |  | Carbides |  |  |  | 104 K |  |  | body | paragraph | 44a9222883 | Large elastic anomalies and strong electron-lattice coupling in iron-based superconductor Ba(Fe1âˆ’xCox)2As2 | 10.1016/j.ssc.2011.12.006 | Masahito Yoshizawa, Shalamujiang Simayi, Kohei Sakano, Yoshiki Nakanishi, Kunihiro Kihou, Chul-Ho Lee, Akira Iyo, Hiroshi Eisaki, Masamichi Nakajima, Shin-Ichi Uchida | Elsevier BV | Solid State Communications | 2013
61ba9ebd6a35f302ddc512ab | Î²-FeSe | -1468315041 | Î²-FeSe | FeSe | [6 empty] | 8 K |  |  | header | abstract | 48cf4f8a30 | Strong(Ï€,0)spin fluctuations inÎ²âˆ’FeSeobserved by neutron spectroscopy | 10.1103/physrevb.91.180501 | M C Rahn, R A Ewings, S J Sedlmaier, S J Clarke, A T Boothroyd | American Physical Society (APS) | Physical Review B | 2015
61ba9ebde4552e90a8c512a4 | FeGe | 794700659 |  | FeGe |  |  | Alloys |  |  |  | 400 K |  |  | body | paragraph | c0d7138a38 | First-Order Transition between a Small Gap Semiconductor and a Ferromagnetic Metal in the Isoelectronic AlloyFeSi1âˆ’xGex | 10.1103/physrevlett.89.257203 | V I Anisimov, R Hlubina, M A Korotin, V V Mazurenko, T M Rice, A O Shorikov, M Sigrist | American Physical Society (APS) | Physical Review Letters | 2002
61ba9ebd4217bb9076c5130f | MoTe 2 | 2118754026 |  | MoTe 2 |  |  | Chalcogenides |  |  |  | 4.1 K |  | ambient pressure | body | paragraph | ee189bdfff | Enhancement of the superconducting transition temperature by Re doping in Weyl semimetal MoTe2 | 10.1103/physrevmaterials.2.094201 | Manasi Mandal, Sourav Marik, K P Sajilesh, Arushi, Deepak Singh, Jayita Chakraborty, Nirmal Ganguli, R P Singh | American Physical Society (APS) | Physical Review Materials | 2018
61ba9ebd4217bb9076c51310 | MoTe 2 | 2095635168 |  | MoTe 2 |  |  | Chalcogenides |  |  |  | 1.8 K |  |  | body | figure | ee189bdfff | Enhancement of the superconducting transition temperature by Re doping in Weyl semimetal MoTe2 | 10.1103/physrevmaterials.2.094201 | Manasi Mandal, Sourav Marik, K P Sajilesh, Arushi, Deepak Singh, Jayita Chakraborty, Nirmal Ganguli, R P Singh | American Physical Society (APS) | Physical Review Materials | 2018
61ba9ebd4217bb9076c51311 | Mo 0.7 Re 0.3 Te 2 | -1036428345 |  | Mo 0.7 Re 0.3 Te 2 |  |  | Chalcogenides |  |  |  | 4.1 K |  | ambient pressure | body | paragraph | ee189bdfff | Enhancement of the superconducting transition temperature by Re doping in Weyl semimetal MoTe2 | 10.1103/physrevmaterials.2.094201 | Manasi Mandal, Sourav Marik, K P Sajilesh, Arushi, Deepak Singh, Jayita Chakraborty, Nirmal Ganguli, R P Singh | American Physical Society (APS) | Physical Review Materials | 2018
61ba9ebd4217bb9076c51312 | MoTe 2 | 2070633676 |  | MoTe 2 |  |  | Chalcogenides |  |  |  | 4.1 K |  | ambient pressure | body | figure | ee189bdfff | Enhancement of the superconducting transition temperature by Re doping in Weyl semimetal MoTe2 | 10.1103/physrevmaterials.2.094201 | Manasi Mandal, Sourav Marik, K P Sajilesh, Arushi, Deepak Singh, Jayita Chakraborty, Nirmal Ganguli, R P Singh | American Physical Society (APS) | Physical Review Materials | 2018
61ba9ebd4217bb9076c51313 | Mo 0.7 Re 0.3 Te 2 | -984423217 |  | Mo 0.7 Re 0.3 Te 2 |  |  | Chalcogenides |  |  |  | 4.1 K |  |  | body |  | ee189bdfff | Enhancement of the superconducting transition temperature by Re doping in Weyl semimetal MoTe2 | 10.1103/physrevmaterials.2.094201 | Manasi Mandal, Sourav Marik, K P Sajilesh, Arushi, Deepak Singh, Jayita Chakraborty, Nirmal Ganguli, R P Singh | American Physical Society (APS) | Physical Review Materials | 2018
61ba9ebd4217bb9076c51314 | MoTe2 | -418561365 |  | MoTe2 |  |  | Chalcogenides |  |  |  | 4.1 K |  |  | header | abstract | ee189bdfff | Enhancement of the superconducting transition temperature by Re doping in Weyl semimetal MoTe2 | 10.1103/physrevmaterials.2.094201 | Manasi Mandal, Sourav Marik, K P Sajilesh, Arushi, Deepak Singh, Jayita Chakraborty, Nirmal Ganguli, R P Singh | American Physical Society (APS) | Physical Review Materials | 2018
61ba9ebd4217bb9076c51315 | x = 0.05 | 867271795 | [7 empty] | x=0.05 | 0.1 K |  |  | body | figure | ee189bdfff | Enhancement of the superconducting transition temperature by Re doping in Weyl semimetal MoTe2 | 10.1103/physrevmaterials.2.094201 | Manasi Mandal, Sourav Marik, K P Sajilesh, Arushi, Deepak Singh, Jayita Chakraborty, Nirmal Ganguli, R P Singh | American Physical Society (APS) | Physical Review Materials | 2018
61ba9ebd4217bb9076c51316 | MoTe 2âˆ’x Se x | -938053783 |  | MoTe 2âˆ’x Se x |  |  | Chalcogenides |  |  |  | 2.5 K |  |  | body | paragraph | ee189bdfff | Enhancement of the superconducting transition temperature by Re doping in Weyl semimetal MoTe2 | 10.1103/physrevmaterials.2.094201 | Manasi Mandal, Sourav Marik, K P Sajilesh, Arushi, Deepak Singh, Jayita Chakraborty, Nirmal Ganguli, R P Singh | American Physical Society (APS) | Physical Review Materials | 2018
61ba9ebd5cc438644dc512a4 | single crystal FeSe | -543806951 |  | FeSe |  | single crystal | Iron-chalcogenides, Chalcogenides |  |  |  | 8.11 K | specific heat |  | header | abstract | 6afe9435c3 | Coexistence of isotropic and extendeds-wave order parameters in FeSe as revealed by low-temperature specific heat | 10.1103/physrevb.84.220507 | J-Y Lin, Y S Hsieh, D A Chareev, A N Vasiliev, Y Parsons, H D Yang | American Physical Society (APS) | Physical Review B | 2011
61ba9ebe11af647618c51273 | Ho 2 Ti 2 O 7 9 | 123327403 |  | Ho 2 Ti 2 O 7 9 |  |  | Alloys |  |  |  | 1.97 K |  |  | body | paragraph | 86679e730d | Magnetic anisotropy of the spin-ice compound Dy2Ti2O7 | 10.1103/physrevb.65.054410 | H Fukazawa, R G Melko, R Higashinaka, Y Maeno, M J P Gingras | American Physical Society (APS) | Physical Review B | 2008
61ba9ebe11af647618c51274 | Dy 2 Ti 2 O 7 | 1866489172 |  | Dy 2 Ti 2 O 7 |  |  | Alloys |  |  |  | 1.2 K |  |  | body | paragraph | 86679e730d | Magnetic anisotropy of the spin-ice compound Dy2Ti2O7 | 10.1103/physrevb.65.054410 | H Fukazawa, R G Melko, R Higashinaka, Y Maeno, M J P Gingras | American Physical Society (APS) | Physical Review B | 2008
61ba9ebea5c5381c2ec512ea | FeBSC | -841795880 |  | FeBSC |  |  | Carbides, Iron-chalcogenides, Chalcogenides, Borides |  |  |  | 35 K |  |  | header | abstract | f61300529f | Influence of multiband sign-changing superconductivity on vortex cores and vortex pinning in stoichiometric high- Tc CaKFe4As4 | 10.1103/physrevb.97.134501 | AntÃ³n Fente, William R Meier, Tai Kong, Vladimir G Kogan, Sergey L Bud'ko, Paul C Canfield, Isabel GuillamÃ³n, Hermann Suderow | American Physical Society (APS) | Physical Review B | 2017
61ba9ebea5c5381c2ec512eb | AeAFe 4 As 4 (Ae =Ca, Sr, Eu and A =K, Rb, Cs) | 1904385142 |  | AeAFe 4 As 4 |  |  | Alloys |  |  | Ae=Ca, Sr, Eu, A=K, Rb, Cs | 35 K |  |  | body | paragraph | f61300529f | Influence of multiband sign-changing superconductivity on vortex cores and vortex pinning in stoichiometric high- Tc CaKFe4As4 | 10.1103/physrevb.97.134501 | AntÃ³n Fente, William R Meier, Tai Kong, Vladimir G Kogan, Sergey L Bud'ko, Paul C Canfield, Isabel GuillamÃ³n, Hermann Suderow | American Physical Society (APS) | Physical Review B | 2017
61ba9ebe2b9a12e3d2c512ee | x = 0.05 | 836448057 | [7 empty] | x=0.05 | 11.0 K |  |  | body | paragraph | b62e06c326 | From antiferromagnetism to superconductivity inFe1+yTe1âˆ’xSex(0â‰¤xâ‰¤0.20): Neutron powder diffraction analysis | 10.1103/physrevb.81.094115 | A Martinelli, A Palenzona, M Tropeano, C Ferdeghini, M Putti, M R Cimberle, T D Nguyen, M Affronte, C Ritter | American Physical Society (APS) | Physical Review B | 2010
61ba9ebe2b9a12e3d2c512ef | x = 0.2 | -1789707835 | [7 empty] | x=0.2 | 11.0 K |  |  | body | paragraph | b62e06c326 | From antiferromagnetism to superconductivity inFe1+yTe1âˆ’xSex(0â‰¤xâ‰¤0.20): Neutron powder diffraction analysis | 10.1103/physrevb.81.094115 | A Martinelli, A Palenzona, M Tropeano, C Ferdeghini, M Putti, M R Cimberle, T D Nguyen, M Affronte, C Ritter | American Physical Society (APS) | Physical Review B | 2010
61ba9ebe85b12ae79ac512a4 | H 3 S | -386152408 |  | H 3 S |  |  | Hydrides, Chalcogenides |  |  |  | 200 K |  | 160âˆ¼200 GPa | body | paragraph | 42d5826002 | Mechanism of High-Temperature Superconductivity in Correlated-Electron Systems | 10.3390/condmat4020057 | Takashi Yanagisawa | MDPI AG | Condensed Matter | 2019
61ba9ebefa2141a3e5c5126d | graphene doped with Lithium | 584747350 | graphene doped with Lithium | [7 empty] | above 5 K |  |  | body | paragraph | a8e9ba920c | Shape-Resonant Superconductivity in Nanofilms: from Weak to Strong Coupling | 10.1007/s10948-016-3673-1 | Marco Cariglia, Alfredo A Vargas-Paredes, Mauro M Doria, Antonio Bianconi, Milorad V MiloÅ¡eviÄ‡, Andrea Perali | Springer Science and Business Media LLC | Journal of Superconductivity and Novel Magnetism | 2016
61ba9ebec0bff55f4cc512af | FeTe 1-x Se x | -1860727536 |  | FeTe 1-x Se x |  |  | Iron-chalcogenides, Chalcogenides |  |  |  | 12 K to 15 K |  |  | body | paragraph | 820d260f46 | Magnetic phase diagram of Fe 1.1 Te 1-x Se x : A comparative study with the stoichiometric superconducting FeTe 1-x Se x system | 10.1209/0295-5075/90/27011 | P L Paulose, C S Yadav, K M Subhedar | IOP Publishing | EPL (Europhysics Letters) | 2010
61ba9ebec0bff55f4cc512b0 | xâ‰¥0.3 | 1481997731 | [8 empty] | 130 K |  |  | body | paragraph | 820d260f46 | Magnetic phase diagram of Fe 1.1 Te 1-x Se x : A comparative study with the stoichiometric superconducting FeTe 1-x Se x system | 10.1209/0295-5075/90/27011 | P L Paulose, C S Yadav, K M Subhedar | IOP Publishing | EPL (Europhysics Letters) | 2010
61ba9ebec0bff55f4cc512b1 | x=0.4 | -476567701 | [7 empty] | x=0.4 | 15 K |  |  | body | paragraph | 820d260f46 | Magnetic phase diagram of Fe 1.1 Te 1-x Se x : A comparative study with the stoichiometric superconducting FeTe 1-x Se x system | 10.1209/0295-5075/90/27011 | P L Paulose, C S Yadav, K M Subhedar | IOP Publishing | EPL (Europhysics Letters) | 2010
61ba9ebe7c13e4f711c51281 | La(O,F)FeAs | 1634095184 |  | La(O,F)FeAs |  |  | Alloys |  |  |  | 26 K |  |  | body | paragraph | 5cf7fe5567 | Superconducting state coexisting with a phase-separated static magnetic order in(Ba,K)Fe2As2,(Sr,Na)Fe2As2, andCaFe2As2 | 10.1103/physrevb.80.024508 | T Goko, A A Aczel, E Baggio-Saitovitch, S L Budâ€™ko, P C Canfield, J P Carlo, G F Chen, Pengcheng Dai, A C Hamann, W Z Hu, H Kageyama, G M Luke, J L Luo, B Nachumi, N Ni, D Reznik, D R Sanchez-Candela, A T Savici, K J Sikes, N L Wang, C R Wiebe, T J Williams, T Yamamoto, W Yu, Y J Uemura | American Physical Society (APS) | Physical Review B | 2008
61ba9ebe7c13e4f711c51282 | (Sr 0.5 Na 0.5 )Fe 2 As 2 | -1625936592 |  | (Sr 0.5 Na 0.5 )Fe 2 As 2 |  |  | Iron-pnictides, Pnictides |  |  |  | 35 K |  | 10 kbar | body | paragraph | 5cf7fe5567 | Superconducting state coexisting with a phase-separated static magnetic order in(Ba,K)Fe2As2,(Sr,Na)Fe2As2, andCaFe2As2 | 10.1103/physrevb.80.024508 | T Goko, A A Aczel, E Baggio-Saitovitch, S L Budâ€™ko, P C Canfield, J P Carlo, G F Chen, Pengcheng Dai, A C Hamann, W Z Hu, H Kageyama, G M Luke, J L Luo, B Nachumi, N Ni, D Reznik, D R Sanchez-Candela, A T Savici, K J Sikes, N L Wang, C R Wiebe, T J Williams, T Yamamoto, W Yu, Y J Uemura | American Physical Society (APS) | Physical Review B | 2008
61ba9ebe7c13e4f711c51283 | (Sr0.5Na0.5)Fe2As2 | 1383519589 |  | (Sr0.5Na0.5)Fe2As2 |  |  | Iron-pnictides, Pnictides |  |  |  | âˆ¼ 37 K |  |  | body | figure | 5cf7fe5567 | Superconducting state coexisting with a phase-separated static magnetic order in(Ba,K)Fe2As2,(Sr,Na)Fe2As2, andCaFe2As2 | 10.1103/physrevb.80.024508 | T Goko, A A Aczel, E Baggio-Saitovitch, S L Budâ€™ko, P C Canfield, J P Carlo, G F Chen, Pengcheng Dai, A C Hamann, W Z Hu, H Kageyama, G M Luke, J L Luo, B Nachumi, N Ni, D Reznik, D R Sanchez-Candela, A T Savici, K J Sikes, N L Wang, C R Wiebe, T J Williams, T Yamamoto, W Yu, Y J Uemura | American Physical Society (APS) | Physical Review B | 2008
61ba9ebe7c13e4f711c51284 | YBCO | 1528212692 | YBCO | [7 empty] | 37 K |  |  | body | figure | 5cf7fe5567 | Superconducting state coexisting with a phase-separated static magnetic order in(Ba,K)Fe2As2,(Sr,Na)Fe2As2, andCaFe2As2 | 10.1103/physrevb.80.024508 | T Goko, A A Aczel, E Baggio-Saitovitch, S L Budâ€™ko, P C Canfield, J P Carlo, G F Chen, Pengcheng Dai, A C Hamann, W Z Hu, H Kageyama, G M Luke, J L Luo, B Nachumi, N Ni, D Reznik, D R Sanchez-Candela, A T Savici, K J Sikes, N L Wang, C R Wiebe, T J Williams, T Yamamoto, W Yu, Y J Uemura | American Physical Society (APS) | Physical Review B | 2008
61ba9ebe7c13e4f711c51285 | single crystals of (Ba 0.5 K 0.5 )Fe 2 As 2 | 352213296 |  | (Ba 0.5 K 0.5 )Fe 2 As 2 |  | single crystals | Iron-pnictides, Pnictides |  |  |  | 37 K |  | ambient pressure | body | paragraph | 5cf7fe5567 | Superconducting state coexisting with a phase-separated static magnetic order in(Ba,K)Fe2As2,(Sr,Na)Fe2As2, andCaFe2As2 | 10.1103/physrevb.80.024508 | T Goko, A A Aczel, E Baggio-Saitovitch, S L Budâ€™ko, P C Canfield, J P Carlo, G F Chen, Pengcheng Dai, A C Hamann, W Z Hu, H Kageyama, G M Luke, J L Luo, B Nachumi, N Ni, D Reznik, D R Sanchez-Candela, A T Savici, K J Sikes, N L Wang, C R Wiebe, T J Williams, T Yamamoto, W Yu, Y J Uemura | American Physical Society (APS) | Physical Review B | 2008
61ba9ebea01e2beb09c512e0 | underdoped La 2âˆ’x Sr x CuO 4 with x=0.085 Â± 0.005 | 1977219391 |  | La 2âˆ’x Sr x CuO 4 | underdoped |  | Alloys |  |  | x=0.085 Â± 0.005 | 22 K |  |  | body | paragraph | 0ac67bb03e | The emergence of coherent magnetic excitations in the pseudogap phase of La 2âˆ’x Sr x CuO 4 |  | O J Lipscombe, B Vignolle, T G Perring, C D Frost, S M Hayden |  |  | 2008
61ba9ebf7ecf8b73e6c512e2 | (Ba,K)(Pb,Bi)O 3 | 1972964810 |  | (Ba,K)(Pb,Bi)O 3 |  |  | Alloys |  |  |  | 40K |  |  | body | paragraph | dc2536c4f9 | Why are cuprates the only high-temperature superconductors? | 10.1080/14786430412331314645 | J C Phillips | Informa UK Limited | Philosophical Magazine | 2005
61ba9ebf49d0b378c6c512a4 | Hg1212 | -1023921367 | Hg1212 | Hg1212Hg1212 | [6 empty] | 126 K |  |  | body | paragraph | eb07c2e282 | Charge Complementarity and Interlayer Coupling Between Charge Ordered Layers of Cuprates | 10.1023/b:josc.0000011842.21466.e5 | P SÃ¼le | Springer Science and Business Media LLC | Journal of Superconductivity | 2014
61ba9ebf49d0b378c6c512a5 | Hg1223 | -476910651 | Hg1223 | Hg1223Hg1223 | [6 empty] | 135 K |  |  | body | paragraph | eb07c2e282 | Charge Complementarity and Interlayer Coupling Between Charge Ordered Layers of Cuprates | 10.1023/b:josc.0000011842.21466.e5 | P SÃ¼le | Springer Science and Business Media LLC | Journal of Superconductivity | 2014
61ba9ebfe4552e90a8c512a5 | 4 Angstrom SWNT | 1094374459 | 4 Angstrom SWNT | [7 empty] | 15 K |  |  | body | paragraph | beab4fba41 | W=0pairing in(N,N)carbon nanotubes away from half filling | 10.1103/physrevb.66.165434 | Enrico Perfetto, Gianluca Stefanucci, Michele Cini | American Physical Society (APS) | Physical Review B | 2002
61ba9ebfe4552e90a8c512a6 | C2Li | 1525135416 |  | C2Li |  |  | Carbides |  |  |  | 1.9 K |  |  | body | paragraph | beab4fba41 | W=0pairing in(N,N)carbon nanotubes away from half filling | 10.1103/physrevb.66.165434 | Enrico Perfetto, Gianluca Stefanucci, Michele Cini | American Physical Society (APS) | Physical Review B | 2002
61ba9ebfe4552e90a8c512a7 | C2Na | -1732733093 |  | Na |  |  | Alloys |  |  |  | 5 K |  |  | body | paragraph | beab4fba41 | W=0pairing in(N,N)carbon nanotubes away from half filling | 10.1103/physrevb.66.165434 | Enrico Perfetto, Gianluca Stefanucci, Michele Cini | American Physical Society (APS) | Physical Review B | 2002
61ba9ebf4217bb9076c51317 | single crystal of BaFe 1.9 Ni 0.1 As 2 | 950029372 |  | BaFe 1.9 Ni 0.1 As 2 |  | single crystal | Iron-pnictides, Pnictides |  |  |  | 20 K |  |  | body | paragraph | eedbe869f3 | Vortex dynamics as a function of field orientation in BaFe1.9Ni0.1As2 | 10.1088/0953-2048/26/2/025006 | S Salem-Sugui Jr, L Ghivelder, A D Alvarenga, L F Cohen, Huiqian Luo, Xingye Lu | IOP Publishing | Superconductor Science and Technology | 2012
61ba9ebf4217bb9076c51318 | overdoped BaFe 1.82 Ni 0.18 As 2 | 1462778542 |  | BaFe 1.82 Ni 0.18 As 2 | overdoped |  | Iron-pnictides, Pnictides |  |  |  | 8 K |  |  | body | figure | eedbe869f3 | Vortex dynamics as a function of field orientation in BaFe1.9Ni0.1As2 | 10.1088/0953-2048/26/2/025006 | S Salem-Sugui Jr, L Ghivelder, A D Alvarenga, L F Cohen, Huiqian Luo, Xingye Lu | IOP Publishing | Superconductor Science and Technology | 2012
61ba9ebf4217bb9076c51319 | BaFe 1.82 Ni 0.18 As 2 | -1969198376 |  | BaFe 1.82 Ni 0.18 As 2 |  |  | Iron-pnictides, Pnictides |  |  |  | 8 K |  |  | body | paragraph | eedbe869f3 | Vortex dynamics as a function of field orientation in BaFe1.9Ni0.1As2 | 10.1088/0953-2048/26/2/025006 | S Salem-Sugui Jr, L Ghivelder, A D Alvarenga, L F Cohen, Huiqian Luo, Xingye Lu | IOP Publishing | Superconductor Science and Technology | 2012
61ba9ebf4217bb9076c5131a | YBaCuO | -670661038 | YBaCuO | YBaCuO | [6 empty] | 92 K |  |  | body | paragraph | eedbe869f3 | Vortex dynamics as a function of field orientation in BaFe1.9Ni0.1As2 | 10.1088/0953-2048/26/2/025006 | S Salem-Sugui Jr, L Ghivelder, A D Alvarenga, L F Cohen, Huiqian Luo, Xingye Lu | IOP Publishing | Superconductor Science and Technology | 2012
61ba9ebfe4dc5fe1bac51292 | KOs 2 O 6 | 1607796290 |  | KOs 2 O 6 |  |  | Oxides |  |  |  | 0.13 K |  |  | body | figure | 0f9f247a3b | Anomalous Flux Pinning in Î²-Pyrochlore Oxide Superconductor KOs2O6 | 10.1143/jpsj.75.043701 | Zenji Hiroi, Shigeki Yonezawa | Physical Society of Japan | Journal of the Physical Society of Japan | 2006
61ba9ebfe4dc5fe1bac51293 | Cd 2 Re 2 O 7 | 2021797960 |  | Cd 2 Re 2 O 7 |  |  | Oxides |  |  |  | 6.3 K |  |  | body | paragraph | 0f9f247a3b | Anomalous Flux Pinning in Î²-Pyrochlore Oxide Superconductor KOs2O6 | 10.1143/jpsj.75.043701 | Zenji Hiroi, Shigeki Yonezawa | Physical Society of Japan | Journal of the Physical Society of Japan | 2006
61ba9ebfe4dc5fe1bac51294 | AOs 2 O 6 with A = Cs, 1) Rb and K | 1541066607 |  | AOs 2 O 6 |  |  | Oxides |  |  | A=Cs, 1) Rb, K | 3.3 K |  |  | body | paragraph | 0f9f247a3b | Anomalous Flux Pinning in Î²-Pyrochlore Oxide Superconductor KOs2O6 | 10.1143/jpsj.75.043701 | Zenji Hiroi, Shigeki Yonezawa | Physical Society of Japan | Journal of the Physical Society of Japan | 2006
61ba9ebfe4dc5fe1bac51295 | KOs 2 O 6 | 1411387932 |  | KOs 2 O 6 |  |  | Oxides |  |  |  | 9.60 K | resistivity |  | header | abstract | 0f9f247a3b | Anomalous Flux Pinning in Î²-Pyrochlore Oxide Superconductor KOs2O6 | 10.1143/jpsj.75.043701 | Zenji Hiroi, Shigeki Yonezawa | Physical Society of Japan | Journal of the Physical Society of Japan | 2006
61ba9ebf1b5bc7b48bc51326 | x opt â‰ˆ0.91) | -806368835 | [7 empty] | x opt=â‰ˆ0.91 | 90K |  |  | body | paragraph | f658c929bc | Impact of chain fragmentation on charge transfer scenario and two-plateaus-like behavior of in Y Ba2Cu3O6+x | 10.1016/j.ssc.2007.01.041 | V M Matic, N Dj. Lazarov | Elsevier BV | Solid State Communications | 2007
61ba9ebf1b5bc7b48bc51327 | xâ‰ˆ0.91 | 1502019855 | [7 empty] | x=0.91 | 60K |  |  | header | abstract | f658c929bc | Impact of chain fragmentation on charge transfer scenario and two-plateaus-like behavior of in Y Ba2Cu3O6+x | 10.1016/j.ssc.2007.01.041 | V M Matic, N Dj. Lazarov | Elsevier BV | Solid State Communications | 2007
61ba9ec0d52116ffe1c512c8 | Tl-1234 | -1628354261 | Tl-1234 | [7 empty] | 127 Â± 0.5 K |  |  | body |  | d5d75c7734 | Comment on â€œEnhanced two-dimensional properties of the four-layered cuprate high-TcsuperconductorTlBa2Ca3Cu4Oyâ€ | 10.1103/physrevb.72.176502 | I L Landau, H R Ott | American Physical Society (APS) | Physical Review B | 2013
61ba9ec0c0bff55f4cc512b2 | single crystals of Y124 | 845383113 | Y124 | Y124Y124 |  | single crystals |  |  |  |  | 82 K |  | ambient pressure | body | figure | c5e00bcb99 | Buried double CuO chains in YBa2Cu4O8 uncovered by nano-ARPES | 10.1103/physrevb.99.140510 | Hideaki Iwasawa, Pavel Dudin, Kyosuke Inui, Takahiko Masui, Timur K Kim, Cephise Cacho, Moritz Hoesch | American Physical Society (APS) | Physical Review B | 2019
61ba9ec07f36ec6458c51246 | Y-123 | 1256058659 | Y-123 | [7 empty] | 90K |  |  | body | paragraph | 6467094178 | Factors affecting the optimal design of high-Tc superconductors â€” the pseudogap and critical doping | 10.1016/s0921-4534(00)00195-7 | J L Tallon, G V M Williams, J W Loram | Elsevier BV | Physica C: Superconductivity | 2000
61ba9ec08452d931a5c5128f | NdFeAsO 1-x F x | -1088347914 |  | NdFeAsO 1-x F x |  |  | Iron-pnictides, Pnictides, Oxides, Fluorides |  |  |  | 39 K |  |  | body | paragraph | c07bf85f01 | High-pressure flux growth, structural, and superconducting properties ofLnFeAsO (Ln=Pr, Nd, Sm) single crystals | 10.1103/physrevb.86.214509 | N D Zhigadlo, S Weyeneth, S Katrych, P J W Moll, K Rogacki, S Bosma, R Puzniak, J Karpinski, B Batlogg | American Physical Society (APS) | Physical Review B | 2012
61ba9ec08452d931a5c51290 | Ln1111 crystals | -263996878 | Ln1111 | Ln1111 |  | crystals |  |  |  |  | 30 K |  |  | body | paragraph | c07bf85f01 | High-pressure flux growth, structural, and superconducting properties ofLnFeAsO (Ln=Pr, Nd, Sm) single crystals | 10.1103/physrevb.86.214509 | N D Zhigadlo, S Weyeneth, S Katrych, P J W Moll, K Rogacki, S Bosma, R Puzniak, J Karpinski, B Batlogg | American Physical Society (APS) | Physical Review B | 2012
61ba9ec08452d931a5c51291 | Ln1111 crystals | -181201756 | Ln1111 | Ln1111 |  | crystals |  |  |  |  | 16 K to âˆ¼ 50 K |  |  | body | paragraph | c07bf85f01 | High-pressure flux growth, structural, and superconducting properties ofLnFeAsO (Ln=Pr, Nd, Sm) single crystals | 10.1103/physrevb.86.214509 | N D Zhigadlo, S Weyeneth, S Katrych, P J W Moll, K Rogacki, S Bosma, R Puzniak, J Karpinski, B Batlogg | American Physical Society (APS) | Physical Review B | 2012
61ba9ec08452d931a5c51292 | SmFe 1-x Co x AsO | -858313494 |  | SmFe 1-x Co x AsO |  |  | Iron-pnictides, Oxides, Pnictides |  |  |  | 16.3 K |  |  | body | paragraph | c07bf85f01 | High-pressure flux growth, structural, and superconducting properties ofLnFeAsO (Ln=Pr, Nd, Sm) single crystals | 10.1103/physrevb.86.214509 | N D Zhigadlo, S Weyeneth, S Katrych, P J W Moll, K Rogacki, S Bosma, R Puzniak, J Karpinski, B Batlogg | American Physical Society (APS) | Physical Review B | 2012
61ba9ec08452d931a5c51293 | PrFeAsO 0.7 F 0.3 single crystals | -438050955 |  | PrFeAsO 0.7 F 0.3 |  | single crystals | Iron-pnictides, Pnictides, Oxides, Fluorides |  |  |  | 35 and 50 K |  |  | body | paragraph | c07bf85f01 | High-pressure flux growth, structural, and superconducting properties ofLnFeAsO (Ln=Pr, Nd, Sm) single crystals | 10.1103/physrevb.86.214509 | N D Zhigadlo, S Weyeneth, S Katrych, P J W Moll, K Rogacki, S Bosma, R Puzniak, J Karpinski, B Batlogg | American Physical Society (APS) | Physical Review B | 2012
61ba9ec08452d931a5c51294 | optimally doped level x â‰ˆ 0.08 | 1808638542 |  |  | optimally doped |  |  |  |  | x=0.08 | 16.3 K |  |  | body | paragraph | c07bf85f01 | High-pressure flux growth, structural, and superconducting properties ofLnFeAsO (Ln=Pr, Nd, Sm) single crystals | 10.1103/physrevb.86.214509 | N D Zhigadlo, S Weyeneth, S Katrych, P J W Moll, K Rogacki, S Bosma, R Puzniak, J Karpinski, B Batlogg | American Physical Society (APS) | Physical Review B | 2012
61ba9ec08452d931a5c51295 | PrFeAsO 1-x F x | 1322870474 |  | PrFeAsO 1-x F x |  |  | Iron-pnictides, Pnictides, Oxides, Fluorides |  |  |  | 30 K |  |  | body | paragraph | c07bf85f01 | High-pressure flux growth, structural, and superconducting properties ofLnFeAsO (Ln=Pr, Nd, Sm) single crystals | 10.1103/physrevb.86.214509 | N D Zhigadlo, S Weyeneth, S Katrych, P J W Moll, K Rogacki, S Bosma, R Puzniak, J Karpinski, B Batlogg | American Physical Society (APS) | Physical Review B | 2012
61ba9ec08452d931a5c51296 | SmFe 0.92 Co 0.08 AsO crystal | 1428228421 |  | SmFe 0.92 Co 0.08 AsO |  | crystal | Iron-pnictides, Oxides, Pnictides |  |  |  | 2 K | Magnetic |  | body | figure | c07bf85f01 | High-pressure flux growth, structural, and superconducting properties ofLnFeAsO (Ln=Pr, Nd, Sm) single crystals | 10.1103/physrevb.86.214509 | N D Zhigadlo, S Weyeneth, S Katrych, P J W Moll, K Rogacki, S Bosma, R Puzniak, J Karpinski, B Batlogg | American Physical Society (APS) | Physical Review B | 2012
61ba9ec08452d931a5c51297 | underdoped PrFeAsO 0.7 F 0.3 crystal | -183432467 |  | PrFeAsO 0.7 F 0.3 | underdoped | crystal | Iron-pnictides, Pnictides, Oxides, Fluorides |  |  |  | 25 K | magnetization |  | header | abstract | c07bf85f01 | High-pressure flux growth, structural, and superconducting properties ofLnFeAsO (Ln=Pr, Nd, Sm) single crystals | 10.1103/physrevb.86.214509 | N D Zhigadlo, S Weyeneth, S Katrych, P J W Moll, K Rogacki, S Bosma, R Puzniak, J Karpinski, B Batlogg | American Physical Society (APS) | Physical Review B | 2012
61ba9ec08452d931a5c51298 | underdoped Ln1111 crystals | -1007434382 | Ln1111 | Ln1111 | underdoped | crystals |  |  |  |  | 30 K |  |  | body | paragraph | c07bf85f01 | High-pressure flux growth, structural, and superconducting properties ofLnFeAsO (Ln=Pr, Nd, Sm) single crystals | 10.1103/physrevb.86.214509 | N D Zhigadlo, S Weyeneth, S Katrych, P J W Moll, K Rogacki, S Bosma, R Puzniak, J Karpinski, B Batlogg | American Physical Society (APS) | Physical Review B | 2012
61ba9ec08452d931a5c51299 | optimally doped Sm1111 single crystals | -763871582 | Sm1111 | Sm1111Sm1111 | optimally doped | single crystals |  |  |  |  | 50 K |  |  | body | paragraph | c07bf85f01 | High-pressure flux growth, structural, and superconducting properties ofLnFeAsO (Ln=Pr, Nd, Sm) single crystals | 10.1103/physrevb.86.214509 | N D Zhigadlo, S Weyeneth, S Katrych, P J W Moll, K Rogacki, S Bosma, R Puzniak, J Karpinski, B Batlogg | American Physical Society (APS) | Physical Review B | 2012
61ba9ec08452d931a5c5129a | Sm1111 polycrystalline samples | 1727390747 | Sm1111 | Sm1111Sm1111 |  | polycrystalline |  |  |  |  | 46 K |  |  | body | paragraph | c07bf85f01 | High-pressure flux growth, structural, and superconducting properties ofLnFeAsO (Ln=Pr, Nd, Sm) single crystals | 10.1103/physrevb.86.214509 | N D Zhigadlo, S Weyeneth, S Katrych, P J W Moll, K Rogacki, S Bosma, R Puzniak, J Karpinski, B Batlogg | American Physical Society (APS) | Physical Review B | 2012
61ba9ec08452d931a5c5129b | optimally doped Nd1111 single crystals | 1348003190 | Nd1111 | Nd1111Nd1111 | optimally doped | single crystals |  |  |  |  | 47 K |  |  | body | paragraph | c07bf85f01 | High-pressure flux growth, structural, and superconducting properties ofLnFeAsO (Ln=Pr, Nd, Sm) single crystals | 10.1103/physrevb.86.214509 | N D Zhigadlo, S Weyeneth, S Katrych, P J W Moll, K Rogacki, S Bosma, R Puzniak, J Karpinski, B Batlogg | American Physical Society (APS) | Physical Review B | 2012
61ba9ec08452d931a5c5129c | x â‰ˆ 0.08 | -473132067 | [7 empty] | x=0.08 | 16.3 K |  |  | header | abstract | c07bf85f01 | High-pressure flux growth, structural, and superconducting properties ofLnFeAsO (Ln=Pr, Nd, Sm) single crystals | 10.1103/physrevb.86.214509 | N D Zhigadlo, S Weyeneth, S Katrych, P J W Moll, K Rogacki, S Bosma, R Puzniak, J Karpinski, B Batlogg | American Physical Society (APS) | Physical Review B | 2012
61ba9ec08452d931a5c5129d | SmFe 0.92 Co 0.08 AsO single crystals | -1169574656 |  | SmFe 0.92 Co 0.08 AsO |  | single crystals | Iron-pnictides, Oxides, Pnictides |  |  |  | 16.3 K |  |  | body | paragraph | c07bf85f01 | High-pressure flux growth, structural, and superconducting properties ofLnFeAsO (Ln=Pr, Nd, Sm) single crystals | 10.1103/physrevb.86.214509 | N D Zhigadlo, S Weyeneth, S Katrych, P J W Moll, K Rogacki, S Bosma, R Puzniak, J Karpinski, B Batlogg | American Physical Society (APS) | Physical Review B | 2012
61ba9ec08452d931a5c5129e | SmFe 0.92 Co 0.08 AsO crystal | 1697789553 |  | SmFe 0.92 Co 0.08 AsO |  | crystal | Iron-pnictides, Oxides, Pnictides |  |  |  | 16 K |  |  | body | paragraph | c07bf85f01 | High-pressure flux growth, structural, and superconducting properties ofLnFeAsO (Ln=Pr, Nd, Sm) single crystals | 10.1103/physrevb.86.214509 | N D Zhigadlo, S Weyeneth, S Katrych, P J W Moll, K Rogacki, S Bosma, R Puzniak, J Karpinski, B Batlogg | American Physical Society (APS) | Physical Review B | 2012
61ba9ec08452d931a5c5129f | SmFeAsO 1-x F x | -1989690346 |  | SmFeAsO 1-x F x |  |  | Iron-pnictides, Pnictides, Oxides, Fluorides |  |  |  | 50 K | magnetic |  | header | abstract | c07bf85f01 | High-pressure flux growth, structural, and superconducting properties ofLnFeAsO (Ln=Pr, Nd, Sm) single crystals | 10.1103/physrevb.86.214509 | N D Zhigadlo, S Weyeneth, S Katrych, P J W Moll, K Rogacki, S Bosma, R Puzniak, J Karpinski, B Batlogg | American Physical Society (APS) | Physical Review B | 2012
61ba9ec014d91e0862c512c8 | Polycrystalline LaBi 3 | 1671576176 |  | LaBi 3 |  | Polycrystalline | Alloys |  |  |  | 7.3 K |  |  | body | paragraph | 4feeaff9d3 | Pressure-induced multiple phase transformations of the BaBi3 superconductor | 10.1103/physrevb.98.214509 | Li Xiang, Raquel A Ribeiro, Udhara S Kaluarachchi, Elena Gati, Manh Cuong Nguyen, Cai-Zhuang Wang, Kai-Ming Ho, Sergey L Bud'ko, Paul C Canfield | American Physical Society (APS) | Physical Review B | 2018
61ba9ec014d91e0862c512c9 | single crystals of SrBi 3 | -355974925 |  | SrBi 3 |  | single crystals | Alloys |  |  |  | 5.75 K |  |  | body | paragraph | 4feeaff9d3 | Pressure-induced multiple phase transformations of the BaBi3 superconductor | 10.1103/physrevb.98.214509 | Li Xiang, Raquel A Ribeiro, Udhara S Kaluarachchi, Elena Gati, Manh Cuong Nguyen, Cai-Zhuang Wang, Kai-Ming Ho, Sergey L Bud'ko, Paul C Canfield | American Physical Society (APS) | Physical Review B | 2018
61ba9ec014d91e0862c512ca | SrBi 3 | 188662204 |  | SrBi 3 |  |  | Alloys |  |  |  | 9.0 K |  |  | body | paragraph | 4feeaff9d3 | Pressure-induced multiple phase transformations of the BaBi3 superconductor | 10.1103/physrevb.98.214509 | Li Xiang, Raquel A Ribeiro, Udhara S Kaluarachchi, Elena Gati, Manh Cuong Nguyen, Cai-Zhuang Wang, Kai-Ming Ho, Sergey L Bud'ko, Paul C Canfield | American Physical Society (APS) | Physical Review B | 2018
61ba9ec014d91e0862c512cb | BaBi 3 | -1397863092 |  | BaBi 3 |  |  | Alloys |  |  |  | 5.9 K |  |  | body | paragraph | 4feeaff9d3 | Pressure-induced multiple phase transformations of the BaBi3 superconductor | 10.1103/physrevb.98.214509 | Li Xiang, Raquel A Ribeiro, Udhara S Kaluarachchi, Elena Gati, Manh Cuong Nguyen, Cai-Zhuang Wang, Kai-Ming Ho, Sergey L Bud'ko, Paul C Canfield | American Physical Society (APS) | Physical Review B | 2018
61ba9ec071dd2853b1c512cc | Ta 3 Sb | 103785199 |  | Ta 3 Sb |  |  | Alloys |  |  |  | 0.7K |  |  | body | paragraph | b85026c4a3 | Topological states in A15 superconductors | 10.1103/physrevb.99.224506 | Minsung Kim, Cai-Zhuang Wang, Kai-Ming Ho | American Physical Society (APS) | Physical Review B | 2018
61ba9ec071dd2853b1c512cd | Ta 3 Sn | 850840051 |  | Ta 3 Sn |  |  | Alloys |  |  |  | 8.3K |  |  | body | paragraph | b85026c4a3 | Topological states in A15 superconductors | 10.1103/physrevb.99.224506 | Minsung Kim, Cai-Zhuang Wang, Kai-Ming Ho | American Physical Society (APS) | Physical Review B | 2018
61ba9ec071dd2853b1c512ce | Ta 3 Pb (Pb | -2094893867 |  | Ta 3 Pb (Pb |  |  | Alloys |  |  |  | 17K |  |  | body | paragraph | b85026c4a3 | Topological states in A15 superconductors | 10.1103/physrevb.99.224506 | Minsung Kim, Cai-Zhuang Wang, Kai-Ming Ho | American Physical Society (APS) | Physical Review B | 2018
61ba9ec11b5bc7b48bc51328 | APt 3 P (A = Sr, Ca, La) | -2136459708 |  | APt 3 P |  |  | Pnictides |  |  | A=Sr, Ca, La | 8.4, 6.6, and 1.5 K |  |  | body | paragraph | c6e139baec | Influence of electronâ€“phonon coupling strength on signatures of even and odd-frequency superconductivity | 10.1016/j.aop.2020.168095 | Alex Aperis, Eiaki V Morooka, Peter M Oppeneer | Elsevier BV | Annals of Physics | 2019
61ba9ec2fa2141a3e5c5126f | YBCO film | -1999754553 | YBCO |  |  | film |  |  |  |  | 89.1 K | resistance, R(T ) |  | body | paragraph | ed364e87af | Transport properties of ultrathin YBa2Cu3O7âˆ’Î´ nanowires: A route to single-photon detection | 10.1103/physrevb.96.064525 | Riccardo Arpaia, Dmitri Golubev, Reza Baghdadi, Regina Ciancio, Goran DraÅ¾iÄ‡, Pasquale Orgiani, Domenico Montemurro, Thilo Bauch, Floriana Lombardi | American Physical Society (APS) | Physical Review B | 2017
61ba9ec2fa2141a3e5c51270 | NbN nanowires | 1290634 |  | NbN |  |  | Nitrides |  |  |  | 4.2 K | resistance |  | body | figure | ed364e87af | Transport properties of ultrathin YBa2Cu3O7âˆ’Î´ nanowires: A route to single-photon detection | 10.1103/physrevb.96.064525 | Riccardo Arpaia, Dmitri Golubev, Reza Baghdadi, Regina Ciancio, Goran DraÅ¾iÄ‡, Pasquale Orgiani, Domenico Montemurro, Thilo Bauch, Floriana Lombardi | American Physical Society (APS) | Physical Review B | 2017
61ba9ec2fa2141a3e5c51271 | YBCO | 1247105488 | YBCO | [7 empty] | 30 K |  |  | body | paragraph | ed364e87af | Transport properties of ultrathin YBa2Cu3O7âˆ’Î´ nanowires: A route to single-photon detection | 10.1103/physrevb.96.064525 | Riccardo Arpaia, Dmitri Golubev, Reza Baghdadi, Regina Ciancio, Goran DraÅ¾iÄ‡, Pasquale Orgiani, Domenico Montemurro, Thilo Bauch, Floriana Lombardi | American Physical Society (APS) | Physical Review B | 2017
61ba9ec2a01e2beb09c512e2 | CeIn 3 | 1295523499 |  | CeIn 3 |  |  | Alloys |  |  |  | 0.2 K |  |  | body | paragraph | 6ca7e674a3 | Analysis of Superconductivity Induced by On-site Coulomb Repulsion on Three-dimensional Cubic Lattice â€“Based on Third Order Perturbation Theoryâ€“ | 10.1143/jpsj.72.884 | Hirono Fukazawa, Hiroaki Ikeda, Kosaku Yamada | Physical Society of Japan | Journal of the Physical Society of Japan | 2002
61ba9ec2a013f06956c512ad | ZrRuAs | -1182039532 |  | ZrRuAs |  |  | Pnictides |  |  |  | 7.90(5) K | heat capacity |  | body | paragraph | ce166196c2 | Probing the superconducting gap structure in the noncentrosymmetric topological superconductor ZrRuAs |  | Debarchan Das, D T Adroja, M R Lees, R W Taylor, Z S Bishnoi, V K Anand, A Bhattacharyya, Z Guguchia, C Baines, H Luetkens, G B G Stenning, Lei Duan, Xiancheng Wang, Changqing Jin |  |  | 2021
61ba9ec2a013f06956c512ae | ZrRuAs | -1024180882 |  | ZrRuAs |  |  | Pnictides |  |  |  | 7.9(1) K | Magnetic susceptibility, Ï(T ) |  | body |  | ce166196c2 | Probing the superconducting gap structure in the noncentrosymmetric topological superconductor ZrRuAs |  | Debarchan Das, D T Adroja, M R Lees, R W Taylor, Z S Bishnoi, V K Anand, A Bhattacharyya, Z Guguchia, C Baines, H Luetkens, G B G Stenning, Lei Duan, Xiancheng Wang, Changqing Jin |  |  | 2021
61ba9ec2a013f06956c512af | ZrAs | 917931389 |  | ZrAs |  |  | Pnictides |  |  |  | down to 2 K |  |  | body | paragraph | ce166196c2 | Probing the superconducting gap structure in the noncentrosymmetric topological superconductor ZrRuAs |  | Debarchan Das, D T Adroja, M R Lees, R W Taylor, Z S Bishnoi, V K Anand, A Bhattacharyya, Z Guguchia, C Baines, H Luetkens, G B G Stenning, Lei Duan, Xiancheng Wang, Changqing Jin |  |  | 2021
61ba9ec2a013f06956c512b0 | ZrRuAs | -1151211576 |  | ZrRuAs |  |  | Pnictides |  |  |  | 12.7 K |  |  | body | paragraph | ce166196c2 | Probing the superconducting gap structure in the noncentrosymmetric topological superconductor ZrRuAs |  | Debarchan Das, D T Adroja, M R Lees, R W Taylor, Z S Bishnoi, V K Anand, A Bhattacharyya, Z Guguchia, C Baines, H Luetkens, G B G Stenning, Lei Duan, Xiancheng Wang, Changqing Jin |  |  | 2021
61ba9ec2a013f06956c512b1 | single crystal of ZrRuAs | -673990781 |  | ZrRuAs |  | single crystal | Pnictides |  |  |  | 7.9 K |  |  | body | figure | ce166196c2 | Probing the superconducting gap structure in the noncentrosymmetric topological superconductor ZrRuAs |  | Debarchan Das, D T Adroja, M R Lees, R W Taylor, Z S Bishnoi, V K Anand, A Bhattacharyya, Z Guguchia, C Baines, H Luetkens, G B G Stenning, Lei Duan, Xiancheng Wang, Changqing Jin |  |  | 2021
61ba9ec23af0453d0cc512db | PuRhGa 5 | -1712407139 |  | PuRhGa 5 |  |  | Alloys |  |  |  | 18.5K |  |  | body | paragraph | 33871fd27f | Microscopic properties of the heavy-fermion superconductor PuCoIn5explored by nuclear quadrupole resonance | 10.1088/1367-2630/16/5/053019 | G Koutroulakis, H Yasuoka, H Chudo, P H Tobash, J N Mitchell, E D Bauer, J D Thompson | IOP Publishing | New Journal of Physics | 2014
61ba9ec23af0453d0cc512dc | PuCoIn 5 | -830674438 |  | PuCoIn 5 |  |  | Alloys |  |  |  | 2.5K |  |  | body | paragraph | 33871fd27f | Microscopic properties of the heavy-fermion superconductor PuCoIn5explored by nuclear quadrupole resonance | 10.1088/1367-2630/16/5/053019 | G Koutroulakis, H Yasuoka, H Chudo, P H Tobash, J N Mitchell, E D Bauer, J D Thompson | IOP Publishing | New Journal of Physics | 2014
61ba9ec23af0453d0cc512dd | PuCoGa 5 | -1157054667 |  | PuCoGa 5 |  |  | Alloys |  |  |  | 8.7K |  |  | body | paragraph | 33871fd27f | Microscopic properties of the heavy-fermion superconductor PuCoIn5explored by nuclear quadrupole resonance | 10.1088/1367-2630/16/5/053019 | G Koutroulakis, H Yasuoka, H Chudo, P H Tobash, J N Mitchell, E D Bauer, J D Thompson | IOP Publishing | New Journal of Physics | 2014
61ba9ec2c2c99830dec512b4 | Tl-2201 single crystal | -1594220401 | Tl-2201 |  |  | single crystal |  |  |  |  | 35 K |  |  | body | paragraph | 3937145d49 | Intrinsic percolative superconductivity in heavily overdoped high-temperature superconductors | 10.1209/epl/i2002-00570-7 | H H Wen, S L Li, Z W Zhao, Z Y Liu, H P Yang, D N Zheng, Z X Zhao | IOP Publishing | Europhysics Letters (EPL) | 2001
61ba9ec2c2c99830dec512b5 | optimally doped Bi-2212 single crystal | -395184107 | Bi-2212 |  | optimally doped | single crystal |  |  |  |  | 93 K |  |  | body | paragraph | 3937145d49 | Intrinsic percolative superconductivity in heavily overdoped high-temperature superconductors | 10.1209/epl/i2002-00570-7 | H H Wen, S L Li, Z W Zhao, Z Y Liu, H P Yang, D N Zheng, Z X Zhao | IOP Publishing | Europhysics Letters (EPL) | 2001
61ba9ec2c2c99830dec512b6 | overdoped LSCO single crystal ( x = 0.24 | -14915564 | LSCO |  | overdoped | single crystal |  |  |  | x=0.24 | 25K |  |  | body | paragraph | 3937145d49 | Intrinsic percolative superconductivity in heavily overdoped high-temperature superconductors | 10.1209/epl/i2002-00570-7 | H H Wen, S L Li, Z W Zhao, Z Y Liu, H P Yang, D N Zheng, Z X Zhao | IOP Publishing | Europhysics Letters (EPL) | 2001
61ba9ec2c2c99830dec512b7 | underdoped LSCO ( x = 0.092 | 1436190152 | LSCO |  | underdoped |  |  |  |  | x=0.092 | 26 K |  |  | body | paragraph | 3937145d49 | Intrinsic percolative superconductivity in heavily overdoped high-temperature superconductors | 10.1209/epl/i2002-00570-7 | H H Wen, S L Li, Z W Zhao, Z Y Liu, H P Yang, D N Zheng, Z X Zhao | IOP Publishing | Europhysics Letters (EPL) | 2001
61ba9ec2c2c99830dec512b8 | overdoped LSCO single crystal ( x = 0.24 | -36092736 | LSCO |  | overdoped | single crystal |  |  |  | x=0.24 | 25 K |  |  | body | paragraph | 3937145d49 | Intrinsic percolative superconductivity in heavily overdoped high-temperature superconductors | 10.1209/epl/i2002-00570-7 | H H Wen, S L Li, Z W Zhao, Z Y Liu, H P Yang, D N Zheng, Z X Zhao | IOP Publishing | Europhysics Letters (EPL) | 2001
61ba9ec2c2c99830dec512b9 | x =0.24 | 1173246375 | [7 empty] | x=0.24 | 25 K |  |  | body | paragraph | 3937145d49 | Intrinsic percolative superconductivity in heavily overdoped high-temperature superconductors | 10.1209/epl/i2002-00570-7 | H H Wen, S L Li, Z W Zhao, Z Y Liu, H P Yang, D N Zheng, Z X Zhao | IOP Publishing | Europhysics Letters (EPL) | 2001
61ba9ec2c2c99830dec512ba | LSCO single crystals | -1216089476 | LSCO |  |  | single crystals |  |  |  |  | 26 K |  |  | body | paragraph | 3937145d49 | Intrinsic percolative superconductivity in heavily overdoped high-temperature superconductors | 10.1209/epl/i2002-00570-7 | H H Wen, S L Li, Z W Zhao, Z Y Liu, H P Yang, D N Zheng, Z X Zhao | IOP Publishing | Europhysics Letters (EPL) | 2001
61ba9ec349d0b378c6c512a7 | CaF2 | 861525710 |  | CaF2 |  |  | Fluorides |  |  |  | 16 K |  |  | body | figure | b546a950f5 | Suppression of phase separation and giant enhancement of superconducting transition temperature in FeSe1âˆ’xTex thin films | 10.1073/pnas.1418994112 | Yoshinori Imai, Yuichi Sawada, Fuyuki Nabeshima, Atsutaka Maeda | Proceedings of the National Academy of Sciences | Proceedings of the National Academy of Sciences | 2015
61ba9ec349d0b378c6c512a8 | single-phase epitaxial films of FeSe1âˆ’xTex with 0.1 â‰¤ x â‰¤ 0.4 | 507670370 |  | FeSe1âˆ’xTex |  | films | Iron-chalcogenides, Chalcogenides |  |  | x=â‰¤ 0.4 | 23 K |  |  | body | paragraph | b546a950f5 | Suppression of phase separation and giant enhancement of superconducting transition temperature in FeSe1âˆ’xTex thin films | 10.1073/pnas.1418994112 | Yoshinori Imai, Yuichi Sawada, Fuyuki Nabeshima, Atsutaka Maeda | Proceedings of the National Academy of Sciences | Proceedings of the National Academy of Sciences | 2015
61ba9ec349d0b378c6c512a9 | 0.1 < x < 0.2 | 121648771 | [7 empty] | x=< 0.2, 0.1 < | 45 K |  |  | body | figure | b546a950f5 | Suppression of phase separation and giant enhancement of superconducting transition temperature in FeSe1âˆ’xTex thin films | 10.1073/pnas.1418994112 | Yoshinori Imai, Yuichi Sawada, Fuyuki Nabeshima, Atsutaka Maeda | Proceedings of the National Academy of Sciences | Proceedings of the National Academy of Sciences | 2015
61ba9ec349d0b378c6c512aa | 0.1 â‰¤ x â‰¤ 0.4 | -569859058 | [7 empty] | x=â‰¤ 0.4 | 23 K |  |  | header | abstract | b546a950f5 | Suppression of phase separation and giant enhancement of superconducting transition temperature in FeSe1âˆ’xTex thin films | 10.1073/pnas.1418994112 | Yoshinori Imai, Yuichi Sawada, Fuyuki Nabeshima, Atsutaka Maeda | Proceedings of the National Academy of Sciences | Proceedings of the National Academy of Sciences | 2015
61ba9ec349d0b378c6c512ab | monolayer FeSe film | -1232933907 |  | FeSe |  | film | Iron-chalcogenides, Chalcogenides |  |  |  | 65 K |  |  | body | paragraph | b546a950f5 | Suppression of phase separation and giant enhancement of superconducting transition temperature in FeSe1âˆ’xTex thin films | 10.1073/pnas.1418994112 | Yoshinori Imai, Yuichi Sawada, Fuyuki Nabeshima, Atsutaka Maeda | Proceedings of the National Academy of Sciences | Proceedings of the National Academy of Sciences | 2015
61ba9ec349d0b378c6c512ac | x = 0.2 | -1753142030 | [7 empty] | x=0.2 | 23 K | electrical resistivity |  | body | paragraph | b546a950f5 | Suppression of phase separation and giant enhancement of superconducting transition temperature in FeSe1âˆ’xTex thin films | 10.1073/pnas.1418994112 | Yoshinori Imai, Yuichi Sawada, Fuyuki Nabeshima, Atsutaka Maeda | Proceedings of the National Academy of Sciences | Proceedings of the National Academy of Sciences | 2015
61ba9ec349d0b378c6c512ad | FeSe1âˆ’xTex | -309516628 |  | FeSe1âˆ’xTex |  |  | Iron-chalcogenides, Chalcogenides |  |  |  | 23 K |  |  | body | paragraph | b546a950f5 | Suppression of phase separation and giant enhancement of superconducting transition temperature in FeSe1âˆ’xTex thin films | 10.1073/pnas.1418994112 | Yoshinori Imai, Yuichi Sawada, Fuyuki Nabeshima, Atsutaka Maeda | Proceedings of the National Academy of Sciences | Proceedings of the National Academy of Sciences | 2015
61ba9ec349d0b378c6c512ae | x = 0.5 âˆ’ 0.6 | -1079568395 | [7 empty] | x=0.5 âˆ’ 0.6 | 14 K |  |  | body | paragraph | b546a950f5 | Suppression of phase separation and giant enhancement of superconducting transition temperature in FeSe1âˆ’xTex thin films | 10.1073/pnas.1418994112 | Yoshinori Imai, Yuichi Sawada, Fuyuki Nabeshima, Atsutaka Maeda | Proceedings of the National Academy of Sciences | Proceedings of the National Academy of Sciences | 2015
61ba9ec34217bb9076c5131c | Tl-2201 | -940340224 | Tl-2201 | [7 empty] | 86 K |  |  | body | paragraph | df26ec5d28 | Absence of pseudogap in heavily overdoped Bi 2 Sr 2 CaCu 2 O 8 + Î´ from tunneling spectroscopy of break junctions | 10.1209/epl/i2002-00436-6 | Lutfi Ozyuzer, John F Zasadzinski, K E Gray, C Kendziora, N Miyakawa | IOP Publishing | Europhysics Letters (EPL) | 1999
61ba9ec34217bb9076c5131d | Tl-2201 | -915312018 | Tl-2201 | [7 empty] | 82 K |  |  | body | paragraph | df26ec5d28 | Absence of pseudogap in heavily overdoped Bi 2 Sr 2 CaCu 2 O 8 + Î´ from tunneling spectroscopy of break junctions | 10.1209/epl/i2002-00436-6 | Lutfi Ozyuzer, John F Zasadzinski, K E Gray, C Kendziora, N Miyakawa | IOP Publishing | Europhysics Letters (EPL) | 1999
61ba9ec34217bb9076c5131e | Tl-2201 crystals | 1356481523 | Tl-2201 |  |  | crystals |  |  |  |  | 86 K |  |  | body | paragraph | df26ec5d28 | Absence of pseudogap in heavily overdoped Bi 2 Sr 2 CaCu 2 O 8 + Î´ from tunneling spectroscopy of break junctions | 10.1209/epl/i2002-00436-6 | Lutfi Ozyuzer, John F Zasadzinski, K E Gray, C Kendziora, N Miyakawa | IOP Publishing | Europhysics Letters (EPL) | 1999
61ba9ec34217bb9076c5131f | Tl-2201 | -822901262 | Tl-2201 | [7 empty] | 91 K |  |  | body | figure | df26ec5d28 | Absence of pseudogap in heavily overdoped Bi 2 Sr 2 CaCu 2 O 8 + Î´ from tunneling spectroscopy of break junctions | 10.1209/epl/i2002-00436-6 | Lutfi Ozyuzer, John F Zasadzinski, K E Gray, C Kendziora, N Miyakawa | IOP Publishing | Europhysics Letters (EPL) | 1999
61ba9ec34217bb9076c51320 | Bi-2212 | 2092004319 | Bi-2212 | [7 empty] | 86 K |  |  | body | paragraph | df26ec5d28 | Absence of pseudogap in heavily overdoped Bi 2 Sr 2 CaCu 2 O 8 + Î´ from tunneling spectroscopy of break junctions | 10.1209/epl/i2002-00436-6 | Lutfi Ozyuzer, John F Zasadzinski, K E Gray, C Kendziora, N Miyakawa | IOP Publishing | Europhysics Letters (EPL) | 1999
61ba9ec34217bb9076c51321 | Tl-2201 | -869102422 | Tl-2201 | [7 empty] | 91 K |  |  | body | paragraph | df26ec5d28 | Absence of pseudogap in heavily overdoped Bi 2 Sr 2 CaCu 2 O 8 + Î´ from tunneling spectroscopy of break junctions | 10.1209/epl/i2002-00436-6 | Lutfi Ozyuzer, John F Zasadzinski, K E Gray, C Kendziora, N Miyakawa | IOP Publishing | Europhysics Letters (EPL) | 1999
61ba9ec34217bb9076c51322 | optimally-doped Bi-2212 | 651242247 | Bi-2212 |  | optimally-doped | [5 empty] | 93-95 K |  |  | body | paragraph | df26ec5d28 | Absence of pseudogap in heavily overdoped Bi 2 Sr 2 CaCu 2 O 8 + Î´ from tunneling spectroscopy of break junctions | 10.1209/epl/i2002-00436-6 | Lutfi Ozyuzer, John F Zasadzinski, K E Gray, C Kendziora, N Miyakawa | IOP Publishing | Europhysics Letters (EPL) | 1999
61ba9ec34217bb9076c51323 | Tl-2201 crystals | 1343002201 | Tl-2201 |  |  | crystals |  |  |  |  | 86 K |  |  | body | figure | df26ec5d28 | Absence of pseudogap in heavily overdoped Bi 2 Sr 2 CaCu 2 O 8 + Î´ from tunneling spectroscopy of break junctions | 10.1209/epl/i2002-00436-6 | Lutfi Ozyuzer, John F Zasadzinski, K E Gray, C Kendziora, N Miyakawa | IOP Publishing | Europhysics Letters (EPL) | 1999
61ba9ec34217bb9076c51324 | optimally- doped Tl 2 Ba 2 CuO 6 crystals (Tl-2201) | -1302187981 | Tl-2201 | Tl 2 Ba 2 CuO 6 | optimally- doped | crystals | Oxides, Cuprates |  |  |  | 91 K |  |  | body | paragraph | df26ec5d28 | Absence of pseudogap in heavily overdoped Bi 2 Sr 2 CaCu 2 O 8 + Î´ from tunneling spectroscopy of break junctions | 10.1209/epl/i2002-00436-6 | Lutfi Ozyuzer, John F Zasadzinski, K E Gray, C Kendziora, N Miyakawa | IOP Publishing | Europhysics Letters (EPL) | 1999
61ba9ec34217bb9076c51325 | Tl-2201 crystals | 1333382386 | Tl-2201 |  |  | crystals |  |  |  |  | 86 K |  |  | body | paragraph | df26ec5d28 | Absence of pseudogap in heavily overdoped Bi 2 Sr 2 CaCu 2 O 8 + Î´ from tunneling spectroscopy of break junctions | 10.1209/epl/i2002-00436-6 | Lutfi Ozyuzer, John F Zasadzinski, K E Gray, C Kendziora, N Miyakawa | IOP Publishing | Europhysics Letters (EPL) | 1999
61ba9ec34217bb9076c51326 | single crystals of Tl-2201 | 1313816111 | Tl-2201 |  |  | single crystals |  |  |  |  | 86 K |  |  | body | figure | df26ec5d28 | Absence of pseudogap in heavily overdoped Bi 2 Sr 2 CaCu 2 O 8 + Î´ from tunneling spectroscopy of break junctions | 10.1209/epl/i2002-00436-6 | Lutfi Ozyuzer, John F Zasadzinski, K E Gray, C Kendziora, N Miyakawa | IOP Publishing | Europhysics Letters (EPL) | 1999
61ba9ec34217bb9076c51327 | Bi-2212 | 1926414075 | Bi-2212 | [7 empty] | 86 K |  |  | body | paragraph | df26ec5d28 | Absence of pseudogap in heavily overdoped Bi 2 Sr 2 CaCu 2 O 8 + Î´ from tunneling spectroscopy of break junctions | 10.1209/epl/i2002-00436-6 | Lutfi Ozyuzer, John F Zasadzinski, K E Gray, C Kendziora, N Miyakawa | IOP Publishing | Europhysics Letters (EPL) | 1999
61ba9ec3d7a99c43e8c512ed | x=0.15 PCCO | -952813138 | PCCO | [6 empty] | x=0.15 | 23K |  |  | body | paragraph | d554a6b01a | Ultrafast dynamics in the presence of antiferromagnetic correlations in electron-doped cuprate La2âˆ’xCexCuO4Â±Î´ | 10.1103/physrevb.95.115125 | I M Vishik, F Mahmood, Z Alpichshev, N Gedik, J Higgins, R L Greene | American Physical Society (APS) | Physical Review B | 2017
61ba9ec3d7a99c43e8c512ee | x=0.08 (underdoped) and 0.11 | -925370980 | [7 empty] | x=0.08 (underdoped), 0.11 | 22K |  |  | body | paragraph | d554a6b01a | Ultrafast dynamics in the presence of antiferromagnetic correlations in electron-doped cuprate La2âˆ’xCexCuO4Â±Î´ | 10.1103/physrevb.95.115125 | I M Vishik, F Mahmood, Z Alpichshev, N Gedik, J Higgins, R L Greene | American Physical Society (APS) | Physical Review B | 2017
61ba9ec3d7a99c43e8c512ef | PCCO films | -1718450769 | PCCO |  |  | films |  |  |  |  | 23K |  |  | body | paragraph | d554a6b01a | Ultrafast dynamics in the presence of antiferromagnetic correlations in electron-doped cuprate La2âˆ’xCexCuO4Â±Î´ | 10.1103/physrevb.95.115125 | I M Vishik, F Mahmood, Z Alpichshev, N Gedik, J Higgins, R L Greene | American Physical Society (APS) | Physical Review B | 2017
61ba9ec3d7a99c43e8c512f0 | x=0.14 | 14738225 | [7 empty] | x=0.14 | 22K |  |  | body | paragraph | d554a6b01a | Ultrafast dynamics in the presence of antiferromagnetic correlations in electron-doped cuprate La2âˆ’xCexCuO4Â±Î´ | 10.1103/physrevb.95.115125 | I M Vishik, F Mahmood, Z Alpichshev, N Gedik, J Higgins, R L Greene | American Physical Society (APS) | Physical Review B | 2017
61ba9ec3d7a99c43e8c512f1 | EuFe 2 (As 1âˆ’x P x ) 2 | 336698385 |  | EuFe 2 (As 1âˆ’x P x ) 2 |  |  | Iron-pnictides, Pnictides |  |  |  | 26 K |  |  | body | paragraph | 1d7ec8114d | Fermi Surface ofSrFe2P2Determined by the de Haasâ€“van Alphen Effect | 10.1103/physrevlett.103.076401 | J G Analytis, C M J Andrew, A I Coldea, A Mccollam, J-H Chu, R D Mcdonald, I R Fisher, A Carrington | American Physical Society (APS) | Physical Review Letters | 2009
61ba9ec3d7a99c43e8c512f2 | BaFe 2 (As 1âˆ’x P x ) 2 | -2040332776 |  | BaFe 2 (As 1âˆ’x P x ) 2 |  |  | Iron-pnictides, Pnictides |  |  |  | 30 K |  |  | body | paragraph | 1d7ec8114d | Fermi Surface ofSrFe2P2Determined by the de Haasâ€“van Alphen Effect | 10.1103/physrevlett.103.076401 | J G Analytis, C M J Andrew, A I Coldea, A Mccollam, J-H Chu, R D Mcdonald, I R Fisher, A Carrington | American Physical Society (APS) | Physical Review Letters | 2009
61ba9ec32b9a12e3d2c512f2 | CaFe 2 (As 1âˆ’x P x ) 2 ) | -1408965570 |  | CaFe 2 (As 1âˆ’x P x ) 2 |  |  | Iron-pnictides, Pnictides |  |  |  | 15 K |  |  | body | figure | 1572b14684 | Quantum Oscillations in Iron Pnictide Superconductors | 10.1201/b13727-5 | Suchitra E Sebastian | Pan Stanford Publishing |  | 2012
61ba9ec47b1a7abb24c5128c | MgB 2 | 1608048704 |  | MgB 2 |  |  | Alloys, Borides |  |  |  | 39 K |  |  | body | paragraph | 6a03bc3547
61ba9ec412cb23f3dfc512cb | Sr 2 RuO 4 | 1931014488 |  | Sr 2 RuO 4 |  |  | Oxides |  |  |  | 1.4 K |  |  | body | paragraph | 84975be8fe | Surface electronic structure of Sr 2 RuO 4 |  | K M Shen, A Damascelli, D H Lu, N P Armitage, F Ronning, D L Feng, C Kim, Z.-X Shen, D J Singh, I I Mazin, S Nakatsuji, Z Q Mao, Y Maeno, T Kimura, Y Tokura |  |  | 2001
61ba9ec4c0bff55f4cc512b4 | pure samples | 471440515 |  |  | pure | [5 empty] | 1.5 K |  |  | body | paragraph | 9902eb601c | A numerical calculation of the electronic specific heat for the compound Sr 2 RuO 4 below its superconducting transition temperature |  | Pedro Contreras, JosÃ© Burgos, Ender Ochoa, Daniel Uzcategui, Rafael Almeida |  |  | 2018
61ba9ec4783c1e8128c513a6 | Pt 4 As 8 )(Fe 2- x Pt x As 2 ) 5 | -5897802 |  | Pt 4 As 8 )(Fe 2- x Pt x As 2 ) 5 |  |  | Alloys |  |  |  | 38 K |  |  | header | abstract | 5805fdd0ad | SUBJECT AREAS: PHYSICS, MATERIALS SCIENCE, CONDENSED-MATTER PHYSICS, SUPERCONDUCTING PROPERTIES AND MATERIALS |  | Kazutaka Kudo, Daisuke Mitsuoka, Masaya Takasuga, Yuki Sugiyama, Kento Sugawara, Naoyuki Katayama, Hiroshi Sawa, Hiroaki S Kubo, Kenta Takamori, Masanori Ichioka, Tatsuo Fujii, Takashi Mizokawa, Minoru Nohara
61ba9ec4783c1e8128c513a7 | Ca 10 (Pd 3 As 8 )(Fe 2-x Pd x As 2 ) 5 | -1098440166 |  | Ca 10 (Pd 3 As 8 )(Fe 2-x Pd x As 2 ) 5 |  |  | Iron-pnictides, Pnictides |  |  |  | 17 K |  |  | header | abstract | 5805fdd0ad | SUBJECT AREAS: PHYSICS, MATERIALS SCIENCE, CONDENSED-MATTER PHYSICS, SUPERCONDUCTING PROPERTIES AND MATERIALS |  | Kazutaka Kudo, Daisuke Mitsuoka, Masaya Takasuga, Yuki Sugiyama, Kento Sugawara, Naoyuki Katayama, Hiroshi Sawa, Hiroaki S Kubo, Kenta Takamori, Masanori Ichioka, Tatsuo Fujii, Takashi Mizokawa, Minoru Nohara
61ba9ec4783c1e8128c513a8 | SrPt 2 As 2 | 1962132873 |  | SrPt 2 As 2 |  |  | Pnictides |  |  |  | 5.2 K |  |  | header | abstract | 5805fdd0ad | SUBJECT AREAS: PHYSICS, MATERIALS SCIENCE, CONDENSED-MATTER PHYSICS, SUPERCONDUCTING PROPERTIES AND MATERIALS |  | Kazutaka Kudo, Daisuke Mitsuoka, Masaya Takasuga, Yuki Sugiyama, Kento Sugawara, Naoyuki Katayama, Hiroshi Sawa, Hiroaki S Kubo, Kenta Takamori, Masanori Ichioka, Tatsuo Fujii, Takashi Mizokawa, Minoru Nohara
61ba9ec4783c1e8128c513a9 | PtAs 3 | 1401653558 |  | PtAs 3 |  |  | Pnictides |  |  |  | 2.4 K |  |  | header | abstract | 5805fdd0ad | SUBJECT AREAS: PHYSICS, MATERIALS SCIENCE, CONDENSED-MATTER PHYSICS, SUPERCONDUCTING PROPERTIES AND MATERIALS |  | Kazutaka Kudo, Daisuke Mitsuoka, Masaya Takasuga, Yuki Sugiyama, Kento Sugawara, Naoyuki Katayama, Hiroshi Sawa, Hiroaki S Kubo, Kenta Takamori, Masanori Ichioka, Tatsuo Fujii, Takashi Mizokawa, Minoru Nohara
61ba9ec47ce09aab2ac512ad | underdoped Bi 2 Sr 2 CaCu 2 O 8+Î´ | -1875284782 |  | Bi 2 Sr 2 CaCu 2 O 8+Î´ | underdoped |  | Alloys |  |  |  | 70 K |  |  | body | paragraph | cd85ff6ecf | Impact of an oxygen dopant in Bi 2 Sr 2 CaCu 2 O 8+Î´ | 10.1209/0295-5075/86/37007 | S Johnston, F Vernay, T P Devereaux | IOP Publishing | EPL (Europhysics Letters) | 2001
61ba9ec47ce09aab2ac512ae | Bi 2 Sr 2 CaCu 2 O 8+Î´ | 1973692977 |  | Bi 2 Sr 2 CaCu 2 O 8+Î´ |  |  | Alloys |  |  |  | 91 K |  |  | body | paragraph | cd85ff6ecf | Impact of an oxygen dopant in Bi 2 Sr 2 CaCu 2 O 8+Î´ | 10.1209/0295-5075/86/37007 | S Johnston, F Vernay, T P Devereaux | IOP Publishing | EPL (Europhysics Letters) | 2001
61ba9ec47ce09aab2ac512af | underdoped YBa2Cu3O6+x | 1918604438 |  | YBa2Cu3O6+x | underdoped |  | Alloys |  |  |  | 74 K |  |  | body |  | cd85ff6ecf | Impact of an oxygen dopant in Bi 2 Sr 2 CaCu 2 O 8+Î´ | 10.1209/0295-5075/86/37007 | S Johnston, F Vernay, T P Devereaux | IOP Publishing | EPL (Europhysics Letters) | 2001
61ba9ec47c13e4f711c51288 | under- doped Bi2212 single crystal | 1974198796 | Bi2212 | Bi2212Bi2212 | under- doped | single crystal |  |  |  |  | 83 K |  |  | body | paragraph | 4fd2f718e3 | Evidence for a quasi-1D topological-excitation liquid in Bi 2 Sr 2 CaCu 2 O 8 + x from tunneling spectroscopy | 10.1209/epl/i2001-00452-6 | A Mourachkine | IOP Publishing | Europhysics Letters (EPL) | 2001
61ba9ec47c13e4f711c51289 | underdoped Bi2212 | 777294531 | Bi2212 | Bi2212Bi2212 | underdoped | [5 empty] | 83 K |  |  | body | paragraph | 4fd2f718e3 | Evidence for a quasi-1D topological-excitation liquid in Bi 2 Sr 2 CaCu 2 O 8 + x from tunneling spectroscopy | 10.1209/epl/i2001-00452-6 | A Mourachkine | IOP Publishing | Europhysics Letters (EPL) | 2001
61ba9ec47c13e4f711c5128a | overdoped Bi2212 single crystal | -710753357 | Bi2212 | Bi2212Bi2212 | overdoped | single crystal |  |  |  |  | 88 K |  |  | body | figure | 4fd2f718e3 | Evidence for a quasi-1D topological-excitation liquid in Bi 2 Sr 2 CaCu 2 O 8 + x from tunneling spectroscopy | 10.1209/epl/i2001-00452-6 | A Mourachkine | IOP Publishing | Europhysics Letters (EPL) | 2001
61ba9ec47c13e4f711c5128b | underdoped Bi2212 single crystal | 2122012452 | Bi2212 | Bi2212Bi2212 | underdoped | single crystal |  |  |  |  | 51 K |  |  | body | paragraph | 4fd2f718e3 | Evidence for a quasi-1D topological-excitation liquid in Bi 2 Sr 2 CaCu 2 O 8 + x from tunneling spectroscopy | 10.1209/epl/i2001-00452-6 | A Mourachkine | IOP Publishing | Europhysics Letters (EPL) | 2001
61ba9ec47c13e4f711c5128c | overdoped Bi2212 | 2012854588 | Bi2212 | Bi2212Bi2212 | overdoped | [5 empty] | 87.5 K |  |  | body | figure | 4fd2f718e3 | Evidence for a quasi-1D topological-excitation liquid in Bi 2 Sr 2 CaCu 2 O 8 + x from tunneling spectroscopy | 10.1209/epl/i2001-00452-6 | A Mourachkine | IOP Publishing | Europhysics Letters (EPL) | 2001
61ba9ec46a35f302ddc512af | optimally-and over-doped Bi2212 | 2131703219 | Bi2212 | Bi2212Bi2212 | optimally-and over-doped | [5 empty] | 81, 85 and 80 K |  |  | body |  | b0896eb27b | Separating pairing from quantum phase coherence dynamics above the superconducting transition by femtosecond spectroscopy | 10.1038/srep05656 | I Madan, T Kurosawa, Y Toda, M Oda, T Mertelj, P Kusar, D Mihailovic | Springer Science and Business Media LLC | Scientific Reports | 2014
61ba9ec46a35f302ddc512b0 | Bi-2212 | 2101605893 | Bi-2212 | [7 empty] | 81 K | susceptibility |  | body | paragraph | b0896eb27b | Separating pairing from quantum phase coherence dynamics above the superconducting transition by femtosecond spectroscopy | 10.1038/srep05656 | I Madan, T Kurosawa, Y Toda, M Oda, T Mertelj, P Kusar, D Mihailovic | Springer Science and Business Media LLC | Scientific Reports | 2014
61ba9ec5e4552e90a8c512aa | Sr 0.1 Bi 2 Se 3 single crystals | 1749398450 |  | Sr 0.1 Bi 2 Se 3 |  | single crystals | Chalcogenides |  |  |  | 3K | specific heat |  | body | paragraph | 7ee714d59c | Nanocalorimetric Evidence for Nematic Superconductivity in the Doped Topological |  | Insulator Sr, Kristin Willa, Roland Willa, Kok Wee Song, G D Gu, John A Schneeloch, Ruidan Zhong, Alexei E Koshelev, Wai-Kwong Kwok, Ulrich Welp |  |  | 2019
61ba9ec5720b8b3d36c512af | MgB 2 | 1367345722 |  | MgB 2 |  |  | Alloys, Borides |  |  |  | 39 K |  |  | body | paragraph | 84d7f7964d | X-ray photoelectron spectroscopy studies of non-stoichiometric superconducting NbB2+x | 10.1088/0953-2048/19/6/035 | R Escamilla, L Huerta | IOP Publishing | Superconductor Science and Technology | 2006
61ba9ec5720b8b3d36c512b0 | (B/Nb) XPS = 2.44 | -734636729 | (B/Nb | [6 empty] | XPS=2.44 | 9.75 K |  |  | body | paragraph | 84d7f7964d | X-ray photoelectron spectroscopy studies of non-stoichiometric superconducting NbB2+x | 10.1088/0953-2048/19/6/035 | R Escamilla, L Huerta | IOP Publishing | Superconductor Science and Technology | 2006
61ba9ec556f16aed29c512bb | LaFeAsO 1âˆ’x F x | 227530170 |  | LaFeAsO 1âˆ’x F x |  |  | Iron-pnictides, Pnictides, Oxides, Fluorides |  |  |  | 26 K |  |  | body | paragraph | 5342940a4d | Pressure-induced antiferromagnetic bulk superconductor EuFe2As2 | 10.1016/j.physc.2009.10.064 | Taichi Terashima, Hiroyuki S Suzuki, Megumi Tomita, Motoi Kimata, Hidetaka Satsukawa, Atsushi Harada, Kaori Hazama, Takehiko Matsumoto, Keizo Murata, Shinya Uji | Elsevier BV | Physica C: Superconductivity and its Applications | 2009
61ba9ec50cb3d3a5e6c5125d | TMTSF)2ClO4 | 494862053 |  | TMTSF)2ClO4 |  |  | Alloys |  |  |  | 1.4K |  |  | header | abstract | 87a495c762 | Superconducting State of the Organic Conductor(TMTSF)2ClO4 | 10.1103/physrevlett.98.147002 | J Shinagawa, Y Kurosaki, F Zhang, C Parker, S E Brown, D JÃ©rome, J B Christensen, K Bechgaard | American Physical Society (APS) | Physical Review Letters | 2008
61ba9ec50cb3d3a5e6c5125e | (TMTSF) 2 PF 6 | -1648682914 |  | (TMTSF) 2 PF 6 |  |  | Chalcogenides, Pnictides, Fluorides |  |  |  | 1.4K |  |  | body | paragraph | 87a495c762 | Superconducting State of the Organic Conductor(TMTSF)2ClO4 | 10.1103/physrevlett.98.147002 | J Shinagawa, Y Kurosaki, F Zhang, C Parker, S E Brown, D JÃ©rome, J B Christensen, K Bechgaard | American Physical Society (APS) | Physical Review Letters | 2008
61ba9ec5dc085aa023c5126b | 5d transition metal element doped Eu(Fe 1âˆ’x Ir x ) 2 As 2 | -1514605256 |  | Eu(Fe 1âˆ’x Ir x ) 2 As 2 | 5d transition metal element doped |  | Iron-pnictides, Pnictides |  |  |  | 22 K |  |  | body | paragraph | 0d6b40de71 | Magnetic polarization of Ir in underdoped nonsuperconductingEu(Fe0.94Ir0.06)2As2 | 10.1103/physrevb.93.024517 | W T Jin, Y Xiao, Y Su, S Nandi, W H Jiao, G Nisbet, S Demirdis, G H Cao, Th H BrÃ¼ckel | American Physical Society (APS) | Physical Review B | 2016
61ba9ec5dc085aa023c5126c | Eu(Fe 0.94 Ir 0.06 ) 2 As 2 | 829561370 |  | Eu(Fe 0.94 Ir 0.06 ) 2 As 2 |  |  | Iron-pnictides, Pnictides |  |  |  | 2K |  |  | body | figure | 0d6b40de71 | Magnetic polarization of Ir in underdoped nonsuperconductingEu(Fe0.94Ir0.06)2As2 | 10.1103/physrevb.93.024517 | W T Jin, Y Xiao, Y Su, S Nandi, W H Jiao, G Nisbet, S Demirdis, G H Cao, Th H BrÃ¼ckel | American Physical Society (APS) | Physical Review B | 2016
61ba9ec5fa2141a3e5c51273 | single crystals of optimally doped Bi2212 | 2084712228 | Bi2212 | Bi2212Bi2212 | optimally doped | single crystals |  |  |  |  | 91 K |  |  | body | paragraph | 4185ee7265 | Energy dissipation from a correlated system driven out of equilibrium | 10.1038/ncomms13761 | J D Rameau, S Freutel, A F Kemper, M A Sentef, J K Freericks, I Avigo, M Ligges, L Rettig, Y Yoshida, H Eisaki, J Schneeloch, R D Zhong, Z J Xu, G D Gu, P D Johnson, U Bovensiepen | Springer Science and Business Media LLC | Nature Communications | 2016
61ba9ec6ef148cdddfc512cf | fullerite C 60 | 7335304 |  | C 60 |  |  | Carbides |  |  |  | 117 K |  |  | body | paragraph | 96b08f8fc8 | Possible Superconductivity at 37 K in Graphite-Sulphur Composite | 10.1088/0256-307x/18/12/332 | Yang Hai-Peng, Wen Hai-Hu, Zhao Zhi-Wen, Li Shi-Liang | IOP Publishing | Chinese Physics Letters | 2001
61ba9ec6a01e2beb09c512e4 | thin-film aluminum | 923797103 | aluminum | Al |  | thin-film |  |  |  |  | 1.4 K |  |  | body | figure | 5a9102e8cf | Magnetic field dependence of the internal quality factor and noise performance of lumped-element kinetic inductance detectors | 10.1063/1.4964119 | D Flanigan, B R Johnson, M H Abitbol, S Bryan, R Cantor, P Day, G Jones, P Mauskopf, H Mccarrick, A Miller, J Zmuidzinas | AIP Publishing | Applied Physics Letters | 2016
61ba9ec605e6aa6710c51319 | CeCu 2 (Si 0.98 Ge 0.02 ) 2 | -527340577 |  | CeCu 2 (Si 0.98 Ge 0.02 ) 2 |  |  | Alloys |  |  |  | 0.4 K |  | 0 GPa | body | paragraph | 84c9c153b0 | Unconventional Superconductivity in Heavy-Fermion Systems | 10.1143/jpsj.74.186 | Y Kitaoka, S Kawasaki, T Mito, Y Kawasaki | Physical Society of Japan | Journal of the Physical Society of Japan | 2008
61ba9ec605e6aa6710c5131a | CeCoIn 5 | -647058781 |  | CeCoIn 5 |  |  | Alloys |  |  |  | 2.3 K |  |  | body | paragraph | 84c9c153b0 | Unconventional Superconductivity in Heavy-Fermion Systems | 10.1143/jpsj.74.186 | Y Kitaoka, S Kawasaki, T Mito, Y Kawasaki | Physical Society of Japan | Journal of the Physical Society of Japan | 2008
61ba9ec605e6aa6710c5131b | CeCu 2 (Si 0.98 Ge 0.02 ) 2 | -244328243 |  | CeCu 2 (Si 0.98 Ge 0.02 ) 2 |  |  | Alloys |  |  |  | 0.4 K |  | 0 GPa | body | figure | 84c9c153b0 | Unconventional Superconductivity in Heavy-Fermion Systems | 10.1143/jpsj.74.186 | Y Kitaoka, S Kawasaki, T Mito, Y Kawasaki | Physical Society of Japan | Journal of the Physical Society of Japan | 2008
61ba9ec605e6aa6710c5131c | CeCu 2 (Si 0.98 Ge 0.02 ) 2 | 140796247 |  | CeCu 2 (Si 0.98 Ge 0.02 ) 2 |  |  | Alloys |  |  |  | 1.5 K |  | 0 GPa | body | paragraph | 84c9c153b0 | Unconventional Superconductivity in Heavy-Fermion Systems | 10.1143/jpsj.74.186 | Y Kitaoka, S Kawasaki, T Mito, Y Kawasaki | Physical Society of Japan | Journal of the Physical Society of Japan | 2008
61ba9ec605e6aa6710c5131d | Sn 1.1 Mo 6 Se 7.5 | 1626860698 |  | Sn 1.1 Mo 6 Se 7.5 |  |  | Chalcogenides |  |  |  | 4.2 K |  |  | body | paragraph | 84c9c153b0 | Unconventional Superconductivity in Heavy-Fermion Systems | 10.1143/jpsj.74.186 | Y Kitaoka, S Kawasaki, T Mito, Y Kawasaki | Physical Society of Japan | Journal of the Physical Society of Japan | 2008
61ba9ec605e6aa6710c5131e | CeIn 3 | 1320555923 |  | CeIn 3 |  |  | Alloys |  |  |  | 230 mK |  |  | body | paragraph | 84c9c153b0 | Unconventional Superconductivity in Heavy-Fermion Systems | 10.1143/jpsj.74.186 | Y Kitaoka, S Kawasaki, T Mito, Y Kawasaki | Physical Society of Japan | Journal of the Physical Society of Japan | 2008
61ba9ec605e6aa6710c5131f | TlMo 6 Se 7.5 | -1071596020 |  | TlMo 6 Se 7.5 |  |  | Chalcogenides |  |  |  | 10 K |  |  | body | paragraph | 84c9c153b0 | Unconventional Superconductivity in Heavy-Fermion Systems | 10.1143/jpsj.74.186 | Y Kitaoka, S Kawasaki, T Mito, Y Kawasaki | Physical Society of Japan | Journal of the Physical Society of Japan | 2008
61ba9ec605e6aa6710c51320 | TlMo 6 Se 7.5 | -1102414134 |  | TlMo 6 Se 7.5 |  |  | Chalcogenides |  |  |  | 12.2 K |  |  | body | paragraph | 84c9c153b0 | Unconventional Superconductivity in Heavy-Fermion Systems | 10.1143/jpsj.74.186 | Y Kitaoka, S Kawasaki, T Mito, Y Kawasaki | Physical Society of Japan | Journal of the Physical Society of Japan | 2008
61ba9ec605e6aa6710c51321 | TlMo 6 Se 7.5 | -1102414134 |  | TlMo 6 Se 7.5 |  |  | Chalcogenides |  |  |  | 4.2 K |  |  | body | paragraph | 84c9c153b0 | Unconventional Superconductivity in Heavy-Fermion Systems | 10.1143/jpsj.74.186 | Y Kitaoka, S Kawasaki, T Mito, Y Kawasaki | Physical Society of Japan | Journal of the Physical Society of Japan | 2008
61ba9ec605e6aa6710c51322 | Ce 0.99 Cu 2.02 Si 2 | -970838091 |  | Ce 0.99 Cu 2.02 Si 2 |  |  | Alloys |  |  |  | 0.45 K |  | 0.91 GPa | body | paragraph | 84c9c153b0 | Unconventional Superconductivity in Heavy-Fermion Systems | 10.1143/jpsj.74.186 | Y Kitaoka, S Kawasaki, T Mito, Y Kawasaki | Physical Society of Japan | Journal of the Physical Society of Japan | 2008
61ba9ec605e6aa6710c51323 | CeRhIn 5 | -393736293 |  | CeRhIn 5 |  |  | Alloys |  |  |  | 2.2 K |  | 1.63 GPa | body | paragraph | 84c9c153b0 | Unconventional Superconductivity in Heavy-Fermion Systems | 10.1143/jpsj.74.186 | Y Kitaoka, S Kawasaki, T Mito, Y Kawasaki | Physical Society of Japan | Journal of the Physical Society of Japan | 2008
61ba9ec671dd2853b1c512d1 | UD Bi 2 Sr 2 (Ca/Y)Cu 2 O 8 | -337349758 |  | UD Bi 2 Sr 2 (Ca/Y)Cu 2 O 8 |  |  | Alloys |  |  |  | 30 to 40 to 50 K |  |  | body | paragraph | 3b4e54d1e0 | Two-gap, high temperature superconductor, ARPES data, the pseudogap, and magnetic circular dichroism from the negative-Uperspective | 10.1088/0953-8984/20/01/015205 | John A Wilson | IOP Publishing | Journal of Physics: Condensed Matter | 2007
61ba9ec63136e52869c512cd | Îº- (ET)2Cu[N(CN)2]Br | 2090943217 |  | Îº- (ET)2Cu[N(CN)2]Br |  |  | Alloys |  |  |  | 12.5 K |  |  | body | paragraph | 223fe50daa | High temperature superconductivity | 10.1049/ic:19950615 | M Buzzi, D Nicoletti, M Fechner, N Tancogne-Dejean, M A Sentef, A Georges, M Dressel, A Henderson, T Siegrist, J A Schlueter, K Miyagawa, K Kanoda, Nam, A Ardavan, J Coulthard, J Tindall, F Schlawin, D Jaksch, A Cavalleri | IEE |  | 1995
61ba9ec60a416aa3d9c512a9 | R=Eu | -697147681 | [7 empty] | R=Eu | 18 K |  |  | body | paragraph | 4ea466d27e | The influence of out-of-plane disorder on the formation of pseudogap and Fermi arc in Bi2Sr2âˆ’xRxCuOy (R=La and Eu) | 10.1016/j.jpcs.2008.06.007 | Y Okada, T Takeuchi, A Shimoyamada, S Shin, H Ikuta | Elsevier BV | Journal of Physics and Chemistry of Solids | 2008
61ba9ec60a416aa3d9c512aa | R=La | -2089849523 | [7 empty] | R=La | 33 K |  |  | body | paragraph | 4ea466d27e | The influence of out-of-plane disorder on the formation of pseudogap and Fermi arc in Bi2Sr2âˆ’xRxCuOy (R=La and Eu) | 10.1016/j.jpcs.2008.06.007 | Y Okada, T Takeuchi, A Shimoyamada, S Shin, H Ikuta | Elsevier BV | Journal of Physics and Chemistry of Solids | 2008
61ba9ec7e614176f2ec512b1 | x = 0.05 | 838400954 | [7 empty] | x=0.05 | 100K | Ï(T ) |  | body | paragraph | 893645d64f | Analysis of the transport properties of iron pnictides: Spin-fluctuation scenario | 10.1103/physrevb.80.014517 | P PrelovÅ¡ek, I Sega, T Tohyama | American Physical Society (APS) | Physical Review B | 2013
61ba9ec7e614176f2ec512b2 | x > 0.1 | -1264717357 | [7 empty] | x=> 0.1 | 100K | Ï(T ) |  | body | paragraph | 893645d64f | Analysis of the transport properties of iron pnictides: Spin-fluctuation scenario | 10.1103/physrevb.80.014517 | P PrelovÅ¡ek, I Sega, T Tohyama | American Physical Society (APS) | Physical Review B | 2013
61ba9ec72b9a12e3d2c512f4 | MgB2 | -12563430 |  | MgB2 |  |  | Alloys, Borides |  |  |  | 39K |  |  | header | abstract | 4e3a93020c | Anisotropic s -wave superconductivity: Comparison with experiments on MgB 2 single crystals | 10.1209/epl/i2002-00330-9 | A I Posazhennikova, T Dahm, K Maki | IOP Publishing | Europhysics Letters (EPL) | 2002
61ba9ec72b9a12e3d2c512f5 | MgB 2 | 1477093864 |  | MgB 2 |  |  | Alloys, Borides |  |  |  | 40K |  |  | body | figure | 4e3a93020c | Anisotropic s -wave superconductivity: Comparison with experiments on MgB 2 single crystals | 10.1209/epl/i2002-00330-9 | A I Posazhennikova, T Dahm, K Maki | IOP Publishing | Europhysics Letters (EPL) | 2002
61ba9ec712cb23f3dfc512cd | La 3 Co 4 Sn 13âˆ’x In x | -477585783 |  | La 3 Co 4 Sn 13âˆ’x In x |  |  | Alloys |  |  |  | 2.2 K |  |  | body | figure | 147a025eb4 | Improved superconducting properties of La3Co4Sn13 with indium substitution | 10.1016/j.jallcom.2016.01.076 | P Neha, P Srivastava, R Jha, Shruti, V P S Awana, S Patnaik | Elsevier BV | Journal of Alloys and Compounds | 2015
61ba9ec712cb23f3dfc512ce | La 3 Co 4 Sn 13âˆ’x In x | -479510597 |  | La 3 Co 4 Sn 13âˆ’x In x |  |  | Alloys |  |  |  | 2.5 K |  |  | body | paragraph | 147a025eb4 | Improved superconducting properties of La3Co4Sn13 with indium substitution | 10.1016/j.jallcom.2016.01.076 | P Neha, P Srivastava, R Jha, Shruti, V P S Awana, S Patnaik | Elsevier BV | Journal of Alloys and Compounds | 2015
61ba9ec712cb23f3dfc512cf | La 3 Co 4 Sn 11.7 In 1.3 | -271565650 |  | La 3 Co 4 Sn 11.7 In 1.3 |  |  | Alloys |  |  |  | 5.1 K | resistivity |  | body | figure | 147a025eb4 | Improved superconducting properties of La3Co4Sn13 with indium substitution | 10.1016/j.jallcom.2016.01.076 | P Neha, P Srivastava, R Jha, Shruti, V P S Awana, S Patnaik | Elsevier BV | Journal of Alloys and Compounds | 2015
61ba9ec712cb23f3dfc512d0 | x = 0, 0.65 and 1.3 | -1074024508 | [7 empty] | x=0, 0.65, 1.3 | 5.1 K |  |  | body | figure | 147a025eb4 | Improved superconducting properties of La3Co4Sn13 with indium substitution | 10.1016/j.jallcom.2016.01.076 | P Neha, P Srivastava, R Jha, Shruti, V P S Awana, S Patnaik | Elsevier BV | Journal of Alloys and Compounds | 2015
61ba9ec712cb23f3dfc512d1 | La 3 Co 4 Sn 13 | 1005976801 |  | La 3 Co 4 Sn 13 |  |  | Alloys |  |  |  | 2.5 K |  |  | body | paragraph | 147a025eb4 | Improved superconducting properties of La3Co4Sn13 with indium substitution | 10.1016/j.jallcom.2016.01.076 | P Neha, P Srivastava, R Jha, Shruti, V P S Awana, S Patnaik | Elsevier BV | Journal of Alloys and Compounds | 2015
61ba9ec712cb23f3dfc512d2 | La 3 Co 4 Sn 13 | 1185019653 |  | La 3 Co 4 Sn 13 |  |  | Alloys |  |  |  | 2.5 K |  |  | body | paragraph | 147a025eb4 | Improved superconducting properties of La3Co4Sn13 with indium substitution | 10.1016/j.jallcom.2016.01.076 | P Neha, P Srivastava, R Jha, Shruti, V P S Awana, S Patnaik | Elsevier BV | Journal of Alloys and Compounds | 2015
61ba9ec712cb23f3dfc512d3 | 5% indium doped (La 3 Co 4 Sn 12.35 In 0.65 ) | 1253783129 |  | La 3 Co 4 Sn 12.35 In 0.65 | 5% indium |  | Alloys |  |  |  | 3.2 K |  |  | body | figure | 147a025eb4 | Improved superconducting properties of La3Co4Sn13 with indium substitution | 10.1016/j.jallcom.2016.01.076 | P Neha, P Srivastava, R Jha, Shruti, V P S Awana, S Patnaik | Elsevier BV | Journal of Alloys and Compounds | 2015
61ba9ec712cb23f3dfc512d4 | La 3 Co 4 Sn 13 | 1088773329 |  | La 3 Co 4 Sn 13 |  |  | Alloys |  |  |  | 2.5 K |  |  | body | figure | 147a025eb4 | Improved superconducting properties of La3Co4Sn13 with indium substitution | 10.1016/j.jallcom.2016.01.076 | P Neha, P Srivastava, R Jha, Shruti, V P S Awana, S Patnaik | Elsevier BV | Journal of Alloys and Compounds | 2015
61ba9ec88452d931a5c512a3 | low doped YBa 2 Cu 3 O 6.6 | 1616963681 |  | YBa 2 Cu 3 O 6.6 |  |  | Oxides, Cuprates |  |  |  | 63K |  |  | body | figure | 65215283b4 | aâˆ’b Anisotropy of the Intra-Unit-Cell Magnetic Order in YBa2Cu3O6.6 | 10.1103/physrevlett.118.097003 | Lucile Mangin-Thro, Yuan Li, Yvan Sidis, Philippe Bourges | American Physical Society (APS) | Physical Review Letters | 2017
61ba9ec805e6aa6710c51324 | MgB 2 | 1415481538 |  | MgB 2 |  |  | Alloys, Borides |  |  |  | 40 K |  |  | body | paragraph | 2b452bdf48 | Î¼ + SR study of carbon-doped MgB 2 superconductors | 10.1209/epl/i2003-00102-1 | K Papagelis, J Arvanitidis, K Prassides, A Schenck, T Takenobu, Y Iwasa | IOP Publishing | Europhysics Letters (EPL) | 2002
61ba9ec814d91e0862c512cf | MgCNi 3 | -1738536697 |  | MgCNi 3 |  |  | Carbides |  |  |  | above 7 K |  |  | body | paragraph | 32220c7170 | Core pinning by intragranular nanoprecipitates in polycrystallineMgCNi3 | 10.1103/physrevb.65.214518 | L D Cooley, X Song, J Jiang, D C Larbalestier, T He, K A Regan, R J Cava | American Physical Society (APS) | Physical Review B | 2013
61ba9ec8a013f06956c512b4 | Nd 2 CuO 4 doped with Ce | 1491490976 |  | Nd 2 CuO 4 |  |  | Oxides, Cuprates |  |  |  | 24 K |  |  | body | figure | f9438a3f8e | Pairing in the Hubbard model: the Cu O cluster versus the Cu-O plane | 10.1007/s100510050129 | Michele Cini, Adalberto Balzarotti, Gianluca Stefanucci | Springer Science and Business Media LLC | The European Physical Journal B | 1998
61ba9ec8a013f06956c512b5 | Nd 2 CuO 4 doped with Ce |  |  | Ce |  |  | Alloys |  |  |  | 24 K |  |  | body | figure | f9438a3f8e | Pairing in the Hubbard model: the Cu O cluster versus the Cu-O plane | 10.1007/s100510050129 | Michele Cini, Adalberto Balzarotti, Gianluca Stefanucci | Springer Science and Business Media LLC | The European Physical Journal B | 1998
61ba9ec85ad933a7cac5125e | hole-doped infinite-layer nickelates Nd 1âˆ’x Sr x NiO 2 | 1342476763 |  | Nd 1âˆ’x Sr x NiO 2 |  |  | Oxides |  |  |  | 15 K |  |  | body | paragraph | 1ec03c5ec1 | Charge-stripe fluctuations in Nd 4 Ni 3 O 8 as evidenced by optical spectroscopy |  | Jiahao Hao, Xinwei Fan, Qing Li, Xiaoxiang Zhou, Chengping He, Yaomin Dai, Bing Xu, Xiyu Zhu, Hai-Hu Wen |  |  | 2021
61ba9ec82a711de29cc512c8 | N bSe 2 single crystal | -655281129 |  | N bSe 2 |  | single crystal | Alloys |  |  |  | 7.30 K | susceptibility |  | body | paragraph | 88b7485cab | Ordered, Disordered, and Coexistent Stable Vortex Lattices inNbSe2Single Crystals | 10.1103/physrevlett.100.247003 | G Pasquini, D PÃ©rez Daroca, C Chiliotte, G S Lozano, V Bekeris | American Physical Society (APS) | Physical Review Letters | 2013
61ba9ec8e4dc5fe1bac5129a | hydrogen-sulfides (H 2 S) | 894967901 |  |  | hydrogen-sulfides | [5 empty] | 203 K |  |  | body | paragraph | da49478b2d | Possible increased critical temperature Tc in anisotropic bosonic gases | 10.1038/s41598-019-46806-4 | R A Treumann, Wolfgang Baumjohann | Springer Science and Business Media LLC | Scientific Reports | 2019
61ba9ec9dc085aa023c5126e | GdBCO/IBAD | -425878615 | GdBCO/IBAD | [7 empty] | 6.2 K |  |  | body | paragraph | 8abfea20f9 | Stress dependence of the critical currents in neutron irradiated (RE)BCO coated conductors | 10.1088/0953-2048/26/3/035009 | J Emhofer, M Eisterer, H W Weber | IOP Publishing | Superconductor Science and Technology | 2013
61ba9ec9d52116ffe1c512cd | single- layered (n = 1) Sr 2 RuO 4 | 1604338667 |  | Sr 2 RuO 4 |  |  | Oxides |  |  | n=1 | 1.1K |  |  | body | figure | 7664a63d24 | Hydrostatic pressure effects on the magnetic susceptibility of ruthenium oxide Sr3Ru2O7: evidence for pressure-enhanced antiferromagnetic instability | 10.1016/j.ssc.2004.02.010 | Yuri V Sushko, Bruno Deharak, Gang Cao, G Shaw, D K Powell, J W Brill | Elsevier BV | Solid State Communications | 2003
61ba9ec9d52116ffe1c512ce | Sr 2 RuO 4 | 1983008368 |  | Sr 2 RuO 4 |  |  | Oxides |  |  |  | 160K |  |  | body | figure | 7664a63d24 | Hydrostatic pressure effects on the magnetic susceptibility of ruthenium oxide Sr3Ru2O7: evidence for pressure-enhanced antiferromagnetic instability | 10.1016/j.ssc.2004.02.010 | Yuri V Sushko, Bruno Deharak, Gang Cao, G Shaw, D K Powell, J W Brill | Elsevier BV | Solid State Communications | 2003
61ba9ec9d52116ffe1c512cf | SrRuO 3 | -242699484 |  | SrRuO 3 |  |  | Oxides |  |  |  | 1.1K |  |  | body | figure | 7664a63d24 | Hydrostatic pressure effects on the magnetic susceptibility of ruthenium oxide Sr3Ru2O7: evidence for pressure-enhanced antiferromagnetic instability | 10.1016/j.ssc.2004.02.010 | Yuri V Sushko, Bruno Deharak, Gang Cao, G Shaw, D K Powell, J W Brill | Elsevier BV | Solid State Communications | 2003
61ba9eca05e6aa6710c51325 | LiFeAs | -70340769 |  | LiFeAs |  |  | Iron-pnictides, Pnictides |  |  |  | 18 K |  |  | header | abstract | 74fb72df4a | Isotropic three-dimensional gap in the iron arsenide superconductor LiFeAs from directional heat transport measurements | 10.1103/physrevb.84.054507 | M A Tanatar, J.-Ph Reid, S RenÃ© De Cotret, N Doiron-Leyraud, F LalibertÃ©, E Hassinger, J Chang, H Kim, K Cho, Yoo Jang Song, Yong Seung Kwon, R Prozorov, Louis Taillefer | American Physical Society (APS) | Physical Review B | 2014
61ba9eca71dd2853b1c512d3 | sample #2 | -1736298492 |  | #2 |  |  | Alloys |  |  |  | 91 K |  |  | body | paragraph | cfaf48dc57 | Phenomenology of Ã¢-axis and b-axis charge dynamics from microwave spectroscopy of highly ordered YBa 2 Cu 3 O 6.50 and YBa 2 Cu 3 O 6.993 |  | R Harris, P J Turner, Saeid Kamal, A R Hosseini, P Dosanjh, G K Mullins, J S Bobowski, C P Bidinosti, D M Broun, Ruixing Liang, W N Hardy, D A Bonn |  |  | 2013
61ba9eca71dd2853b1c512d4 | y = 6.50 | -1860225968 | [7 empty] | y=6.50 | 56 K |  |  | body | figure | cfaf48dc57 | Phenomenology of Ã¢-axis and b-axis charge dynamics from microwave spectroscopy of highly ordered YBa 2 Cu 3 O 6.50 and YBa 2 Cu 3 O 6.993 |  | R Harris, P J Turner, Saeid Kamal, A R Hosseini, P Dosanjh, G K Mullins, J S Bobowski, C P Bidinosti, D M Broun, Ruixing Liang, W N Hardy, D A Bonn |  |  | 2013
61ba9eca71dd2853b1c512d5 | YBa 2 Cu 3 O 6+y | 1505068207 |  | YBa 2 Cu 3 O 6+y |  |  | Alloys |  |  |  | 89 K |  |  | body | paragraph | cfaf48dc57 | Phenomenology of Ã¢-axis and b-axis charge dynamics from microwave spectroscopy of highly ordered YBa 2 Cu 3 O 6.50 and YBa 2 Cu 3 O 6.993 |  | R Harris, P J Turner, Saeid Kamal, A R Hosseini, P Dosanjh, G K Mullins, J S Bobowski, C P Bidinosti, D M Broun, Ruixing Liang, W N Hardy, D A Bonn |  |  | 2013
61ba9eca71dd2853b1c512d6 | #1 | 1586586298 |  | #1 |  |  | Alloys |  |  |  | 89 K |  |  | body | paragraph | cfaf48dc57 | Phenomenology of Ã¢-axis and b-axis charge dynamics from microwave spectroscopy of highly ordered YBa 2 Cu 3 O 6.50 and YBa 2 Cu 3 O 6.993 |  | R Harris, P J Turner, Saeid Kamal, A R Hosseini, P Dosanjh, G K Mullins, J S Bobowski, C P Bidinosti, D M Broun, Ruixing Liang, W N Hardy, D A Bonn |  |  | 2013
61ba9eca71dd2853b1c512d7 | fully-oxygenated YBa 2 Cu 3 O 6.993 | -779040166 |  | YBa 2 Cu 3 O 6.993 | fully-oxygenated |  | Oxides, Cuprates |  |  |  | 89 K |  |  | body | paragraph | cfaf48dc57 | Phenomenology of Ã¢-axis and b-axis charge dynamics from microwave spectroscopy of highly ordered YBa 2 Cu 3 O 6.50 and YBa 2 Cu 3 O 6.993 |  | R Harris, P J Turner, Saeid Kamal, A R Hosseini, P Dosanjh, G K Mullins, J S Bobowski, C P Bidinosti, D M Broun, Ruixing Liang, W N Hardy, D A Bonn |  |  | 2013
61ba9eca71dd2853b1c512d8 | Ortho-I samples, denoted sample #1 | 1268275830 | [8 empty] | 89 K |  |  | body | paragraph | cfaf48dc57 | Phenomenology of Ã¢-axis and b-axis charge dynamics from microwave spectroscopy of highly ordered YBa 2 Cu 3 O 6.50 and YBa 2 Cu 3 O 6.993 |  | R Harris, P J Turner, Saeid Kamal, A R Hosseini, P Dosanjh, G K Mullins, J S Bobowski, C P Bidinosti, D M Broun, Ruixing Liang, W N Hardy, D A Bonn |  |  | 2013
61ba9eca71dd2853b1c512d9 | #2 | -204255667 |  | #2 |  |  | Alloys |  |  |  | 91 K |  |  | body | paragraph | cfaf48dc57 | Phenomenology of Ã¢-axis and b-axis charge dynamics from microwave spectroscopy of highly ordered YBa 2 Cu 3 O 6.50 and YBa 2 Cu 3 O 6.993 |  | R Harris, P J Turner, Saeid Kamal, A R Hosseini, P Dosanjh, G K Mullins, J S Bobowski, C P Bidinosti, D M Broun, Ruixing Liang, W N Hardy, D A Bonn |  |  | 2013
61ba9eca71dd2853b1c512da | #2 | -242751947 |  | #2 |  |  | Alloys |  |  |  | 91 K |  |  | body | paragraph | cfaf48dc57 | Phenomenology of Ã¢-axis and b-axis charge dynamics from microwave spectroscopy of highly ordered YBa 2 Cu 3 O 6.50 and YBa 2 Cu 3 O 6.993 |  | R Harris, P J Turner, Saeid Kamal, A R Hosseini, P Dosanjh, G K Mullins, J S Bobowski, C P Bidinosti, D M Broun, Ruixing Liang, W N Hardy, D A Bonn |  |  | 2013
61ba9eca71dd2853b1c512db | Sample #1 | 360134653 |  | Sample #1 |  |  | Alloys |  |  |  | 89 K |  |  | body | paragraph | cfaf48dc57 | Phenomenology of Ã¢-axis and b-axis charge dynamics from microwave spectroscopy of highly ordered YBa 2 Cu 3 O 6.50 and YBa 2 Cu 3 O 6.993 |  | R Harris, P J Turner, Saeid Kamal, A R Hosseini, P Dosanjh, G K Mullins, J S Bobowski, C P Bidinosti, D M Broun, Ruixing Liang, W N Hardy, D A Bonn |  |  | 2013
61ba9eca3af0453d0cc512e1 | underdoped orthoII YBCO 6.50 | 1199659059 | YBCO 6.50 |  | underdoped orthoII | [5 empty] | 59 K |  |  | body | paragraph | 46c7d7c565 | Manifestation of the pseudogap inab-plane optical characteristics | 10.1088/0953-8984/20/29/295215 | J Hwang, J Yang, J P Carbotte, T Timusk | IOP Publishing | Journal of Physics: Condensed Matter | 2008
61ba9eca3af0453d0cc512e2 | overdoped Bi-2212 | -952893070 | Bi-2212 |  | overdoped | [5 empty] | 60 K |  |  | body | paragraph | 46c7d7c565 | Manifestation of the pseudogap inab-plane optical characteristics | 10.1088/0953-8984/20/29/295215 | J Hwang, J Yang, J P Carbotte, T Timusk | IOP Publishing | Journal of Physics: Condensed Matter | 2008
61ba9eca3af0453d0cc512e3 | YBCO 6.50 | -773486180 | YBCO 6.50 | [7 empty] | 59 K |  |  | body | paragraph | 46c7d7c565 | Manifestation of the pseudogap inab-plane optical characteristics | 10.1088/0953-8984/20/29/295215 | J Hwang, J Yang, J P Carbotte, T Timusk | IOP Publishing | Journal of Physics: Condensed Matter | 2008
61ba9eca3af0453d0cc512e4 | underdoped Bi-2212 | 1094569752 | Bi-2212 |  | underdoped | [5 empty] | 69 K |  |  | body | paragraph | 46c7d7c565 | Manifestation of the pseudogap inab-plane optical characteristics | 10.1088/0953-8984/20/29/295215 | J Hwang, J Yang, J P Carbotte, T Timusk | IOP Publishing | Journal of Physics: Condensed Matter | 2008
61ba9eca3af0453d0cc512e5 | Bi-2212 | 2140128887 | Bi-2212 | [7 empty] | 69 K |  |  | body | figure | 46c7d7c565 | Manifestation of the pseudogap inab-plane optical characteristics | 10.1088/0953-8984/20/29/295215 | J Hwang, J Yang, J P Carbotte, T Timusk | IOP Publishing | Journal of Physics: Condensed Matter | 2008
61ba9eca3af0453d0cc512e6 | Bi-2212 | -1839078929 | Bi-2212 | [7 empty] | 69 K |  |  | body | paragraph | 46c7d7c565 | Manifestation of the pseudogap inab-plane optical characteristics | 10.1088/0953-8984/20/29/295215 | J Hwang, J Yang, J P Carbotte, T Timusk | IOP Publishing | Journal of Physics: Condensed Matter | 2008
61ba9eca3961c0f52fc512df | KCa 2 Fe 4 As 4 F 2 (K12442) | 598206765 | K12442 | KCa 2 Fe 4 As 4 F 2 |  |  | Iron-pnictides, Pnictides, Fluorides |  |  |  | 33.5 K |  |  | body | paragraph | e4c6fa85d6 | Friedel Oscillations of Vortex Bound States Under Extreme Quantum Limit in KCa 2 Fe 4 As 4 F 2 |  | Xiaoyu Chen, Wen Duan, Xinwei Fan, Wenshan Hong, Kailun Chen, Huan Yang, Shiliang Li, Huiqian Luo, Hai-Hu Wen |  |  | 2021
61ba9ecae4552e90a8c512ad | LaFeAs[O 1âˆ’x F x | -265739636 |  | LaFeAs[O 1âˆ’x F x |  |  | Alloys |  |  |  | 26 K |  |  | body | paragraph | 460f6b8133 | Electronic structure and lattice dynamics of NaFeAs | 10.1103/physrevb.80.214508 | Shuiquan Deng, JÃ¼rgen KÃ¶hler, Arndt Simon | American Physical Society (APS) | Physical Review B | 2009
61ba9ecae720aae5f4c512b0 | Ba(Fe 0.963 Ni 0.037 ) 2 As 2 | 235349250 |  | Ba(Fe 0.963 Ni 0.037 ) 2 As 2 |  |  | Iron-pnictides, Pnictides |  |  |  | 17 K |  |  | body | figure | 98b68eb13a | Magnonlike Dispersion of Spin Resonance in Ni-dopedBaFe2As2 | 10.1103/physrevlett.110.177002 | M G Kim, G S Tucker, D K Pratt, S Ran, A Thaler, A D Christianson, K Marty, S Calder, A Podlesnyak, S L Budâ€™ko, P C Canfield, A Kreyssig, A I Goldman, R J Mcqueeney | American Physical Society (APS) | Physical Review Letters | 2013
61ba9eca720b8b3d36c512b3 | Y-shaped Nb film | 860060310 |  |  | Y-shaped Nb | film |  |  |  |  | 9.2 K | resistance |  | body | figure | 958cfdacb4 | Direct Experimental Evidence of the Statistical Nature of the Electron Gas in Superconducting Films | 10.4236/jmp.2014.516170 | Mario Iannuzzi, Massimiliano Lucci, Ivano Ottaviani | Scientific Research Publishing, Inc, | Journal of Modern Physics | 2014
61ba9eca56f16aed29c512be | elemental Sn | -1577778789 |  | Sn |  |  | Alloys |  |  |  | below 2K |  |  | body | paragraph | 06881a78a9 | Dramatic increase of the onset critical temperature and critical field of elemental Sn in the form of thin nanowires |  | Ying Zhang, Chi Ho Wong, Junying Shen, Ting Sze, Yan Dong, Hui Xu, Zifeng Yan, Yingying Li, Xijun Hu, Rolf Lortz
61ba9eca56f16aed29c512bf | bulk Sn | 1520431889 |  | Sn |  |  | Alloys |  |  |  | 4.5K |  |  | body | figure | 06881a78a9 | Dramatic increase of the onset critical temperature and critical field of elemental Sn in the form of thin nanowires |  | Ying Zhang, Chi Ho Wong, Junying Shen, Ting Sze, Yan Dong, Hui Xu, Zifeng Yan, Yingying Li, Xijun Hu, Rolf Lortz
61ba9ecb1b5bc7b48bc5132d | AV 3 Sb 5 (A = K, Rb, and Cs) | 1622082755 |  | AV 3 Sb 5 |  |  | Alloys |  |  | A=K, Rb, Cs | below 0.9 âˆ¼ 2.5 K |  |  | header | abstract | 2efdc562a0 | Photoemission study of the electronic structure and charge density waves of Na2Ti2Sb2O | 10.1038/srep09515 | S Y Tan, J Jiang, Z R Ye, X H Niu, Y Song, C L Zhang, P C Dai, B P Xie, X C Lai, D L Feng | Springer Science and Business Media LLC | Scientific Reports | 2021
61ba9ecb1b93c0c6bec512ea | FeTe 0.6 Se 0.4 (x = 0.4 | -2007105000 |  | FeTe 0.6 Se 0.4 |  |  | Iron-chalcogenides, Chalcogenides |  |  | x=0.4 | 13 K |  |  | body | paragraph | 8c0247dc27 | Evolution from incoherent to coherent electronic states and its implications for superconductivity inFeTe1âˆ’xSex | 10.1103/physrevb.89.140506 | E Ieki, K Nakayama, Y Miyata, T Sato, H Miao, N Xu, X-P Wang, P Zhang, T Qian, P Richard, Z-J Xu, J S Wen, G D Gu, H Q Luo, H-H Wen, H Ding, T Takahashi | American Physical Society (APS) | Physical Review B | 2014
61ba9ecb1b93c0c6bec512eb | FeTe 0.7 Se 0.3 (x = 0.3 | -819252573 |  | FeTe 0.7 Se 0.3 |  |  | Iron-chalcogenides, Chalcogenides |  |  | x=0.3 | 14.5 K |  |  | body | paragraph | 8c0247dc27 | Evolution from incoherent to coherent electronic states and its implications for superconductivity inFeTe1âˆ’xSex | 10.1103/physrevb.89.140506 | E Ieki, K Nakayama, Y Miyata, T Sato, H Miao, N Xu, X-P Wang, P Zhang, T Qian, P Richard, Z-J Xu, J S Wen, G D Gu, H Q Luo, H-H Wen, H Ding, T Takahashi | American Physical Society (APS) | Physical Review B | 2014
61ba9ecb1b93c0c6bec512ec | FeSe thin film | -1159175363 |  | FeSe |  | thin film | Iron-chalcogenides, Chalcogenides |  |  |  | 65 K |  |  | body | paragraph | 8c0247dc27 | Evolution from incoherent to coherent electronic states and its implications for superconductivity inFeTe1âˆ’xSex | 10.1103/physrevb.89.140506 | E Ieki, K Nakayama, Y Miyata, T Sato, H Miao, N Xu, X-P Wang, P Zhang, T Qian, P Richard, Z-J Xu, J S Wen, G D Gu, H Q Luo, H-H Wen, H Ding, T Takahashi | American Physical Society (APS) | Physical Review B | 2014
61ba9ecb1b93c0c6bec512ed | LaFeAsO 1âˆ’x F x | 146662674 |  | LaFeAsO 1âˆ’x F x |  |  | Iron-pnictides, Pnictides, Oxides, Fluorides |  |  |  | 26 K |  |  | body | paragraph | 8c0247dc27 | Evolution from incoherent to coherent electronic states and its implications for superconductivity inFeTe1âˆ’xSex | 10.1103/physrevb.89.140506 | E Ieki, K Nakayama, Y Miyata, T Sato, H Miao, N Xu, X-P Wang, P Zhang, T Qian, P Richard, Z-J Xu, J S Wen, G D Gu, H Q Luo, H-H Wen, H Ding, T Takahashi | American Physical Society (APS) | Physical Review B | 2014
61ba9ecb1b93c0c6bec512ee | x = 0.5 | 1458462736 | [7 empty] | x=0.5 | 14 K |  |  | body | paragraph | 8c0247dc27 | Evolution from incoherent to coherent electronic states and its implications for superconductivity inFeTe1âˆ’xSex | 10.1103/physrevb.89.140506 | E Ieki, K Nakayama, Y Miyata, T Sato, H Miao, N Xu, X-P Wang, P Zhang, T Qian, P Richard, Z-J Xu, J S Wen, G D Gu, H Q Luo, H-H Wen, H Ding, T Takahashi | American Physical Society (APS) | Physical Review B | 2014
61ba9ecb1b93c0c6bec512ef | FeTe (x = 0 | 1772911027 |  | FeTe |  |  | Iron-chalcogenides, Chalcogenides |  |  | x=0 | 13 K |  |  | body | paragraph | 8c0247dc27 | Evolution from incoherent to coherent electronic states and its implications for superconductivity inFeTe1âˆ’xSex | 10.1103/physrevb.89.140506 | E Ieki, K Nakayama, Y Miyata, T Sato, H Miao, N Xu, X-P Wang, P Zhang, T Qian, P Richard, Z-J Xu, J S Wen, G D Gu, H Q Luo, H-H Wen, H Ding, T Takahashi | American Physical Society (APS) | Physical Review B | 2014
61ba9ecb1b93c0c6bec512f0 | FeTe 0.55 Se 0.45 (x = 0.45 | 626079003 |  | FeTe 0.55 Se 0.45 |  |  | Iron-chalcogenides, Chalcogenides |  |  | x=0.45 | 14 K |  |  | body | paragraph | 8c0247dc27 | Evolution from incoherent to coherent electronic states and its implications for superconductivity inFeTe1âˆ’xSex | 10.1103/physrevb.89.140506 | E Ieki, K Nakayama, Y Miyata, T Sato, H Miao, N Xu, X-P Wang, P Zhang, T Qian, P Richard, Z-J Xu, J S Wen, G D Gu, H Q Luo, H-H Wen, H Ding, T Takahashi | American Physical Society (APS) | Physical Review B | 2014
61ba9ecbfa2141a3e5c51276 | MoGe/Ni/Cu/CrO 2 | 587814299 |  | MoGe |  |  | Alloys |  |  |  | up to 1 K | magnetization |  | header | abstract | 1578eee507 | Triplet Cooper pairs induced in diffusive s-wave superconductors interfaced with strongly spin-polarized magnetic insulators or half-metallic ferromagnets | 10.1038/s41598-017-01330-1 | Jabir Ali Ouassou, Avradeep Pal, Mark Blamire, Matthias Eschrig, Jacob Linder | Springer Science and Business Media LLC | Scientific Reports | 2017
61ba9ecbfa2141a3e5c51277 | MoGe/Ni/Cu/CrO 2 |  |  | Ni |  |  | Alloys |  |  |  | up to 1 K | magnetization |  | header | abstract | 1578eee507 | Triplet Cooper pairs induced in diffusive s-wave superconductors interfaced with strongly spin-polarized magnetic insulators or half-metallic ferromagnets | 10.1038/s41598-017-01330-1 | Jabir Ali Ouassou, Avradeep Pal, Mark Blamire, Matthias Eschrig, Jacob Linder | Springer Science and Business Media LLC | Scientific Reports | 2017
61ba9ecbfa2141a3e5c51278 | MoGe/Ni/Cu/CrO 2 |  |  | Cu/CrO 2 |  |  | Alloys |  |  |  | up to 1 K | magnetization |  | header | abstract | 1578eee507 | Triplet Cooper pairs induced in diffusive s-wave superconductors interfaced with strongly spin-polarized magnetic insulators or half-metallic ferromagnets | 10.1038/s41598-017-01330-1 | Jabir Ali Ouassou, Avradeep Pal, Mark Blamire, Matthias Eschrig, Jacob Linder | Springer Science and Business Media LLC | Scientific Reports | 2017
61ba9ecbfa2141a3e5c51279 | niobium | -1822860050 | niobium | Nb | [6 empty] | 9.2 K |  |  | body | paragraph | 1578eee507 | Triplet Cooper pairs induced in diffusive s-wave superconductors interfaced with strongly spin-polarized magnetic insulators or half-metallic ferromagnets | 10.1038/s41598-017-01330-1 | Jabir Ali Ouassou, Avradeep Pal, Mark Blamire, Matthias Eschrig, Jacob Linder | Springer Science and Business Media LLC | Scientific Reports | 2017
61ba9ecb7f36ec6458c5124c | optimally doped YBa 2 Cu 3 O 6.85 | -731009532 |  | YBa 2 Cu 3 O 6.85 | optimally doped |  | Oxides, Cuprates |  |  |  | 89K |  |  | body | paragraph | 7a1686b9b9 | Intra-unit-cell magnetic correlations near optimal doping in YBa2Cu3O6.85 | 10.1038/ncomms8705 | L Mangin-Thro, Y Sidis, A Wildes, P Bourges | Springer Science and Business Media LLC | Nature Communications | 2015
61ba9ecb7f36ec6458c5124d | YBa 2 Cu 3 O 6.85 | 1162278073 |  | YBa 2 Cu 3 O 6.85 |  |  | Oxides, Cuprates |  |  |  | 89K |  |  | body | paragraph | 7a1686b9b9 | Intra-unit-cell magnetic correlations near optimal doping in YBa2Cu3O6.85 | 10.1038/ncomms8705 | L Mangin-Thro, Y Sidis, A Wildes, P Bourges | Springer Science and Business Media LLC | Nature Communications | 2015
61ba9ecb7f36ec6458c5124e | YBa 2 Cu 3 O 6.85 | 1212347139 |  | YBa 2 Cu 3 O 6.85 |  |  | Oxides, Cuprates |  |  |  | 89K |  |  | body | paragraph | 7a1686b9b9 | Intra-unit-cell magnetic correlations near optimal doping in YBa2Cu3O6.85 | 10.1038/ncomms8705 | L Mangin-Thro, Y Sidis, A Wildes, P Bourges | Springer Science and Business Media LLC | Nature Communications | 2015
61ba9ecb8452d931a5c512a5 | In 2 Mn 2 O 7 | -1135789254 |  | In 2 Mn 2 O 7 |  |  | Oxides |  |  |  | 129 K |  |  | body | paragraph | 564c752016 | First-order transition and phase separation in pyrochlores with colossal magnetoresistance | 10.1103/physrevb.66.104412 | P Velasco, J Mira, F Guinea, J Rivas, M J MartÃ­nez-Lope, J A Alonso, J L MartÃ­nez | American Physical Society (APS) | Physical Review B | 2001
61ba9ecb8452d931a5c512a6 | Y 2 Mn 2 O 7 | 1242738509 |  | Y 2 Mn 2 O 7 |  |  | Oxides |  |  |  | 16 K |  |  | body | paragraph | 564c752016 | First-order transition and phase separation in pyrochlores with colossal magnetoresistance | 10.1103/physrevb.66.104412 | P Velasco, J Mira, F Guinea, J Rivas, M J MartÃ­nez-Lope, J A Alonso, J L MartÃ­nez | American Physical Society (APS) | Physical Review B | 2001
61ba9ecb8452d931a5c512a7 | Lu 2 Mn 2 O 7 | 990129146 |  | Lu 2 Mn 2 O 7 |  |  | Oxides |  |  |  | 15 K |  |  | body | paragraph | 564c752016 | First-order transition and phase separation in pyrochlores with colossal magnetoresistance | 10.1103/physrevb.66.104412 | P Velasco, J Mira, F Guinea, J Rivas, M J MartÃ­nez-Lope, J A Alonso, J L MartÃ­nez | American Physical Society (APS) | Physical Review B | 2001
61ba9ecb14d91e0862c512d1 | PrBi | 1607026226 |  | PrBi |  |  | Alloys |  |  |  | 0.08K |  |  | body | paragraph | 376785e0d8 | Multipolar superconductivity in Luttinger semimetals |  | Gibaik Sim, Archana Mishra, Moon Jip Park, â€¡ Yong, Baek Kim, Â§ Gil, Young Cho, Sungbin Lee |  |  | 2019
61ba9ecb71dd2853b1c512dc | PrOs4Sb12 | -1661680323 |  | PrOs4Sb12 |  |  | Alloys |  |  |  | 1.8K |  |  | body | paragraph | 49c53b2343 |  |  | Hyekyung Won, Stephan Haas, David Parker, Sachin Telang, AndrÃ¡s VÃ¡nyolos, Kazumi Maki |  |  | 2008
61ba9ecb71dd2853b1c512dd | 5 percent Pt substituted | -504374987 |  |  | 5 percent Pt substituted | [5 empty] | 13.1K |  |  | body | figure | 49c53b2343 |  |  | Hyekyung Won, Stephan Haas, David Parker, Sachin Telang, AndrÃ¡s VÃ¡nyolos, Kazumi Maki |  |  | 2008
61ba9ecb71dd2853b1c512de | PrOs 4 Sb 12 | 443553609 |  | PrOs 4 Sb 12 |  |  | Alloys |  |  |  | 1.8K |  |  | body | paragraph | 49c53b2343 |  |  | Hyekyung Won, Stephan Haas, David Parker, Sachin Telang, AndrÃ¡s VÃ¡nyolos, Kazumi Maki |  |  | 2008
61ba9ecb71dd2853b1c512df | LuNi 2 B 2 C | -1147335495 |  | LuNi 2 B 2 C |  |  | Carbides, Borides |  |  |  | 15.5 K |  |  | body | paragraph | 49c53b2343 |  |  | Hyekyung Won, Stephan Haas, David Parker, Sachin Telang, AndrÃ¡s VÃ¡nyolos, Kazumi Maki |  |  | 2008
61ba9ecb71dd2853b1c512e0 | HgBa 2 CaCu 2 O 6 | 1022781309 |  | HgBa 2 CaCu 2 O 6 |  |  | Oxides, Cuprates |  |  |  | 145K |  |  | body | paragraph | 49c53b2343 |  |  | Hyekyung Won, Stephan Haas, David Parker, Sachin Telang, AndrÃ¡s VÃ¡nyolos, Kazumi Maki |  |  | 2008
61ba9ecb71dd2853b1c512e1 | YNi 2 B 2 C | 768494697 |  | YNi 2 B 2 C |  |  | Carbides, Borides |  |  |  | 16.5 K |  |  | body | paragraph | 49c53b2343 |  |  | Hyekyung Won, Stephan Haas, David Parker, Sachin Telang, AndrÃ¡s VÃ¡nyolos, Kazumi Maki |  |  | 2008
61ba9ecb71dd2853b1c512e2 | La 2âˆ’x Ba x CuO 4 | -914351113 |  | La 2âˆ’x Ba x CuO 4 |  |  | Oxides, Cuprates |  |  |  | 35K |  |  | body | paragraph | 49c53b2343 |  |  | Hyekyung Won, Stephan Haas, David Parker, Sachin Telang, AndrÃ¡s VÃ¡nyolos, Kazumi Maki |  |  | 2008
61ba9ecb3af0453d0cc512e7 | x = 0 | -1337522403 | [7 empty] | x=0 | 0.90 K |  |  | body | paragraph | 6c506aa80f | Localization of electronic states resulting from electronic topological transitions in the Mo 1âˆ’x Re x alloys: A photoemission study |  | L S Sharath Chandra, Shyam Sundar, Soma Banik, S K Ramjan, M K Chattopadhyay, S N Jha, S B Roy |  |  | 2020
61ba9ecc49d0b378c6c512b3 | Nb-films | 1549497205 | Nb-films | [7 empty] | 9.2 K |  |  | body |  | fb9fe904b2 | Comment on "New Vortex-Matter Size Effect Observed in Bi 2 Sr 2 CaCu 2 O 8+Î´ " |  | Y Kopelevich, P Esquinazi |  |  | 2001
61ba9ecc49d0b378c6c512b4 | Bi2212 crystals | 1301187118 | Bi2212 | Bi2212Bi2212 |  | crystals |  |  |  |  | 87 K |  |  | body |  | fb9fe904b2 | Comment on "New Vortex-Matter Size Effect Observed in Bi 2 Sr 2 CaCu 2 O 8+Î´ " |  | Y Kopelevich, P Esquinazi |  |  | 2001
61ba9ecc85fc223534c51258 | Ba 0.64 K 0.36 Fe 2 As 2 single crystal | -617202298 |  | Ba 0.64 K 0.36 Fe 2 As 2 |  | single crystal | Iron-pnictides, Pnictides |  |  |  | 38 K |  |  | body | paragraph | 10a0f581d5 | SANS study of vortex lattice structural transition in optimally doped (Ba1âˆ’xKx)Fe2As2 | 10.1088/0953-8984/28/42/425701 | S DemirdiÅŸ, C J Van Der Beek, S MÃ¼hlbauer, Y Su, Th Wolf | IOP Publishing | Journal of Physics: Condensed Matter | 2016
61ba9ecce614176f2ec512b5 | NiNdO 2 | 1081110802 |  | NiNdO 2 |  |  | Oxides |  |  |  | 15 K | superconductiv- ity |  | body | paragraph | 25450598ca | Late transition metal oxides with infinite-layer structure: Nickelates versus cuprates | 10.1103/physrevb.101.081110 | Frank Lechermann | American Physical Society (APS) | Physical Review B | 2020
61ba9eccab9e3e9324c512ce | Ba 0.6 K 0.4 Fe 2 As 2 (BaK122) | -1215920938 | BaK122 | Ba 0.6 K 0.4 Fe 2 As 2 |  |  | Iron-pnictides, Pnictides |  |  |  | 38 K |  |  | body | paragraph | 021c413172 | Unconventional Multi-gap Superconductivity and Antiferromagnetic Spin Fluctuations in New Iron-arsenide LaFe2As2 in Heavily Electron-doped Regime | 10.7566/jpsj.88.113702 | Takayoshi Kouchi, Mitsuharu Yashima, Hidekazu Mukuda, Shigeyuki Ishida, Hiroshi Eisaki, Yoshiyuki Yoshida, Kenji Kawashima, Akira Iyo | Physical Society of Japan | Journal of the Physical Society of Japan | 2019
61ba9eccab9e3e9324c512cf | x >0.15 | 300813905 | [7 empty] | x=>0.15 | 27 K |  |  | body | paragraph | 021c413172 | Unconventional Multi-gap Superconductivity and Antiferromagnetic Spin Fluctuations in New Iron-arsenide LaFe2As2 in Heavily Electron-doped Regime | 10.7566/jpsj.88.113702 | Takayoshi Kouchi, Mitsuharu Yashima, Hidekazu Mukuda, Shigeyuki Ishida, Hiroshi Eisaki, Yoshiyuki Yoshida, Kenji Kawashima, Akira Iyo | Physical Society of Japan | Journal of the Physical Society of Japan | 2019
61ba9eccab9e3e9324c512d0 | x=0 and +0.3 | 760990122 | [7 empty] | x=0, +0.3 | 130 K | resistivity |  | body | paragraph | 021c413172 | Unconventional Multi-gap Superconductivity and Antiferromagnetic Spin Fluctuations in New Iron-arsenide LaFe2As2 in Heavily Electron-doped Regime | 10.7566/jpsj.88.113702 | Takayoshi Kouchi, Mitsuharu Yashima, Hidekazu Mukuda, Shigeyuki Ishida, Hiroshi Eisaki, Yoshiyuki Yoshida, Kenji Kawashima, Akira Iyo | Physical Society of Japan | Journal of the Physical Society of Japan | 2019
61ba9eccab9e3e9324c512d1 | hole-doped BaK122 | 310945635 | BaK122 | BaK122 | hole-doped | [5 empty] | 38 K |  |  | body | paragraph | 021c413172 | Unconventional Multi-gap Superconductivity and Antiferromagnetic Spin Fluctuations in New Iron-arsenide LaFe2As2 in Heavily Electron-doped Regime | 10.7566/jpsj.88.113702 | Takayoshi Kouchi, Mitsuharu Yashima, Hidekazu Mukuda, Shigeyuki Ishida, Hiroshi Eisaki, Yoshiyuki Yoshida, Kenji Kawashima, Akira Iyo | Physical Society of Japan | Journal of the Physical Society of Japan | 2019
61ba9eccab9e3e9324c512d2 | hole-doped BaK122 | 310945635 | BaK122 | BaK122 | hole-doped | [5 empty] | 22 K |  |  | body | paragraph | 021c413172 | Unconventional Multi-gap Superconductivity and Antiferromagnetic Spin Fluctuations in New Iron-arsenide LaFe2As2 in Heavily Electron-doped Regime | 10.7566/jpsj.88.113702 | Takayoshi Kouchi, Mitsuharu Yashima, Hidekazu Mukuda, Shigeyuki Ishida, Hiroshi Eisaki, Yoshiyuki Yoshida, Kenji Kawashima, Akira Iyo | Physical Society of Japan | Journal of the Physical Society of Japan | 2019
61ba9eccab9e3e9324c512d3 | LaFeAsO 1âˆ’x F x | 196721898 |  | LaFeAsO 1âˆ’x F x |  |  | Iron-pnictides, Pnictides, Oxides, Fluorides |  |  |  | 26 K |  |  | body | paragraph | 021c413172 | Unconventional Multi-gap Superconductivity and Antiferromagnetic Spin Fluctuations in New Iron-arsenide LaFe2As2 in Heavily Electron-doped Regime | 10.7566/jpsj.88.113702 | Takayoshi Kouchi, Mitsuharu Yashima, Hidekazu Mukuda, Shigeyuki Ishida, Hiroshi Eisaki, Yoshiyuki Yoshida, Kenji Kawashima, Akira Iyo | Physical Society of Japan | Journal of the Physical Society of Japan | 2019
61ba9eccab9e3e9324c512d4 | BaK122 | -1158719327 |  | BaK122 |  |  | Alloys |  |  |  | 38 K |  |  | body | paragraph | 021c413172 | Unconventional Multi-gap Superconductivity and Antiferromagnetic Spin Fluctuations in New Iron-arsenide LaFe2As2 in Heavily Electron-doped Regime | 10.7566/jpsj.88.113702 | Takayoshi Kouchi, Mitsuharu Yashima, Hidekazu Mukuda, Shigeyuki Ishida, Hiroshi Eisaki, Yoshiyuki Yoshida, Kenji Kawashima, Akira Iyo | Physical Society of Japan | Journal of the Physical Society of Japan | 2019
61ba9eccab9e3e9324c512d5 | x=âˆ’0.5 | 2080546528 | [7 empty] | x=âˆ’0.5 | 9.4 K |  |  | body | paragraph | 021c413172 | Unconventional Multi-gap Superconductivity and Antiferromagnetic Spin Fluctuations in New Iron-arsenide LaFe2As2 in Heavily Electron-doped Regime | 10.7566/jpsj.88.113702 | Takayoshi Kouchi, Mitsuharu Yashima, Hidekazu Mukuda, Shigeyuki Ishida, Hiroshi Eisaki, Yoshiyuki Yoshida, Kenji Kawashima, Akira Iyo | Physical Society of Japan | Journal of the Physical Society of Japan | 2019
61ba9eccab9e3e9324c512d6 | monolayer FeSe | -1594982196 |  | FeSe |  |  | Iron-chalcogenides, Chalcogenides |  |  |  | 65 K |  |  | body | paragraph | 021c413172 | Unconventional Multi-gap Superconductivity and Antiferromagnetic Spin Fluctuations in New Iron-arsenide LaFe2As2 in Heavily Electron-doped Regime | 10.7566/jpsj.88.113702 | Takayoshi Kouchi, Mitsuharu Yashima, Hidekazu Mukuda, Shigeyuki Ishida, Hiroshi Eisaki, Yoshiyuki Yoshida, Kenji Kawashima, Akira Iyo | Physical Society of Japan | Journal of the Physical Society of Japan | 2019
61ba9eccab9e3e9324c512d7 | hydrogen-substituted LaFeAsO 1âˆ’x H x | -2012754446 |  | LaFeAsO 1âˆ’x H x | hydrogen-substituted |  | Hydrides, Iron-pnictides, Oxides, Pnictides |  |  |  | 36 K |  |  | body | paragraph | 021c413172 | Unconventional Multi-gap Superconductivity and Antiferromagnetic Spin Fluctuations in New Iron-arsenide LaFe2As2 in Heavily Electron-doped Regime | 10.7566/jpsj.88.113702 | Takayoshi Kouchi, Mitsuharu Yashima, Hidekazu Mukuda, Shigeyuki Ishida, Hiroshi Eisaki, Yoshiyuki Yoshida, Kenji Kawashima, Akira Iyo | Physical Society of Japan | Journal of the Physical Society of Japan | 2019
61ba9eccab9e3e9324c512d8 | x=+0.3 | 1467669507 | [7 empty] | x=+0.3 | 27 K | ac-susceptibility |  | body | paragraph | 021c413172 | Unconventional Multi-gap Superconductivity and Antiferromagnetic Spin Fluctuations in New Iron-arsenide LaFe2As2 in Heavily Electron-doped Regime | 10.7566/jpsj.88.113702 | Takayoshi Kouchi, Mitsuharu Yashima, Hidekazu Mukuda, Shigeyuki Ishida, Hiroshi Eisaki, Yoshiyuki Yoshida, Kenji Kawashima, Akira Iyo | Physical Society of Japan | Journal of the Physical Society of Japan | 2019
61ba9eccab9e3e9324c512d9 | x=+0.3 | 1463804376 | [7 empty] | x=+0.3 | 27 K |  |  | body | paragraph | 021c413172 | Unconventional Multi-gap Superconductivity and Antiferromagnetic Spin Fluctuations in New Iron-arsenide LaFe2As2 in Heavily Electron-doped Regime | 10.7566/jpsj.88.113702 | Takayoshi Kouchi, Mitsuharu Yashima, Hidekazu Mukuda, Shigeyuki Ishida, Hiroshi Eisaki, Yoshiyuki Yoshida, Kenji Kawashima, Akira Iyo | Physical Society of Japan | Journal of the Physical Society of Japan | 2019
61ba9eccab9e3e9324c512da | LaFe 2 As 2 | -605721076 |  | LaFe 2 As 2 |  |  | Iron-pnictides, Pnictides |  |  |  | 12.1 K |  |  | body | paragraph | 021c413172 | Unconventional Multi-gap Superconductivity and Antiferromagnetic Spin Fluctuations in New Iron-arsenide LaFe2As2 in Heavily Electron-doped Regime | 10.7566/jpsj.88.113702 | Takayoshi Kouchi, Mitsuharu Yashima, Hidekazu Mukuda, Shigeyuki Ishida, Hiroshi Eisaki, Yoshiyuki Yoshida, Kenji Kawashima, Akira Iyo | Physical Society of Japan | Journal of the Physical Society of Japan | 2019
61ba9eccab9e3e9324c512db | electron-doped Ba122(Co) | 288399165 | Ba122(Co | Ba122(Co) | electron-doped | [5 empty] | 22 K |  |  | body | paragraph | 021c413172 | Unconventional Multi-gap Superconductivity and Antiferromagnetic Spin Fluctuations in New Iron-arsenide LaFe2As2 in Heavily Electron-doped Regime | 10.7566/jpsj.88.113702 | Takayoshi Kouchi, Mitsuharu Yashima, Hidekazu Mukuda, Shigeyuki Ishida, Hiroshi Eisaki, Yoshiyuki Yoshida, Kenji Kawashima, Akira Iyo | Physical Society of Japan | Journal of the Physical Society of Japan | 2019
61ba9eccab9e3e9324c512dc | Na(Fe,Co)As | -154107045 |  | Na(Fe,Co)As |  |  | Alloys |  |  |  | 22 K |  |  | body | paragraph | 021c413172 | Unconventional Multi-gap Superconductivity and Antiferromagnetic Spin Fluctuations in New Iron-arsenide LaFe2As2 in Heavily Electron-doped Regime | 10.7566/jpsj.88.113702 | Takayoshi Kouchi, Mitsuharu Yashima, Hidekazu Mukuda, Shigeyuki Ishida, Hiroshi Eisaki, Yoshiyuki Yoshida, Kenji Kawashima, Akira Iyo | Physical Society of Japan | Journal of the Physical Society of Japan | 2019
61ba9eccab9e3e9324c512dd | intercalated FeSe | 1196610085 |  | FeSe | intercalated |  | Iron-chalcogenides, Chalcogenides |  |  |  | 30âˆ¼50 K |  |  | body | paragraph | 021c413172 | Unconventional Multi-gap Superconductivity and Antiferromagnetic Spin Fluctuations in New Iron-arsenide LaFe2As2 in Heavily Electron-doped Regime | 10.7566/jpsj.88.113702 | Takayoshi Kouchi, Mitsuharu Yashima, Hidekazu Mukuda, Shigeyuki Ishida, Hiroshi Eisaki, Yoshiyuki Yoshida, Kenji Kawashima, Akira Iyo | Physical Society of Japan | Journal of the Physical Society of Japan | 2019
61ba9ecc2227d4ac07c51280 | SrRuO 3 | -620068478 |  | SrRuO 3 |  |  | Oxides |  |  |  | 160 K | magnetization |  | body | paragraph | a3f7626d55 | Investigation of the ferromagnetic transition in the correlated 4d perovskites SrRu 1âˆ’x Rh x O 3 |  | K Yamaura, D P Young, E Takayama-Muromachi |  |  | 2013
61ba9ecc2227d4ac07c51281 | SrRu1âˆ’xRhxO3 | -1006022015 |  | SrRu1âˆ’xRhxO3 |  |  | Oxides |  |  |  | 5 K |  |  | body | figure | a3f7626d55 | Investigation of the ferromagnetic transition in the correlated 4d perovskites SrRu 1âˆ’x Rh x O 3 |  | K Yamaura, D P Young, E Takayama-Muromachi |  |  | 2013
61ba9ecc2227d4ac07c51282 | Sr 0.6 La 0.4 RuO 3 | -1205511393 |  | Sr 0.6 La 0.4 RuO 3 |  |  | Oxides |  |  |  | 100 K |  |  | body | paragraph | a3f7626d55 | Investigation of the ferromagnetic transition in the correlated 4d perovskites SrRu 1âˆ’x Rh x O 3 |  | K Yamaura, D P Young, E Takayama-Muromachi |  |  | 2013
61ba9eccfa2141a3e5c5127a | KFe 2 As 2 | 912919677 |  | KFe 2 As 2 |  |  | Iron-pnictides, Pnictides |  |  |  | 3K |  |  | body | paragraph | cfb703eea0 | The electron pairing of K x Fe 2âˆ’ y Se 2 | 10.1209/0295-5075/93/57003 | Fa Wang, Fan Yang, Miao Gao, Zhong-Yi Lu, Tao Xiang, Dung-Hai Lee | IOP Publishing | EPL (Europhysics Letters) | 2017
61ba9eccfa2141a3e5c5127b | BaFe 2 As 2 | -532857578 |  | BaFe 2 As 2 |  |  | Iron-pnictides, Pnictides |  |  |  | 33K |  |  | body | paragraph | cfb703eea0 | The electron pairing of K x Fe 2âˆ’ y Se 2 | 10.1209/0295-5075/93/57003 | Fa Wang, Fan Yang, Miao Gao, Zhong-Yi Lu, Tao Xiang, Dung-Hai Lee | IOP Publishing | EPL (Europhysics Letters) | 2017
61ba9ecd14d91e0862c512d2 | overdoped NaFe 0.935 Co 0.045 | 1200377542 |  | NaFe 0.935 Co 0.045 | overdoped |  | Alloys |  |  |  | 18 K |  |  | body | figure | a6af63c1ee | Measurement of a Double Neutron-Spin Resonance and an Anisotropic Energy Gap for Underdoped SuperconductingNaFe0.985Co0.015AsUsing Inelastic Neutron Scattering | 10.1103/physrevlett.111.207002 | Chenglin Zhang, Rong Yu, Yixi Su, Yu Song, Miaoyin Wang, Guotai Tan, Takeshi Egami, J A Fernandez-Baca, Enrico Faulhaber, Qimiao Si, Pengcheng Dai | American Physical Society (APS) | Physical Review Letters | 2013
61ba9ecd14d91e0862c512d3 | NaFe 0.955 Co 0.045 | 191146268 |  | NaFe 0.955 Co 0.045 |  |  | Alloys |  |  |  | 20 K |  |  | body | figure | a6af63c1ee | Measurement of a Double Neutron-Spin Resonance and an Anisotropic Energy Gap for Underdoped SuperconductingNaFe0.985Co0.015AsUsing Inelastic Neutron Scattering | 10.1103/physrevlett.111.207002 | Chenglin Zhang, Rong Yu, Yixi Su, Yu Song, Miaoyin Wang, Guotai Tan, Takeshi Egami, J A Fernandez-Baca, Enrico Faulhaber, Qimiao Si, Pengcheng Dai | American Physical Society (APS) | Physical Review Letters | 2013
61ba9ecd14d91e0862c512d4 | underdoped SC NaFe 0.985 Co 0.015 | -1456513772 |  | NaFe 0.985 Co 0.015 | underdoped SC |  | Alloys |  |  |  | 15 K |  |  | body | figure | a6af63c1ee | Measurement of a Double Neutron-Spin Resonance and an Anisotropic Energy Gap for Underdoped SuperconductingNaFe0.985Co0.015AsUsing Inelastic Neutron Scattering | 10.1103/physrevlett.111.207002 | Chenglin Zhang, Rong Yu, Yixi Su, Yu Song, Miaoyin Wang, Guotai Tan, Takeshi Egami, J A Fernandez-Baca, Enrico Faulhaber, Qimiao Si, Pengcheng Dai | American Physical Society (APS) | Physical Review Letters | 2013
61ba9ecd5ad933a7cac51261 | optimally-doped samples | -537974464 |  |  | optimally-doped | [5 empty] | 91 K |  |  | body | paragraph | c2a3bbb7ee | The absence of superfluid response in ac and bc-plane optical conductivities of optimally-doped Bi 2 Sr 2 CaCu 2 O 8+Î´ single crystals in the surface region |  | J J Tu, C C Homes, L H Greene, G D Gu, M Strongin |  |  | 2013
61ba9ecde720aae5f4c512b2 | As-grown Fe 1+y Te 0.6 Se 0.4 single crystal | -1859015166 |  | Fe 1+y Te 0.6 Se 0.4 |  | single crystal | Alloys |  |  |  | below 3 K |  |  | body | paragraph | defe1be651 | Bulk Superconductivity in Fe1+yTe1-xSexInduced by Annealing in Se and S Vapor | 10.7566/jpsj.82.115002 | Yue Sun, Yuji Tsuchiya, Tatsuhiro Yamada, Toshihiro Taen, Sunseng Pyon, Zhixiang Shi, Tsuyoshi Tamegai | Physical Society of Japan | Journal of the Physical Society of Japan | 2013
61ba9ecde720aae5f4c512b3 | Fe 1+y Te 1âˆ’x Se x | 844532957 |  | Fe 1+y Te 1âˆ’x Se x |  |  | Alloys |  |  |  | 14 K |  |  | body |  | defe1be651 | Bulk Superconductivity in Fe1+yTe1-xSexInduced by Annealing in Se and S Vapor | 10.7566/jpsj.82.115002 | Yue Sun, Yuji Tsuchiya, Tatsuhiro Yamada, Toshihiro Taen, Sunseng Pyon, Zhixiang Shi, Tsuyoshi Tamegai | Physical Society of Japan | Journal of the Physical Society of Japan | 2013
61ba9ece56f16aed29c512c1 | (TMTSF) 2 ClO 4 | 2023659739 |  | (TMTSF) 2 ClO 4 |  |  | Chalcogenides, Oxides, Fluorides |  |  |  | 3 K |  |  | body | paragraph | 8587694ef8 | Edge Electron States for Quasi-One-Dimensional Organic Conductors in the Magnetic-Field-Induced Spin-Density-Wave Phases | 10.1103/physrevlett.86.1094 | K Sengupta, Hyok-Jon Kwon, Victor M Yakovenko | American Physical Society (APS) | Physical Review Letters | 2001
61ba9ece5cc438644dc512ad | SrFe 2 As 2 | -458986360 |  | SrFe 2 As 2 |  |  | Iron-pnictides, Pnictides |  |  |  | 55K |  |  | body | paragraph | 6a3b15339d | Complete renormalization group calculation up to two-loop order of an effective two-band model for iron-based superconductors | 10.1209/0295-5075/96/17006 | Vanuildo S De Carvalho, Hermann Freire | IOP Publishing | EPL (Europhysics Letters) | 2011
61ba9ece1b5bc7b48bc5132f | 2H-NbSe 2 | -454848374 |  | 2H-NbSe 2 |  |  | Alloys |  |  |  | 33 K |  |  | body | paragraph | 231e34a991 | Quantum phase transition from triangular to stripe charge order in NbSe2 | 10.1073/pnas.1211387110 | Anjan Soumyanarayanan, Michael M Yee, Yang He, Jasper Van Wezel, D J Rahn, K Rossnagel, E W Hudson, M R Norman, Jennifer E Hoffman | Proceedings of the National Academy of Sciences | Proceedings of the National Academy of Sciences | 2012
61ba9eced52116ffe1c512d2 | ALD films | -1630263826 |  |  |  | films |  |  |  |  | 9K | resistance |  | body | paragraph | 8315e60263 | Tunneling spectroscopy of superconducting MoN and NbTiN grown by atomic layer deposition | 10.1063/1.4867880 | Nickolas R Groll, Jeffrey A Klug, Chaoyue Cao, Serdar Altin, Helmut Claus, Nicholas G Becker, John F Zasadzinski, Michael J Pellin, Thomas Proslier | AIP Publishing | Applied Physics Letters | 2013
61ba9ece20fc3eae4bc51328 | Nb 3 Sn film | 1987434465 |  | Nb 3 Sn |  | film | Alloys |  |  |  | 16 K |  |  | body | paragraph | 1e4a1cfb33 | Nonlinear dynamics and dissipation of a curvilinear vortex driven by a strong time-dependent Meissner current | 10.1103/physrevb.101.064504 | W P M R Pathirana, A Gurevich | American Physical Society (APS) | Physical Review B | 2021
61ba9ece20fc3eae4bc51329 | Sn film | 2101353867 |  |  | Sn | film |  |  |  |  | 16 K |  |  | body | paragraph | 1e4a1cfb33 | Nonlinear dynamics and dissipation of a curvilinear vortex driven by a strong time-dependent Meissner current | 10.1103/physrevb.101.064504 | W P M R Pathirana, A Gurevich | American Physical Society (APS) | Physical Review B | 2021
61ba9ece14d91e0862c512d5 | Bi 2 Sr 2 CaCu 2 O 8+Î´ (Bi2212) | -459023584 | Bi2212 | Bi 2 Sr 2 CaCu 2 O 8+Î´ |  |  | Alloys |  |  |  | 90K |  |  | body | paragraph | 9aa757b831 | Momentum distribution curves in the superconducting state | 10.1103/physrevb.64.184508 | M R Norman, M Eschrig, A Kaminski, J C Campuzano | American Physical Society (APS) | Physical Review B | 2001
61ba9ecf5ad933a7cac51262 | #2 | -92570094 |  | #2 |  |  | Alloys |  |  |  | 82K |  |  | body | figure | 67cb2da33b | Small Fermi Surface Pockets in Underdoped High Temperature Superconductors: Observation of Shubnikovâ€“de Haas Oscillations inYBa2Cu4O8 | 10.1103/physrevlett.100.047004 | A F Bangura, J D Fletcher, A Carrington, J Levallois, M Nardone, B Vignolle, P J Heard, N Doiron-Leyraud, D Leboeuf, L Taillefer, S Adachi, C Proust, N E Hussey | American Physical Society (APS) | Physical Review Letters | 2013
61ba9ecf5ad933a7cac51263 | YBa 2 Cu 4 O 8 (Y124) | -1839398186 | Y124 | YBa 2 Cu 4 O 8 |  |  | Oxides, Cuprates |  |  |  | âˆ¼ 80 K |  |  | body | paragraph | 67cb2da33b | Small Fermi Surface Pockets in Underdoped High Temperature Superconductors: Observation of Shubnikovâ€“de Haas Oscillations inYBa2Cu4O8 | 10.1103/physrevlett.100.047004 | A F Bangura, J D Fletcher, A Carrington, J Levallois, M Nardone, B Vignolle, P J Heard, N Doiron-Leyraud, D Leboeuf, L Taillefer, S Adachi, C Proust, N E Hussey | American Physical Society (APS) | Physical Review Letters | 2013
61ba9ecf3961c0f52fc512e2 | NdFeAs(O,F) thin films | 1815945111 |  | NdFeAs(O,F) |  | thin films | Alloys |  |  |  | 48 K |  |  | body | paragraph | e10d23a649 | Transport and magnetic properties of Co-doped BaFe2As2epitaxial thin films grown on MgO substrate | 10.1088/0953-2048/23/10/105016 | Shyam Mohan, Toshihiro Taen, Hidenori Yagyuda, Yasuyuki Nakajima, Tsuyoshi Tamegai, Takayoshi Katase, Hidenori Hiramatsu, Hideo Hosono | IOP Publishing | Superconductor Science and Technology | 2010
61ba9ecf3961c0f52fc512e3 | (La,Sr)(Al,Ta)O 3 | 288708132 |  | (La,Sr)(Al,Ta)O 3 |  |  | Alloys |  |  |  | 24 K |  |  | body | paragraph | e10d23a649 | Transport and magnetic properties of Co-doped BaFe2As2epitaxial thin films grown on MgO substrate | 10.1088/0953-2048/23/10/105016 | Shyam Mohan, Toshihiro Taen, Hidenori Yagyuda, Yasuyuki Nakajima, Tsuyoshi Tamegai, Takayoshi Katase, Hidenori Hiramatsu, Hideo Hosono | IOP Publishing | Superconductor Science and Technology | 2010
61ba9ecf6a35f302ddc512b6 | x = 0.08 (0.12) | 1496896914 | [7 empty] | x=0.08 (0.12 | 32 K |  |  | body | paragraph | 85350d5757 | Maximizing T c by tuning nematicity and magnetism in FeSe1âˆ’x S x superconductors | 10.1038/s41467-017-01277-x | K Matsuura, Y Mizukami, Y Arai, Y Sugimura, N Maejima, A Machida, T Watanuki, T Fukuda, T Yajima, Z Hiroi, K Y Yip, Y C Chan, Q Niu, S Hosoi, K Ishida, K Mukasa, S Kasahara, J-G Cheng, S K Goh, Y Matsuda, Y Uwatoko, T Shibauchi | Springer Science and Business Media LLC | Nature Communications | 2017
61ba9ecf6a35f302ddc512b7 | x = 0.17 | -599937741 | [7 empty] | x=0.17 | 4 K |  | 6.0 GPa | body | paragraph | 85350d5757 | Maximizing T c by tuning nematicity and magnetism in FeSe1âˆ’x S x superconductors | 10.1038/s41467-017-01277-x | K Matsuura, Y Mizukami, Y Arai, Y Sugimura, N Maejima, A Machida, T Watanuki, T Fukuda, T Yajima, Z Hiroi, K Y Yip, Y C Chan, Q Niu, S Hosoi, K Ishida, K Mukasa, S Kasahara, J-G Cheng, S K Goh, Y Matsuda, Y Uwatoko, T Shibauchi | Springer Science and Business Media LLC | Nature Communications | 2017
61ba9ecf6a35f302ddc512b8 | BaFe 2 As 2 | -349951038 |  | BaFe 2 As 2 |  |  | Iron-pnictides, Pnictides |  |  |  | 30 K |  | 0.55 GPa | body | paragraph | 85350d5757 | Maximizing T c by tuning nematicity and magnetism in FeSe1âˆ’x S x superconductors | 10.1038/s41467-017-01277-x | K Matsuura, Y Mizukami, Y Arai, Y Sugimura, N Maejima, A Machida, T Watanuki, T Fukuda, T Yajima, Z Hiroi, K Y Yip, Y C Chan, Q Niu, S Hosoi, K Ishida, K Mukasa, S Kasahara, J-G Cheng, S K Goh, Y Matsuda, Y Uwatoko, T Shibauchi | Springer Science and Business Media LLC | Nature Communications | 2017
61ba9ecf3136e52869c512d2 | Pr3CeNi3O8 126 | -17161409 |  | Pr3CeNi3O8 126 |  |  | Alloys |  |  |  | 90 K |  |  | body | paragraph | e1a99a25b6 | Review on quasi-2D square planar nickelates |  | Junjie Zhang, Xutang Tao
61ba9ecf3136e52869c512d3 | Sr-doped NdNiO2 thin films | -173801324 |  | NdNiO2 | Sr | thin films | Oxides |  |  |  | 9-15 K |  |  | body | paragraph | e1a99a25b6 | Review on quasi-2D square planar nickelates |  | Junjie Zhang, Xutang Tao
61ba9ecf3136e52869c512d4 | C-S-H | 305385800 |  |  | C-S-H | [5 empty] | 4.2 K |  | ambient pressure | body | paragraph | e1a99a25b6 | Review on quasi-2D square planar nickelates |  | Junjie Zhang, Xutang Tao
61ba9ecf0a416aa3d9c512af | x=0.14- 0.20 | -952301190 | [7 empty] | x=0.14- 0.20 | 48 K |  | 0.1 MPa | body | paragraph | 768bf9e27b | Quantum phase transition under pressure in the heavily hydrogen-doped iron-based superconductor LaFeAsO | 10.1103/physrevb.96.140507 | Naoki Fujiwara, Naoto Kawaguchi, Soushi Iimura, Satoru Matsuishi, Hideo Hosono | American Physical Society (APS) | Physical Review B | 2017
61ba9ecf0a416aa3d9c512b0 | (R= Ce, Sm, Gd) | -504015762 | [7 empty] | R=Ce, Sm, Gd | 45 to 50 K |  |  | body | paragraph | 768bf9e27b | Quantum phase transition under pressure in the heavily hydrogen-doped iron-based superconductor LaFeAsO | 10.1103/physrevb.96.140507 | Naoki Fujiwara, Naoto Kawaguchi, Soushi Iimura, Satoru Matsuishi, Hideo Hosono | American Physical Society (APS) | Physical Review B | 2017
61ba9ecf0a416aa3d9c512b1 | (R= Ce, Sm, Gd) | -155517609 | [7 empty] | R=Ce, Sm, Gd | 15 K |  |  | body | paragraph | 768bf9e27b | Quantum phase transition under pressure in the heavily hydrogen-doped iron-based superconductor LaFeAsO | 10.1103/physrevb.96.140507 | Naoki Fujiwara, Naoto Kawaguchi, Soushi Iimura, Satoru Matsuishi, Hideo Hosono | American Physical Society (APS) | Physical Review B | 2017
61ba9ecf85fc223534c5125a | T lCuCl 3 | -1354956898 |  | T lCuCl 3 |  |  | Alloys |  |  |  | 7K |  |  | body | paragraph | febf9b09d1 | Bose-Einstein Condensation of Magnons inCs2CuCl4 | 10.1103/physrevlett.95.127202 | T Radu, H Wilhelm, V Yushankhai, D Kovrizhin, R Coldea, Z Tylczynski, T LÃ¼hmann, F Steglich | American Physical Society (APS) | Physical Review Letters | 2004
61ba9ecf56f16aed29c512c2 | MoSr 2 Eu 1.5 Ce 0.5 Cu 2 O 10 | 812348335 |  | MoSr 2 Eu 1.5 Ce 0.5 Cu 2 O 10 |  |  | Oxides, Cuprates |  |  |  | 23 K |  |  | body | paragraph | 3d73f5c33a | On the magnetic structure of RuEu 1.5 Ce 0.5 Sr 2 Cu 2 O 10 (Ru-1222) | 10.1117/12.617140 | I Felner, E Galstyan, I Nowik | SPIE |  | 2005
61ba9ecf56f16aed29c512c3 | Ru-1222 | -958729071 | Ru-1222 | [7 empty] | 32-50 K |  |  | header | abstract | 3d73f5c33a | On the magnetic structure of RuEu 1.5 Ce 0.5 Sr 2 Cu 2 O 10 (Ru-1222) | 10.1117/12.617140 | I Felner, E Galstyan, I Nowik | SPIE |  | 2005
61ba9ecfdc085aa023c51272 | Bi2Sr2CaCu2O 8+Î´ | 1724108509 |  | Bi2Sr2CaCu2O 8+Î´ |  |  | Alloys |  |  |  | 66 K |  |  | body | paragraph | 233f9ab49f | Energy-Dependent Enhancement of the Electron-Coupling Spectrum of the Underdoped Bi 2 Sr 2 CaCu 2 O 8+Î´ Superconductor |  | H Anzai, A Ino, T Kamo, T Fujita, M Arita, H Namatame, M Taniguchi, A Fujimori, Z.-X Shen, M Ishikado, S Uchida |  |  | 2011
61ba9ecfdc085aa023c51273 | OP91 (optimally-doped | -136952738 |  | OP91 | optimally-doped |  | Oxides, Pnictides |  |  |  | 91 K |  |  | body | paragraph | 233f9ab49f | Energy-Dependent Enhancement of the Electron-Coupling Spectrum of the Underdoped Bi 2 Sr 2 CaCu 2 O 8+Î´ Superconductor |  | H Anzai, A Ino, T Kamo, T Fujita, M Arita, H Namatame, M Taniguchi, A Fujimori, Z.-X Shen, M Ishikado, S Uchida |  |  | 2011
61ba9ecfdc085aa023c51274 | OD80 | -502603427 |  | OD80 |  |  | Oxides |  |  |  | 80 K |  |  | body | paragraph | 233f9ab49f | Energy-Dependent Enhancement of the Electron-Coupling Spectrum of the Underdoped Bi 2 Sr 2 CaCu 2 O 8+Î´ Superconductor |  | H Anzai, A Ino, T Kamo, T Fujita, M Arita, H Namatame, M Taniguchi, A Fujimori, Z.-X Shen, M Ishikado, S Uchida |  |  | 2011
61ba9ed0fa2141a3e5c5127d | PdTe 2 | 327951930 |  | PdTe 2 |  |  | Chalcogenides |  |  |  | 1.64 K | susceptibility |  | body |  | 145bfc545f | Type-I superconductivity in the Dirac semimetal PdTe2 | 10.1103/physrevb.96.220506 | H Leng, C Paulsen, Y K Huang, A De Visser | American Physical Society (APS) | Physical Review B | 2017
61ba9ed0fa2141a3e5c5127e | PdTe 2 crystals | -1266858625 |  | PdTe 2 |  | crystals | Chalcogenides |  |  |  | 1.33 K |  |  | body | paragraph | 145bfc545f | Type-I superconductivity in the Dirac semimetal PdTe2 | 10.1103/physrevb.96.220506 | H Leng, C Paulsen, Y K Huang, A De Visser | American Physical Society (APS) | Physical Review B | 2017
61ba9ed0fa2141a3e5c5127f | PdTe2 | 610741272 |  | PdTe2 |  |  | Chalcogenides |  |  |  | 1.64 K |  |  | body | paragraph | 145bfc545f | Type-I superconductivity in the Dirac semimetal PdTe2 | 10.1103/physrevb.96.220506 | H Leng, C Paulsen, Y K Huang, A De Visser | American Physical Society (APS) | Physical Review B | 2017
61ba9ed0fa2141a3e5c51280 | PdTe 2 | 243243242 |  | PdTe 2 |  |  | Chalcogenides |  |  |  | 1.5 K |  |  | body | paragraph | 145bfc545f | Type-I superconductivity in the Dirac semimetal PdTe2 | 10.1103/physrevb.96.220506 | H Leng, C Paulsen, Y K Huang, A De Visser | American Physical Society (APS) | Physical Review B | 2017
61ba9ed02c886f0fe6c5127e | NdO 1âˆ’x F x BiS 2 | -1889679666 |  | NdO 1âˆ’x F x BiS 2 |  |  | Chalcogenides, Oxides, Fluorides |  |  |  | 4 up to 10 K |  |  | body | paragraph | fbb75cd050 | s-wave pairing in the optimally doped LaO0.5F0.5BiS2superconductor | 10.1103/physrevb.88.180509 | G Lamura, T Shiroka, P BonfÃ , S Sanna, R De Renzi, C Baines, H Luetkens, J Kajitani, Y Mizuguchi, O Miura, K Deguchi, S Demura, Y Takano, M Putti | American Physical Society (APS) | Physical Review B | 2013
61ba9ed0ef148cdddfc512d6 | MgB 2 | 1369270536 |  | MgB 2 |  |  | Alloys, Borides |  |  |  | 39 K |  |  | body | paragraph | 2aebf77980 | Complicated nature of the gap inMgB2:Magnetic-field-dependent optical studies | 10.1103/physrevb.65.224519 | H J Lee, J H Jung, K W Kim, M W Kim, T W Noh, Y J Wang, W N Kang, Eun-Mi Choi, Hyeong-Jin Kim, Sung-Ik Lee | American Physical Society (APS) | Physical Review B | 2014
61ba9ed0a01e2beb09c512ea | La2C3 | -791526848 |  | La2C3 |  |  | Carbides |  |  |  | 11 K | susceptibility |  | header | abstract | 60a9171c93 | Magnetic response of noncentrosymmetric superconductor : Effect of double-gap and spinâ€“orbit interaction | 10.1016/j.physb.2008.11.186 | R Kadono, M Hiraishi, M Miyazaki, K H Satoh, S Takeshita, S Kuroiwa, S Saura, J Akimitsu | Elsevier BV | Physica B: Condensed Matter | 2008
61ba9ed014d91e0862c512d6 | MgB 2 | 1465537950 |  | MgB 2 |  |  | Alloys, Borides |  |  |  | 39 K |  |  | body | paragraph | 5ed82ab869 | LINEAR AND NONLINEAR AC RESPONSE OF MgB 2 SUPERCONDUCTORS |  | M I Tsindlekht, I Felner
61ba9ed03af0453d0cc512ea | NbB 2 | 1518491324 |  | NbB 2 |  |  | Alloys, Borides |  |  |  | 3.9 K |  |  | body | paragraph | f71c578133 | Band structure of ZrB2, VB2, NbB2, and TaB2 hexagonal diborides: Comparison with superconducting MgB2 | 10.1134/1.1514768 | I R Shein, A L Ivanovskii | Pleiades Publishing Ltd | Physics of the Solid State | 2013
61ba9ed03af0453d0cc512eb | TaB 2 | 728995983 |  | TaB 2 |  |  | Alloys, Borides |  |  |  | 1.5 K |  |  | body | paragraph | f71c578133 | Band structure of ZrB2, VB2, NbB2, and TaB2 hexagonal diborides: Comparison with superconducting MgB2 | 10.1134/1.1514768 | I R Shein, A L Ivanovskii | Pleiades Publishing Ltd | Physics of the Solid State | 2013
61ba9ed03af0453d0cc512ec | magnesium diboride (MgB 2 | -555555831 | magnesium diboride | MgB 2 |  |  | Alloys, Borides |  |  |  | 40 K |  |  | body | paragraph | f71c578133 | Band structure of ZrB2, VB2, NbB2, and TaB2 hexagonal diborides: Comparison with superconducting MgB2 | 10.1134/1.1514768 | I R Shein, A L Ivanovskii | Pleiades Publishing Ltd | Physics of the Solid State | 2013
61ba9ed03af0453d0cc512ed | AgB 2 | -1646204028 |  | AgB 2 |  |  | Alloys, Borides |  |  |  | 50 K |  |  | body | paragraph | f71c578133 | Band structure of ZrB2, VB2, NbB2, and TaB2 hexagonal diborides: Comparison with superconducting MgB2 | 10.1134/1.1514768 | I R Shein, A L Ivanovskii | Pleiades Publishing Ltd | Physics of the Solid State | 2013
61ba9ed03af0453d0cc512ee | ZrB 2 | -762680122 |  | ZrB 2 |  |  | Alloys, Borides |  |  |  | 0.7 K |  |  | body | paragraph | f71c578133 | Band structure of ZrB2, VB2, NbB2, and TaB2 hexagonal diborides: Comparison with superconducting MgB2 | 10.1134/1.1514768 | I R Shein, A L Ivanovskii | Pleiades Publishing Ltd | Physics of the Solid State | 2013
61ba9ed03af0453d0cc512ef | TaB 2 | 1279709311 |  | TaB 2 |  |  | Alloys, Borides |  |  |  | 5.5 K |  |  | body | paragraph | f71c578133 | Band structure of ZrB2, VB2, NbB2, and TaB2 hexagonal diborides: Comparison with superconducting MgB2 | 10.1134/1.1514768 | I R Shein, A L Ivanovskii | Pleiades Publishing Ltd | Physics of the Solid State | 2013
61ba9ed03961c0f52fc512e4 | Î´ = 0.15) | 337501024 | [7 empty] | Î´=0.15 | 97 K |  |  | body | paragraph | 1f729fd7bf | Quasistatic magnetoelectric multipoles as order parameter for pseudogap phase in cuprate superconductors | 10.1103/physrevb.93.174419 | M Fechner, M J A Fierz, F ThÃ¶le, U Staub, N A Spaldin | American Physical Society (APS) | Physical Review B | 2015
61ba9ed10a416aa3d9c512b2 | x = 0.01 | -900057315 | [7 empty] | x=0.01 | 0.5 and 0.4 K |  |  | body | paragraph | d7f8ffcac8 | Coexistence of superconductivity and antiferromagnetism in the heavy-fermion superconductor CeCu2(Si1-xGex)2probed by means of Cu nuclear quadrupole resonance - a test case for the SO(5) theory | 10.1088/0953-8984/13/4/103 | Y Kitaoka, K Ishida, Y Kawasaki, O Trovarelli, C Geibel, F Steglich | IOP Publishing | Journal of Physics: Condensed Matter | 2000
61ba9ed10a416aa3d9c512b3 | CeCu 2.05 Si 2 | -188742754 |  | CeCu 2.05 Si 2 |  |  | Alloys |  |  |  | 0.7 K |  |  | body | figure | d7f8ffcac8 | Coexistence of superconductivity and antiferromagnetism in the heavy-fermion superconductor CeCu2(Si1-xGex)2probed by means of Cu nuclear quadrupole resonance - a test case for the SO(5) theory | 10.1088/0953-8984/13/4/103 | Y Kitaoka, K Ishida, Y Kawasaki, O Trovarelli, C Geibel, F Steglich | IOP Publishing | Journal of Physics: Condensed Matter | 2000
61ba9ed10a416aa3d9c512b4 | x = 0.1 and 0.15 | -41403692 | [7 empty] | x=0.1, 0.15 | 0.15 K |  |  | body | paragraph | d7f8ffcac8 | Coexistence of superconductivity and antiferromagnetism in the heavy-fermion superconductor CeCu2(Si1-xGex)2probed by means of Cu nuclear quadrupole resonance - a test case for the SO(5) theory | 10.1088/0953-8984/13/4/103 | Y Kitaoka, K Ishida, Y Kawasaki, O Trovarelli, C Geibel, F Steglich | IOP Publishing | Journal of Physics: Condensed Matter | 2000
61ba9ed10a416aa3d9c512b5 | Ce 0.99 Cu 2.02 Si 2 | -936138011 |  | Ce 0.99 Cu 2.02 Si 2 |  |  | Alloys |  |  |  | 0.65 K |  |  | body | figure | d7f8ffcac8 | Coexistence of superconductivity and antiferromagnetism in the heavy-fermion superconductor CeCu2(Si1-xGex)2probed by means of Cu nuclear quadrupole resonance - a test case for the SO(5) theory | 10.1088/0953-8984/13/4/103 | Y Kitaoka, K Ishida, Y Kawasaki, O Trovarelli, C Geibel, F Steglich | IOP Publishing | Journal of Physics: Condensed Matter | 2000
61ba9ed10a416aa3d9c512b6 | 2%Ge-doped CeCu 2 Si 2 | -765448659 |  | CeCu 2 Si 2 | 2%Ge |  | Alloys |  |  |  | 0.4 K |  |  | body | figure | d7f8ffcac8 | Coexistence of superconductivity and antiferromagnetism in the heavy-fermion superconductor CeCu2(Si1-xGex)2probed by means of Cu nuclear quadrupole resonance - a test case for the SO(5) theory | 10.1088/0953-8984/13/4/103 | Y Kitaoka, K Ishida, Y Kawasaki, O Trovarelli, C Geibel, F Steglich | IOP Publishing | Journal of Physics: Condensed Matter | 2000
61ba9ed10a416aa3d9c512b7 | CeCu 2 Si 2 | 1253081940 |  | CeCu 2 Si 2 |  |  | Alloys |  |  |  | 0.65 K |  |  | body | paragraph | d7f8ffcac8 | Coexistence of superconductivity and antiferromagnetism in the heavy-fermion superconductor CeCu2(Si1-xGex)2probed by means of Cu nuclear quadrupole resonance - a test case for the SO(5) theory | 10.1088/0953-8984/13/4/103 | Y Kitaoka, K Ishida, Y Kawasaki, O Trovarelli, C Geibel, F Steglich | IOP Publishing | Journal of Physics: Condensed Matter | 2000
61ba9ed1720b8b3d36c512b7 | FeSe | 1498399848 |  | FeSe |  |  | Iron-chalcogenides, Chalcogenides |  |  |  | 8 K |  |  | header | abstract | 094becf0a7 | Quasiparticle Excitations in the Superconducting State of FeSe Probed by Thermal Hall Conductivity in the Vicinity of the BCSâ€“BEC Crossover | 10.7566/jpsj.86.014707 | Tatsuya Watashige, Stevan ArsenijeviÄ‡, Takuya Yamashita, Daiki Terazawa, Takafumi Onishi, Lars Opherden, Shigeru Kasahara, Yoshifumi Tokiwa, Yuichi Kasahara, Takasada Shibauchi, Hilbert Von LÃ¶hneysen, Jochen Wosnitza, Yuji Matsuda | Physical Society of Japan | Journal of the Physical Society of Japan | 2016
61ba9ed12b9a12e3d2c512fb | magnesium diboride | -439966339 | magnesium diboride | MgB2 | [6 empty] | 39 K |  |  | body | paragraph | 77dee3745c | Tunneling Spectroscopy in Small Grains of SuperconductingMgB2 | 10.1103/physrevlett.86.5582 | G Rubio-Bollinger, H Suderow, S Vieira | American Physical Society (APS) | Physical Review Letters | 2001
61ba9ed1a5c5381c2ec512f6 | MgB 2 | 1371219252 |  | MgB 2 |  |  | Alloys, Borides |  |  |  | 7.9 K |  |  | body | paragraph | 0cac44cc86 | Calculations of optical conductivity in a two-band superconductor: Pb | 10.1103/physrevb.76.174513 | N Bock, D Coffey | American Physical Society (APS) | Physical Review B | 2008
61ba9ed1a5c5381c2ec512f7 | MgB 2 | 1365427938 |  | MgB 2 |  |  | Alloys, Borides |  |  |  | 39 K |  |  | header | abstract | 0cac44cc86 | Calculations of optical conductivity in a two-band superconductor: Pb | 10.1103/physrevb.76.174513 | N Bock, D Coffey | American Physical Society (APS) | Physical Review B | 2008
61ba9ed161d1c9d20fc512d2 | monolayer LiC 6 | -871427576 |  | LiC 6 |  |  | Carbides |  |  |  | 8.1 K |  |  | body | paragraph | 7f9622eca3 | MgB2andBeB2: A comparative study of their electronic and superconducting properties | 10.1103/physrevb.65.054502 | Gianni Profeta, A Continenza, F Bernardini, S Massidda | American Physical Society (APS) | Physical Review B | 2011
61ba9ed161d1c9d20fc512d3 | LiC 6 | 922513828 |  | LiC 6 |  |  | Carbides |  |  |  | 0.9K |  |  | body | paragraph | 7f9622eca3 | MgB2andBeB2: A comparative study of their electronic and superconducting properties | 10.1103/physrevb.65.054502 | Gianni Profeta, A Continenza, F Bernardini, S Massidda | American Physical Society (APS) | Physical Review B | 2011
61ba9ed161d1c9d20fc512d4 | SrC 6 | 765122106 |  | SrC 6 |  |  | Carbides |  |  |  | 1.65 K |  |  | body | paragraph | 7f9622eca3 | MgB2andBeB2: A comparative study of their electronic and superconducting properties | 10.1103/physrevb.65.054502 | Gianni Profeta, A Continenza, F Bernardini, S Massidda | American Physical Society (APS) | Physical Review B | 2011
61ba9ed161d1c9d20fc512d5 | CaC 6 | 1695780381 |  | CaC 6 |  |  | Carbides |  |  |  | 11.5 K |  |  | body | paragraph | 7f9622eca3 | MgB2andBeB2: A comparative study of their electronic and superconducting properties | 10.1103/physrevb.65.054502 | Gianni Profeta, A Continenza, F Bernardini, S Massidda | American Physical Society (APS) | Physical Review B | 2011
61ba9ed161d1c9d20fc512d6 | Li 2 C 6 | 2056692883 |  | Li 2 C 6 |  |  | Carbides |  |  |  | 17-18 K |  |  | body | paragraph | 7f9622eca3 | MgB2andBeB2: A comparative study of their electronic and superconducting properties | 10.1103/physrevb.65.054502 | Gianni Profeta, A Continenza, F Bernardini, S Massidda | American Physical Society (APS) | Physical Review B | 2011
61ba9ed11b93c0c6bec512f4 | Sr 2 RuO 4 | 1534395948 |  | Sr 2 RuO 4 |  |  | Oxides |  |  |  | 1.5 K |  |  | body | paragraph | 67ebf6ece1 | Functional renormalization group study of orbital fluctuation mediated superconductivity: Impact of the electron-boson coupling vertex corrections | 10.1103/physrevb.94.115155 | Rina Tazai, Youichi Yamakawa, Masahisa Tsuchiizu, Hiroshi Kontani | American Physical Society (APS) | Physical Review B | 2016
61ba9ed112cb23f3dfc512da | BaFe 2 S 3 | 954944241 |  | BaFe 2 S 3 |  |  | Iron-chalcogenides, Chalcogenides |  |  |  | 25 K |  | 11 GPa | body | paragraph | dd2e0031d5 | Gradual enhancement of stripe-type antiferromagnetism in the spin-ladder material BaFe2S3 under pressure | 10.1103/physrevb.98.180402 | Liangliang Zheng, Benjamin A Frandsen, Changwei Wu, Ming Yi, Shan Wu, Qingzhen Huang, Edith Bourret-Courchesne, G Simutis, R Khasanov, Dao-Xin Yao, Meng Wang, Robert J Birgeneau | American Physical Society (APS) | Physical Review B | 2018
61ba9ed1783c1e8128c513b0 | Ni15 | -1460000876 |  | Ni15 |  |  | Alloys |  |  |  | 335 K |  |  | body | paragraph | 2839896919 | Giant entropy change at the co-occurrence of structural and magnetic transitions in the Ni $ \mathsf {_{2.19}}$ Mn $ \mathsf {_{0.81}}$ Ga Heusler alloy | 10.1140/epjb/e2003-00102-y | L Pareti, M Solzi, F Albertini, A Paoluzi | Springer Science and Business Media LLC | The European Physical Journal B - Condensed Matter | 2003
61ba9ed214d91e0862c512d7 | Fe y Se 1âˆ’x Te x | -1822385353 |  | Fe y Se 1âˆ’x Te x |  |  | Iron-chalcogenides, Chalcogenides |  |  |  | 14 K |  |  | body | paragraph | b8974408a8 | Tuning the superconducting and magnetic properties ofFeySe0.25Te0.75by varying the iron content | 10.1103/physrevb.82.212504 | M Bendele, P Babkevich, S Katrych, S N Gvasaliya, E Pomjakushina, K Conder, B Roessli, A T Boothroyd, R Khasanov, H Keller | American Physical Society (APS) | Physical Review B | 2013
61ba9ed214d91e0862c512d8 | y = 0.90, 0.95, and 0.98 | 1588421833 | [7 empty] | y=0.90, 0.95, 0.98 | 9.7, 8.5, and 6.5 K |  |  | body | paragraph | b8974408a8 | Tuning the superconducting and magnetic properties ofFeySe0.25Te0.75by varying the iron content | 10.1103/physrevb.82.212504 | M Bendele, P Babkevich, S Katrych, S N Gvasaliya, E Pomjakushina, K Conder, B Roessli, A T Boothroyd, R Khasanov, H Keller | American Physical Society (APS) | Physical Review B | 2013
61ba9ed214d91e0862c512d9 | y = 1.00 and y = 0.95 | -55477608 | [7 empty] | y=0.95 | 30 K |  |  | body | figure | b8974408a8 | Tuning the superconducting and magnetic properties ofFeySe0.25Te0.75by varying the iron content | 10.1103/physrevb.82.212504 | M Bendele, P Babkevich, S Katrych, S N Gvasaliya, E Pomjakushina, K Conder, B Roessli, A T Boothroyd, R Khasanov, H Keller | American Physical Society (APS) | Physical Review B | 2013
61ba9ed2a013f06956c512bb | La 1.85 Sr 0.15 CuO 4 (LSCO) | -2031435302 | LSCO | La 1.85 Sr 0.15 CuO 4 |  |  | Oxides, Cuprates |  |  |  | 25 K |  |  | body | paragraph | 8ae248e34a | Magnetotransport in the Normal State of La |  | Sr, 15 Cu, Zn, Films A Malinowski, Marta Z Cieplak, S Guha, Q Wu, B Kim, A Krickser, A Perali, K KarpiÅ„ska, M Berkowski, C H Shang, P Lindenfeld |  |  | 2001
61ba9ed2a013f06956c512bc | LSCO films | 1046383899 | LSCO |  |  | films |  |  |  |  | 32 K |  |  | body | paragraph | 8ae248e34a | Magnetotransport in the Normal State of La |  | Sr, 15 Cu, Zn, Films A Malinowski, Marta Z Cieplak, S Guha, Q Wu, B Kim, A Krickser, A Perali, K KarpiÅ„ska, M Berkowski, C H Shang, P Lindenfeld |  |  | 2001
61ba9ed23af0453d0cc512f0 | U 0.1 | -1474155003 |  | U 0.1 |  |  | Alloys |  |  |  | 1.7 -36.5 K |  |  | body |  | 7c7f8720a8 | Universal scaling law for the condensation energy across a broad range of superconductor classes | 10.1103/physrevb.92.224509 | J S Kim, G N Tam, G R Stewart | American Physical Society (APS) | Physical Review B | 2015
61ba9ed23af0453d0cc512f1 | FeTe0.57Se0 | -338138422 |  | FeTe0.57Se0 |  |  | Iron-chalcogenides, Chalcogenides |  |  |  | 8.1 K | specific heats |  | body | paragraph | 7c7f8720a8 | Universal scaling law for the condensation energy across a broad range of superconductor classes | 10.1103/physrevb.92.224509 | J S Kim, G N Tam, G R Stewart | American Physical Society (APS) | Physical Review B | 2015
61ba9ed23af0453d0cc512f2 | UPd2Al3 | -439399737 |  | UPd2Al3 |  |  | Alloys |  |  |  | 2.0 K |  |  | body | paragraph | 7c7f8720a8 | Universal scaling law for the condensation energy across a broad range of superconductor classes | 10.1103/physrevb.92.224509 | J S Kim, G N Tam, G R Stewart | American Physical Society (APS) | Physical Review B | 2015
61ba9ed23af0453d0cc512f3 | PuCoGa5 | 1088690942 |  | PuCoGa5 |  |  | Alloys |  |  |  | 18.5 K |  |  | body | paragraph | 7c7f8720a8 | Universal scaling law for the condensation energy across a broad range of superconductor classes | 10.1103/physrevb.92.224509 | J S Kim, G N Tam, G R Stewart | American Physical Society (APS) | Physical Review B | 2015
61ba9ed23af0453d0cc512f4 | Ba(Fe1-xCox)2As2 | -958069379 |  | Ba(Fe1-xCox)2As2 |  |  | Iron-pnictides, Pnictides |  |  |  | 24.6 K |  |  | body | paragraph | 7c7f8720a8 | Universal scaling law for the condensation energy across a broad range of superconductor classes | 10.1103/physrevb.92.224509 | J S Kim, G N Tam, G R Stewart | American Physical Society (APS) | Physical Review B | 2015
61ba9ed23af0453d0cc512f5 | 62 Nb3Sn | 1001156264 |  | 62 Nb3Sn |  |  | Alloys |  |  |  | 7.19 K |  |  | body | figure | 7c7f8720a8 | Universal scaling law for the condensation energy across a broad range of superconductor classes | 10.1103/physrevb.92.224509 | J S Kim, G N Tam, G R Stewart | American Physical Society (APS) | Physical Review B | 2015
61ba9ed23af0453d0cc512f6 | YBCO | 1164323020 | YBCO | [7 empty] | 93 K |  |  | body | paragraph | 7c7f8720a8 | Universal scaling law for the condensation energy across a broad range of superconductor classes | 10.1103/physrevb.92.224509 | J S Kim, G N Tam, G R Stewart | American Physical Society (APS) | Physical Review B | 2015
61ba9ed23af0453d0cc512f7 | BiSCCO 2212 | -1204053582 | BiSCCO 2212 | BiSCCO | [6 empty] | 83 K |  |  | body | paragraph | 7c7f8720a8 | Universal scaling law for the condensation energy across a broad range of superconductor classes | 10.1103/physrevb.92.224509 | J S Kim, G N Tam, G R Stewart | American Physical Society (APS) | Physical Review B | 2015
61ba9ed23af0453d0cc512f8 | PuRhGa5 | 1576139558 |  | PuRhGa5 |  |  | Alloys |  |  |  | 9 K |  |  | body | paragraph | 7c7f8720a8 | Universal scaling law for the condensation energy across a broad range of superconductor classes | 10.1103/physrevb.92.224509 | J S Kim, G N Tam, G R Stewart | American Physical Society (APS) | Physical Review B | 2015
61ba9ed23af0453d0cc512f9 | MgB2 | 245454442 |  | MgB2 |  |  | Alloys, Borides |  |  |  | 37 K |  |  | body | figure | 7c7f8720a8 | Universal scaling law for the condensation energy across a broad range of superconductor classes | 10.1103/physrevb.92.224509 | J S Kim, G N Tam, G R Stewart | American Physical Society (APS) | Physical Review B | 2015
61ba9ed23af0453d0cc512fa | annealed Ba(Fe1-xCox)2As2 single crystal | -1958667151 |  | Ba(Fe1-xCox)2As2 |  | single crystal | Iron-pnictides, Pnictides | single crystal |  |  | 24.6 K |  |  | body | paragraph | 7c7f8720a8 | Universal scaling law for the condensation energy across a broad range of superconductor classes | 10.1103/physrevb.92.224509 | J S Kim, G N Tam, G R Stewart | American Physical Society (APS) | Physical Review B | 2015
61ba9ed26a35f302ddc512ba | PCCO sample (~ 7 | 338628454 | PCCO | (~ 7 |  |  | Alloys |  |  |  | 20 K |  |  | body | figure | e4cde2f88a | Evolution of electronic states in n-type copper oxide superconductor via electric double layer gating | 10.1038/srep26642 | Kui Jin, Wei Hu, Beiyi Zhu, Dohun Kim, Jie Yuan, Yujie Sun, Tao Xiang, Michael S Fuhrer, Ichiro Takeuchi, Richard. L Greene | Springer Science and Business Media LLC | Scientific Reports | 2016
61ba9ed22a711de29cc512ce | Ag 5 Pb 2 O 6 | -341383164 |  | Ag 5 Pb 2 O 6 |  |  | Oxides |  |  |  | 52mK |  |  | body | paragraph | e67da0151e | Nearly Free Electrons in the Layered Oxide SuperconductorAg5Pb2O6 | 10.1103/physrevlett.96.097008 | Mike Sutherland, Peter D A Mann, Christoph Bergemann, Shingo Yonezawa, Yoshiteru Maeno | American Physical Society (APS) | Physical Review Letters | 2005
61ba9ed20a416aa3d9c512b8 | moderately disordered InOx films | 1951326827 |  |  | moderately disordered InOx | films |  |  |  |  | 2.5 âˆ’ 3.5K | in- ductance |  | body | paragraph | 0ad60f3d7a | Superfluid density of a pseudogapped superconductor near the superconductor-insulator transition | 10.1103/physrevb.92.100509 | M V Feigel'man, L B Ioffe | American Physical Society (APS) | Physical Review B | 2015
61ba9ed20a416aa3d9c512b9 | InO x | 398037516 |  | InO x |  |  | Oxides |  |  |  | 1.5K |  |  | body | paragraph | 0ad60f3d7a | Superfluid density of a pseudogapped superconductor near the superconductor-insulator transition | 10.1103/physrevb.92.100509 | M V Feigel'man, L B Ioffe | American Physical Society (APS) | Physical Review B | 2015
61ba9ed3e614176f2ec512b9 | underdoped Y 123 | 125817399 | Y 123 | Y | underdoped | [5 empty] | 90K |  |  | body | paragraph | d4da1ce408 | Multi-patch model for transport properties of cuprate superconductors | 10.1007/s10051-001-8703-4 | A Perali, M Sindel, G Kotliar | Springer Science and Business Media LLC | The European Physical Journal B | 2013
61ba9ed3e614176f2ec512ba | Y 123 | 1147765463 | Y 123 | Y | [6 empty] | 90K |  |  | body | paragraph | d4da1ce408 | Multi-patch model for transport properties of cuprate superconductors | 10.1007/s10051-001-8703-4 | A Perali, M Sindel, G Kotliar | Springer Science and Business Media LLC | The European Physical Journal B | 2013
61ba9ed3e4dc5fe1bac512a0 | MgB 2 | 1350022396 |  | MgB 2 |  |  | Alloys, Borides |  |  |  | 40 K |  |  | body | paragraph | 684d28623f | High-resolution transmission electron microscopic observation of highly dense MgB2superconductors | 10.1088/0953-2048/14/10/312 | Gun Yong Sung, Sang Hyeob Kim, Junho Kim, Dong Chul Yoo, Ju Wook Lee, Jeong Yong Lee, C U Jung, Min-Seok Park, W N Kang, Zhonglian Du, Sung-Ik Lee | IOP Publishing | Superconductor Science and Technology | 2001
61ba9ed311af647618c51280 | BSCCO films | -1874341997 | BSCCO |  |  | films |  |  |  |  | 33K |  |  | body | paragraph | 79665b0dcb | Impact of an oxygen dopant in Bi 2 Sr 2 CaCu 2 O 8+Î´ | 10.1209/0295-5075/86/37007 | S Johnston, F Vernay, T P Devereaux | IOP Publishing | EPL (Europhysics Letters) | 2008
61ba9ed311af647618c51281 | BSCCO thin films | -1797030681 | BSCCO |  |  | thin films |  |  |  |  | 33K |  |  | body | paragraph | 79665b0dcb | Impact of an oxygen dopant in Bi 2 Sr 2 CaCu 2 O 8+Î´ | 10.1209/0295-5075/86/37007 | S Johnston, F Vernay, T P Devereaux | IOP Publishing | EPL (Europhysics Letters) | 2008
61ba9ed32227d4ac07c51286 | PCCO | -2084012376 | PCCO | [7 empty] | 24 K | in-plane resistivity |  | body | figure | 11e202f25c | Possible pseudogap behavior of electron-doped high-temperature superconductors | 10.1103/physrevb.63.100507 | S Kleefisch, B Welter, A Marx, L Alff, R Gross, M Naito | American Physical Society (APS) | Physical Review B | 2001
61ba9ed38452d931a5c512ac | Mo 3 Sb 7 | 1080165589 |  | Mo 3 Sb 7 |  |  | Alloys |  |  |  | 2.30 K |  |  | body | paragraph | 4277a7a5ec | Flux growth in a horizontal configuration: An analog to vapor transport growth | 10.1103/physrevmaterials.1.023402 | J-Q Yan, B C Sales, M A Susner, M A Mcguire | American Physical Society (APS) | Physical Review Materials | 2017
61ba9ed3a01e2beb09c512ec | Bi 2 Sr 2 CaCu 2 O 8+Î´ (Bi2212) | -516797530 | Bi2212 | Bi 2 Sr 2 CaCu 2 O 8+Î´ |  |  | Alloys |  |  |  | 89 K |  |  | body | paragraph | 652aa5d6e6 | Large momentum-dependence of the main dispersion â€˜kinkâ€™ in the high-Tcsuperconductor Bi2Sr2CaCu2O8+Î´ | 10.1088/1367-2630/15/11/113004 | N C Plumb, T J Reber, H Iwasawa, Y Cao, M Arita, K Shimada, H Namatame, M Taniguchi, Y Yoshida, H Eisaki, Y Aiura, D S Dessau | IOP Publishing | New Journal of Physics | 2013
61ba9ed305e6aa6710c5132b | MgB 2 | 1438590554 |  | MgB 2 |  |  | Alloys, Borides |  |  |  | 39 K | magnetization |  | header | abstract | 1033c5ecaf | Upper critical field and irreversibility line in superconducting MgB2 | 10.1016/s0038-1098(01)00157-0 | G Fuchs, K-H MÃ¼ller, A Handstein, K Nenkov, V N Narozhnyi, D Eckert, M Wolf, L Schultz | Elsevier BV | Solid State Communications | 2001
61ba9ed3c2c99830dec512c4 | 1T -TaSSe single crystals | -1848182283 |  | 1T -TaSSe |  | single crystals | Alloys |  |  |  | 3.2 K |  |  | header | abstract | 9b6dcd9439 | Spatially intertwined superconductivity and charge order in 1T -TaSSe revealed by scanning tunneling spectroscopy |  | Yaroslav A Gerasimenko, Marion A Van Midden, Petra Å utar, Zvonko JagliÄiÄ‡, Erik ZupaniÄ, Dragan Mihailovic |  |  | 2021
61ba9ed3c2c99830dec512c5 | 1T -TaSSe single crystal | 102180147 |  | 1T -TaSSe |  | single crystal | Alloys |  |  |  | 3.2 K |  |  | body | paragraph | 9b6dcd9439 | Spatially intertwined superconductivity and charge order in 1T -TaSSe revealed by scanning tunneling spectroscopy |  | Yaroslav A Gerasimenko, Marion A Van Midden, Petra Å utar, Zvonko JagliÄiÄ‡, Erik ZupaniÄ, Dragan Mihailovic |  |  | 2021
61ba9ed47ecf8b73e6c512ee | bulk Pb | -1381063277 |  | Pb |  |  | Alloys |  |  |  | 7.2 K |  |  | body | paragraph | 1287e6c9cc | Thermal suppression of surface barrier in ultrasmall superconducting structures | 10.1103/physrevb.81.184517 | W V Pogosov | American Physical Society (APS) | Physical Review B | 2010
61ba9ed44217bb9076c51331 | Ba 1âˆ’x Na x Fe 2 As 2 single crystals with x â‰ˆ 0.25 | 363884672 |  | Ba 1âˆ’x Na x Fe 2 As 2 |  | single crystals | Iron-pnictides, Pnictides |  |  | x=0.25 | 10 K |  |  | body | figure | 2717e5a4e8 | Exploring point-contact spectra of Ba1âˆ’xNaxFe2As2in the normal and superconducting states | 10.1103/physrevb.89.104512 | Yu. G Naidyuk, O E Kvitnitskaya, S Aswartham, G Fuchs, K Nenkov, S Wurmehl | American Physical Society (APS) | Physical Review B | 2014
61ba9ed44217bb9076c51332 | x = 0.35 | -1046048436 | [7 empty] | x=0.35 | 30 K | Ï(T ) |  | body | paragraph | 2717e5a4e8 | Exploring point-contact spectra of Ba1âˆ’xNaxFe2As2in the normal and superconducting states | 10.1103/physrevb.89.104512 | Yu. G Naidyuk, O E Kvitnitskaya, S Aswartham, G Fuchs, K Nenkov, S Wurmehl | American Physical Society (APS) | Physical Review B | 2014
61ba9ed44217bb9076c51333 | x =0.25 | -321101122 | [7 empty] | x=0.25 | 10 K |  |  | body | figure | 2717e5a4e8 | Exploring point-contact spectra of Ba1âˆ’xNaxFe2As2in the normal and superconducting states | 10.1103/physrevb.89.104512 | Yu. G Naidyuk, O E Kvitnitskaya, S Aswartham, G Fuchs, K Nenkov, S Wurmehl | American Physical Society (APS) | Physical Review B | 2014
61ba9ed5fa2141a3e5c51283 | La 2âˆ’x Sr x CuO 4 | 1172843795 |  | La 2âˆ’x Sr x CuO 4 |  |  | Oxides, Cuprates |  |  |  | 30 K |  |  | body | paragraph | 455670bffb | The FrÃ¶hlich-Coulomb model of high-temperature superconductivity and charge segregation in the cuprates | 10.1088/0953-8984/14/21/308 | A S Alexandrov, P E Kornilovitch | IOP Publishing | Journal of Physics: Condensed Matter | 2002
61ba9ed5fa2141a3e5c51284 | La 1.85 Sr 0.15 CuO 4 | -1138474221 |  | La 1.85 Sr 0.15 CuO 4 |  |  | Oxides, Cuprates |  |  |  | 37 K |  |  | body | paragraph | 455670bffb | The FrÃ¶hlich-Coulomb model of high-temperature superconductivity and charge segregation in the cuprates | 10.1088/0953-8984/14/21/308 | A S Alexandrov, P E Kornilovitch | IOP Publishing | Journal of Physics: Condensed Matter | 2002
61ba9ed5fa2141a3e5c51285 | YBa 2 Cu 3 O 6.92 | 105674319 |  | YBa 2 Cu 3 O 6.92 |  |  | Oxides, Cuprates |  |  |  | 91.5 K |  |  | body | paragraph | 455670bffb | The FrÃ¶hlich-Coulomb model of high-temperature superconductivity and charge segregation in the cuprates | 10.1088/0953-8984/14/21/308 | A S Alexandrov, P E Kornilovitch | IOP Publishing | Journal of Physics: Condensed Matter | 2002
61ba9ed57f36ec6458c51254 | Bi2Sr2CaCu2O 8+Î´ | 1718342503 |  | Bi2Sr2CaCu2O 8+Î´ |  |  | Alloys |  |  |  | 55 K |  |  | header | abstract | 4f39f36967 | Raman study of carrier-overdoping effects on the gap in high-Tcsuperconducting cuprates | 10.1103/physrevb.68.060506 | T Masui, M Limonov, H Uchiyama, S Lee, S Tajima, A Yamanaka | American Physical Society (APS) | Physical Review B | 2011
61ba9ed57f36ec6458c51255 | Ca-free Y-123 crystal | -1157728215 |  |  | Ca-free Y-123 | crystal |  |  |  |  | 93 K |  |  | body | paragraph | 4f39f36967 | Raman study of carrier-overdoping effects on the gap in high-Tcsuperconducting cuprates | 10.1103/physrevb.68.060506 | T Masui, M Limonov, H Uchiyama, S Lee, S Tajima, A Yamanaka | American Physical Society (APS) | Physical Review B | 2011
61ba9ed57f36ec6458c51256 | overdoped Bi-2212 crystals | 1093919481 | Bi-2212 |  | overdoped | crystals |  |  |  |  | 55 K |  |  | body |  | 4f39f36967 | Raman study of carrier-overdoping effects on the gap in high-Tcsuperconducting cuprates | 10.1103/physrevb.68.060506 | T Masui, M Limonov, H Uchiyama, S Lee, S Tajima, A Yamanaka | American Physical Society (APS) | Physical Review B | 2011
61ba9ed57f36ec6458c51257 | Y/Ca-123 | -103263892 | Y/Ca-123 | [7 empty] | 65K |  |  | body | figure | 4f39f36967 | Raman study of carrier-overdoping effects on the gap in high-Tcsuperconducting cuprates | 10.1103/physrevb.68.060506 | T Masui, M Limonov, H Uchiyama, S Lee, S Tajima, A Yamanaka | American Physical Society (APS) | Physical Review B | 2011
61ba9ed57f36ec6458c51258 | Bi-2212 crystal | 2107193871 | Bi-2212 |  |  | crystal |  |  |  |  | 65 K |  |  | body | paragraph | 4f39f36967 | Raman study of carrier-overdoping effects on the gap in high-Tcsuperconducting cuprates | 10.1103/physrevb.68.060506 | T Masui, M Limonov, H Uchiyama, S Lee, S Tajima, A Yamanaka | American Physical Society (APS) | Physical Review B | 2011
61ba9ed57f36ec6458c51259 | optimally doped Bi-2212 | 454006979 | Bi-2212 |  | optimally doped | [5 empty] | 90 K |  |  | body | paragraph | 4f39f36967 | Raman study of carrier-overdoping effects on the gap in high-Tcsuperconducting cuprates | 10.1103/physrevb.68.060506 | T Masui, M Limonov, H Uchiyama, S Lee, S Tajima, A Yamanaka | American Physical Society (APS) | Physical Review B | 2011
61ba9ed57f36ec6458c5125a | Bi-2212 crystal | 2141848959 | Bi-2212 |  |  | crystal |  |  |  |  | 56 K |  |  | body | paragraph | 4f39f36967 | Raman study of carrier-overdoping effects on the gap in high-Tcsuperconducting cuprates | 10.1103/physrevb.68.060506 | T Masui, M Limonov, H Uchiyama, S Lee, S Tajima, A Yamanaka | American Physical Society (APS) | Physical Review B | 2011
61ba9ed57f36ec6458c5125b | Heav- ily overdoped crystals | 1630880272 |  |  | Heav- ily overdoped | crystals |  |  |  |  | 55 K |  |  | body | paragraph | 4f39f36967 | Raman study of carrier-overdoping effects on the gap in high-Tcsuperconducting cuprates | 10.1103/physrevb.68.060506 | T Masui, M Limonov, H Uchiyama, S Lee, S Tajima, A Yamanaka | American Physical Society (APS) | Physical Review B | 2011
61ba9ed57f36ec6458c5125c | slightly overdoped (Y 0.95 Ca 0.05 )Ba 2 Cu 3 O 7âˆ’Î´ | 1809870491 |  | (Y 0.95 Ca 0.05 )Ba 2 Cu 3 O 7âˆ’Î´ | slightly overdoped |  | Oxides, Cuprates |  |  |  | 82.7 K |  |  | body | paragraph | 4f39f36967 | Raman study of carrier-overdoping effects on the gap in high-Tcsuperconducting cuprates | 10.1103/physrevb.68.060506 | T Masui, M Limonov, H Uchiyama, S Lee, S Tajima, A Yamanaka | American Physical Society (APS) | Physical Review B | 2011
61ba9ed57f36ec6458c5125d | overdoped Bi-2212 | -1124287245 | Bi-2212 |  | overdoped | [5 empty] | 57 K |  |  | body | paragraph | 4f39f36967 | Raman study of carrier-overdoping effects on the gap in high-Tcsuperconducting cuprates | 10.1103/physrevb.68.060506 | T Masui, M Limonov, H Uchiyama, S Lee, S Tajima, A Yamanaka | American Physical Society (APS) | Physical Review B | 2011
61ba9ed57f36ec6458c5125e | overdoped (Y,Ca)Ba2Cu3O 7âˆ’Î´ | 82087893 |  | (Y,Ca)Ba2Cu3O 7âˆ’Î´ | overdoped |  | Alloys |  |  |  | 65 K |  |  | header | abstract | 4f39f36967 | Raman study of carrier-overdoping effects on the gap in high-Tcsuperconducting cuprates | 10.1103/physrevb.68.060506 | T Masui, M Limonov, H Uchiyama, S Lee, S Tajima, A Yamanaka | American Physical Society (APS) | Physical Review B | 2011
61ba9ed57f36ec6458c5125f | optimally doped pure Y-123 | -2061394680 | Y-123 |  | optimally doped | [5 empty] | 93 K |  |  | body | paragraph | 4f39f36967 | Raman study of carrier-overdoping effects on the gap in high-Tcsuperconducting cuprates | 10.1103/physrevb.68.060506 | T Masui, M Limonov, H Uchiyama, S Lee, S Tajima, A Yamanaka | American Physical Society (APS) | Physical Review B | 2011
61ba9ed57f36ec6458c51260 | Bi-2212 | 2136279259 | Bi-2212 | [7 empty] | 55K |  |  | body | figure | 4f39f36967 | Raman study of carrier-overdoping effects on the gap in high-Tcsuperconducting cuprates | 10.1103/physrevb.68.060506 | T Masui, M Limonov, H Uchiyama, S Lee, S Tajima, A Yamanaka | American Physical Society (APS) | Physical Review B | 2011
61ba9ed57f36ec6458c51261 | optimally doped Bi-2223 | 981754126 | Bi-2223 |  | optimally doped | [5 empty] | 109 K |  |  | body | paragraph | 4f39f36967 | Raman study of carrier-overdoping effects on the gap in high-Tcsuperconducting cuprates | 10.1103/physrevb.68.060506 | T Masui, M Limonov, H Uchiyama, S Lee, S Tajima, A Yamanaka | American Physical Society (APS) | Physical Review B | 2011
61ba9ed57f36ec6458c51262 | optimally doped Bi- 2212 | -184660374 | Bi- 2212 |  | optimally doped | [5 empty] | 90K |  |  | body | paragraph | 4f39f36967 | Raman study of carrier-overdoping effects on the gap in high-Tcsuperconducting cuprates | 10.1103/physrevb.68.060506 | T Masui, M Limonov, H Uchiyama, S Lee, S Tajima, A Yamanaka | American Physical Society (APS) | Physical Review B | 2011
61ba9ed6c2c99830dec512c6 | EuFe 0.97 Ni 0.03 As 2 | -669935732 |  | EuFe 0.97 Ni 0.03 As 2 |  |  | Iron-pnictides, Pnictides |  |  |  | 14 K |  |  | body | paragraph | 476b90615a | 57 Fe and 151 Eu MÃ¶ssbauer studies of 3d-4f spin interplay in EuFe 2-x Ni x As 2 |  | K KomÄ™dera, J Gatlik, A BÅ‚achowski, J Å»ukrowski, D Rybicki, A Delekta, M Babij, Z Bukowski
61ba9ed6c2c99830dec512c7 | x = 0.10 | -1025842826 | [7 empty] | x=0.10 | 15 K |  |  | body | paragraph | 476b90615a | 57 Fe and 151 Eu MÃ¶ssbauer studies of 3d-4f spin interplay in EuFe 2-x Ni x As 2 |  | K KomÄ™dera, J Gatlik, A BÅ‚achowski, J Å»ukrowski, D Rybicki, A Delekta, M Babij, Z Bukowski
61ba9ed6c2c99830dec512c8 | x = 0.06 | -825380791 | [7 empty] | x=0.06 | 15 K |  |  | body | paragraph | 476b90615a | 57 Fe and 151 Eu MÃ¶ssbauer studies of 3d-4f spin interplay in EuFe 2-x Ni x As 2 |  | K KomÄ™dera, J Gatlik, A BÅ‚achowski, J Å»ukrowski, D Rybicki, A Delekta, M Babij, Z Bukowski
61ba9ed6c2c99830dec512c9 | Eu(Fe 0.86 Ir 0.14 ) 2 As 2 | -1414406952 |  | Eu(Fe 0.86 Ir 0.14 ) 2 As 2 |  |  | Iron-pnictides, Pnictides |  |  |  | 22.5 K |  |  | body | paragraph | 476b90615a | 57 Fe and 151 Eu MÃ¶ssbauer studies of 3d-4f spin interplay in EuFe 2-x Ni x As 2 |  | K KomÄ™dera, J Gatlik, A BÅ‚achowski, J Å»ukrowski, D Rybicki, A Delekta, M Babij, Z Bukowski
61ba9ed6c2c99830dec512ca | x = 0.18 | -2019162658 | [7 empty] | x=0.18 | 21 K |  |  | body | paragraph | 476b90615a | 57 Fe and 151 Eu MÃ¶ssbauer studies of 3d-4f spin interplay in EuFe 2-x Ni x As 2 |  | K KomÄ™dera, J Gatlik, A BÅ‚achowski, J Å»ukrowski, D Rybicki, A Delekta, M Babij, Z Bukowski
61ba9ed6c2c99830dec512cb | Eu(Fe 0.75 Ru 0.25 ) 2 As 2 | 182950082 |  | Eu(Fe 0.75 Ru 0.25 ) 2 As 2 |  |  | Iron-pnictides, Pnictides |  |  |  | 23 K |  |  | body | paragraph | 476b90615a | 57 Fe and 151 Eu MÃ¶ssbauer studies of 3d-4f spin interplay in EuFe 2-x Ni x As 2 |  | K KomÄ™dera, J Gatlik, A BÅ‚achowski, J Å»ukrowski, D Rybicki, A Delekta, M Babij, Z Bukowski
61ba9ed63961c0f52fc512e7 | n-doped ionic-gated MoS 2 | -2004774428 |  | MoS 2 | n |  | Chalcogenides |  |  |  | 10 K |  |  | body | paragraph | 8839b06d44 | Enhancement of the Upper Critical Field in Disordered Transition Metal Dichalcogenide Monolayers | 10.1103/physrevlett.119.117001 | Stefan IliÄ‡, Julia S Meyer, Manuel Houzet | American Physical Society (APS) | Physical Review Letters | 2017
61ba9ed649d0b378c6c512ba | YBCO | 1137361527 | YBCO | [7 empty] | 60 K | electrical conductivity |  | body | paragraph | d238ad72f4 | Decrease of upper critical field with underdoping in cuprate superconductors | 10.1038/nphys2380 | J Chang, N Doiron-Leyraud, O Cyr-ChoiniÃ¨re, G Grissonnanche, F LalibertÃ©, E Hassinger, J.-Ph Reid, R Daou, S Pyon, T Takayama, H Takagi, Louis Taillefer | Springer Science and Business Media LLC | Nature Physics | 2012
61ba9ed649d0b378c6c512bb | Bi-2201 | 1479531649 | Bi-2201 | [7 empty] | 12 K |  |  | body | paragraph | d238ad72f4 | Decrease of upper critical field with underdoping in cuprate superconductors | 10.1038/nphys2380 | J Chang, N Doiron-Leyraud, O Cyr-ChoiniÃ¨re, G Grissonnanche, F LalibertÃ©, E Hassinger, J.-Ph Reid, R Daou, S Pyon, T Takayama, H Takagi, Louis Taillefer | Springer Science and Business Media LLC | Nature Physics | 2012
61ba9ed649d0b378c6c512bc | p = 0.11 | 36340950 | [7 empty] | p=0.11 | 3.86 K |  |  | body | figure | d238ad72f4 | Decrease of upper critical field with underdoping in cuprate superconductors | 10.1038/nphys2380 | J Chang, N Doiron-Leyraud, O Cyr-ChoiniÃ¨re, G Grissonnanche, F LalibertÃ©, E Hassinger, J.-Ph Reid, R Daou, S Pyon, T Takayama, H Takagi, Louis Taillefer | Springer Science and Business Media LLC | Nature Physics | 2012
61ba9ed60a416aa3d9c512bb | RFeAsO 1âˆ’x F x | -486691428 |  | RFeAsO 1âˆ’x F x |  |  | Iron-pnictides, Pnictides, Oxides, Fluorides |  |  |  | 55 K |  |  | body | paragraph | 3b32a43259 | Structural Analysis on Iron-Based Superconductor Pr1111 System with Oxygen Deficiency and Flourine Substitution | 10.1143/jpsj.80.034601 | Katsuaki Kodama, Motoyuki Ishikado, Fumitaka Esaka, Akira Iyo, Hiroshi Eisaki, Shin-Ichi Shamoto | Physical Society of Japan | Journal of the Physical Society of Japan | 2011
61ba9ed60a416aa3d9c512bc | sam- ple A-4 | 19495626 | A-4 | [7 empty] | 34 K |  |  | body | paragraph | 3b32a43259 | Structural Analysis on Iron-Based Superconductor Pr1111 System with Oxygen Deficiency and Flourine Substitution | 10.1143/jpsj.80.034601 | Katsuaki Kodama, Motoyuki Ishikado, Fumitaka Esaka, Akira Iyo, Hiroshi Eisaki, Shin-Ichi Shamoto | Physical Society of Japan | Journal of the Physical Society of Japan | 2011
61ba9ed7720b8b3d36c512ba | YBCO film | -1674365379 | YBCO |  |  | film |  |  |  |  | 83 K |  |  | body | figure | 1df137379a | Transverse vortex commensurability effect and sign change of the Hall voltage in superconducting YBa2Cu3O7âˆ’Î´ thin films with a nanoscale periodic pinning landscape | 10.1103/physrevb.98.104508 | G Zechner, W Lang, M Dosmailov, M A Bodea, J D Pedarnig | American Physical Society (APS) | Physical Review B | 2018
61ba9ed75cc438644dc512b2 | intercalated Sr 0.065 Bi 2 Se 3 single crystal | -1645838023 |  | Sr 0.065 Bi 2 Se 3 | intercalated | single crystal | Chalcogenides |  |  |  | 10K |  |  | body | paragraph | bbaf2da730 | Effect of the type-I to type-II Weyl semimetal topological transition on superconductivity | 10.1103/physrevb.95.094513 | Dingping Li, Baruch Rosenstein, B Ya. Shapiro, I Shapiro | American Physical Society (APS) | Physical Review B | 2017
61ba9ed75cc438644dc512b3 | intercalated Sr 0.065 Bi 2 Se 3 single crystal 26 | -775231318 |  | Sr 0.065 Bi 2 Se 3 | intercalated | single crystal 26 | Chalcogenides |  |  |  | 10K |  |  | body | paragraph | bbaf2da730 | Effect of the type-I to type-II Weyl semimetal topological transition on superconductivity | 10.1103/physrevb.95.094513 | Dingping Li, Baruch Rosenstein, B Ya. Shapiro, I Shapiro | American Physical Society (APS) | Physical Review B | 2017
61ba9ed72b9a12e3d2c512fe | Bi2Sr2CaCu2O 8+Î´ crystal | -130783893 |  | Bi2Sr2CaCu2O 8+Î´ |  | crystal | Alloys |  |  |  | 93 K |  |  | body | paragraph | e9e8cea43a | Pairing interactions and pairing mechanism in high-temperature copper oxide superconductors | 10.1103/physrevb.71.104517 | Guo-Meng Zhao | American Physical Society (APS) | Physical Review B | 2007
61ba9ed72b9a12e3d2c512ff | slightly overdoped YBa2Cu3O 7âˆ’Î´ (YBCO) | 1268357596 | YBCO | YBa2Cu3O 7âˆ’Î´ | slightly overdoped |  | Oxides, Cuprates |  |  |  | 90 K |  |  | body | paragraph | e9e8cea43a | Pairing interactions and pairing mechanism in high-temperature copper oxide superconductors | 10.1103/physrevb.71.104517 | Guo-Meng Zhao | American Physical Society (APS) | Physical Review B | 2007
61ba9ed72b9a12e3d2c51300 | BSCCO | 694012063 | BSCCO | [7 empty] | 89 K |  |  | body | paragraph | e9e8cea43a | Pairing interactions and pairing mechanism in high-temperature copper oxide superconductors | 10.1103/physrevb.71.104517 | Guo-Meng Zhao | American Physical Society (APS) | Physical Review B | 2007
61ba9ed72b9a12e3d2c51301 | BSCCO | 441782730 | BSCCO | [7 empty] | 93 K |  |  | body | paragraph | e9e8cea43a | Pairing interactions and pairing mechanism in high-temperature copper oxide superconductors | 10.1103/physrevb.71.104517 | Guo-Meng Zhao | American Physical Society (APS) | Physical Review B | 2007
61ba9ed72b9a12e3d2c51302 | YBCO | 1131584310 | YBCO | [7 empty] | 90 K |  |  | body | paragraph | e9e8cea43a | Pairing interactions and pairing mechanism in high-temperature copper oxide superconductors | 10.1103/physrevb.71.104517 | Guo-Meng Zhao | American Physical Society (APS) | Physical Review B | 2007
61ba9ed711af647618c51283 | A15 | 1257825123 |  | A15 |  |  | Alloys |  |  |  | 133 K |  |  | body | paragraph | 380de8fcc5 | NMR Study of the Mott Transitions to Superconductivity in the TwoCs3C60Phases | 10.1103/physrevlett.104.256402 | Y Ihara, H Alloul, P Wzietek, D Pontiroli, M Mazzani, M RiccÃ² | American Physical Society (APS) | Physical Review Letters | 2010
61ba9ed7ab9e3e9324c512e3 | optimally doped x = 0.10 | 244906432 |  |  | optimally doped |  |  |  |  | x=0.10 | 10 K |  |  | body | paragraph | 6ad1cef59a | Hidden non-Fermi liquid behavior caused by magnetic phase transition in Ni-doped Ba-122 pnictides | 10.1038/srep12156 | Seokbae Lee, Ki-Young Choi, Eilho Jung, Seulki Roh, Soohyeon Shin, Tuson Park, Jungseek Hwang | Springer Science and Business Media LLC | Scientific Reports | 2015
61ba9ed7ab9e3e9324c512e4 | optimally doped x = 0.10 | 244906432 |  |  | optimally doped |  |  |  |  | x=0.10 | 17 K |  |  | body | paragraph | 6ad1cef59a | Hidden non-Fermi liquid behavior caused by magnetic phase transition in Ni-doped Ba-122 pnictides | 10.1038/srep12156 | Seokbae Lee, Ki-Young Choi, Eilho Jung, Seulki Roh, Soohyeon Shin, Tuson Park, Jungseek Hwang | Springer Science and Business Media LLC | Scientific Reports | 2015
61ba9ed7ab9e3e9324c512e5 | underdoped x = 0.05 | 1426307848 |  |  | underdoped |  |  |  |  | x=0.05 | 10 K |  |  | body | paragraph | 6ad1cef59a | Hidden non-Fermi liquid behavior caused by magnetic phase transition in Ni-doped Ba-122 pnictides | 10.1038/srep12156 | Seokbae Lee, Ki-Young Choi, Eilho Jung, Seulki Roh, Soohyeon Shin, Tuson Park, Jungseek Hwang | Springer Science and Business Media LLC | Scientific Reports | 2015
61ba9ed7ab9e3e9324c512e6 | underdoped x = 0.05 | 1426307848 |  |  | underdoped |  |  |  |  | x=0.05 | 17 K |  |  | body | paragraph | 6ad1cef59a | Hidden non-Fermi liquid behavior caused by magnetic phase transition in Ni-doped Ba-122 pnictides | 10.1038/srep12156 | Seokbae Lee, Ki-Young Choi, Eilho Jung, Seulki Roh, Soohyeon Shin, Tuson Park, Jungseek Hwang | Springer Science and Business Media LLC | Scientific Reports | 2015
61ba9ed77b1a7abb24c51297 | LaBH 8 | 1244507736 |  | LaBH 8 |  |  | Hydrides, Alloys, Borides |  |  |  | 126 K |  |  | body | paragraph | 9da5d634e9 | LaBH 8 : the first high-T c low-pressure superhydride |  | Simone Di Cataldo, Christoph Heil, Wolfgang Von Der Linden, Lilia Boeri |  |  | 2021
61ba9ed77b1a7abb24c51298 | LaBH 5 | 2023658301 |  | LaBH 5 |  |  | Hydrides, Alloys, Borides |  |  |  | 53 K | Prelim- inary T c | 50 GPa | body | paragraph | 9da5d634e9 | LaBH 8 : the first high-T c low-pressure superhydride |  | Simone Di Cataldo, Christoph Heil, Wolfgang Von Der Linden, Lilia Boeri |  |  | 2021
61ba9ed77b1a7abb24c51299 | LaBH 8 | 1073144456 |  | LaBH 8 |  |  | Hydrides, Alloys, Borides |  |  |  | 126 K |  | 50 GPa | body | paragraph | 9da5d634e9 | LaBH 8 : the first high-T c low-pressure superhydride |  | Simone Di Cataldo, Christoph Heil, Wolfgang Von Der Linden, Lilia Boeri |  |  | 2021
61ba9ed77b1a7abb24c5129a | sulfur hydride | 934628445 | sulfur hydride | [7 empty] | 287 K |  | 267 GPa | body | paragraph | 9da5d634e9 | LaBH 8 : the first high-T c low-pressure superhydride |  | Simone Di Cataldo, Christoph Heil, Wolfgang Von Der Linden, Lilia Boeri |  |  | 2021
61ba9ed77b1a7abb24c5129b | LaBH 8 | 1333051992 |  | LaBH 8 |  |  | Hydrides, Alloys, Borides |  |  |  | 126 K |  | 50 GPa | body | paragraph | 9da5d634e9 | LaBH 8 : the first high-T c low-pressure superhydride |  | Simone Di Cataldo, Christoph Heil, Wolfgang Von Der Linden, Lilia Boeri |  |  | 2021
61ba9ed77b1a7abb24c5129c | LaBH8 | -1261359133 |  | LaBH8 |  |  | Hydrides, Alloys, Borides |  |  |  | 126 K |  | 50 GPa | header | abstract | 9da5d634e9 | LaBH 8 : the first high-T c low-pressure superhydride |  | Simone Di Cataldo, Christoph Heil, Wolfgang Von Der Linden, Lilia Boeri |  |  | 2021
61ba9ed72227d4ac07c51288 | x â‰ˆ 0.8 | 139789990 | [7 empty] | x=0.8 | 90 K |  |  | body | figure | 3668692a4a | Layer-specific hole concentrations inBi2Sr2(Y1âˆ’xCax)Cu2O8+Î´as probed by XANES spectroscopy and coulometric redox analysis | 10.1103/physrevb.67.134522 | M Karppinen, M Kotiranta, T Nakane, H Yamauchi, S C Chang, R S Liu, J M Chen | American Physical Society (APS) | Physical Review B | 2003
61ba9ed761d1c9d20fc512d9 | Nb | 37432659 |  | Nb |  |  | Alloys |  |  |  | 12 K |  |  | body | paragraph | 8132940d5b | Giant two-phonon Raman scattering from nanoscale NbC precipitates in Nb | 10.1103/physrevb.91.094302 | C Cao, R Tao, D C Ford, R F Klie, T Proslier, L D Cooley, A Dzyuba, P Zapol, M Warren, H Lind, J F Zasadzinski | American Physical Society (APS) | Physical Review B | 2015
61ba9ed7783c1e8128c513b4 | isostructural LaPt 3 Si | 1397037272 |  | LaPt 3 Si |  |  | Alloys |  |  |  | 0.64 K |  |  | body | paragraph | c49cad7812 | Magnetic Penetration Depth and Gap Symmetry of the Noncentrosymmetric Superconductors CePt3Si and LaPt3Si | 10.1143/jpsj.78.115002 | Rebeca L. Ribeiro, Ismardo Bonalde, Yoshinori Haga, Rikio Settai, Yoshichika ÅŒnuki | Physical Society of Japan | Journal of the Physical Society of Japan | 2009
61ba9ed7783c1e8128c513b5 | LaPt 3 Si | 651053426 |  | LaPt 3 Si |  |  | Alloys |  |  |  | 0.15 K |  |  | body | paragraph | c49cad7812 | Magnetic Penetration Depth and Gap Symmetry of the Noncentrosymmetric Superconductors CePt3Si and LaPt3Si | 10.1143/jpsj.78.115002 | Rebeca L. Ribeiro, Ismardo Bonalde, Yoshinori Haga, Rikio Settai, Yoshichika ÅŒnuki | Physical Society of Japan | Journal of the Physical Society of Japan | 2009
61ba9ed7a01e2beb09c512ee | MgB 2 | 1392379552 |  | MgB 2 |  |  | Alloys, Borides |  |  |  | 40 K |  |  | body | paragraph | f04865bc4e | Large transport critical currents in unsintered MgB2 superconducting tapes | 10.1063/1.1384905 | Giovanni Grasso, Andrea Malagoli, Carlo Ferdeghini, Scilla Roncallo, Valeria Braccini, Antonio S Siri, Maria R Cimberle | AIP Publishing | Applied Physics Letters | 2001
61ba9ed85ad933a7cac51268 | La 1.2 Sr 1.8 Mn 2 O 7 single crystals | -723550353 |  | La 1.2 Sr 1.8 Mn 2 O 7 |  | single crystals | Oxides |  |  |  | 121 K | resistivity |  | body | paragraph | 4bc4900ea0 | Reentrant spin glass behavior in layered manganite La1.2Sr1.8Mn2O7 single crystals | 10.1063/1.1419260 | S H Chun, Y Lyanda-Geller, M B Salamon, R Suryanarayanan, G Dhalenne, A Revcolevschi | AIP Publishing | Journal of Applied Physics | 2000
61ba9ed83136e52869c512d9 | KOs 2 O 6 | 1650129544 |  | KOs 2 O 6 |  |  | Oxides |  |  |  | 9.6 K |  |  | body | paragraph | fd40870c05 | Vortex Redistribution below the First-Order Transition Temperature in theÎ²-Pyrochlore SuperconductorKOs2O6 | 10.1103/physrevlett.99.257001 | T Shibauchi, M Konczykowski, C J Van Der Beek, R Okazaki, Y Matsuda, J Yamaura, Y Nagao, Z Hiroi | American Physical Society (APS) | Physical Review Letters | 2013
61ba9ed8e720aae5f4c512b9 | As-grown samples of y = 0 | -1909138358 | [7 empty] | y=0 | 5 K |  |  | body | paragraph | 45bd534581 | Development of Ferromagnetic Fluctuations in Heavily Overdoped (Bi,Pb)2Sr2CuO6+Î´ Copper Oxides | 10.1103/physrevlett.121.057002 | Koshi Kurashima, Tadashi Adachi, Kensuke M Suzuki, Yasushi Fukunaga, Takayuki Kawamata, Takashi Noji, Hitoshi Miyasaka, Isao Watanabe, Masanori Miyazaki, Akihiro Koda, Ryosuke Kadono, Yoji Koike | American Physical Society (APS) | Physical Review Letters | 2021
61ba9ed8e614176f2ec512bd | MgB 2 | 1367345722 |  | MgB 2 |  |  | Alloys, Borides |  |  |  | 39 K |  |  | body | paragraph | 5d9d1ca446 | Third Harmonic Susceptibility and Pinning Properties of&lt;tex&gt;$rm Fe/MgB_2$&lt;/tex&gt;Tapes | 10.1109/tasc.2005.848873 | Carmine Senatore, N Clayton, P Lezza, S Pace, R Flukiger | Institute of Electrical and Electronics Engineers (IEEE) | IEEE Transactions on Appiled Superconductivity | 2005
61ba9ed9dc085aa023c51279 | MgB 2 | 1367340098 |  | MgB 2 |  |  | Alloys, Borides |  |  |  | 40 K |  |  | body | paragraph | 1ba95c1a3b | The Upper Critical Field H c2 in Advanced Superconductors with Anisotropic Energy Spectrum | 10.1007/s10948-010-0830-9 | M E Palistrant | Springer Science and Business Media LLC | Journal of Superconductivity and Novel Magnetism | 2010
61ba9ed9fa2141a3e5c51287 | pure Sr 2 RuO 4 | 1696092211 |  | Sr 2 RuO 4 | pure |  | Oxides |  |  |  | 1.5K |  |  | body | figure | e5404dd032 | SPATIAL FLUCTUATIONS OF THE ORDER PARAMETER IN A DISORDERED SUPERCONDUCTOR WITH p-WAVE PAIRING | 10.1142/s0217979202008130 | Grzegorz Litak | World Scientific Pub Co Pte Lt | International Journal of Modern Physics B | 2001
61ba9ed9c0bff55f4cc512c0 | x=0 to 0.4 | 1449719444 | [7 empty] | x=0 to 0.4 | 45 K |  |  | body | paragraph | 3d90497040 | Soft x-ray absorption and high-resolution powder x-ray diffraction study of superconducting CaxLa1âˆ’xBa1.75âˆ’xLa0.25+xCu3Oy system | 10.1016/j.jpcs.2013.09.026 | S Agrestini, S Sanna, K Zheng, R De Renzi, E Pusceddu, G Concas, N L Saini, A Bianconi | Elsevier BV | Journal of Physics and Chemistry of Solids | 2014
61ba9ed9c0bff55f4cc512c1 | x La 0.25+x Cu 3 O y (CLBLCO) | -2056795160 | CLBLCO | La 0.25+x Cu 3 O y |  |  | Alloys |  |  |  | 45K |  |  | body | paragraph | 3d90497040 | Soft x-ray absorption and high-resolution powder x-ray diffraction study of superconducting CaxLa1âˆ’xBa1.75âˆ’xLa0.25+xCu3Oy system | 10.1016/j.jpcs.2013.09.026 | S Agrestini, S Sanna, K Zheng, R De Renzi, E Pusceddu, G Concas, N L Saini, A Bianconi | Elsevier BV | Journal of Physics and Chemistry of Solids | 2014
61ba9ed9c0bff55f4cc512c2 | x=0.4 | -382215259 | [7 empty] | x=0.4 | 45 K |  |  | body | paragraph | 3d90497040 | Soft x-ray absorption and high-resolution powder x-ray diffraction study of superconducting CaxLa1âˆ’xBa1.75âˆ’xLa0.25+xCu3Oy system | 10.1016/j.jpcs.2013.09.026 | S Agrestini, S Sanna, K Zheng, R De Renzi, E Pusceddu, G Concas, N L Saini, A Bianconi | Elsevier BV | Journal of Physics and Chemistry of Solids | 2014
61ba9ed9c0bff55f4cc512c3 | y opt ~7.13 | -253618849 | [7 empty] | y=opt ~7.13 | 45K |  |  | body | paragraph | 3d90497040 | Soft x-ray absorption and high-resolution powder x-ray diffraction study of superconducting CaxLa1âˆ’xBa1.75âˆ’xLa0.25+xCu3Oy system | 10.1016/j.jpcs.2013.09.026 | S Agrestini, S Sanna, K Zheng, R De Renzi, E Pusceddu, G Concas, N L Saini, A Bianconi | Elsevier BV | Journal of Physics and Chemistry of Solids | 2014
61ba9ed9c0bff55f4cc512c4 | x=0.0 | -1960859169 | [7 empty] | x=0.0 | 45 K |  |  | body | figure | 3d90497040 | Soft x-ray absorption and high-resolution powder x-ray diffraction study of superconducting CaxLa1âˆ’xBa1.75âˆ’xLa0.25+xCu3Oy system | 10.1016/j.jpcs.2013.09.026 | S Agrestini, S Sanna, K Zheng, R De Renzi, E Pusceddu, G Concas, N L Saini, A Bianconi | Elsevier BV | Journal of Physics and Chemistry of Solids | 2014
61ba9ed97f36ec6458c51264 | NbN | -1111135602 |  | NbN |  |  | Nitrides |  |  |  | 7.5 K |  |  | body | paragraph | c18ce8326e | Peculiar superconducting properties of a thin film superconductorâ€“normal metal bilayer with large ratio of resistivities | 10.1088/1361-6668/aada2e | D Yu Vodolazov, A Yu Aladyshkin, E E Pestov, S N Vdovichev, S S Ustavshikov, M Yu Levichev, A V Putilov, P A Yunin, A I Elâ€™kina, N N Bukharov, A M Klushin | IOP Publishing | Superconductor Science and Technology | 2018
61ba9ed97f36ec6458c51265 | sample #80 | -1081241081 |  | #80 |  |  | Alloys |  |  |  | 9K |  |  | body | figure | c18ce8326e | Peculiar superconducting properties of a thin film superconductorâ€“normal metal bilayer with large ratio of resistivities | 10.1088/1361-6668/aada2e | D Yu Vodolazov, A Yu Aladyshkin, E E Pestov, S N Vdovichev, S S Ustavshikov, M Yu Levichev, A V Putilov, P A Yunin, A I Elâ€™kina, N N Bukharov, A M Klushin | IOP Publishing | Superconductor Science and Technology | 2018
61ba9ed9d52116ffe1c512d8 | sulfur | 1486381610 | sulfur | S | [6 empty] | 17K |  |  | body | paragraph | ca57ad1046 | Chemical Bond Type, Atom Packing, and Superconductivity of YBa 2 Cu 3 O 8âˆ’x and Na x WO 3 |  | V N Bogomolov |  |  | 2008
61ba9ed9d52116ffe1c512d9 | Nb-C, Nb-Sn, Nb-Ge | 1756345858 | Nb-C, Nb-Sn, Nb-Ge | [7 empty] | 11K Ã· 23K |  |  | body | paragraph | ca57ad1046 | Chemical Bond Type, Atom Packing, and Superconductivity of YBa 2 Cu 3 O 8âˆ’x and Na x WO 3 |  | V N Bogomolov |  |  | 2008
61ba9ed9d52116ffe1c512da | tungsten bronze Na 0.05 WO 3 | 194343918 |  | Na 0.05 WO 3 |  |  | Oxides |  |  |  | 91K |  |  | body | paragraph | ca57ad1046 | Chemical Bond Type, Atom Packing, and Superconductivity of YBa 2 Cu 3 O 8âˆ’x and Na x WO 3 |  | V N Bogomolov |  |  | 2008
61ba9edb0a416aa3d9c512be | La 2âˆ’x Sr x CuO 4 | 756930717 |  | La 2âˆ’x Sr x CuO 4 |  |  | Oxides, Cuprates |  |  |  | 38 K |  |  | body | paragraph | c3820e729e | Strong diamagnetic response and specific heat anomaly above Tc in underdoped La2âˆ’xSrxCuO4 | 10.1016/j.physc.2003.11.028 | U Thisted, J Nyhus, T Suzuki, J Hori, K Fossheim | Elsevier BV | Physica C: Superconductivity | 2003
61ba9edbe614176f2ec512be | Ca3Ir4Sn13 single crystals | -631018295 |  | Ca3Ir4Sn13 |  | single crystals | Alloys |  |  |  | 7 K | resistivity |  | header | abstract | 9ec3bea80e | Nodeless superconductivity in Ca3Ir4Sn13: Evidence from quasiparticle heat transport | 10.1103/physrevb.86.064504 | S Y Zhou, H Zhang, X C Hong, B Y Pan, X Qiu, W N Dong, X L Li, S Y Li | American Physical Society (APS) | Physical Review B | 2012
61ba9edbe614176f2ec512bf | Sr 2 RuO 4 | 1746228126 |  | Sr 2 RuO 4 |  |  | Oxides |  |  |  | 15 K |  |  | body | paragraph | 9ec3bea80e | Nodeless superconductivity in Ca3Ir4Sn13: Evidence from quasiparticle heat transport | 10.1103/physrevb.86.064504 | S Y Zhou, H Zhang, X C Hong, B Y Pan, X Qiu, W N Dong, X L Li, S Y Li | American Physical Society (APS) | Physical Review B | 2012
61ba9edb7f36ec6458c51266 | K 2 Fe 4 Se 5 | 2034143209 |  | K 2 Fe 4 Se 5 |  |  | Iron-chalcogenides, Chalcogenides |  |  |  | 30 K |  |  | body | paragraph | f42bbc2406 | Possibility of Skyrmion Superconductivity in Doped Antiferromagnet K 2 Fe 4 Se 5 |  | G Baskaran
61ba9edb7f36ec6458c51267 | K2Fe4Se5 | 1938372909 |  | K2Fe4Se5 |  |  | Iron-chalcogenides, Chalcogenides |  |  |  | âˆ¼ 30 K |  |  | header | abstract | f42bbc2406 | Possibility of Skyrmion Superconductivity in Doped Antiferromagnet K 2 Fe 4 Se 5 |  | G Baskaran
61ba9edb783c1e8128c513b7 | CuM n | 1473705209 |  | CuM n |  |  | Alloys |  |  |  | 1K |  |  | body | paragraph | cfdbcaf0bf | Subharmonics and Aperiodicity in Hysteresis Loops | 10.1103/physrevlett.91.200601 | Joshua M Deutsch, Onuttom Narayan | American Physical Society (APS) | Physical Review Letters | 2014
61ba9edbd52116ffe1c512db | Bi 2 Sr 2 CaCu 2 O 8+Î´ (Bi2212) | 33838431 | Bi2212 | Bi 2 Sr 2 CaCu 2 O 8+Î´ |  |  | Alloys |  |  |  | 82 K |  |  | body | paragraph | 25b06e816f | Spin-Density Wave near the Vortex Cores of Bi 2 Sr 2 CaCu 2 O 8+Î´ |  | A M Mounce, S Oh, S Mukhopadhyay, W P Halperin, A P Reyes, P L Kuhns, K Fujita, M Ishikado, S Uchida |  |  | 2010
61ba9edbd52116ffe1c512dc | Bi 2 Sr 2 CaCu 2 O 8+Î´ | 1902448145 |  | Bi 2 Sr 2 CaCu 2 O 8+Î´ |  |  | Alloys |  |  |  | 82 K |  |  | body | paragraph | 25b06e816f | Spin-Density Wave near the Vortex Cores of Bi 2 Sr 2 CaCu 2 O 8+Î´ |  | A M Mounce, S Oh, S Mukhopadhyay, W P Halperin, A P Reyes, P L Kuhns, K Fujita, M Ishikado, S Uchida |  |  | 2010
61ba9edbd52116ffe1c512dd | Bi2212 single crystal | 1088641646 | Bi2212 | Bi2212Bi2212 |  | single crystal |  |  |  |  | 82 K |  |  | body | paragraph | 25b06e816f | Spin-Density Wave near the Vortex Cores of Bi 2 Sr 2 CaCu 2 O 8+Î´ |  | A M Mounce, S Oh, S Mukhopadhyay, W P Halperin, A P Reyes, P L Kuhns, K Fujita, M Ishikado, S Uchida |  |  | 2010
61ba9edb20fc3eae4bc5132f | BSCCO crystals | -1548634686 | BSCCO |  |  | crystals |  |  |  |  | 90 K |  |  | body | figure | 67e4894054 | Angular dependence of the melting of the porous vortex matter in Bi 2 Sr 2 CaCu 2 O 8 |  | Nurit Avraham, Y Y Goldschmidt, J T Liu, Y Myasoedov, M Rappaport, E Zeldov, C J Van Der Beek, M Konczykowski, T Tamegai |  |  | 2013
61ba9edc7c13e4f711c51299 | A x Fe 2âˆ’y Se 2 (A=alkaline metals or Tl, xâ‰¤1) | 1093345713 |  | A x Fe 2âˆ’y Se 2 |  |  | Alloys |  |  | A=alkaline metals, Tl, xâ‰¤1 | 30 K |  |  | body | paragraph | 5b2c112dec | Nanoscale phase separation of antiferromagnetic order and superconductivity in K0.75Fe1.75Se2 | 10.1038/srep00221 | R H Yuan, T Dong, Y J Song, P Zheng, G F Chen, J P Hu, J Q Li, N L Wang | Springer Science and Business Media LLC | Scientific Reports | 2012
61ba9edc71dd2853b1c512eb | URu 2 Si 2 | -2059631069 |  | URu 2 Si 2 |  |  | Alloys |  |  |  | 1.5 K |  |  | body | paragraph | 021cd5ea99 | Evidence for broken time-reversal symmetry in the superconducting phase ofURu2Si2 | 10.1103/physrevb.91.140506 | E R Schemm, R E Baumbach, P H Tobash, F Ronning, E D Bauer, A Kapitulnik | American Physical Society (APS) | Physical Review B | 2015
61ba9edcc2c99830dec512ce | SrTiO 3 | -755920884 |  | SrTiO 3 |  |  | Oxides |  |  |  | below 0.4 K |  |  | body | paragraph | e16009e047 | Polaronic behavior in a weak-coupling superconductor | 10.1073/pnas.1713916115 | Adrian G Swartz, Hisashi Inoue, Tyler A Merz, Yasuyuki Hikita, Srinivas Raghu, Thomas P Devereaux, Steven Johnston, Harold Y Hwang | Proceedings of the National Academy of Sciences | Proceedings of the National Academy of Sciences | 2018
61ba9edcc2c99830dec512cf | LaAlO 3 /SrTiO 3 | 732415889 |  | LaAlO 3 /SrTiO 3 |  |  | Alloys |  |  |  | below 0.4 K |  |  | body | paragraph | e16009e047 | Polaronic behavior in a weak-coupling superconductor | 10.1073/pnas.1713916115 | Adrian G Swartz, Hisashi Inoue, Tyler A Merz, Yasuyuki Hikita, Srinivas Raghu, Thomas P Devereaux, Steven Johnston, Harold Y Hwang | Proceedings of the National Academy of Sciences | Proceedings of the National Academy of Sciences | 2018
61ba9edca013f06956c512c1 | BaFe 2 As 2 | -105416706 |  | BaFe 2 As 2 |  |  | Iron-pnictides, Pnictides |  |  |  | 138 K |  |  | body | figure | 9439910387 | Electronâ€”phonon coupling in cuprate and iron-based superconductors revealed by Raman scattering | 10.1088/1674-1056/22/8/087103 | An-Min Zhang, Qing-Ming Zhang | IOP Publishing | Chinese Physics B | 2013
61ba9edca013f06956c512c2 | PrFeAsO 1-x F x polycrystals | 1751194658 |  | PrFeAsO 1-x F x |  | polycrystals | Iron-pnictides, Pnictides, Oxides, Fluorides |  |  |  | 50 K | resistivity |  | body | paragraph | 9439910387 | Electronâ€”phonon coupling in cuprate and iron-based superconductors revealed by Raman scattering | 10.1088/1674-1056/22/8/087103 | An-Min Zhang, Qing-Ming Zhang | IOP Publishing | Chinese Physics B | 2013
61ba9edca013f06956c512c3 | NaFeAs | 921554671 |  | NaFeAs |  |  | Iron-pnictides, Pnictides |  |  |  | 18 K |  |  | body | paragraph | 9439910387 | Electronâ€”phonon coupling in cuprate and iron-based superconductors revealed by Raman scattering | 10.1088/1674-1056/22/8/087103 | An-Min Zhang, Qing-Ming Zhang | IOP Publishing | Chinese Physics B | 2013
61ba9edca013f06956c512c4 | Hg-1234 | -1205607536 | Hg-1234 | [7 empty] | 123 K |  |  | body | paragraph | 9439910387 | Electronâ€”phonon coupling in cuprate and iron-based superconductors revealed by Raman scattering | 10.1088/1674-1056/22/8/087103 | An-Min Zhang, Qing-Ming Zhang | IOP Publishing | Chinese Physics B | 2013
61ba9edca013f06956c512c5 | La 2-x Ba x CuO 4 | 1679023318 |  | La 2-x Ba x CuO 4 |  |  | Oxides, Cuprates |  |  |  | 35 K |  |  | body | paragraph | 9439910387 | Electronâ€”phonon coupling in cuprate and iron-based superconductors revealed by Raman scattering | 10.1088/1674-1056/22/8/087103 | An-Min Zhang, Qing-Ming Zhang | IOP Publishing | Chinese Physics B | 2013
61ba9edca013f06956c512c6 | Sr 0.85 K 0.15 Fe 2 As 2 | -1408577059 |  | Sr 0.85 K 0.15 Fe 2 As 2 |  |  | Iron-pnictides, Pnictides |  |  |  | 29 K |  |  | body | figure | 9439910387 | Electronâ€”phonon coupling in cuprate and iron-based superconductors revealed by Raman scattering | 10.1088/1674-1056/22/8/087103 | An-Min Zhang, Qing-Ming Zhang | IOP Publishing | Chinese Physics B | 2013
61ba9edca013f06956c512c7 | underdoped Ba 0.72 K 0.28 Fe 2 As 2 | 603413730 |  | Ba 0.72 K 0.28 Fe 2 As 2 | underdoped |  | Iron-pnictides, Pnictides |  |  |  | 29 Kï¼ŒTs=75 K |  |  | body | figure | 9439910387 | Electronâ€”phonon coupling in cuprate and iron-based superconductors revealed by Raman scattering | 10.1088/1674-1056/22/8/087103 | An-Min Zhang, Qing-Ming Zhang | IOP Publishing | Chinese Physics B | 2013
61ba9edca013f06956c512c8 | A 0.8 Fe 1.6 Fe 2 (A = K, Tl, Cs | 1761317231 |  | A 0.8 Fe 1.6 Fe 2 |  |  | Alloys |  |  | A=K, Tl, Cs | 30 K |  |  | body | paragraph | 9439910387 | Electronâ€”phonon coupling in cuprate and iron-based superconductors revealed by Raman scattering | 10.1088/1674-1056/22/8/087103 | An-Min Zhang, Qing-Ming Zhang | IOP Publishing | Chinese Physics B | 2013
61ba9edc0a416aa3d9c512bf | Pr 2 CuO 4 | -583135362 |  | Pr 2 CuO 4 |  |  | Oxides, Cuprates |  |  |  | 25 K | resistivity |  | body | paragraph | da4f03a48f | Shubnikov-de Haas quantum oscillations reveal a reconstructed Fermi surface near optimal doping in a thin film of the cuprate superconductorPr1.86Ce0.14CuO4Â±Î´ | 10.1103/physrevb.94.104514 | Nicholas P Breznay, Ian M Hayes, B J Ramshaw, Ross D Mcdonald, Yoshiharu Krockenberger, Ai Ikeda, Hiroshi Irie, Hideki Yamamoto, James G Analytis | American Physical Society (APS) | Physical Review B | 2015
61ba9eddd7a99c43e8c51300 | Sr 2 RuO 4 | 1482406286 |  | Sr 2 RuO 4 |  |  | Oxides |  |  |  | 1.5 K |  |  | body | paragraph | ee190525aa | Muon-spin rotation measurements of the vortex state inSr2RuO4: Type-1.5 superconductivity, vortex clustering, and a crossover from a triangular to a square vortex lattice | 10.1103/physrevb.89.094504 | S J Ray, A S Gibbs, S J Bending, P J Curran, E Babaev, C Baines, A P Mackenzie, S L Lee | American Physical Society (APS) | Physical Review B | 2014
61ba9eddab9e3e9324c512e9 | LBCO | 1069493643 | LBCO | [7 empty] | 30 K |  |  | body | figure | 2a292a63e9 | Angle-resolved photoemission from cuprates with static stripes | 10.1016/j.physc.2012.04.005 | Tonica Valla | Elsevier BV | Physica C: Superconductivity | 2013
61ba9eddab9e3e9324c512ea | x = 1/8) | -852765049 | [7 empty] | x=1/8 | 30 K |  |  | body | figure | 2a292a63e9 | Angle-resolved photoemission from cuprates with static stripes | 10.1016/j.physc.2012.04.005 | Tonica Valla | Elsevier BV | Physica C: Superconductivity | 2013
61ba9edd2227d4ac07c5128b | HIPed | 1274443678 |  | HIPed |  |  | Alloys |  |  |  | 38.1 K | specific heat |  | body | paragraph | a1a0a6da5f | Improved superconducting properties of MgB2 | 10.1016/s0921-4534(01)00948-0 | N A Frederick, Shi Li, M B Maple, V F Nesterenko, S S Indrakanti | Elsevier BV | Physica C: Superconductivity | 2013
61ba9edd2227d4ac07c5128c | MgB 2 | 1846774850 |  | MgB 2 |  |  | Alloys, Borides |  |  |  | 0.75 K |  |  | header | abstract | a1a0a6da5f | Improved superconducting properties of MgB2 | 10.1016/s0921-4534(01)00948-0 | N A Frederick, Shi Li, M B Maple, V F Nesterenko, S S Indrakanti | Elsevier BV | Physica C: Superconductivity | 2013
61ba9edd2227d4ac07c5128d | MgB 2 | 1421248950 |  | MgB 2 |  |  | Alloys, Borides |  |  |  | 40 K |  |  | body | paragraph | a1a0a6da5f | Improved superconducting properties of MgB2 | 10.1016/s0921-4534(01)00948-0 | N A Frederick, Shi Li, M B Maple, V F Nesterenko, S S Indrakanti | Elsevier BV | Physica C: Superconductivity | 2013
61ba9edd2227d4ac07c5128e | A15 compound Nb 3 Ge | -613460664 |  | Nb 3 Ge |  |  | Alloys |  |  |  | 23 K |  |  | body | paragraph | a1a0a6da5f | Improved superconducting properties of MgB2 | 10.1016/s0921-4534(01)00948-0 | N A Frederick, Shi Li, M B Maple, V F Nesterenko, S S Indrakanti | Elsevier BV | Physica C: Superconductivity | 2013
61ba9edd2227d4ac07c5128f | MgB 2 | 1450129596 |  | MgB 2 |  |  | Alloys, Borides |  |  |  | 38.5 K | specific heat | 200 MPa pressure | header | abstract | a1a0a6da5f | Improved superconducting properties of MgB2 | 10.1016/s0921-4534(01)00948-0 | N A Frederick, Shi Li, M B Maple, V F Nesterenko, S S Indrakanti | Elsevier BV | Physica C: Superconductivity | 2013
61ba9edd61d1c9d20fc512dc | monolayered FeSe | 2033878687 |  | FeSe |  |  | Iron-chalcogenides, Chalcogenides |  |  |  | 100 K |  |  | body | paragraph | 4c06c264f4 | Disorder-sensitive nodelike small gap in FeSe | 10.1103/physrevb.98.064505 | Yue Sun, Shunichiro Kittaka, Shota Nakamura, Toshiro Sakakibara, Peng Zhang, Shik Shin, Koki Irie, Takuya Nomoto, Kazushige Machida, Jingting Chen, Tsuyoshi Tamegai | American Physical Society (APS) | Physical Review B | 2018
61ba9eddc0bff55f4cc512c6 | SMFeAsO | -1957686616 |  | SMFeAsO |  |  | Iron-pnictides, Oxides, Iron-chalcogenides, Chalcogenides, Pnictides |  |  |  | 50 K |  |  | body | paragraph | 3766364476 | Theoretical study of the role of pairing symmetries on the physical parameters of Fe-based superconductors |  | Sushree Sangita, G C Rout, S K Agarwalla
61ba9eddc0bff55f4cc512c7 | LaFeAsO (F doped) | -1958197344 |  | LaFeAsO (F |  |  | Alloys |  |  |  | 26 K |  |  | body | paragraph | 3766364476 | Theoretical study of the role of pairing symmetries on the physical parameters of Fe-based superconductors |  | Sushree Sangita, G C Rout, S K Agarwalla
61ba9eddc0bff55f4cc512c8 | gs x 2 y 2 = 21.45 | -948372689 | [7 empty] | x 2 y 2=21.45 | 30 K |  |  | body | figure | 3766364476 | Theoretical study of the role of pairing symmetries on the physical parameters of Fe-based superconductors |  | Sushree Sangita, G C Rout, S K Agarwalla
61ba9eddc0bff55f4cc512c9 | AFe 2 As 2 | 1233754059 |  | AFe 2 As 2 |  |  | Iron-pnictides, Pnictides |  |  |  | 30 K |  |  | body | paragraph | 3766364476 | Theoretical study of the role of pairing symmetries on the physical parameters of Fe-based superconductors |  | Sushree Sangita, G C Rout, S K Agarwalla
61ba9eddc0bff55f4cc512ca | FeSe-layer | 1149008114 |  | FeSe |  |  | Iron-chalcogenides, Chalcogenides |  |  |  | 30 K |  |  | body | paragraph | 3766364476 | Theoretical study of the role of pairing symmetries on the physical parameters of Fe-based superconductors |  | Sushree Sangita, G C Rout, S K Agarwalla
61ba9edd7f36ec6458c51268 | FeSe | 2037495361 |  | FeSe |  |  | Iron-chalcogenides, Chalcogenides |  |  |  | 10K | Resistance |  | body | paragraph | da20b77b49 | Evidence for Helical Hinge Zero Modes in an Fe-Based Superconductor | 10.1021/acs.nanolett.9b00844 | Mason J Gray, Josef Freudenstein, Shu Yang F Zhao, Ryan Oâ€™connor, Samuel Jenkins, Narendra Kumar, Marcel Hoek, Abigail Kopec, Soonsang Huh, Takashi Taniguchi, Kenji Watanabe, Ruidan Zhong, Changyoung Kim, G D Gu, K S Burch | American Chemical Society (ACS) | Nano Letters | 2019
61ba9edd20fc3eae4bc51330 | CCDW-NCCDW | -1260891856 | CCDW-NCCDW | [7 empty] | 180 K |  |  | body | paragraph | 9f09814742 | Bi-2212/1T-TaS2 Van der Waals junctions: Interplay of proximity induced high-T c superconductivity and CDW order | 10.1038/s41598-017-04645-1 | Ang J Li, Xiaochen Zhu, G R Stewart, Arthur F Hebard | Springer Science and Business Media LLC | Scientific Reports | 2017
61ba9edd20fc3eae4bc51331 | Bi 2 Sr 2 CaCu 2 O 8+Î´ | -1924657185 |  | Bi 2 Sr 2 CaCu 2 O 8+Î´ |  |  | Alloys |  |  |  | 85 K |  |  | body | paragraph | 9f09814742 | Bi-2212/1T-TaS2 Van der Waals junctions: Interplay of proximity induced high-T c superconductivity and CDW order | 10.1038/s41598-017-04645-1 | Ang J Li, Xiaochen Zhu, G R Stewart, Arthur F Hebard | Springer Science and Business Media LLC | Scientific Reports | 2017
61ba9edd20fc3eae4bc51332 | Bi-2212 | 2009197949 | Bi-2212 | [7 empty] | 85 K | AC transport |  | body | paragraph | 9f09814742 | Bi-2212/1T-TaS2 Van der Waals junctions: Interplay of proximity induced high-T c superconductivity and CDW order | 10.1038/s41598-017-04645-1 | Ang J Li, Xiaochen Zhu, G R Stewart, Arthur F Hebard | Springer Science and Business Media LLC | Scientific Reports | 2017
61ba9edd20fc3eae4bc51333 | CCDW-NCCDW | -1199283748 | CCDW-NCCDW | [7 empty] | 180 K |  |  | body | paragraph | 9f09814742 | Bi-2212/1T-TaS2 Van der Waals junctions: Interplay of proximity induced high-T c superconductivity and CDW order | 10.1038/s41598-017-04645-1 | Ang J Li, Xiaochen Zhu, G R Stewart, Arthur F Hebard | Springer Science and Business Media LLC | Scientific Reports | 2017
61ba9edd20fc3eae4bc51334 | bulk Bi-2212 | 1674072858 | Bi-2212 | [7 empty] | 85 K |  |  | body | figure | 9f09814742 | Bi-2212/1T-TaS2 Van der Waals junctions: Interplay of proximity induced high-T c superconductivity and CDW order | 10.1038/s41598-017-04645-1 | Ang J Li, Xiaochen Zhu, G R Stewart, Arthur F Hebard | Springer Science and Business Media LLC | Scientific Reports | 2017
61ba9edd20fc3eae4bc51335 | Bi-2212 | 2088142037 | Bi-2212 | [7 empty] | 60 K |  |  | body | paragraph | 9f09814742 | Bi-2212/1T-TaS2 Van der Waals junctions: Interplay of proximity induced high-T c superconductivity and CDW order | 10.1038/s41598-017-04645-1 | Ang J Li, Xiaochen Zhu, G R Stewart, Arthur F Hebard | Springer Science and Business Media LLC | Scientific Reports | 2017
61ba9edd20fc3eae4bc51336 | Bi-2212 single crystalline flake | 1852382826 | Bi-2212 |  |  | single crystalline |  |  |  |  | 85 K | AC four-terminal transport |  | body | figure | 9f09814742 | Bi-2212/1T-TaS2 Van der Waals junctions: Interplay of proximity induced high-T c superconductivity and CDW order | 10.1038/s41598-017-04645-1 | Ang J Li, Xiaochen Zhu, G R Stewart, Arthur F Hebard | Springer Science and Business Media LLC | Scientific Reports | 2017
61ba9edd20fc3eae4bc51337 | pristine 1T-TaS 2 | -279525403 |  | 1T-TaS 2 |  |  | Alloys |  |  |  | 5 K |  |  | body | paragraph | 9f09814742 | Bi-2212/1T-TaS2 Van der Waals junctions: Interplay of proximity induced high-T c superconductivity and CDW order | 10.1038/s41598-017-04645-1 | Ang J Li, Xiaochen Zhu, G R Stewart, Arthur F Hebard | Springer Science and Business Media LLC | Scientific Reports | 2017
61ba9edd20fc3eae4bc51338 | Bi-2212 | 2005360938 | Bi-2212 | [7 empty] | 85 K |  |  | body | paragraph | 9f09814742 | Bi-2212/1T-TaS2 Van der Waals junctions: Interplay of proximity induced high-T c superconductivity and CDW order | 10.1038/s41598-017-04645-1 | Ang J Li, Xiaochen Zhu, G R Stewart, Arthur F Hebard | Springer Science and Business Media LLC | Scientific Reports | 2017
61ba9edd20fc3eae4bc51339 | Bi-2212 | 2101610111 | Bi-2212 | [7 empty] | 85 K |  |  | body | paragraph | 9f09814742 | Bi-2212/1T-TaS2 Van der Waals junctions: Interplay of proximity induced high-T c superconductivity and CDW order | 10.1038/s41598-017-04645-1 | Ang J Li, Xiaochen Zhu, G R Stewart, Arthur F Hebard | Springer Science and Business Media LLC | Scientific Reports | 2017
61ba9edd20fc3eae4bc5133a | Bi-2212 | 1995727063 | Bi-2212 | [7 empty] | 180 K to 230 K | resistance |  | body | paragraph | 9f09814742 | Bi-2212/1T-TaS2 Van der Waals junctions: Interplay of proximity induced high-T c superconductivity and CDW order | 10.1038/s41598-017-04645-1 | Ang J Li, Xiaochen Zhu, G R Stewart, Arthur F Hebard | Springer Science and Business Media LLC | Scientific Reports | 2017
61ba9ede05e6aa6710c51330 | AlCl 3 | -373478972 |  | AlCl 3 |  |  | Alloys |  |  |  | 1.17 K |  |  | body | paragraph | b7faf45c3a | Highly anisotropic superconducting gaps and possible evidence of antiferromagnetic order in FeSe single crystals | 10.1103/physrevb.96.064524 | Guan-Yu Chen, Xiyu Zhu, Huan Yang, Hai-Hu Wen | American Physical Society (APS) | Physical Review B | 2017
61ba9ede05e6aa6710c51331 | FeSe | 1586972224 |  | FeSe |  |  | Iron-chalcogenides, Chalcogenides |  |  |  | 1 K |  |  | body | paragraph | b7faf45c3a | Highly anisotropic superconducting gaps and possible evidence of antiferromagnetic order in FeSe single crystals | 10.1103/physrevb.96.064524 | Guan-Yu Chen, Xiyu Zhu, Huan Yang, Hai-Hu Wen | American Physical Society (APS) | Physical Review B | 2017
61ba9ede05e6aa6710c51332 | Al | 816322488 |  | Al |  |  | Alloys |  |  |  | 1.17 K | low temperature specific heat |  | body | paragraph | b7faf45c3a | Highly anisotropic superconducting gaps and possible evidence of antiferromagnetic order in FeSe single crystals | 10.1103/physrevb.96.064524 | Guan-Yu Chen, Xiyu Zhu, Huan Yang, Hai-Hu Wen | American Physical Society (APS) | Physical Review B | 2017
61ba9edea013f06956c512c9 | x is 0.2 | -2033519140 | [7 empty] | x=0.2 | 10 K |  |  | header | abstract | 3b642d057a | Superconductivity in S-substituted FeTe | 10.1063/1.3058720 | Yoshikazu Mizuguchi, Fumiaki Tomioka, Shunsuke Tsuda, Takahide Yamaguchi, Yoshihiko Takano | AIP Publishing | Applied Physics Letters | 2009
61ba9edea013f06956c512ca | PbO-structured FeSe | 901741182 |  | FeSe |  |  | Iron-chalcogenides, Chalcogenides |  |  |  | 8 K |  |  | body | paragraph | 3b642d057a | Superconductivity in S-substituted FeTe | 10.1063/1.3058720 | Yoshikazu Mizuguchi, Fumiaki Tomioka, Shunsuke Tsuda, Takahide Yamaguchi, Yoshihiko Takano | AIP Publishing | Applied Physics Letters | 2009
61ba9edea013f06956c512cb | FeTe 0.9 S 0.1 | -1927483036 |  | FeTe 0.9 S 0.1 |  |  | Iron-chalcogenides, Chalcogenides |  |  |  | 10.0 and 10.5 K | resistivity |  | body | paragraph | 3b642d057a | Superconductivity in S-substituted FeTe | 10.1063/1.3058720 | Yoshikazu Mizuguchi, Fumiaki Tomioka, Shunsuke Tsuda, Takahide Yamaguchi, Yoshihiko Takano | AIP Publishing | Applied Physics Letters | 2009
61ba9edea013f06956c512cc | FeTe 0.92 | 1549612011 |  | FeTe 0.92 |  |  | Iron-chalcogenides, Chalcogenides |  |  |  | down to 2 K | resistivity | 1.6 GPa | body | paragraph | 3b642d057a | Superconductivity in S-substituted FeTe | 10.1063/1.3058720 | Yoshikazu Mizuguchi, Fumiaki Tomioka, Shunsuke Tsuda, Takahide Yamaguchi, Yoshihiko Takano | AIP Publishing | Applied Physics Letters | 2009
61ba9edea013f06956c512cd | ZrCuSiAs-structured LaFeAsO 1-x F x | -384991681 |  | LaFeAsO 1-x F x |  |  | Iron-pnictides, Pnictides, Oxides, Fluorides |  |  |  | 26 K |  |  | body | paragraph | 3b642d057a | Superconductivity in S-substituted FeTe | 10.1063/1.3058720 | Yoshikazu Mizuguchi, Fumiaki Tomioka, Shunsuke Tsuda, Takahide Yamaguchi, Yoshihiko Takano | AIP Publishing | Applied Physics Letters | 2009
61ba9edea013f06956c512ce | Li 1-x FeAs | 241175538 |  | Li 1-x FeAs |  |  | Iron-pnictides, Pnictides |  |  |  | 18 K |  |  | body | paragraph | 3b642d057a | Superconductivity in S-substituted FeTe | 10.1063/1.3058720 | Yoshikazu Mizuguchi, Fumiaki Tomioka, Shunsuke Tsuda, Takahide Yamaguchi, Yoshihiko Takano | AIP Publishing | Applied Physics Letters | 2009
61ba9edea013f06956c512cf | ThCr 2 Si 2 -structured Ba 1-x K x Fe 2 As 2 | -1145133336 |  | ThCr 2 Si 2 -structured Ba 1-x K x Fe 2 As 2 |  |  | Alloys |  |  |  | 18 K |  |  | body | paragraph | 3b642d057a | Superconductivity in S-substituted FeTe | 10.1063/1.3058720 | Yoshikazu Mizuguchi, Fumiaki Tomioka, Shunsuke Tsuda, Takahide Yamaguchi, Yoshihiko Takano | AIP Publishing | Applied Physics Letters | 2009
61ba9edea013f06956c512d0 | ThCr 2 Si 2 -structured Ba 1-x K x Fe 2 As 2 | -1145133336 |  | ThCr 2 Si 2 -structured Ba 1-x K x Fe 2 As 2 |  |  | Alloys |  |  |  | 38 K |  |  | body | paragraph | 3b642d057a | Superconductivity in S-substituted FeTe | 10.1063/1.3058720 | Yoshikazu Mizuguchi, Fumiaki Tomioka, Shunsuke Tsuda, Takahide Yamaguchi, Yoshihiko Takano | AIP Publishing | Applied Physics Letters | 2009
61ba9edea013f06956c512d1 | SmFeAsO 1-x F x | -1681606220 |  | SmFeAsO 1-x F x |  |  | Iron-pnictides, Pnictides, Oxides, Fluorides |  |  |  | 55 K |  |  | body | paragraph | 3b642d057a | Superconductivity in S-substituted FeTe | 10.1063/1.3058720 | Yoshikazu Mizuguchi, Fumiaki Tomioka, Shunsuke Tsuda, Takahide Yamaguchi, Yoshihiko Takano | AIP Publishing | Applied Physics Letters | 2009
61ba9ede5ad933a7cac5126b | iron selenide | -422659177 | iron selenide | Fe2Se3 | [6 empty] | 14 K |  | ambient pressure | body | paragraph | 4c5e5c73ad | Superconductivity Tuned by the Iron Vacancy Order in K x Fe 2âˆ’ y Se 2 | 10.1088/0256-307x/30/2/027402 | Wei Bao, Guan-Nan Li, Qing-Zhen Huang, Gen-Fu Chen, Jun-Bao He, Du-Ming Wang, M A Green, Yi-Ming Qiu, Jian-Lin Luo, Mei-Mei Wu | IOP Publishing | Chinese Physics Letters | 2013
61ba9ede5ad933a7cac5126c | alkali metal (A=K, Rb, Cs, Tl-K or Tl-Rb) intercalated iron selenide | 2064967734 | iron selenide | Fe2Se3 | alkali metal |  |  |  |  | A=K, Rb, Cs, Tl-K, Tl-Rb | 30 K |  |  | body | paragraph | 4c5e5c73ad | Superconductivity Tuned by the Iron Vacancy Order in K x Fe 2âˆ’ y Se 2 | 10.1088/0256-307x/30/2/027402 | Wei Bao, Guan-Nan Li, Qing-Zhen Huang, Gen-Fu Chen, Jun-Bao He, Du-Ming Wang, M A Green, Yi-Ming Qiu, Jian-Lin Luo, Mei-Mei Wu | IOP Publishing | Chinese Physics Letters | 2013
61ba9ede3961c0f52fc512ec | Ru-1212Gd samples-namely samples | 333998882 | Ru-1212 | [7 empty] | 50 K | resistivity |  | body | paragraph | a88cc72a61 | Towards universal magnetization curves in the superconducting state ofRuSr2GdCu2O8 | 10.1103/physrevb.68.144518 | Thomas P Papageorgiou, Hans F Braun, Tobias GÃ¶rlach, Marc Uhlarz, Hilbert V LÃ¶hneysen | American Physical Society (APS) | Physical Review B | 2011
61ba9ede3961c0f52fc512ed | Ru-1212Gd | 1215325566 | Ru-1212Gd | [7 empty] | 16 K | magnetization |  | body | paragraph | a88cc72a61 | Towards universal magnetization curves in the superconducting state ofRuSr2GdCu2O8 | 10.1103/physrevb.68.144518 | Thomas P Papageorgiou, Hans F Braun, Tobias GÃ¶rlach, Marc Uhlarz, Hilbert V LÃ¶hneysen | American Physical Society (APS) | Physical Review B | 2011
61ba9ede3961c0f52fc512ee | RuSr 2 GdCu 2 O 8 (Ru-1212Gd) | -872976965 | Ru-1212 | RuSr 2 GdCu 2 O 8 |  |  | Oxides, Cuprates |  |  |  | 50 K | susceptibility |  | header | abstract | a88cc72a61 | Towards universal magnetization curves in the superconducting state ofRuSr2GdCu2O8 | 10.1103/physrevb.68.144518 | Thomas P Papageorgiou, Hans F Braun, Tobias GÃ¶rlach, Marc Uhlarz, Hilbert V LÃ¶hneysen | American Physical Society (APS) | Physical Review B | 2011
61ba9edee4552e90a8c512b8 | Bi 2 Sr 2 CuO 6+Î´ | -659662648 |  | Bi 2 Sr 2 CuO 6+Î´ |  |  | Alloys |  |  |  | 10K |  |  | body | paragraph | db41dd8576 | Pair phase fluctuations and the pseudogap | 10.1103/physrevb.66.140510 | T Eckl, D J Scalapino, E Arrigoni, W Hanke | American Physical Society (APS) | Physical Review B | 2013
61ba9ede56f16aed29c512cb | Na x (H 3 O) z CoO 2 â€¢ yH 2 O | 514492432 |  | Na x (H 3 O) z CoO 2 â€¢ yH 2 O |  |  | Alloys |  |  |  | 0.6 K | specific-heat |  | body | figure | 06df2b731d | Upper critical field of aligned Na x (H 3 O) z CoO 2 â€¢ yH 2 O superconductor by magnetization measurement |  | Zhi Ren, Chunmu Feng, Zhu ' An Xu, Minghu Fang, Guanghan Cao |  |  | 2014
61ba9edee614176f2ec512c1 | La 1.905 Ba 0.095 CuO 4 | 784404756 |  | La 1.905 Ba 0.095 CuO 4 |  |  | Oxides, Cuprates |  |  |  | 32 K |  |  | body | paragraph | 00ef8522b2 | Neutron Scattering Evidence for a Periodically-Modulated Superconducting Phase in the Underdoped |  | Cuprate La, 905 Ba, Cuo, Zhijun Xu, C Stock, Songxue Chi, â€¡ A I Kolesnikov, Guangyong Xu, Genda Gu, J M Tranquada |  |  | 2014
61ba9edee614176f2ec512c2 | Î´ â‰ˆ 0.075 | -736182426 | [7 empty] | Î´=0.075 | 5 K |  |  | body | paragraph | 00ef8522b2 | Neutron Scattering Evidence for a Periodically-Modulated Superconducting Phase in the Underdoped |  | Cuprate La, 905 Ba, Cuo, Zhijun Xu, C Stock, Songxue Chi, â€¡ A I Kolesnikov, Guangyong Xu, Genda Gu, J M Tranquada |  |  | 2014
61ba9ede5cc438644dc512b7 | 5 at% nano-C doped sample | 1286805050 |  |  | 5 at% nano-C doped | [5 empty] | 34K |  |  | body | paragraph | 5830b60ac4 | Graphene doping to enhance the flux pinning and supercurrent carrying ability of a magnesium diboride superconductor | 10.1088/0953-2048/23/8/085003 | X Xu, S X Dou, X L Wang, J H Kim, J A Stride, M Choucair, W K Yeoh, R K Zheng, S P Ringer | IOP Publishing | Superconductor Science and Technology | 2010
61ba9ede5cc438644dc512b8 | G087 | 753796832 | G087 | [7 empty] | 36.7 K |  |  | body | paragraph | 5830b60ac4 | Graphene doping to enhance the flux pinning and supercurrent carrying ability of a magnesium diboride superconductor | 10.1088/0953-2048/23/8/085003 | X Xu, S X Dou, X L Wang, J H Kim, J A Stride, M Choucair, W K Yeoh, R K Zheng, S P Ringer | IOP Publishing | Superconductor Science and Technology | 2010
61ba9edf85b12ae79ac512b5 | 1UC FeSe | -1701335852 |  | 1UC FeSe |  |  | Alloys |  |  |  | 70K |  |  | body | paragraph | 3e6b780290 | Towards exact solutions for the superconducting T c induced by electron-phonon interaction |  | Guo-Zhu Liu, Zhao-Kun Yang, Xiao-Yin Pan, Jing-Rong Wang |  |  | 2021
61ba9edfa5c5381c2ec512fe | Mn-doped (Li,Fe)OHFeSe | 724598949 | Li,Fe)OHFeSe | MOHFeSe | Mn | [5 empty] | 41 K |  |  | body | figure | de65856bd0 | Giant enhancement of critical current density at high field in superconducting (Li,Fe)OHFeSe films by Mn doping | 10.1088/1361-6668/ab4e7c | Dong Li, Jie Yuan, Peipei Shen, Chuanying Xi, Jinpeng Tian, Shunli Ni, Jingsong Zhang, Zhongxu Wei, Wei Hu, Zian Li, Li Yu, Jun Miao, Fang Zhou, Li Pi, Kui Jin, Xiaoli Dong, Zhongxian Zhao | IOP Publishing | Superconductor Science and Technology | 2019
61ba9edfa5c5381c2ec512ff | (Li,Fe)OHFeSe (FeSe-11111) | 27987490 | FeSe-11111 | (Li,Fe)OHFeSe |  |  | Alloys |  |  |  | 42 K |  | ambient pressure | body | paragraph | de65856bd0 | Giant enhancement of critical current density at high field in superconducting (Li,Fe)OHFeSe films by Mn doping | 10.1088/1361-6668/ab4e7c | Dong Li, Jie Yuan, Peipei Shen, Chuanying Xi, Jinpeng Tian, Shunli Ni, Jingsong Zhang, Zhongxu Wei, Wei Hu, Zian Li, Li Yu, Jun Miao, Fang Zhou, Li Pi, Kui Jin, Xiaoli Dong, Zhongxian Zhao | IOP Publishing | Superconductor Science and Technology | 2019
61ba9edf1b93c0c6bec512fb | x = 1/8 | -1272523306 | [7 empty] | x=1/8 | 4K |  |  | body | paragraph | 041f9c7407 | Topology and the one-dimensional Kondo-Heisenberg model |  | Julian May-Mann, Ryan Levy, Rodrigo Soto-Garrido, Young Gil, Cho, Bryan K Clark, Eduardo Fradkin |  |  | 2020
61ba9edf1b93c0c6bec512fc | x = 1/8 | -1272523306 | [7 empty] | x=1/8 | 10K |  |  | body | paragraph | 041f9c7407 | Topology and the one-dimensional Kondo-Heisenberg model |  | Julian May-Mann, Ryan Levy, Rodrigo Soto-Garrido, Young Gil, Cho, Bryan K Clark, Eduardo Fradkin |  |  | 2020
61ba9edf8452d931a5c512b3 | PuCoGa 4 Al | -2000305956 |  | PuCoGa 4 Al |  |  | Alloys |  |  |  | 7.5 K | magnetic susceptibility |  | body | paragraph | c788e727e6 | Gallium substitution in the transuranium superconductor PuCoGa5 | 10.1016/j.jallcom.2018.02.116 | E Colineau, P Boulet, J-C Griveau, R Eloirdi, F Wastin, A B Shick, R Caciuffo | Elsevier BV | Journal of Alloys and Compounds | 2018
61ba9edf8452d931a5c512b4 | PuCoGa 5 | -1334195201 |  | PuCoGa 5 |  |  | Alloys |  |  |  | 6.6 K |  |  | body | paragraph | c788e727e6 | Gallium substitution in the transuranium superconductor PuCoGa5 | 10.1016/j.jallcom.2018.02.116 | E Colineau, P Boulet, J-C Griveau, R Eloirdi, F Wastin, A B Shick, R Caciuffo | Elsevier BV | Journal of Alloys and Compounds | 2018
61ba9edf8452d931a5c512b5 | PuCoGa 5 | -1351521339 |  | PuCoGa 5 |  |  | Alloys |  |  |  | 18.5 K |  |  | body | paragraph | c788e727e6 | Gallium substitution in the transuranium superconductor PuCoGa5 | 10.1016/j.jallcom.2018.02.116 | E Colineau, P Boulet, J-C Griveau, R Eloirdi, F Wastin, A B Shick, R Caciuffo | Elsevier BV | Journal of Alloys and Compounds | 2018
61ba9edf8452d931a5c512b6 | PuCoGa 4 Al | 2053993508 |  | PuCoGa 4 Al |  |  | Alloys |  |  |  | below 12 K |  |  | body | paragraph | c788e727e6 | Gallium substitution in the transuranium superconductor PuCoGa5 | 10.1016/j.jallcom.2018.02.116 | E Colineau, P Boulet, J-C Griveau, R Eloirdi, F Wastin, A B Shick, R Caciuffo | Elsevier BV | Journal of Alloys and Compounds | 2018
61ba9edf8452d931a5c512b7 | PuCoGa 4 Ge | 2104089205 |  | PuCoGa 4 Ge |  |  | Alloys |  |  |  | 7 K |  |  | body | paragraph | c788e727e6 | Gallium substitution in the transuranium superconductor PuCoGa5 | 10.1016/j.jallcom.2018.02.116 | E Colineau, P Boulet, J-C Griveau, R Eloirdi, F Wastin, A B Shick, R Caciuffo | Elsevier BV | Journal of Alloys and Compounds | 2018
61ba9edf8452d931a5c512b8 | PuCoGa 4 Al | -2127381642 |  | PuCoGa 4 Al |  |  | Alloys |  |  |  | 12 K | magnetic susceptibility |  | body | paragraph | c788e727e6 | Gallium substitution in the transuranium superconductor PuCoGa5 | 10.1016/j.jallcom.2018.02.116 | E Colineau, P Boulet, J-C Griveau, R Eloirdi, F Wastin, A B Shick, R Caciuffo | Elsevier BV | Journal of Alloys and Compounds | 2018
61ba9edf8452d931a5c512b9 | PuCoGa 4 Ge | 1873037007 |  | PuCoGa 4 Ge |  |  | Alloys |  |  |  | below 7 K |  |  | body | paragraph | c788e727e6 | Gallium substitution in the transuranium superconductor PuCoGa5 | 10.1016/j.jallcom.2018.02.116 | E Colineau, P Boulet, J-C Griveau, R Eloirdi, F Wastin, A B Shick, R Caciuffo | Elsevier BV | Journal of Alloys and Compounds | 2018
61ba9edf8452d931a5c512ba | PuCoGa 4 Al | -2092727960 |  | PuCoGa 4 Al |  |  | Alloys |  |  |  | 12 K |  |  | body | paragraph | c788e727e6 | Gallium substitution in the transuranium superconductor PuCoGa5 | 10.1016/j.jallcom.2018.02.116 | E Colineau, P Boulet, J-C Griveau, R Eloirdi, F Wastin, A B Shick, R Caciuffo | Elsevier BV | Journal of Alloys and Compounds | 2018
61ba9edf8452d931a5c512bb | PuCoIn 5 | -657396186 |  | PuCoIn 5 |  |  | Alloys |  |  |  | 2.5 K |  |  | body | paragraph | c788e727e6 | Gallium substitution in the transuranium superconductor PuCoGa5 | 10.1016/j.jallcom.2018.02.116 | E Colineau, P Boulet, J-C Griveau, R Eloirdi, F Wastin, A B Shick, R Caciuffo | Elsevier BV | Journal of Alloys and Compounds | 2018
61ba9edf8452d931a5c512bc | PuCoGa 5 | -1212884115 |  | PuCoGa 5 |  |  | Alloys |  |  |  | 18.6 K |  |  | body | paragraph | c788e727e6 | Gallium substitution in the transuranium superconductor PuCoGa5 | 10.1016/j.jallcom.2018.02.116 | E Colineau, P Boulet, J-C Griveau, R Eloirdi, F Wastin, A B Shick, R Caciuffo | Elsevier BV | Journal of Alloys and Compounds | 2018
61ba9edf05e6aa6710c51333 | La 0.7 Ca 0.3 MnO 3 | 1922163252 |  | La 0.7 Ca 0.3 MnO 3 |  |  | Oxides |  |  |  | 200 K |  |  | body |  | a5a9fd5967 | Role of Jahn-Teller disorder in Raman scattering of mixed-valence manganites | 10.1103/physrevb.67.212301 | M N Iliev, M V Abrashev, V N Popov, V G Hadjiev | American Physical Society (APS) | Physical Review B | 2014
61ba9edf7ce09aab2ac512be | NbN films | 1167227891 |  | NbN |  | films | Nitrides |  |  |  | 17 K | resistivities |  | body | paragraph | 51c57a16d7 | An unexplored MBE growth mode reveals new properties of superconducting NbN |  | John Wright, Celesta Chang, Dacen Waters, Felix LÃ¼pke, Lucy Raymond, Rosalyn Koscica, Guru Khalsa, Randall Feenstra, David Muller, Huili G Xing, Debdeep Jena |  |  | 2020
61ba9edf7ce09aab2ac512bf | Î´ -NbN thin films | -67037762 |  |  | Î´ -NbN | thin films |  |  |  |  | 17 K |  |  | body | paragraph | 51c57a16d7 | An unexplored MBE growth mode reveals new properties of superconducting NbN |  | John Wright, Celesta Chang, Dacen Waters, Felix LÃ¼pke, Lucy Raymond, Rosalyn Koscica, Guru Khalsa, Randall Feenstra, David Muller, Huili G Xing, Debdeep Jena |  |  | 2020
61ba9edf7ce09aab2ac512c0 | MgB 2 (1) | -90226308 |  | MgB 2 |  |  | Alloys, Borides |  |  |  | 39 K |  |  | header | abstract | 2e0dc74e70 | Scanning tunneling spectroscopy of a -axis YBa 2 Cu 3 O 7 âˆ’ Î´ films: k -selectivity and the shape of the superconductor gap | 10.1209/epl/i2003-00455-9 | A Sharoni, G Leibovitch, A Kohen, R Beck, G Deutscher, G Koren, O Millo | IOP Publishing | Europhysics Letters (EPL) | 2003
61ba9edf7ce09aab2ac512c1 | MgB2 | 401400932 |  | MgB2 |  |  | Alloys, Borides |  |  |  | 38.5 K | magnetization |  | header | abstract | 2e0dc74e70 | Scanning tunneling spectroscopy of a -axis YBa 2 Cu 3 O 7 âˆ’ Î´ films: k -selectivity and the shape of the superconductor gap | 10.1209/epl/i2003-00455-9 | A Sharoni, G Leibovitch, A Kohen, R Beck, G Deutscher, G Koren, O Millo | IOP Publishing | Europhysics Letters (EPL) | 2003
61ba9edf5ad933a7cac5126d | Hg1212 | -1087455695 | Hg1212 | Hg1212Hg1212 | [6 empty] | 127 K |  |  | body | paragraph | 08f15e7bcb | Paramagnons and high-temperature superconductivity in mercury-based cuprates |  | Lichen Wang, Guanhong He, Zichen Yang, Mirian Garcia-Fernandez, Abhishek Nag, Ke-Jin Zhou, Matteo Minola, Matthieu Le Tacon, Bernhard Keimer, Yingying Peng, Yuan Li |  |  | 2020
61ba9edf5ad933a7cac5126e | Hg1201 | -1482358301 | Hg1201 | Hg1201Hg1201 | [6 empty] | 97 K to 127 K |  |  | body | paragraph | 08f15e7bcb | Paramagnons and high-temperature superconductivity in mercury-based cuprates |  | Lichen Wang, Guanhong He, Zichen Yang, Mirian Garcia-Fernandez, Abhishek Nag, Ke-Jin Zhou, Matteo Minola, Matthieu Le Tacon, Bernhard Keimer, Yingying Peng, Yuan Li |  |  | 2020
61ba9edf5ad933a7cac5126f | Hg1212 | -846801923 | Hg1212 | Hg1212Hg1212 | [6 empty] | 80 K |  |  | body | paragraph | 08f15e7bcb | Paramagnons and high-temperature superconductivity in mercury-based cuprates |  | Lichen Wang, Guanhong He, Zichen Yang, Mirian Garcia-Fernandez, Abhishek Nag, Ke-Jin Zhou, Matteo Minola, Matthieu Le Tacon, Bernhard Keimer, Yingying Peng, Yuan Li |  |  | 2020
61ba9edf5ad933a7cac51270 | Hg1201 | -1607502143 | Hg1201 | Hg1201Hg1201 | [6 empty] | 97 K |  |  | body | paragraph | 08f15e7bcb | Paramagnons and high-temperature superconductivity in mercury-based cuprates |  | Lichen Wang, Guanhong He, Zichen Yang, Mirian Garcia-Fernandez, Abhishek Nag, Ke-Jin Zhou, Matteo Minola, Matthieu Le Tacon, Bernhard Keimer, Yingying Peng, Yuan Li |  |  | 2020
61ba9edf5ad933a7cac51271 | Hg1212 | -964236667 | Hg1212 | Hg1212Hg1212 | [6 empty] | 97 K to 127 K |  |  | body | paragraph | 08f15e7bcb | Paramagnons and high-temperature superconductivity in mercury-based cuprates |  | Lichen Wang, Guanhong He, Zichen Yang, Mirian Garcia-Fernandez, Abhishek Nag, Ke-Jin Zhou, Matteo Minola, Matthieu Le Tacon, Bernhard Keimer, Yingying Peng, Yuan Li |  |  | 2020
61ba9ee03961c0f52fc512ef | indium | -540840807 | indium | In | [6 empty] | 3.4 K |  |  | body | figure | 622a5de3bb | Subharmonic Shapiro steps in the a.c. Josephson effect for a three-dimensional Weyl semimetal WTe 2 | 10.1209/0295-5075/124/47003 | O O Shvetsov, A Kononov, A V Timonina, N N Kolesnikov, E V Deviatov | IOP Publishing | EPL (Europhysics Letters) | 2018
61ba9ee0e720aae5f4c512bd | ThFeAsN | -1068108257 |  | ThFeAsN |  |  | Nitrides, Iron-pnictides, Pnictides |  |  |  | 30 K | electrical resistivity |  | body | paragraph | 2297dd79ba | Multigap superconductivity in ThAsFeN investigated using Î¼SR measurements | 10.1103/physrevb.96.144502 | Devashibhai Adroja, Amitava Bhattacharyya, Pabitra Kumar Biswas, Michael Smidman, Adrian D Hillier, Huican Mao, Huiqian Luo, Guang-Han Cao, Zhicheng Wang, Cao Wang | American Physical Society (APS) | Physical Review B | 2017
61ba9ee0e720aae5f4c512be | ACa 2 Fe 4 As 4 F 2 (A=K, Rb and Cs | -39852723 |  | ACa 2 Fe 4 As 4 F 2 |  |  | Iron-pnictides, Pnictides, Fluorides |  |  | A=K, Rb, Cs | 30 K |  |  | body | paragraph | 2297dd79ba | Multigap superconductivity in ThAsFeN investigated using Î¼SR measurements | 10.1103/physrevb.96.144502 | Devashibhai Adroja, Amitava Bhattacharyya, Pabitra Kumar Biswas, Michael Smidman, Adrian D Hillier, Huican Mao, Huiqian Luo, Guang-Han Cao, Zhicheng Wang, Cao Wang | American Physical Society (APS) | Physical Review B | 2017
61ba9ee0e720aae5f4c512bf | ThFeAsN | -1458946768 |  | ThFeAsN |  |  | Nitrides, Iron-pnictides, Pnictides |  |  |  | 28.1 K |  |  | body | paragraph | 2297dd79ba | Multigap superconductivity in ThAsFeN investigated using Î¼SR measurements | 10.1103/physrevb.96.144502 | Devashibhai Adroja, Amitava Bhattacharyya, Pabitra Kumar Biswas, Michael Smidman, Adrian D Hillier, Huican Mao, Huiqian Luo, Guang-Han Cao, Zhicheng Wang, Cao Wang | American Physical Society (APS) | Physical Review B | 2017
61ba9ee0e720aae5f4c512c0 | fluorine-doped LaFeAsO 32 | 940709211 |  | LaFeAsO 32 | fluorine |  | Iron-pnictides, Oxides, Pnictides |  |  |  | 26 K |  |  | body | paragraph | 2297dd79ba | Multigap superconductivity in ThAsFeN investigated using Î¼SR measurements | 10.1103/physrevb.96.144502 | Devashibhai Adroja, Amitava Bhattacharyya, Pabitra Kumar Biswas, Michael Smidman, Adrian D Hillier, Huican Mao, Huiqian Luo, Guang-Han Cao, Zhicheng Wang, Cao Wang | American Physical Society (APS) | Physical Review B | 2017
61ba9ee0e720aae5f4c512c1 | Fe 2 As 2 | -2133055737 |  | Fe 2 As 2 |  |  | Iron-pnictides, Pnictides |  |  |  | 30 K |  |  | body | paragraph | 2297dd79ba | Multigap superconductivity in ThAsFeN investigated using Î¼SR measurements | 10.1103/physrevb.96.144502 | Devashibhai Adroja, Amitava Bhattacharyya, Pabitra Kumar Biswas, Michael Smidman, Adrian D Hillier, Huican Mao, Huiqian Luo, Guang-Han Cao, Zhicheng Wang, Cao Wang | American Physical Society (APS) | Physical Review B | 2017
61ba9ee0e720aae5f4c512c2 | ThFeAsN | -1318395978 |  | ThFeAsN |  |  | Nitrides, Iron-pnictides, Pnictides |  |  |  | 30 K |  |  | body | paragraph | 2297dd79ba | Multigap superconductivity in ThAsFeN investigated using Î¼SR measurements | 10.1103/physrevb.96.144502 | Devashibhai Adroja, Amitava Bhattacharyya, Pabitra Kumar Biswas, Michael Smidman, Adrian D Hillier, Huican Mao, Huiqian Luo, Guang-Han Cao, Zhicheng Wang, Cao Wang | American Physical Society (APS) | Physical Review B | 2017
61ba9ee00cb3d3a5e6c5126d | Ta(100)-O | -661495273 |  | Ta(100)-O |  |  | Alloys |  |  |  | 4K |  |  | body | paragraph | f6cf28055c | Majorana fermions in magnetic chains | 10.1016/j.ppnp.2019.04.004 | RÃ©my Pawlak, Silas Hoffman, Jelena Klinovaja, Daniel Loss, Ernst Meyer | Elsevier BV | Progress in Particle and Nuclear Physics | 2019
61ba9ee056f16aed29c512cc | x = 0.14 | 362140491 | [7 empty] | x=0.14 | 23 K |  |  | body | paragraph | ff92778f43 | Non-Fermi-liquid transport phenomena and superconductivity driven by orbital fluctuations in iron pnictides: Analysis by fluctuation-exchange approximation | 10.1103/physrevb.85.134507 | Seiichiro Onari, Hiroshi Kontani | American Physical Society (APS) | Physical Review B | 2012
61ba9ee05cc438644dc512b9 | bulk N bSe 2 | -1735620453 |  | N bSe 2 |  |  | Alloys |  |  |  | 8.22K |  |  | body | paragraph | 2f0e0248c0 | Position-dependent effect of non-magnetic impurities on superconducting properties of nanowires | 10.1209/0295-5075/109/17010 | L-F Zhang, L Covaci, F M Peeters | IOP Publishing | EPL (Europhysics Letters) | 2014
61ba9ee114d91e0862c512e1 | (Sr,K)Fe2As2 | -283189257 |  | (Sr,K)Fe2As2 |  |  | Alloys |  |  |  | 21 K |  |  | header | abstract | 8edff43acf | Fermi surface and band renormalization ofSr1âˆ’xKxFe2As2from angle-resolved photoemission spectroscopy | 10.1103/physrevb.78.184514 | Haiyun Liu, Wentao Zhang, Lin Zhao, Xiaowen Jia, Jianqiao Meng, Guodong Liu, Xiaoli Dong, G F Chen, J L Luo, N L Wang, Wei Lu, Guiling Wang, Yong Zhou, Yong Zhu, Xiaoyang Wang, Zuyan Xu, Chuangtian Chen, X J Zhou | American Physical Society (APS) | Physical Review B | 2008
61ba9ee114d91e0862c512e2 | (Sr,K)Fe2As2 | -329391823 |  | (Sr,K)Fe2As2 |  |  | Alloys |  |  |  | 21 K |  |  | body | paragraph | 8edff43acf | Fermi surface and band renormalization ofSr1âˆ’xKxFe2As2from angle-resolved photoemission spectroscopy | 10.1103/physrevb.78.184514 | Haiyun Liu, Wentao Zhang, Lin Zhao, Xiaowen Jia, Jianqiao Meng, Guodong Liu, Xiaoli Dong, G F Chen, J L Luo, N L Wang, Wei Lu, Guiling Wang, Yong Zhou, Yong Zhu, Xiaoyang Wang, Zuyan Xu, Chuangtian Chen, X J Zhou | American Physical Society (APS) | Physical Review B | 2008
61ba9ee114d91e0862c512e3 | (Sr 1âˆ’x K x )Fe 2 As 2 single crystals | 1905899779 |  | (Sr 1âˆ’x K x )Fe 2 As 2 |  | single crystals | Iron-pnictides, Pnictides |  |  |  | 21 K |  |  | body | figure | 8edff43acf | Fermi surface and band renormalization ofSr1âˆ’xKxFe2As2from angle-resolved photoemission spectroscopy | 10.1103/physrevb.78.184514 | Haiyun Liu, Wentao Zhang, Lin Zhao, Xiaowen Jia, Jianqiao Meng, Guodong Liu, Xiaoli Dong, G F Chen, J L Luo, N L Wang, Wei Lu, Guiling Wang, Yong Zhou, Yong Zhu, Xiaoyang Wang, Zuyan Xu, Chuangtian Chen, X J Zhou | American Physical Society (APS) | Physical Review B | 2008
61ba9ee17ce09aab2ac512c2 | R(M=1-4)=0.765 | 1148558407 |  | R |  |  | Alloys |  |  | M=0.765 | 97, 127, 135, 129 K |  |  | body | paragraph | d342cbaefa | Microscopic Bardeen-Cooper-Schrieffer formulation of the critical temperature of multilayer copper-oxide superconductors | 10.1140/epjb/e2010-00033-6 | George Kastrinakis | Springer Science and Business Media LLC | The European Physical Journal B | 2010
61ba9ee17ce09aab2ac512c3 | R(M=1-4)=0.765 | 1144708779 |  | R |  |  | Alloys |  |  | M=0.765 | 50, 80, 110, 122 K |  |  | body | paragraph | d342cbaefa | Microscopic Bardeen-Cooper-Schrieffer formulation of the critical temperature of multilayer copper-oxide superconductors | 10.1140/epjb/e2010-00033-6 | George Kastrinakis | Springer Science and Business Media LLC | The European Physical Journal B | 2010
61ba9ee17ce09aab2ac512c4 | R(M=1-3)=0.769 | 452881474 |  | R |  |  | Alloys |  |  | M=0.769 | 36, 90, 110 K |  |  | body | paragraph | d342cbaefa | Microscopic Bardeen-Cooper-Schrieffer formulation of the critical temperature of multilayer copper-oxide superconductors | 10.1140/epjb/e2010-00033-6 | George Kastrinakis | Springer Science and Business Media LLC | The European Physical Journal B | 2010
61ba9ee107932c08a9c51301 | YBa 2 Cu 3 O 7âˆ’Î´ films | 1531345734 |  | YBa 2 Cu 3 O 7âˆ’Î´ |  | films | Oxides, Cuprates |  |  |  | 90 K |  |  | body | paragraph | db90bea28d | Microwave fluctuational conductivity in YBa $\mathsf{_{2}}$ Cu $\mathsf{_{3}}$ O $\mathsf{_{7-\delta}}$ | 10.1140/epjb/e2004-00057-5 | E Silva, R Marcon, S Sarti, R Fastampa, M Giura, M Boffa, A M Cucolo | Springer Science and Business Media LLC | The European Physical Journal B - Condensed Matter | 2002
61ba9ee12a711de29cc512d6 | NdNi 5 | -305825279 |  | NdNi 5 |  |  | Alloys |  |  |  | 7.7K |  |  | header | abstract | d3dd73a248 | Temperature dependence of transport spin polarization inNdNi5from point-contact Andreev reflection | 10.1103/physrevb.75.014504 | Sourin Mukhopadhyay, Pratap Raychaudhuri, Devang A Joshi, C V Tomy | American Physical Society (APS) | Physical Review B | 2007
61ba9ee12a711de29cc512d7 | NdNi 5 | -452140669 |  | NdNi 5 |  |  | Alloys |  |  |  | 7.7K |  |  | body | paragraph | d3dd73a248 | Temperature dependence of transport spin polarization inNdNi5from point-contact Andreev reflection | 10.1103/physrevb.75.014504 | Sourin Mukhopadhyay, Pratap Raychaudhuri, Devang A Joshi, C V Tomy | American Physical Society (APS) | Physical Review B | 2007
61ba9ee12a711de29cc512d8 | NdNi 5 | -477178717 |  | NdNi 5 |  |  | Alloys |  |  |  | 7.7K | magnetization |  | body | figure | d3dd73a248 | Temperature dependence of transport spin polarization inNdNi5from point-contact Andreev reflection | 10.1103/physrevb.75.014504 | Sourin Mukhopadhyay, Pratap Raychaudhuri, Devang A Joshi, C V Tomy | American Physical Society (APS) | Physical Review B | 2007
61ba9ee20a416aa3d9c512c2 | pure Niobium | -1827945232 | Niobium | Nb | pure | [5 empty] | 9.17K |  |  | body | paragraph | 6c5d9ba75e | Voltage noise and surface current fluctuations in the superconducting surface sheath | 10.1103/physrevb.72.012507 | J Scola, A Pautrat, C Goupil, L MÃ©chin, V Hardy, Ch H Simon | American Physical Society (APS) | Physical Review B | 2005
61ba9ee256f16aed29c512cd | (H 3 S | 556124389 |  | (H 3 S |  |  | Alloys |  |  |  | 203 K |  | 155 GPa | body | paragraph | f0cd51cf40 | High-T c superconductivity in H3S: pressure effects on the superconducting critical temperature and Cooper pair distribution function | 10.1088/1361-6668/ab4ff9 | J A Camargo-MartÃ­nez, G I GonzÃ¡lez-Pedreros, R Baquero | IOP Publishing | Superconductor Science and Technology | 2019
61ba9ee21b5bc7b48bc5133a | MoTe 2 | 1957003568 |  | MoTe 2 |  |  | Chalcogenides |  |  |  | 8.2K |  |  | body | paragraph | 7c5c9902e0 | Quantum anomalies in superconducting Weyl metals | 10.1103/physrevb.93.184511 | Rui Wang, Lei Hao, Baigeng Wang, C S Ting | American Physical Society (APS) | Physical Review B | 2016
61ba9ee2ab9e3e9324c512ed | x = 0.12 | -281822857 | [7 empty] | x=0.12 | 12 K |  |  | body | paragraph | 422d3a98b8 | Developments in the negative-Umodelling of the cuprate HTSC systems | 10.1088/0953-8984/13/50/201 | John A Wilson | IOP Publishing | Journal of Physics: Condensed Matter | 2001
61ba9ee2ab9e3e9324c512ee | Sr 2 RuO 4 | 1451613480 |  | Sr 2 RuO 4 |  |  | Oxides |  |  |  | 2 K |  |  | body | paragraph | 422d3a98b8 | Developments in the negative-Umodelling of the cuprate HTSC systems | 10.1088/0953-8984/13/50/201 | John A Wilson | IOP Publishing | Journal of Physics: Condensed Matter | 2001
61ba9ee2ab9e3e9324c512ef | 0.4 | -938600516 | [8 empty] | 65 K |  |  | body | figure | 422d3a98b8 | Developments in the negative-Umodelling of the cuprate HTSC systems | 10.1088/0953-8984/13/50/201 | John A Wilson | IOP Publishing | Journal of Physics: Condensed Matter | 2001
61ba9ee2ab9e3e9324c512f0 | B.124 | -1232712495 | B.124 | B.124 | [6 empty] | 80 K |  |  | body | paragraph | 422d3a98b8 | Developments in the negative-Umodelling of the cuprate HTSC systems | 10.1088/0953-8984/13/50/201 | John A Wilson | IOP Publishing | Journal of Physics: Condensed Matter | 2001
61ba9ee2ab9e3e9324c512f1 | MgB 2 | 1317299152 |  | MgB 2 |  |  | Alloys, Borides |  |  |  | 40 K |  |  | body | paragraph | 422d3a98b8 | Developments in the negative-Umodelling of the cuprate HTSC systems | 10.1088/0953-8984/13/50/201 | John A Wilson | IOP Publishing | Journal of Physics: Condensed Matter | 2001
61ba9ee2ab9e3e9324c512f2 | LSCO | -1408051794 | LSCO | [7 empty] | 38 K |  |  | body | paragraph | 422d3a98b8 | Developments in the negative-Umodelling of the cuprate HTSC systems | 10.1088/0953-8984/13/50/201 | John A Wilson | IOP Publishing | Journal of Physics: Condensed Matter | 2001
61ba9ee2a5c5381c2ec51301 | Ba-La-Cu-O | -643900617 |  | Ba-La-Cu-O |  |  | Alloys |  |  |  | 30 K |  |  | body | paragraph | 18bab80338 | Estimation of Critical Temperature of High-Temperature Superconductors from AC susceptibility measurements using a pair of Neural Networks |  | Marcin Kowalik, MichaÅ‚ Kowalczyk, Jan M Michalik, Marek GiebuÅ‚towski, Ryszard Zalecki, Janusz Niewolski, Waldemar Tokarz
61ba9ee2a5c5381c2ec51302 | HgBa 2 Ca 2 Cu 3 O 9 | 163201970 |  | HgBa 2 Ca 2 Cu 3 O 9 |  |  | Oxides, Cuprates |  |  |  | 134 K |  | ambient pressure | body | paragraph | 18bab80338 | Estimation of Critical Temperature of High-Temperature Superconductors from AC susceptibility measurements using a pair of Neural Networks |  | Marcin Kowalik, MichaÅ‚ Kowalczyk, Jan M Michalik, Marek GiebuÅ‚towski, Ryszard Zalecki, Janusz Niewolski, Waldemar Tokarz
61ba9ee261d1c9d20fc512df | MgB 2 | 1369270536 |  | MgB 2 |  |  | Alloys, Borides |  |  |  | 39.5 K |  |  | body | paragraph | 5cd33206f4 | Electronic structure ofMgB2: X-ray emission and absorption studies | 10.1103/physrevb.65.134509 | E Z Kurmaev, I I Lyakhovskaya, J Kortus, A Moewes, N Miyata, M Demeter, M Neumann, M Yanagihara, M Watanabe, T Muranaka, J Akimitsu | American Physical Society (APS) | Physical Review B | 2014
61ba9ee371dd2853b1c512ee | SC-Mg2âˆ’Î´Rh3P | -665432414 |  | SC-Mg2âˆ’Î´Rh3P |  |  | Alloys |  |  |  | 3.86 K |  |  | body | paragraph | aa0c434d9c | Superconductivity induced by Mg deficiency in noncentrosymmetric phosphide Mg2Rh3P | 10.1103/physrevmaterials.3.124802 | Akira Iyo, Izumi Hase, Hiroshi Fujihisa, Yoshito Gotoh, Nao Takeshita, Shigeyuki Ishida, Hiroki Ninomiya, Yoshiyuki Yoshida, Hiroshi Eisaki, Kenji Kawashima | American Physical Society (APS) | Physical Review Materials | 2019
61ba9ee371dd2853b1c512ef | SC- Mg2âˆ’Î´Rh3P | 2081251605 |  | SC- Mg2âˆ’Î´Rh3P |  |  | Alloys |  |  |  | 3.94 K |  |  | body | figure | aa0c434d9c | Superconductivity induced by Mg deficiency in noncentrosymmetric phosphide Mg2Rh3P | 10.1103/physrevmaterials.3.124802 | Akira Iyo, Izumi Hase, Hiroshi Fujihisa, Yoshito Gotoh, Nao Takeshita, Shigeyuki Ishida, Hiroki Ninomiya, Yoshiyuki Yoshida, Hiroshi Eisaki, Kenji Kawashima | American Physical Society (APS) | Physical Review Materials | 2019
61ba9ee371dd2853b1c512f0 | SC- Mg2âˆ’Î´Rh3P | 2027361068 |  | SC- Mg2âˆ’Î´Rh3P |  |  | Alloys |  |  |  | 3.86 K | magnetization |  | body | paragraph | aa0c434d9c | Superconductivity induced by Mg deficiency in noncentrosymmetric phosphide Mg2Rh3P | 10.1103/physrevmaterials.3.124802 | Akira Iyo, Izumi Hase, Hiroshi Fujihisa, Yoshito Gotoh, Nao Takeshita, Shigeyuki Ishida, Hiroki Ninomiya, Yoshiyuki Yoshida, Hiroshi Eisaki, Kenji Kawashima | American Physical Society (APS) | Physical Review Materials | 2019
61ba9ee371dd2853b1c512f1 | Al2Mo3C | -30631227 |  | Al2Mo3C |  |  | Carbides |  |  |  | 9.3 K |  |  | body | figure | aa0c434d9c | Superconductivity induced by Mg deficiency in noncentrosymmetric phosphide Mg2Rh3P | 10.1103/physrevmaterials.3.124802 | Akira Iyo, Izumi Hase, Hiroshi Fujihisa, Yoshito Gotoh, Nao Takeshita, Shigeyuki Ishida, Hiroki Ninomiya, Yoshiyuki Yoshida, Hiroshi Eisaki, Kenji Kawashima | American Physical Society (APS) | Physical Review Materials | 2019
61ba9ee371dd2853b1c512f2 | Mg2Rh3P | -1965985791 |  | Mg2Rh3P |  |  | Pnictides |  |  |  | 3.9 K | specific heat |  | header | abstract | aa0c434d9c | Superconductivity induced by Mg deficiency in noncentrosymmetric phosphide Mg2Rh3P | 10.1103/physrevmaterials.3.124802 | Akira Iyo, Izumi Hase, Hiroshi Fujihisa, Yoshito Gotoh, Nao Takeshita, Shigeyuki Ishida, Hiroki Ninomiya, Yoshiyuki Yoshida, Hiroshi Eisaki, Kenji Kawashima | American Physical Society (APS) | Physical Review Materials | 2019
61ba9ee371dd2853b1c512f3 | Mg2Rh3P | 2074834351 |  | Mg2Rh3P |  |  | Pnictides |  |  |  | 2 K |  |  | header | abstract | aa0c434d9c | Superconductivity induced by Mg deficiency in noncentrosymmetric phosphide Mg2Rh3P | 10.1103/physrevmaterials.3.124802 | Akira Iyo, Izumi Hase, Hiroshi Fujihisa, Yoshito Gotoh, Nao Takeshita, Shigeyuki Ishida, Hiroki Ninomiya, Yoshiyuki Yoshida, Hiroshi Eisaki, Kenji Kawashima | American Physical Society (APS) | Physical Review Materials | 2019
61ba9ee36a35f302ddc512c2 | 12% Co | -130949916 |  |  | 12% Co | [5 empty] | 6.5 K |  |  | body | paragraph | de055e386a | Iron substitution in NdCoAsO: Crystal structure and magnetic phase diagram | 10.1103/physrevb.82.092404 | Michael A Mcguire, Athena S Sefat, Brian C Sales, David Mandrus | American Physical Society (APS) | Physical Review B | 2013
61ba9ee36a35f302ddc512c3 | Nd- CoAsO | -865612606 | Nd- CoAsO | [7 empty] | 69 K |  |  | body | paragraph | de055e386a | Iron substitution in NdCoAsO: Crystal structure and magnetic phase diagram | 10.1103/physrevb.82.092404 | Michael A Mcguire, Athena S Sefat, Brian C Sales, David Mandrus | American Physical Society (APS) | Physical Review B | 2013
61ba9ee33af0453d0cc51303 | overdoped La 2âˆ’x Sr x CuO 4 film (x = 0.23) | 1181845532 |  | La 2âˆ’x Sr x CuO 4 | overdoped | film | Oxides, Cuprates |  |  | x=0.23 | 27.5 K |  |  | body | figure | fc42d67588 | Locating the Missing Superconducting Electrons in the Overdoped Cuprates La2âˆ’xSrxCuO4 | 10.1103/physrevlett.122.027003 | Fahad Mahmood, Xi He, Ivan BoÅ¾oviÄ‡, N P Armitage | American Physical Society (APS) | Physical Review Letters | 2019
61ba9ee33af0453d0cc51304 | overdoped La2âˆ’xSrxCuO4 films | -116347363 |  | La2âˆ’xSrxCuO4 | overdoped | films | Oxides, Cuprates |  |  |  | 27.5 K |  |  | body | paragraph | fc42d67588 | Locating the Missing Superconducting Electrons in the Overdoped Cuprates La2âˆ’xSrxCuO4 | 10.1103/physrevlett.122.027003 | Fahad Mahmood, Xi He, Ivan BoÅ¾oviÄ‡, N P Armitage | American Physical Society (APS) | Physical Review Letters | 2019
61ba9ee33af0453d0cc51305 | La 2âˆ’x Sr x CuO 4 | 747305241 |  | La 2âˆ’x Sr x CuO 4 |  |  | Oxides, Cuprates |  |  |  | 45 K |  |  | body | paragraph | fc42d67588 | Locating the Missing Superconducting Electrons in the Overdoped Cuprates La2âˆ’xSrxCuO4 | 10.1103/physrevlett.122.027003 | Fahad Mahmood, Xi He, Ivan BoÅ¾oviÄ‡, N P Armitage | American Physical Society (APS) | Physical Review Letters | 2019
61ba9ee32a711de29cc512d9 | A 1-x K x Fe 2 As 2 (A=Ba and Sr) | 1585625043 |  | A 1-x K x Fe 2 As 2 |  |  | Alloys |  |  | A=Ba, Sr | ~38 K |  |  | body | paragraph | 51271e816e | The role of silver addition on the structural and superconducting properties of polycrystalline Sr0.6K0.4Fe2As2 | 10.1088/0953-2048/23/2/025027 | Lei Wang, Yanpeng Qi, Zhaoshun Gao, Dongliang Wang, Xianping Zhang, Yanwei Ma | IOP Publishing | Superconductor Science and Technology | 2010
61ba9ee32a711de29cc512da | fluoride doped SmFeAs(O 1-x F x ) | 1717542637 |  | SmFeAs(O 1-x F x |  |  | Alloys |  |  |  | 55 K |  |  | body | paragraph | 51271e816e | The role of silver addition on the structural and superconducting properties of polycrystalline Sr0.6K0.4Fe2As2 | 10.1088/0953-2048/23/2/025027 | Lei Wang, Yanpeng Qi, Zhaoshun Gao, Dongliang Wang, Xianping Zhang, Yanwei Ma | IOP Publishing | Superconductor Science and Technology | 2010
61ba9ee32a711de29cc512db | LaFeAsO 1-x F x | 1679368029 |  | LaFeAsO 1-x F x |  |  | Iron-pnictides, Pnictides, Oxides, Fluorides |  |  |  | 26 K |  |  | body | paragraph | 51271e816e | The role of silver addition on the structural and superconducting properties of polycrystalline Sr0.6K0.4Fe2As2 | 10.1088/0953-2048/23/2/025027 | Lei Wang, Yanpeng Qi, Zhaoshun Gao, Dongliang Wang, Xianping Zhang, Yanwei Ma | IOP Publishing | Superconductor Science and Technology | 2010
61ba9ee44217bb9076c5133b | La 3 CoRu 3 Sn 13 | -1736246143 |  | La 3 CoRu 3 Sn 13 |  |  | Alloys |  |  |  | 5 K |  |  | body | figure | 2901a6c2bd | Superconductivity in the presence of disorder in skutterudite-related La3Co4Sn13 and La3Ru4Sn13 compounds: Electrical transport and magnetic studies | 10.1016/j.jallcom.2015.06.198 | A Åšlebarski, M M MaÅ›ka, M FijaÅ‚kowski, C A Mcelroy, M B Maple | Elsevier BV | Journal of Alloys and Compounds | 2015
61ba9ee44217bb9076c5133c | La3Ru4Sn13 | -1117445217 |  | La3Ru4Sn13 |  |  | Alloys |  |  |  | 1.95 K | Ï(T ) |  | body | figure | 2901a6c2bd | Superconductivity in the presence of disorder in skutterudite-related La3Co4Sn13 and La3Ru4Sn13 compounds: Electrical transport and magnetic studies | 10.1016/j.jallcom.2015.06.198 | A Åšlebarski, M M MaÅ›ka, M FijaÅ‚kowski, C A Mcelroy, M B Maple | Elsevier BV | Journal of Alloys and Compounds | 2015
61ba9ee4e614176f2ec512c5 | PCCO | -2049355919 | PCCO | [7 empty] | 24 K | resistivity |  | body | figure | f75c04c0c2 | Anomalous Low Temperature Behavior of Superconducting Nd 1.85 Ce 0.15 CuO 4âˆ’y |  | L Alff, S Meyer, S Kleefisch, U Schoop, A Marx, H Sato, M Naito, R Gross |  |  | 1999
61ba9ee4e614176f2ec512c6 | Nd 1.85 Ce 0.15 CuO 4âˆ’y (NCCO) with x = 0.15 | -530076552 | NCCO | Nd 1.85 Ce 0.15 CuO 4âˆ’y |  |  | Alloys |  |  | x=0.15 | 24 K |  |  | body | paragraph | f75c04c0c2 | Anomalous Low Temperature Behavior of Superconducting Nd 1.85 Ce 0.15 CuO 4âˆ’y |  | L Alff, S Meyer, S Kleefisch, U Schoop, A Marx, H Sato, M Naito, R Gross |  |  | 1999
61ba9ee4d7a99c43e8c51304 | telluride Ta 4 Pd 3 Te 16 | -224462898 |  | Ta 4 Pd 3 Te 16 |  |  | Chalcogenides |  |  |  | 4.6 K |  |  | body | paragraph | 83cf3e7d80 | Multiband superconductivity in Ta4Pd3Te16with anisotropic gap structure | 10.1088/0953-8984/27/32/325701 | Wen-He Jiao, Yi Liu, Yu-Ke Li, Xiao-Feng Xu, Jin-Ke Bao, Chun-Mu Feng, S Y Li, Zhu-An Xu, Guang-Han Cao | IOP Publishing | Journal of Physics: Condensed Matter | 2015
61ba9ee4dc085aa023c5127f | Sample (B): Nb film | -623289374 |  | Sample (B): Nb |  | film | Alloys |  |  |  | 8.24K |  |  | body | paragraph | 9c2274e7f5 | Current reversal in collective ratchets induced by lattice instability | 10.1103/physrevb.76.212507 | L Dinis, E M GonzÃ¡lez, J V Anguita, J M R Parrondo, J L Vicent | American Physical Society (APS) | Physical Review B | 2013
61ba9ee4dc085aa023c51280 | Sample (A): Nb film with Ni triangles | 1239132193 | [6 empty] | Sample (A): Nb film with Ni triangles |  | 8.35K |  |  | body | paragraph | 9c2274e7f5 | Current reversal in collective ratchets induced by lattice instability | 10.1103/physrevb.76.212507 | L Dinis, E M GonzÃ¡lez, J V Anguita, J M R Parrondo, J L Vicent | American Physical Society (APS) | Physical Review B | 2013
61ba9ee41b5bc7b48bc5133b | Re 23.8 Nb 5.2 | 1171113490 |  | Re 23.8 Nb 5.2 |  |  | Alloys |  |  |  | 8.8 K |  |  | body | paragraph | ad600e39bd | Electronic structure of non-centrosymmetric superconductors Re24(Nb;Ti)5 by ab initio calculations | 10.1016/j.jallcom.2014.07.081 | M J Winiarski | Elsevier BV | Journal of Alloys and Compounds | 2014
61ba9ee41b5bc7b48bc5133c | Re 24 Nb 5 | 421726143 |  | Re 24 Nb 5 |  |  | Alloys |  |  |  | 8.7 K |  |  | body | paragraph | ad600e39bd | Electronic structure of non-centrosymmetric superconductors Re24(Nb;Ti)5 by ab initio calculations | 10.1016/j.jallcom.2014.07.081 | M J Winiarski | Elsevier BV | Journal of Alloys and Compounds | 2014
61ba9ee41b5bc7b48bc5133d | Re 24 Ti 5 | -267215588 |  | Re 24 Ti 5 |  |  | Alloys |  |  |  | 5.8 K |  |  | body | paragraph | ad600e39bd | Electronic structure of non-centrosymmetric superconductors Re24(Nb;Ti)5 by ab initio calculations | 10.1016/j.jallcom.2014.07.081 | M J Winiarski | Elsevier BV | Journal of Alloys and Compounds | 2014
61ba9ee485b12ae79ac512b8 | x=0.35 | -1491647185 | [7 empty] | x=0.35 | 30K | resistivity |  | body | paragraph | 7094ba5a25 | Effects of c/a Anisotropy and Local Crystal Structure on Superconductivity in AFe 2 (As 1âˆ’x P x ) 2 ( A |  | #NAME? |  |  | 2016
61ba9ee485b12ae79ac512b9 | x | -1643319694 | [8 empty] | 30, 32, 30, and 27 K |  |  | body | paragraph | 7094ba5a25 | Effects of c/a Anisotropy and Local Crystal Structure on Superconductivity in AFe 2 (As 1âˆ’x P x ) 2 ( A |  | #NAME? |  |  | 2016
61ba9ee485b12ae79ac512ba | Eu122P | -803349982 |  | Eu122P |  |  | Pnictides |  |  |  | 27 K |  |  | body | paragraph | 7094ba5a25 | Effects of c/a Anisotropy and Local Crystal Structure on Superconductivity in AFe 2 (As 1âˆ’x P x ) 2 ( A |  | #NAME? |  |  | 2016
61ba9ee41b93c0c6bec512ff | Na-CCOC | -1072489776 | Na-CCOC | [7 empty] | 25 K |  |  | body | paragraph | a47835c47e | Evolution with hole doping of the electronic excitation spectrum in the cuprate superconductors | 10.1088/0953-8984/20/38/385210 | John A Wilson | IOP Publishing | Journal of Physics: Condensed Matter | 2008
61ba9ee41b93c0c6bec51300 | BSCCO-2212 | 719779009 | BSCCO-2212 | [7 empty] | 95K |  |  | body | figure | a47835c47e | Evolution with hole doping of the electronic excitation spectrum in the cuprate superconductors | 10.1088/0953-8984/20/38/385210 | John A Wilson | IOP Publishing | Journal of Physics: Condensed Matter | 2008
61ba9ee4783c1e8128c513bc | Single crystals of Ca 10 (Pt 4âˆ’Î´ As 8 )((Fe 1âˆ’x Pt x ) 2 As 2 ) 5 | 228291269 |  | Ca 10 (Pt 4âˆ’Î´ As 8 )((Fe 1âˆ’x Pt x ) 2 As 2 ) 5 |  | Single crystals | Iron-pnictides, Pnictides |  |  |  | 22 K |  |  | body | paragraph | b4d7db45cd | Nodeless superconducting gaps in Ca10(Pt4-Î´ As8)((Fe1-x Pt x )2As2)5 probed by quasiparticle heat transport | 10.1007/s11433-016-5780-1 | Xun Qiu, Lanpo He, Xiaochen Hong, Zhen Zhang, Jian Pan, Xiaoping Shen, Donglai Feng, Shiyan Li | Springer Science and Business Media LLC | Science China Physics, Mechanics & Astronomy | 2014
61ba9ee4783c1e8128c513bd | Ca 10 (Pt 4âˆ’Î´ As 8 )((Fe 0.97 Pt 0.03 ) 2 As 2 ) 5 | 1642987914 |  | Ca 10 (Pt 4âˆ’Î´ As 8 )((Fe 0.97 Pt 0.03 ) 2 As 2 ) 5 |  |  | Iron-pnictides, Pnictides |  |  |  | 26 K |  |  | body | paragraph | b4d7db45cd | Nodeless superconducting gaps in Ca10(Pt4-Î´ As8)((Fe1-x Pt x )2As2)5 probed by quasiparticle heat transport | 10.1007/s11433-016-5780-1 | Xun Qiu, Lanpo He, Xiaochen Hong, Zhen Zhang, Jian Pan, Xiaoping Shen, Donglai Feng, Shiyan Li | Springer Science and Business Media LLC | Science China Physics, Mechanics & Astronomy | 2014
61ba9ee4783c1e8128c513be | Ca10(Pt 4âˆ’Î´ As8)((Fe1âˆ’xPtx)2As2)5 single crystal ("10-4-8" | -1462117632 |  | Ca10(Pt 4âˆ’Î´ As8)((Fe1âˆ’xPtx)2As2)5 |  | single crystal | Iron-pnictides, Pnictides |  |  |  | 22 K |  |  | header | abstract | b4d7db45cd | Nodeless superconducting gaps in Ca10(Pt4-Î´ As8)((Fe1-x Pt x )2As2)5 probed by quasiparticle heat transport | 10.1007/s11433-016-5780-1 | Xun Qiu, Lanpo He, Xiaochen Hong, Zhen Zhang, Jian Pan, Xiaoping Shen, Donglai Feng, Shiyan Li | Springer Science and Business Media LLC | Science China Physics, Mechanics & Astronomy | 2014
61ba9ee4783c1e8128c513bf | Ca10(Pt 4âˆ’Î´ As8)((Fe1âˆ’xPtx)2As2)5 single crystal ("10-4-8" |  |  | ("10-4-8 |  | single crystal | Alloys |  |  |  | 22 K |  |  | header | abstract | b4d7db45cd | Nodeless superconducting gaps in Ca10(Pt4-Î´ As8)((Fe1-x Pt x )2As2)5 probed by quasiparticle heat transport | 10.1007/s11433-016-5780-1 | Xun Qiu, Lanpo He, Xiaochen Hong, Zhen Zhang, Jian Pan, Xiaoping Shen, Donglai Feng, Shiyan Li | Springer Science and Business Media LLC | Science China Physics, Mechanics & Astronomy | 2014
61ba9ee4783c1e8128c513c0 | Pt:As = 2.1.8.0.9.3.5 | 741874039 | Pt | Pt | [5 empty] | As=2:1.8:0.9:3.5 | 26 K |  |  | body | paragraph | b4d7db45cd | Nodeless superconducting gaps in Ca10(Pt4-Î´ As8)((Fe1-x Pt x )2As2)5 probed by quasiparticle heat transport | 10.1007/s11433-016-5780-1 | Xun Qiu, Lanpo He, Xiaochen Hong, Zhen Zhang, Jian Pan, Xiaoping Shen, Donglai Feng, Shiyan Li | Springer Science and Business Media LLC | Science China Physics, Mechanics & Astronomy | 2014
61ba9ee4783c1e8128c513c1 | sin- gle crystal | 144284383 |  |  |  | sin- gle crystal |  |  |  |  | 22 K |  |  | body | paragraph | b4d7db45cd | Nodeless superconducting gaps in Ca10(Pt4-Î´ As8)((Fe1-x Pt x )2As2)5 probed by quasiparticle heat transport | 10.1007/s11433-016-5780-1 | Xun Qiu, Lanpo He, Xiaochen Hong, Zhen Zhang, Jian Pan, Xiaoping Shen, Donglai Feng, Shiyan Li | Springer Science and Business Media LLC | Science China Physics, Mechanics & Astronomy | 2014
61ba9ee4783c1e8128c513c2 | Pt 4 As 8 | -1314888774 |  | Pt 4 As 8 |  |  | Pnictides |  |  |  | 15 and 38 K |  |  | body | paragraph | b4d7db45cd | Nodeless superconducting gaps in Ca10(Pt4-Î´ As8)((Fe1-x Pt x )2As2)5 probed by quasiparticle heat transport | 10.1007/s11433-016-5780-1 | Xun Qiu, Lanpo He, Xiaochen Hong, Zhen Zhang, Jian Pan, Xiaoping Shen, Donglai Feng, Shiyan Li | Springer Science and Business Media LLC | Science China Physics, Mechanics & Astronomy | 2014
61ba9ee4783c1e8128c513c3 | Ca 10 (Pt 4âˆ’Î´ As 8 )((Fe 1âˆ’x Pt x ) 2 As 2 ) 5 | -1277189450 |  | Ca 10 (Pt 4âˆ’Î´ As 8 )((Fe 1âˆ’x Pt x ) 2 As 2 ) 5 |  |  | Iron-pnictides, Pnictides |  |  |  | 22 K |  |  | body | paragraph | b4d7db45cd | Nodeless superconducting gaps in Ca10(Pt4-Î´ As8)((Fe1-x Pt x )2As2)5 probed by quasiparticle heat transport | 10.1007/s11433-016-5780-1 | Xun Qiu, Lanpo He, Xiaochen Hong, Zhen Zhang, Jian Pan, Xiaoping Shen, Donglai Feng, Shiyan Li | Springer Science and Business Media LLC | Science China Physics, Mechanics & Astronomy | 2014
61ba9ee48452d931a5c512bf | " Ga 1-x Mn x As epilayers | 1338709738 |  | Ga 1-x Mn x As |  | epilayers | Pnictides |  |  |  | Â£140 K |  |  | body | paragraph | 5a2adbd592 | Highly enhanced Curie temperature in low-temperature annealed [Ga,Mn]As epilayers | 10.1063/1.1564285 | K C Ku, S J Potashnik, R F Wang, S H Chun, P Schiffer, N Samarth, M J Seong, A Mascarenhas, E Johnston-Halperin, R C Myers, A C Gossard, D D Awschalom | AIP Publishing | Applied Physics Letters | 2003
61ba9ee48452d931a5c512c0 | optimally as-grown epilayers (x ~ 0.05) 7 | 634619076 |  |  | optimally as-grown epilayers |  |  |  |  | x=~ 0.05) 7 | ~110 K |  |  | body | paragraph | 5a2adbd592 | Highly enhanced Curie temperature in low-temperature annealed [Ga,Mn]As epilayers | 10.1063/1.1564285 | K C Ku, S J Potashnik, R F Wang, S H Chun, P Schiffer, N Samarth, M J Seong, A Mascarenhas, E Johnston-Halperin, R C Myers, A C Gossard, D D Awschalom | AIP Publishing | Applied Physics Letters | 2003
61ba9ee48452d931a5c512c1 | Ga 1-x Mn x As | 979422942 |  | Ga 1-x Mn x As |  |  | Pnictides |  |  |  | Â£150 K |  |  | body | paragraph | 5a2adbd592 | Highly enhanced Curie temperature in low-temperature annealed [Ga,Mn]As epilayers | 10.1063/1.1564285 | K C Ku, S J Potashnik, R F Wang, S H Chun, P Schiffer, N Samarth, M J Seong, A Mascarenhas, E Johnston-Halperin, R C Myers, A C Gossard, D D Awschalom | AIP Publishing | Applied Physics Letters | 2003
61ba9ee48452d931a5c512c2 | Ga 1-x Mn x As | 861965702 |  | Ga 1-x Mn x As |  |  | Pnictides |  |  |  | 170 K |  |  | body | paragraph | 5a2adbd592 | Highly enhanced Curie temperature in low-temperature annealed [Ga,Mn]As epilayers | 10.1063/1.1564285 | K C Ku, S J Potashnik, R F Wang, S H Chun, P Schiffer, N Samarth, M J Seong, A Mascarenhas, E Johnston-Halperin, R C Myers, A C Gossard, D D Awschalom | AIP Publishing | Applied Physics Letters | 2003
61ba9ee48452d931a5c512c3 | Ga 1-x Mn x As epilayers | 1201419790 |  | Ga 1-x Mn x As |  | epilayers | Pnictides |  |  |  | 150 K |  |  | body | paragraph | 5a2adbd592 | Highly enhanced Curie temperature in low-temperature annealed [Ga,Mn]As epilayers | 10.1063/1.1564285 | K C Ku, S J Potashnik, R F Wang, S H Chun, P Schiffer, N Samarth, M J Seong, A Mascarenhas, E Johnston-Halperin, R C Myers, A C Gossard, D D Awschalom | AIP Publishing | Applied Physics Letters | 2003
61ba9ee48452d931a5c512c4 | Ga 1-x Mn x As | 578947744 |  | Ga 1-x Mn x As |  |  | Pnictides |  |  |  | 300 K |  |  | body | paragraph | 5a2adbd592 | Highly enhanced Curie temperature in low-temperature annealed [Ga,Mn]As epilayers | 10.1063/1.1564285 | K C Ku, S J Potashnik, R F Wang, S H Chun, P Schiffer, N Samarth, M J Seong, A Mascarenhas, E Johnston-Halperin, R C Myers, A C Gossard, D D Awschalom | AIP Publishing | Applied Physics Letters | 2003
61ba9ee48452d931a5c512c5 | Ga 1-x Mn x As. 11 | 1869506257 |  | Ga 1-x Mn x As. 11 |  |  | Alloys |  |  |  | 110 K |  |  | body | paragraph | 5a2adbd592 | Highly enhanced Curie temperature in low-temperature annealed [Ga,Mn]As epilayers | 10.1063/1.1564285 | K C Ku, S J Potashnik, R F Wang, S H Chun, P Schiffer, N Samarth, M J Seong, A Mascarenhas, E Johnston-Halperin, R C Myers, A C Gossard, D D Awschalom | AIP Publishing | Applied Physics Letters | 2003
61ba9ee5a013f06956c512d5 | optimally-doped YBa2Cu3O 7âˆ’Î´ -(110) films | -1690329881 |  | YBa2Cu3O 7âˆ’Î´ | optimally-doped | films | Oxides, Cuprates |  |  |  | 2.9 K |  |  | header | abstract | 679a020e70 | Absence of broken time reversal symmetry beneath the surface of YBa 2 Cu 3 O 7âˆ’Î´ |  | H Saadaoui, Z Salman, T Prokscha, A Suter, H Huhtinen, P Paturi, E Morenzoni |  |  | 2013
61ba9ee50a416aa3d9c512c4 | REFeAsO | -630359185 |  | REFeAsO |  |  | Iron-pnictides, Oxides, Pnictides |  |  |  | 40 K |  |  | body | paragraph | dabe75b854 | Synthesis of SmFeAsO by an easy and versatile route and its physical property characterization | 10.1063/1.3072382 | V P S Awana, Anand Pal, Arpita Vajpayee, H Kishan, G A Alvarez, K Yamaura, E Takayama-Muromachi | AIP Publishing | Journal of Applied Physics | 2009
61ba9ee585fc223534c51265 | LiTi2O4 | -1630930728 |  | LiTi2O4 |  |  | Oxides |  |  |  | 13.7 K |  |  | body | paragraph | 94ccbc1622 | The effects of oxygen in spinel oxide Li1+xTi2âˆ’xO4âˆ’Î´ thin films | 10.1038/s41598-018-22393-8 | Yanli Jia, Ge He, Wei Hu, Hua Yang, Zhenzhong Yang, Heshan Yu, Qinghua Zhang, Jinan Shi, Zefeng Lin, Jie Yuan, Beiyi Zhu, Lin Gu, Hong Li, Kui Jin | Springer Science and Business Media LLC | Scientific Reports | 2018
61ba9ee5e720aae5f4c512c6 | Pb 23 | -49684749 |  | Pb 23 |  |  | Alloys |  |  |  | 96 K |  |  | body | paragraph | 1dd5525ac8 | Thermodynamic properties of Pb determined from pressure-dependent critical-field measurements | 10.1103/physrevb.75.174502 | N Suresh, J L Tallon | American Physical Society (APS) | Physical Review B | 2008
61ba9ee50cb3d3a5e6c51270 | pristine monolayer NbSe 2 | -1493206656 |  | NbSe 2 |  |  | Chalcogenides |  |  |  | 4.4 K |  |  | body | paragraph | 94862ba5d2 | Electron-phonon coupling and the coexistence of superconductivity and charge-density wave in monolayer NbSe2 | 10.1103/physrevb.99.161119 | Feipeng Zheng, Ji Feng | American Physical Society (APS) | Physical Review B | 2019
61ba9ee556f16aed29c512d0 | phosphide PH 3 | -1108995154 |  | PH 3 |  |  | Hydrides, Pnictides |  |  |  | 100K |  |  | body | paragraph | 2188e5dda1 | Quasi-two-dimensional metallic hydrogen inside di-phosphide at high pressure | 10.1088/1742-6596/747/1/012029 | Nikolay N Degtyarenko, Evgeny A Mazur | IOP Publishing | Journal of Physics: Conference Series | 2016
61ba9ee556f16aed29c512d1 | metallic hydrogen | -273550685 | metallic hydrogen | [7 empty] | 200 Ã· 400K |  |  | body | paragraph | 2188e5dda1 | Quasi-two-dimensional metallic hydrogen inside di-phosphide at high pressure | 10.1088/1742-6596/747/1/012029 | Nikolay N Degtyarenko, Evgeny A Mazur | IOP Publishing | Journal of Physics: Conference Series | 2016
61ba9ee62b9a12e3d2c5130a | YBa 2 Cu 3 O 7âˆ’Î´ (YBCO) | -1406058015 | YBCO | YBa 2 Cu 3 O 7âˆ’Î´ |  |  | Oxides, Cuprates |  |  |  | 93 K |  |  | body | paragraph | 44a4f373d6 | Superconducting electronic state in optimally dopedYBa2Cu3O7âˆ’Î´observed with laser-excited angle-resolved photoemission spectroscopy | 10.1103/physrevb.79.144528 | M Okawa, K Ishizaka, H Uchiyama, H Tadatomo, T Masui, S Tajima, X-Y Wang, C-T Chen, S Watanabe, A Chainani, T Saitoh, S Shin | American Physical Society (APS) | Physical Review B | 2013
61ba9ee62b9a12e3d2c5130b | single crystals of optimally doped YBa 2 Cu 3 O 7âˆ’Î´ | -803612058 |  | YBa 2 Cu 3 O 7âˆ’Î´ | of optimally doped | single crystals | Oxides, Cuprates |  |  |  | 93 K |  |  | body | paragraph | 44a4f373d6 | Superconducting electronic state in optimally dopedYBa2Cu3O7âˆ’Î´observed with laser-excited angle-resolved photoemission spectroscopy | 10.1103/physrevb.79.144528 | M Okawa, K Ishizaka, H Uchiyama, H Tadatomo, T Masui, S Tajima, X-Y Wang, C-T Chen, S Watanabe, A Chainani, T Saitoh, S Shin | American Physical Society (APS) | Physical Review B | 2013
61ba9ee62c886f0fe6c5128a | BaFe 1.9 Ni 0.1 As 2 | -674360299 |  | BaFe 1.9 Ni 0.1 As 2 |  |  | Iron-pnictides, Pnictides |  |  |  | 20 K |  |  | body | paragraph | 6692020671 | Energy dependence of the spin excitation anisotropy in uniaxial-strainedBaFe1.9Ni0.1As2 | 10.1103/physrevb.92.180504 | Yu Song, Xingye Lu, D L Abernathy, David W Tam, J L Niedziela, Wei Tian, Huiqian Luo, Qimiao Si, Pengcheng Dai | American Physical Society (APS) | Physical Review B | 2015
61ba9ee671dd2853b1c512f5 | (TMTSF) 2 ClO 4 | -1853465447 |  | (TMTSF) 2 ClO 4 |  |  | Chalcogenides, Oxides, Fluorides |  |  |  | 1.35K |  |  | body | figure | 199810f7b2 | Possible Spin-Singlet Superconductivity in (TMTSF)2X: Superconducting Transition Temperature in a Magnetic Field | 10.1143/jpsj.68.3794 | Mitake Miyazaki, Keita Kishigi, Yasumasa Hasegawa | Physical Society of Japan | Journal of the Physical Society of Japan | 1999
61ba9ee6a013f06956c512d6 | BaFe 2 As 2 | -403855672 |  | BaFe 2 As 2 |  |  | Iron-pnictides, Pnictides |  |  |  | 38 K |  |  | body | paragraph | 0d0d5fd4fd | Field-driven transition in the Ba1âˆ’xKxFe2As2 superconductor with splayed columnar defects | 10.1103/physrevb.97.064516 | Akiyoshi Park, Sunseng Pyon, Kengo Ohara, Nozomu Ito, Tsuyoshi Tamegai, Tadashi Kambara, Atsushi Yoshida, Ataru Ichinose | American Physical Society (APS) | Physical Review B | 2018
61ba9ee6a013f06956c512d7 | x = 0.40 | 1165143609 | [7 empty] | x=0.40 | 38.6 K | resistivity |  | body | paragraph | 0d0d5fd4fd | Field-driven transition in the Ba1âˆ’xKxFe2As2 superconductor with splayed columnar defects | 10.1103/physrevb.97.064516 | Akiyoshi Park, Sunseng Pyon, Kengo Ohara, Nozomu Ito, Tsuyoshi Tamegai, Tadashi Kambara, Atsushi Yoshida, Ataru Ichinose | American Physical Society (APS) | Physical Review B | 2018
61ba9ee6a013f06956c512d8 | Ba 1âˆ’x K x Fe 2 As 2 | -1568182885 |  | Ba 1âˆ’x K x Fe 2 As 2 |  |  | Iron-pnictides, Pnictides |  |  |  | 37 K |  |  | body | figure | 0d0d5fd4fd | Field-driven transition in the Ba1âˆ’xKxFe2As2 superconductor with splayed columnar defects | 10.1103/physrevb.97.064516 | Akiyoshi Park, Sunseng Pyon, Kengo Ohara, Nozomu Ito, Tsuyoshi Tamegai, Tadashi Kambara, Atsushi Yoshida, Ataru Ichinose | American Physical Society (APS) | Physical Review B | 2018
61ba9ee66a35f302ddc512c5 | Ba 1âˆ’x K x Fe 2 As 2 | -1468065843 |  | Ba 1âˆ’x K x Fe 2 As 2 |  |  | Iron-pnictides, Pnictides |  |  |  | 10K | resistivity |  | body | paragraph | 7ff18e3a5f | Gutzwiller Density Functional Studies of FeAs-Based Superconductors: Structure Optimization and Evidence for a Three-Dimensional Fermi Surface | 10.1103/physrevlett.104.047002 | Guangtao Wang, Yumin Qian, Gang Xu, Xi Dai, Zhong Fang | American Physical Society (APS) | Physical Review Letters | 2013
61ba9ee62a711de29cc512dd | RbOs 2 O 6 | 1994801576 |  | RbOs 2 O 6 |  |  | Oxides |  |  |  | 6.4 K | Specific heat |  | header | abstract | a6c09f71ad | Superconductivity in the geometrically frustrated pyrochloreRbOs2O6 | 10.1103/physrevb.70.020503 | M BrÃ¼hwiler, S M Kazakov, N D Zhigadlo, J Karpinski, B Batlogg | American Physical Society (APS) | Physical Review B | 2013
61ba9ee62a711de29cc512de | RbOs 2 O 6 | 1948601822 |  | RbOs 2 O 6 |  |  | Oxides |  |  |  | 6.4 K |  |  | body | paragraph | a6c09f71ad | Superconductivity in the geometrically frustrated pyrochloreRbOs2O6 | 10.1103/physrevb.70.020503 | M BrÃ¼hwiler, S M Kazakov, N D Zhigadlo, J Karpinski, B Batlogg | American Physical Society (APS) | Physical Review B | 2013
61ba9ee785fc223534c51266 | Bi 3 O 2 S 3 | -1462506790 |  | Bi 3 O 2 S 3 |  |  | Chalcogenides, Oxides |  |  |  | 4.5 K |  |  | body | paragraph | 5147abbeb6 | Bulk superconductivity in single-phase Bi3O2S3 | 10.1002/pssr.201409254 | Jifeng Shao, Zhongheng Liu, Xiong Yao, Li Pi, Shun Tan, Changjin Zhang, Yuheng Zhang | Wiley | physica status solidi (RRL) - Rapid Research Letters | 2014
61ba9ee785fc223534c51267 | Bi 3 O 2 S 3 | -1412451784 |  | Bi 3 O 2 S 3 |  |  | Chalcogenides, Oxides |  |  |  | 5.8 K |  |  | body | paragraph | 5147abbeb6 | Bulk superconductivity in single-phase Bi3O2S3 | 10.1002/pssr.201409254 | Jifeng Shao, Zhongheng Liu, Xiong Yao, Li Pi, Shun Tan, Changjin Zhang, Yuheng Zhang | Wiley | physica status solidi (RRL) - Rapid Research Letters | 2014
61ba9ee785fc223534c51268 | Bi 3 O 2 S 3 | -1464434416 |  | Bi 3 O 2 S 3 |  |  | Chalcogenides, Oxides |  |  |  | 5.8 K |  |  | header | abstract | 5147abbeb6 | Bulk superconductivity in single-phase Bi3O2S3 | 10.1002/pssr.201409254 | Jifeng Shao, Zhongheng Liu, Xiong Yao, Li Pi, Shun Tan, Changjin Zhang, Yuheng Zhang | Wiley | physica status solidi (RRL) - Rapid Research Letters | 2014
61ba9ee74217bb9076c5133e | NdNiO 2 | 1158837142 |  | NdNiO 2 |  |  | Oxides |  |  |  | 9 âˆ¼ 15 K |  |  | body | paragraph | 61e74cd6c3 | 4D bioprinting | 10.1201/b21916-15 | Yang Yang, Wan-Sheng Wang, C S Ting, Qiang-Hua Wang | CRC Press |  | 2019
61ba9ee70cb3d3a5e6c51271 | MgB 2 | 1440522398 |  | MgB 2 |  |  | Alloys, Borides |  |  |  | < 5K |  |  | body | paragraph | dfeb29d77f | Superconductivity induced by interband nesting in the three-dimensional honeycomb lattice | 10.1103/physrevb.65.184525 | Seiichiro Onari, Kazuhiko Kuroki, Ryotaro Arita, Hideo Aoki | American Physical Society (APS) | Physical Review B | 2013
61ba9ee70cb3d3a5e6c51272 | MgB 2 1 | 1473651685 |  | MgB 2 1 |  |  | Alloys |  |  |  | 39K |  |  | body | paragraph | dfeb29d77f | Superconductivity induced by interband nesting in the three-dimensional honeycomb lattice | 10.1103/physrevb.65.184525 | Seiichiro Onari, Kazuhiko Kuroki, Ryotaro Arita, Hideo Aoki | American Physical Society (APS) | Physical Review B | 2013
61ba9ee711af647618c5128c | Al shield | 2109799936 |  | Al |  |  | Alloys |  |  |  | 1.2 K |  |  | body | paragraph | 90ad30b479 | Experimental investigation of an eight-qubit unit cell in a superconducting optimization processor | 10.1103/physrevb.82.024511 | R Harris, M W Johnson, T Lanting, A J Berkley, J Johansson, P Bunyk, E Tolkacheva, E Ladizinsky, N Ladizinsky, T Oh, F Cioata, I Perminov, P Spear, C Enderud, C Rich, S Uchaikin, M C Thom, E M Chapple, J Wang, B Wilson, M H S Amin, N Dickson, K Karimi, B Macready, C J S Truncik, G Rose | American Physical Society (APS) | Physical Review B | 2010
61ba9ee77f36ec6458c5126e | OD Bi2212 | -1820419882 | Bi2212 | Bi2212Bi2212 | OD | [5 empty] | 52 K |  |  | body | paragraph | cfa68b8d8b | Wang-MacDonald d -wave vortex cores observed in heavily overdoped Bi 2 Sr 2 CaCu 2 O 8+Î´ |  | Tim GazdiÄ‡, Ivan Maggio-Aprile, Genda Gu, Christoph Renner |  |  | 2021
61ba9ee77f36ec6458c5126f | overdoped Bi 2 Sr 2 CaCu 2 O 8+Î´ (Bi2212) | 494443947 | Bi2212 | Bi 2 Sr 2 CaCu 2 O 8+Î´ | overdoped |  | Alloys |  |  |  | 52 K |  |  | body | figure | cfa68b8d8b | Wang-MacDonald d -wave vortex cores observed in heavily overdoped Bi 2 Sr 2 CaCu 2 O 8+Î´ |  | Tim GazdiÄ‡, Ivan Maggio-Aprile, Genda Gu, Christoph Renner |  |  | 2021
61ba9ee77f36ec6458c51270 | OD Bi2212 | -1939789282 | Bi2212 | Bi2212Bi2212 | OD | [5 empty] | 52 K |  |  | body | paragraph | cfa68b8d8b | Wang-MacDonald d -wave vortex cores observed in heavily overdoped Bi 2 Sr 2 CaCu 2 O 8+Î´ |  | Tim GazdiÄ‡, Ivan Maggio-Aprile, Genda Gu, Christoph Renner |  |  | 2021
61ba9ee77f36ec6458c51271 | OD Bi2212 | -1833897798 | Bi2212 | Bi2212Bi2212 | OD | [5 empty] | 52 K |  |  | body |  | cfa68b8d8b | Wang-MacDonald d -wave vortex cores observed in heavily overdoped Bi 2 Sr 2 CaCu 2 O 8+Î´ |  | Tim GazdiÄ‡, Ivan Maggio-Aprile, Genda Gu, Christoph Renner |  |  | 2021
61ba9ee77f36ec6458c51272 | OD Bi2212 | -1957125262 | Bi2212 | Bi2212Bi2212 | OD | [5 empty] | 52 K |  |  | body | paragraph | cfa68b8d8b | Wang-MacDonald d -wave vortex cores observed in heavily overdoped Bi 2 Sr 2 CaCu 2 O 8+Î´ |  | Tim GazdiÄ‡, Ivan Maggio-Aprile, Genda Gu, Christoph Renner |  |  | 2021
61ba9ee77f36ec6458c51273 | overdoped Bi2212 | 2005120182 | Bi2212 | Bi2212Bi2212 | overdoped | [5 empty] | 52 K |  |  | body | figure | cfa68b8d8b | Wang-MacDonald d -wave vortex cores observed in heavily overdoped Bi 2 Sr 2 CaCu 2 O 8+Î´ |  | Tim GazdiÄ‡, Ivan Maggio-Aprile, Genda Gu, Christoph Renner |  |  | 2021
61ba9ee77f36ec6458c51274 | OD Bi2212 | -1876254954 | Bi2212 | Bi2212Bi2212 | OD | [5 empty] | 52 K |  |  | annex | paragraph | cfa68b8d8b | Wang-MacDonald d -wave vortex cores observed in heavily overdoped Bi 2 Sr 2 CaCu 2 O 8+Î´ |  | Tim GazdiÄ‡, Ivan Maggio-Aprile, Genda Gu, Christoph Renner |  |  | 2021
61ba9ee77f36ec6458c51275 | OD Bi2212 | -1862772820 | Bi2212 | Bi2212Bi2212 | OD | [5 empty] | 52 K |  |  | body | figure | cfa68b8d8b | Wang-MacDonald d -wave vortex cores observed in heavily overdoped Bi 2 Sr 2 CaCu 2 O 8+Î´ |  | Tim GazdiÄ‡, Ivan Maggio-Aprile, Genda Gu, Christoph Renner |  |  | 2021
61ba9ee7a01e2beb09c512f7 | hybrid Nb film on kagomÃ©-like array of Ni dots | -863487841 |  | Ni | hybrid Nb | film | Alloys |  |  |  | 8.03 K |  |  | body | paragraph | b456892246 | Vortex ratchet reversal at fractional matching fields in kagomÃ©like array with symmetric pinning centers | 10.1103/physrevb.82.174503 | D Perez De Lara, A Alija, E M Gonzalez, M Velez, J I Martin, J L Vicent | American Physical Society (APS) | Physical Review B | 2010
61ba9ee7d52116ffe1c512e4 | CePt 2 In 7 | 996942972 |  | CePt 2 In 7 |  |  | Alloys |  |  |  | 2.1 K |  | 3.5 GPa | body | figure | 9e69cebfe3 | Three-dimensional and temperature-dependent electronic structure of the heavy-fermion compound CePt2In7 studied by angle-resolved photoemission spectroscopy | 10.1103/physrevb.101.115129 | Yang Luo, Chen Zhang, Qi-Yi Wu, Fan-Ying Wu, Jiao-Jiao Song, W Xia, Yanfeng Guo, JÃ¡n Rusz, Peter M Oppeneer, Tomasz Durakiewicz, Yin-Zou Zhao, Hao Y Liu, Shuang-Xing Zhu, Ya-Hua Yuan, Xiao-Fang Tang, Jun He, Shi-Yong Tan, Y B Huang, Zhe Sun, Yi Liu, Hao Y Liu, Yu-Xia Duan, Jian-Qiao Meng | American Physical Society (APS) | Physical Review B | 2019
61ba9ee87c13e4f711c512a0 | WO 3 :Na | -1633128305 | WO 3 :Na | WO3 | [6 empty] | 91.5K |  |  | body | paragraph | 356242d349 | Inhomogeneous Stripe Phase Revisited for Surface Superconductivity | 10.1103/physrevlett.89.227002 | Victor Barzykin, Lev P Gorâ€™kov | American Physical Society (APS) | Physical Review Letters | 2002
61ba9ee84217bb9076c5133f | RNiO 2 thin films ex- tends in hole-doping range âˆ¼ (0.12 âˆ’ 0.25) | 733249129 |  | RNiO 2 |  | thin films | Oxides |  |  |  | 14K |  |  | body | paragraph | 317de5b578 | Universality of scanning tunneling microscopy in cuprate superconductors | 10.1103/physrevb.96.174523 | Peayush Choubey, Andreas Kreisel, T Berlijn, Brian M Andersen, P J Hirschfeld | American Physical Society (APS) | Physical Review B | 2021
61ba9ee92b9a12e3d2c5130d | SrTiO3 | 550651072 |  | SrTiO3 |  |  | Oxides |  |  |  | 100 K |  |  | header | abstract | d2618476b7 | Imaging Se diffusion across the FeSe/SrTiO 3 interface |  | Samantha O'sullivan, Ruizhe Kang, Jules A Gardener, Austin J Akey, Christian E Matt, Jennifer E Hoffman |  |  | 2021
61ba9ee92b9a12e3d2c5130e | Monolayer FeSe grown on SrTiO 3 (STO) | 1734659102 |  | FeSe |  | Monolayer | Iron-chalcogenides, Chalcogenides |  | SrTiO 3 (STO |  | 100 K |  |  | body | paragraph | d2618476b7 | Imaging Se diffusion across the FeSe/SrTiO 3 interface |  | Samantha O'sullivan, Ruizhe Kang, Jules A Gardener, Austin J Akey, Christian E Matt, Jennifer E Hoffman |  |  | 2021
61ba9ee92b9a12e3d2c5130f | FeSe | 1662069496 |  | FeSe |  |  | Iron-chalcogenides, Chalcogenides |  |  |  | 8.8 K |  |  | body | paragraph | d2618476b7 | Imaging Se diffusion across the FeSe/SrTiO 3 interface |  | Samantha O'sullivan, Ruizhe Kang, Jules A Gardener, Austin J Akey, Christian E Matt, Jennifer E Hoffman |  |  | 2021
61ba9ee97f36ec6458c51276 | H 2 S (or D 2 S | -933179893 |  | H 2 S |  |  | Hydrides, Chalcogenides |  |  |  | 200 K |  | 90 GPa | header | abstract | 2ac69ddd04 | Crystal structure of the superconducting phase of sulfur hydride | 10.1038/nphys3760 | Mari Einaga, Masafumi Sakata, Takahiro Ishikawa, Katsuya Shimizu, Mikhail I Eremets, Alexander P Drozdov, Ivan A Troyan, Naohisa Hirao, Yasuo Ohishi | Springer Science and Business Media LLC | Nature Physics | 2015
61ba9ee97f36ec6458c51277 | H 2 S (or D 2 S |  |  | D 2 S |  |  | Chalcogenides |  |  |  | 200 K |  | 90 GPa | header | abstract | 2ac69ddd04 | Crystal structure of the superconducting phase of sulfur hydride | 10.1038/nphys3760 | Mari Einaga, Masafumi Sakata, Takahiro Ishikawa, Katsuya Shimizu, Mikhail I Eremets, Alexander P Drozdov, Ivan A Troyan, Naohisa Hirao, Yasuo Ohishi | Springer Science and Business Media LLC | Nature Physics | 2015
61ba9ee97f36ec6458c51278 | hydrogen sulfide | -742901718 | hydrogen sulfide | H2S | [6 empty] | 200 K |  |  | body | paragraph | 2ac69ddd04 | Crystal structure of the superconducting phase of sulfur hydride | 10.1038/nphys3760 | Mari Einaga, Masafumi Sakata, Takahiro Ishikawa, Katsuya Shimizu, Mikhail I Eremets, Alexander P Drozdov, Ivan A Troyan, Naohisa Hirao, Yasuo Ohishi | Springer Science and Business Media LLC | Nature Physics | 2015
61ba9ee9d52116ffe1c512e5 | NaFe 0.983 Co 0.017 | -2112613700 |  | NaFe 0.983 Co 0.017 |  |  | Alloys |  |  |  | 18 K | magnetiza- tion |  | body | paragraph | 3e1cb528ef | Microscopic coexistence of a two-component incommensurate spin density wave with superconductivity in underdoped NaFe0.983Co0.017As | 10.1103/physrevb.88.134518 | Sangwon Oh, A M Mounce, Jeongseop A Lee, W P Halperin, C L Zhang, S Carr, Pengcheng Dai, A P Reyes, P L Kuhns | American Physical Society (APS) | Physical Review B | 2013
61ba9eea7c13e4f711c512a1 | MgB 2 films | 1872511897 |  | MgB 2 |  | films | Alloys, Borides |  |  |  | 39 K |  |  | body | figure | 75a03a2379 | Oscillatory regimes of the thermomagnetic instability in superconducting films | 10.1103/physrevb.93.174511 | J I VestgÃ¥rden, Y M Galperin, T H Johansen | American Physical Society (APS) | Physical Review B | 2016
61ba9eeaa013f06956c512da | Lu2Fe3Si5 | 363481077 |  | Lu2Fe3Si5 |  |  | Alloys |  |  |  | 6 K |  |  | header | abstract | 53374a4c26 | Enhanced Quasiparticle Heat Conduction in the Multigap SuperconductorLu2Fe3Si5 | 10.1103/physrevlett.106.107002 | Y Machida, S Sakai, K Izawa, H Okuyama, T Watanabe | American Physical Society (APS) | Physical Review Letters | 2010
61ba9eea5ad933a7cac51277 | Sr or Ca substituted thin films of RENiO 2 (RE = La, Pr, Nd) epitaxially grown on SrTiO 3 substrates | 108794777 |  | RENiO 2 | Sr or Ca substituted | thin films | Oxides |  | SrTiO 3 | RE=La, Pr, Nd | 9 -15 K |  |  | body | paragraph | b106fd6a37 | Synthesis and Characterization of Ca-Substituted Infinite-Layer Nickelate Crystals |  | Pascal Puphal, Yu-Mi Wu, Katrin FÃ¼rsich, Hangoo Lee, Mohammad Pakdaman, Jan A N Bruin, JÃ¼rgen Nuss, Y Eren Suyolcu, Peter A Van Aken, Bernhard Keimer, Masahiko Isobe, Matthias Hepting |  |  | 2021
61ba9eea3af0453d0cc51309 | Nb3Ge: A15 Nb3Si; 5 | -14521055 |  | Nb3Ge: A15 Nb3Si; 5 |  |  | Alloys |  |  |  | 23 K | specific heat |  | body | figure | 19a23ac838 | Superconductivity in the A15 structure | 10.1016/j.physc.2015.02.013 | G R Stewart | Elsevier BV | Physica C: Superconductivity and its Applications | 2015
61ba9eea3af0453d0cc5130a | Nb3Ge | -226062130 |  | Nb3Ge |  |  | Alloys |  |  |  | 23 K |  |  | body |  | 19a23ac838 | Superconductivity in the A15 structure | 10.1016/j.physc.2015.02.013 | G R Stewart | Elsevier BV | Physica C: Superconductivity and its Applications | 2015
61ba9eea3af0453d0cc5130b | bcc elemental Nb | -668205381 |  | Nb |  |  | Alloys |  |  |  | 9.2 K |  |  | body | figure | 19a23ac838 | Superconductivity in the A15 structure | 10.1016/j.physc.2015.02.013 | G R Stewart | Elsevier BV | Physica C: Superconductivity and its Applications | 2015
61ba9eea3af0453d0cc5130c | 'Nb3Ge' | -2000619760 |  | Nb3Ge' |  |  | Alloys |  |  |  | 6.90 K |  |  | body | figure | 19a23ac838 | Superconductivity in the A15 structure | 10.1016/j.physc.2015.02.013 | G R Stewart | Elsevier BV | Physica C: Superconductivity and its Applications | 2015
61ba9eea3af0453d0cc5130d | A15 Cs3C60 | -606271816 |  | A15 Cs3C60 |  |  | Carbides |  |  |  | 38 K |  | 7 kbar pressure | body |  | 19a23ac838 | Superconductivity in the A15 structure | 10.1016/j.physc.2015.02.013 | G R Stewart | Elsevier BV | Physica C: Superconductivity and its Applications | 2015
61ba9eea3af0453d0cc5130e | Nb3Sn | 1928749422 |  | Nb3Sn |  |  | Alloys |  |  |  | 18 K |  |  | body | figure | 19a23ac838 | Superconductivity in the A15 structure | 10.1016/j.physc.2015.02.013 | G R Stewart | Elsevier BV | Physica C: Superconductivity and its Applications | 2015
61ba9eea3af0453d0cc5130f | 0=5.143 | 184588475 | [7 empty] | 0=5.143 | 22.4 K |  |  | body | figure | 19a23ac838 | Superconductivity in the A15 structure | 10.1016/j.physc.2015.02.013 | G R Stewart | Elsevier BV | Physica C: Superconductivity and its Applications | 2015
61ba9eea3af0453d0cc51310 | A15 'Nb3Nb' | 883548791 |  | A15 'Nb3Nb' |  |  | Alloys |  |  |  | 22.9 and 18.9 K |  |  | body | figure | 19a23ac838 | Superconductivity in the A15 structure | 10.1016/j.physc.2015.02.013 | G R Stewart | Elsevier BV | Physica C: Superconductivity and its Applications | 2015
61ba9eea3af0453d0cc51311 | Nb3Si | 2050465753 |  | Nb3Si |  |  | Alloys |  |  |  | 19 K |  |  | body |  | 19a23ac838 | Superconductivity in the A15 structure | 10.1016/j.physc.2015.02.013 | G R Stewart | Elsevier BV | Physica C: Superconductivity and its Applications | 2015
61ba9eea3af0453d0cc51312 | Nb3Sn | 1905660053 |  | Nb3Sn |  |  | Alloys |  |  |  | 18.05 0.1 K |  |  | header | abstract | 19a23ac838 | Superconductivity in the A15 structure | 10.1016/j.physc.2015.02.013 | G R Stewart | Elsevier BV | Physica C: Superconductivity and its Applications | 2015
61ba9eea3af0453d0cc51313 | pure Nb | -421317758 |  | Nb | pure |  | Alloys |  |  |  | 9.2 K |  |  | body | figure | 19a23ac838 | Superconductivity in the A15 structure | 10.1016/j.physc.2015.02.013 | G R Stewart | Elsevier BV | Physica C: Superconductivity and its Applications | 2015
61ba9eea3af0453d0cc51314 | 0=5.15 | 883242562 | [7 empty] | 0=5.15 | 22.3 K |  |  | body | figure | 19a23ac838 | Superconductivity in the A15 structure | 10.1016/j.physc.2015.02.013 | G R Stewart | Elsevier BV | Physica C: Superconductivity and its Applications | 2015
61ba9eea3af0453d0cc51315 | Nb3Ge | -784419843 |  | Nb3Ge |  |  | Alloys |  |  |  | 800 K |  |  | body | figure | 19a23ac838 | Superconductivity in the A15 structure | 10.1016/j.physc.2015.02.013 | G R Stewart | Elsevier BV | Physica C: Superconductivity and its Applications | 2015
61ba9eea3af0453d0cc51316 | Nb3Ge films | 850668846 |  | Nb3Ge |  | films | Alloys |  |  |  | 23.2 0.2 K |  |  | body | figure | 19a23ac838 | Superconductivity in the A15 structure | 10.1016/j.physc.2015.02.013 | G R Stewart | Elsevier BV | Physica C: Superconductivity and its Applications | 2015
61ba9eea3af0453d0cc51317 | nominal Nb3Ga, a0=5.171 | 1749469076 |  | Nb3Ga |  |  | Alloys |  |  | 0=5.171 | 14.5 K |  |  | body | figure | 19a23ac838 | Superconductivity in the A15 structure | 10.1016/j.physc.2015.02.013 | G R Stewart | Elsevier BV | Physica C: Superconductivity and its Applications | 2015
61ba9eea3af0453d0cc51318 | 'Nb3Ge' | -1711821699 |  | Nb3Ge' |  |  | Alloys |  |  |  | 17 K |  |  | body | figure | 19a23ac838 | Superconductivity in the A15 structure | 10.1016/j.physc.2015.02.013 | G R Stewart | Elsevier BV | Physica C: Superconductivity and its Applications | 2015
61ba9eea3af0453d0cc51319 | Ta (4%) or Ti (2%) | 1023504214 |  | Ta | 4%) or Ti |  | Alloys |  |  |  | 0.3 K |  |  | body | figure | 19a23ac838 | Superconductivity in the A15 structure | 10.1016/j.physc.2015.02.013 | G R Stewart | Elsevier BV | Physica C: Superconductivity and its Applications | 2015
61ba9eea3af0453d0cc5131a | Ta (4%) or Ti (2%) |  |  | Ta | 2% |  | Alloys |  |  |  | 0.3 K |  |  | body | figure | 19a23ac838 | Superconductivity in the A15 structure | 10.1016/j.physc.2015.02.013 | G R Stewart | Elsevier BV | Physica C: Superconductivity and its Applications | 2015
61ba9eea3af0453d0cc5131b | Nb3Sn | 2032710431 |  | Nb3Sn |  |  | Alloys |  |  |  | 18 K |  |  | header | abstract | 19a23ac838 | Superconductivity in the A15 structure | 10.1016/j.physc.2015.02.013 | G R Stewart | Elsevier BV | Physica C: Superconductivity and its Applications | 2015
61ba9eea3af0453d0cc5131c | V3Ga | 1426591483 |  | V3Ga |  |  | Alloys |  |  |  | 15 K | magnetic susceptibility |  | body | figure | 19a23ac838 | Superconductivity in the A15 structure | 10.1016/j.physc.2015.02.013 | G R Stewart | Elsevier BV | Physica C: Superconductivity and its Applications | 2015
61ba9eea3af0453d0cc5131d | Nb3Ga or V3Ga | -1474149163 |  | Nb3Ga or V3Ga |  |  | Alloys |  |  |  | 20.7 K |  |  | body | figure | 19a23ac838 | Superconductivity in the A15 structure | 10.1016/j.physc.2015.02.013 | G R Stewart | Elsevier BV | Physica C: Superconductivity and its Applications | 2015
61ba9eea3af0453d0cc5131e | A15 Cs3C60 | -633220618 |  | A15 Cs3C60 |  |  | Carbides |  |  |  | 38 K |  | 7 kbar | header | abstract | 19a23ac838 | Superconductivity in the A15 structure | 10.1016/j.physc.2015.02.013 | G R Stewart | Elsevier BV | Physica C: Superconductivity and its Applications | 2015
61ba9eea3af0453d0cc5131f | A15 Nb3Ge | -1729602745 |  | A15 Nb3Ge |  |  | Alloys |  |  |  | 23 K |  |  | body |  | 19a23ac838 | Superconductivity in the A15 structure | 10.1016/j.physc.2015.02.013 | G R Stewart | Elsevier BV | Physica C: Superconductivity and its Applications | 2015
61ba9eea3af0453d0cc51320 | B=Al, a0=5.182 | -1001668268 | [7 empty] | B=Al, 0=5.182 | 9.2 K |  |  | body | figure | 19a23ac838 | Superconductivity in the A15 structure | 10.1016/j.physc.2015.02.013 | G R Stewart | Elsevier BV | Physica C: Superconductivity and its Applications | 2015
61ba9eea3af0453d0cc51321 | Nb3Ga | 1826010616 |  | Nb3Ga |  |  | Alloys |  |  |  | 20.7 K |  |  | body | figure | 19a23ac838 | Superconductivity in the A15 structure | 10.1016/j.physc.2015.02.013 | G R Stewart | Elsevier BV | Physica C: Superconductivity and its Applications | 2015
61ba9eea3af0453d0cc51322 | A15 Nb3Si | 935887971 |  | A15 Nb3Si |  |  | Alloys |  |  |  | 19 K |  |  | header | abstract | 19a23ac838 | Superconductivity in the A15 structure | 10.1016/j.physc.2015.02.013 | G R Stewart | Elsevier BV | Physica C: Superconductivity and its Applications | 2015
61ba9eea3af0453d0cc51323 | V3Ge | -1561219218 |  | V3Ge |  |  | Alloys |  |  |  | 6.1 K |  |  | body |  | 19a23ac838 | Superconductivity in the A15 structure | 10.1016/j.physc.2015.02.013 | G R Stewart | Elsevier BV | Physica C: Superconductivity and its Applications | 2015
61ba9eea3af0453d0cc51324 | Nb3Ga material | 1272328759 |  | Nb3Ga |  |  | Alloys |  |  |  | 14.5 K |  |  | body | figure | 19a23ac838 | Superconductivity in the A15 structure | 10.1016/j.physc.2015.02.013 | G R Stewart | Elsevier BV | Physica C: Superconductivity and its Applications | 2015
61ba9eea3af0453d0cc51325 | A15 Nb3Nb | 2052156783 |  | A15 Nb3Nb |  |  | Alloys |  |  |  | 17 K |  |  | body | figure | 19a23ac838 | Superconductivity in the A15 structure | 10.1016/j.physc.2015.02.013 | G R Stewart | Elsevier BV | Physica C: Superconductivity and its Applications | 2015
61ba9eea3af0453d0cc51326 | Nb3Ge: A15 Nb3Si | 1685688741 |  | Nb3Ge: A15 Nb3Si |  |  | Alloys |  |  |  | 23 K |  |  | body |  | 19a23ac838 | Superconductivity in the A15 structure | 10.1016/j.physc.2015.02.013 | G R Stewart | Elsevier BV | Physica C: Superconductivity and its Applications | 2015
61ba9eea3af0453d0cc51327 | sputtering thin (1 m) films of metastable Nb3Ge on a heated substrate | -911793260 |  |  |  | films |  |  |  |  | 22.3 K |  |  | body | figure | 19a23ac838 | Superconductivity in the A15 structure | 10.1016/j.physc.2015.02.013 | G R Stewart | Elsevier BV | Physica C: Superconductivity and its Applications | 2015
61ba9eea3af0453d0cc51328 | MgB2 | -56835595 |  | MgB2 |  |  | Alloys, Borides |  |  |  | 40 K |  |  | body | figure | 19a23ac838 | Superconductivity in the A15 structure | 10.1016/j.physc.2015.02.013 | G R Stewart | Elsevier BV | Physica C: Superconductivity and its Applications | 2015
61ba9eea3af0453d0cc51329 | defect-free A15 Nb3Si | 1311602096 |  | A15 Nb3Si | defect-free |  | Alloys |  |  |  | 25 K |  |  | body |  | 19a23ac838 | Superconductivity in the A15 structure | 10.1016/j.physc.2015.02.013 | G R Stewart | Elsevier BV | Physica C: Superconductivity and its Applications | 2015
61ba9eea3af0453d0cc5132a | Y0.7Th0.3C1.5 | 1804719438 |  | Y0.7Th0.3C1.5 |  |  | Carbides |  |  |  | 17 K |  |  | header | abstract | 19a23ac838 | Superconductivity in the A15 structure | 10.1016/j.physc.2015.02.013 | G R Stewart | Elsevier BV | Physica C: Superconductivity and its Applications | 2015
61ba9eea3af0453d0cc5132b | La1.825Sr0.175CuO4 | 1343347471 |  | La1.825Sr0.175CuO4 |  |  | Oxides, Cuprates |  |  |  | 1100 K | resistivity |  | body | figure | 19a23ac838 | Superconductivity in the A15 structure | 10.1016/j.physc.2015.02.013 | G R Stewart | Elsevier BV | Physica C: Superconductivity and its Applications | 2015
61ba9eea3af0453d0cc5132c | Nb3Sn | 1844049170 |  | Nb3Sn |  |  | Alloys |  |  |  | 0.3 K |  |  | body | figure | 19a23ac838 | Superconductivity in the A15 structure | 10.1016/j.physc.2015.02.013 | G R Stewart | Elsevier BV | Physica C: Superconductivity and its Applications | 2015
61ba9eea3af0453d0cc5132d | V3Au | 338474716 |  | V3Au |  |  | Alloys |  |  |  | 0.7 K |  |  | body | figure | 19a23ac838 | Superconductivity in the A15 structure | 10.1016/j.physc.2015.02.013 | G R Stewart | Elsevier BV | Physica C: Superconductivity and its Applications | 2015
61ba9eea3af0453d0cc5132e | Nb3Ge | -776744489 |  | Nb3Ge |  |  | Alloys |  |  |  | 23 K |  |  | body | figure | 19a23ac838 | Superconductivity in the A15 structure | 10.1016/j.physc.2015.02.013 | G R Stewart | Elsevier BV | Physica C: Superconductivity and its Applications | 2015
61ba9eea3af0453d0cc5132f | Nb3Sn | 2055840537 |  | Nb3Sn |  |  | Alloys |  |  |  | 18.05 K |  |  | body | figure | 19a23ac838 | Superconductivity in the A15 structure | 10.1016/j.physc.2015.02.013 | G R Stewart | Elsevier BV | Physica C: Superconductivity and its Applications | 2015
61ba9eea3af0453d0cc51330 | Nb3Si, a0=5.06 | -339823108 |  | Nb3Si |  |  | Alloys |  |  | 0=5.06 | 31-35 K |  |  | body |  | 19a23ac838 | Superconductivity in the A15 structure | 10.1016/j.physc.2015.02.013 | G R Stewart | Elsevier BV | Physica C: Superconductivity and its Applications | 2015
61ba9eea0a416aa3d9c512c7 | hydrogen sulfide (H 2 S | -1273529239 | hydrogen sulfide | (H 2 S |  |  | Alloys |  |  |  | 203K |  |  | body | paragraph | e8cda1aa57 | Josephson junctions with spin-orbit and spin-flip interactions |  | A F Tzortzakakis, N Flytzanis |  |  | 2019
61ba9eea720b8b3d36c512c5 | polycrystalline MgB 2 | -72339808 |  | MgB 2 |  | polycrystalline | Alloys, Borides |  |  |  | below 39 K |  |  | body | paragraph | 941c1f44bb | Current-induced dendritic magnetic instability in superconducting MgB2 films | 10.1063/1.1485304 | A V Bobyl, D V Shantsev, T H Johansen, W N Kang, H J Kim, E M Choi, S I Lee | AIP Publishing | Applied Physics Letters | 2002
61ba9eeb56f16aed29c512d4 | x ~ 0.30 | 1030074653 | [7 empty] | x=0.30 | 33 K |  |  | body | paragraph | b0a5f6d7d6 | A tale of two metals: contrasting criticalities in the pnictides and hole-doped cuprates | 10.1088/1361-6633/aaa97c | N E Hussey, J Buhot, S Licciardello | IOP Publishing | Reports on Progress in Physics | 2018
61ba9eebdc085aa023c51284 | YBCO | 1173941466 | YBCO | [7 empty] | 35 K |  |  | body | paragraph | 72666bc6c7 | Nano-patterning of cuprate superconductors by masked He+ ion irradiation: 3-dimensional profiles of the local critical temperature | 10.1016/j.mee.2019.110982 | K L Mletschnig, W Lang | Elsevier BV | Microelectronic Engineering | 2019
61ba9eeb2227d4ac07c51297 | MgB 2 | 1386596674 |  | MgB 2 |  |  | Alloys, Borides |  |  |  | 40 K |  |  | body | paragraph | 535c8cc4d9 | Electronic and optical properties of LiBC | 10.1103/physrevb.67.132502 | A V Pronin, K Pucher, P Lunkenheimer, A Krimmel, A Loidl | American Physical Society (APS) | Physical Review B | 2008
61ba9eeb2227d4ac07c51298 | hole-doped LiBC | -1602734023 |  | LiBC | hole-doped |  | Carbides, Borides |  |  |  | 120 K |  |  | body | paragraph | 535c8cc4d9 | Electronic and optical properties of LiBC | 10.1103/physrevb.67.132502 | A V Pronin, K Pucher, P Lunkenheimer, A Krimmel, A Loidl | American Physical Society (APS) | Physical Review B | 2008
61ba9eebd52116ffe1c512e6 | x = 0.35 | -1055666919 | [7 empty] | x=0.35 | 5 K |  |  | body | figure | 4f40c5449d | Doped t-J Model on a Triangular Lattice: Possible Application to Na x CoO 2 â€¢ yH 2 0 and Na 1âˆ’x TiO 2 |  | Qiang-Hua Wang, Dung-Hai Lee, Patrick A Lee |  |  | 2014
61ba9eebd52116ffe1c512e7 | Na x CoO 2+Î´ (x â‰ˆ 0.7) | -574457378 |  | Na x CoO 2+Î´ |  |  | Alloys |  |  | x=0.7 | 31 K |  |  | body | figure | 4f40c5449d | Doped t-J Model on a Triangular Lattice: Possible Application to Na x CoO 2 â€¢ yH 2 0 and Na 1âˆ’x TiO 2 |  | Qiang-Hua Wang, Dung-Hai Lee, Patrick A Lee |  |  | 2014
61ba9eecc2c99830dec512d8 | CeIrIn 5 | 1368231298 |  | CeIrIn 5 |  |  | Alloys |  |  |  | 18 K |  |  | body |  | 9fe29a3771 | Evidence of Strong Correlations and Coherence-Incoherence Crossover in the Iron Pnictide SuperconductorKFe2As2 | 10.1103/physrevlett.111.027002 | F Hardy, A E BÃ¶hmer, D Aoki, P Burger, T Wolf, P Schweiss, R Heid, P Adelmann, Y X Yao, G Kotliar, J Schmalian, C Meingast | American Physical Society (APS) | Physical Review Letters | 2013
61ba9eecc2c99830dec512d9 | x = 1 | 1207008556 | [7 empty] | x=1 | 3 K |  |  | body | paragraph | 9fe29a3771 | Evidence of Strong Correlations and Coherence-Incoherence Crossover in the Iron Pnictide SuperconductorKFe2As2 | 10.1103/physrevlett.111.027002 | F Hardy, A E BÃ¶hmer, D Aoki, P Burger, T Wolf, P Schweiss, R Heid, P Adelmann, Y X Yao, G Kotliar, J Schmalian, C Meingast | American Physical Society (APS) | Physical Review Letters | 2013
61ba9eecc2c99830dec512da | x â‰ˆ 0.4 | -1352188080 | [7 empty] | x=â‰ˆ 0.4 | 38 K |  |  | body | paragraph | 9fe29a3771 | Evidence of Strong Correlations and Coherence-Incoherence Crossover in the Iron Pnictide SuperconductorKFe2As2 | 10.1103/physrevlett.111.027002 | F Hardy, A E BÃ¶hmer, D Aoki, P Burger, T Wolf, P Schweiss, R Heid, P Adelmann, Y X Yao, G Kotliar, J Schmalian, C Meingast | American Physical Society (APS) | Physical Review Letters | 2013
61ba9eec3136e52869c512e4 | x=8% | -293407311 | [7 empty] | x=8% | 14K |  |  | body | figure | d028eb0cc4 | Infrared signatures of hole and spin stripes inLa2âˆ’xSrxCuO4 | 10.1103/physrevb.72.205101 | W J Padilla, M Dumm, Seiki Komiya, Yoichi Ando, D N Basov | American Physical Society (APS) | Physical Review B | 2008
61ba9eec3136e52869c512e5 | x=6% | -493176305 | [7 empty] | x=6% | 8K |  |  | body | figure | d028eb0cc4 | Infrared signatures of hole and spin stripes inLa2âˆ’xSrxCuO4 | 10.1103/physrevb.72.205101 | W J Padilla, M Dumm, Seiki Komiya, Yoichi Ando, D N Basov | American Physical Society (APS) | Physical Review B | 2008
61ba9eec0a416aa3d9c512c9 | YBCO films | -1202290647 | YBCO |  |  | films |  |  |  |  | 89 K |  |  | body | paragraph | 78935256d5 | Geometry dependent distribution of the supercurrent in YBa 2 Cu 3 O 7-x films with patterned pinning landscape |  | F Laviano, D Botta, A Chiodoni, R Gerbaldo, G Ghigo, L Gozzelino, B Minetti, E Mezzetti
61ba9eec49d0b378c6c512c8 | x=0.25 | 536701051 | [7 empty] | x=0.25 | 10 K |  |  | body | paragraph | 2ec853b7a5 | Aswartham et al, Ba 1âˆ’x Na x Fe 2 As 2 |  | S Aswartham, M Abdel-Hafiez, D Bombor, M Kumar, A U B Wolter, C Hess, D V Evtushinsky, V B Zabolotnyy, A A Kordyuk, T K Kim, S V Borisenko, G Behr, B BÃ¼chner, S Wurmehl |  |  | 2012
61ba9eec49d0b378c6c512c9 | x=0.4 | -289807315 | [7 empty] | x=0.4 | 34 K |  |  | body | paragraph | 2ec853b7a5 | Aswartham et al, Ba 1âˆ’x Na x Fe 2 As 2 |  | S Aswartham, M Abdel-Hafiez, D Bombor, M Kumar, A U B Wolter, C Hess, D V Evtushinsky, V B Zabolotnyy, A A Kordyuk, T K Kim, S V Borisenko, G Behr, B BÃ¼chner, S Wurmehl |  |  | 2012
61ba9eec49d0b378c6c512ca | x = 0.25 | 939948194 | [7 empty] | x=0.25 | 34 K |  |  | body | paragraph | 2ec853b7a5 | Aswartham et al, Ba 1âˆ’x Na x Fe 2 As 2 |  | S Aswartham, M Abdel-Hafiez, D Bombor, M Kumar, A U B Wolter, C Hess, D V Evtushinsky, V B Zabolotnyy, A A Kordyuk, T K Kim, S V Borisenko, G Behr, B BÃ¼chner, S Wurmehl |  |  | 2012
61ba9eec49d0b378c6c512cb | x=0.4 | -382240567 | [7 empty] | x=0.4 | 34 K |  |  | body | paragraph | 2ec853b7a5 | Aswartham et al, Ba 1âˆ’x Na x Fe 2 As 2 |  | S Aswartham, M Abdel-Hafiez, D Bombor, M Kumar, A U B Wolter, C Hess, D V Evtushinsky, V B Zabolotnyy, A A Kordyuk, T K Kim, S V Borisenko, G Behr, B BÃ¼chner, S Wurmehl |  |  | 2012
61ba9eec49d0b378c6c512cc | x =0.35 and 0.4 | 2017479738 | [7 empty] | x=0.35, 0.4 | 34 K |  |  | body | paragraph | 2ec853b7a5 | Aswartham et al, Ba 1âˆ’x Na x Fe 2 As 2 |  | S Aswartham, M Abdel-Hafiez, D Bombor, M Kumar, A U B Wolter, C Hess, D V Evtushinsky, V B Zabolotnyy, A A Kordyuk, T K Kim, S V Borisenko, G Behr, B BÃ¼chner, S Wurmehl |  |  | 2012
61ba9eec49d0b378c6c512cd | 0.35 and 0.4 | -595854301 | [8 empty] | 29 K |  |  | body | paragraph | 2ec853b7a5 | Aswartham et al, Ba 1âˆ’x Na x Fe 2 As 2 |  | S Aswartham, M Abdel-Hafiez, D Bombor, M Kumar, A U B Wolter, C Hess, D V Evtushinsky, V B Zabolotnyy, A A Kordyuk, T K Kim, S V Borisenko, G Behr, B BÃ¼chner, S Wurmehl |  |  | 2012
61ba9eec49d0b378c6c512ce | x=0.25 | 669559615 | [7 empty] | x=0.25 | 10 K |  |  | body | paragraph | 2ec853b7a5 | Aswartham et al, Ba 1âˆ’x Na x Fe 2 As 2 |  | S Aswartham, M Abdel-Hafiez, D Bombor, M Kumar, A U B Wolter, C Hess, D V Evtushinsky, V B Zabolotnyy, A A Kordyuk, T K Kim, S V Borisenko, G Behr, B BÃ¼chner, S Wurmehl |  |  | 2012
61ba9eec49d0b378c6c512cf | Na-content of x=0.4 | 551902366 |  |  | Na-content |  |  |  |  | x=0.4 | 34 K |  |  | header | abstract | 2ec853b7a5 | Aswartham et al, Ba 1âˆ’x Na x Fe 2 As 2 |  | S Aswartham, M Abdel-Hafiez, D Bombor, M Kumar, A U B Wolter, C Hess, D V Evtushinsky, V B Zabolotnyy, A A Kordyuk, T K Kim, S V Borisenko, G Behr, B BÃ¼chner, S Wurmehl |  |  | 2012
61ba9eec49d0b378c6c512d0 | x=0.4 | -339877824 | [7 empty] | x=0.4 | 34 K |  |  | body | paragraph | 2ec853b7a5 | Aswartham et al, Ba 1âˆ’x Na x Fe 2 As 2 |  | S Aswartham, M Abdel-Hafiez, D Bombor, M Kumar, A U B Wolter, C Hess, D V Evtushinsky, V B Zabolotnyy, A A Kordyuk, T K Kim, S V Borisenko, G Behr, B BÃ¼chner, S Wurmehl |  |  | 2012
61ba9eec49d0b378c6c512d1 | LaO 1âˆ’x F x FeAs | -651786569 |  | LaO 1âˆ’x F x FeAs |  |  | Iron-pnictides, Pnictides, Oxides, Fluorides |  |  |  | 26 K |  |  | body | paragraph | 2ec853b7a5 | Aswartham et al, Ba 1âˆ’x Na x Fe 2 As 2 |  | S Aswartham, M Abdel-Hafiez, D Bombor, M Kumar, A U B Wolter, C Hess, D V Evtushinsky, V B Zabolotnyy, A A Kordyuk, T K Kim, S V Borisenko, G Behr, B BÃ¼chner, S Wurmehl |  |  | 2012
61ba9eec49d0b378c6c512d2 | SmO 1âˆ’x F x FeAs | -1012189794 |  | SmO 1âˆ’x F x FeAs |  |  | Iron-pnictides, Pnictides, Oxides, Fluorides |  |  |  | 55 K |  |  | body | paragraph | 2ec853b7a5 | Aswartham et al, Ba 1âˆ’x Na x Fe 2 As 2 |  | S Aswartham, M Abdel-Hafiez, D Bombor, M Kumar, A U B Wolter, C Hess, D V Evtushinsky, V B Zabolotnyy, A A Kordyuk, T K Kim, S V Borisenko, G Behr, B BÃ¼chner, S Wurmehl |  |  | 2012
61ba9eec49d0b378c6c512d3 | K-doped BaFe 2 As 2 | 308540226 |  | BaFe 2 As 2 | K |  | Iron-pnictides, Pnictides |  |  |  | 38 K |  |  | body | paragraph | 2ec853b7a5 | Aswartham et al, Ba 1âˆ’x Na x Fe 2 As 2 |  | S Aswartham, M Abdel-Hafiez, D Bombor, M Kumar, A U B Wolter, C Hess, D V Evtushinsky, V B Zabolotnyy, A A Kordyuk, T K Kim, S V Borisenko, G Behr, B BÃ¼chner, S Wurmehl |  |  | 2012
61ba9eec49d0b378c6c512d4 | Ba 1âˆ’x Na x Fe 2 As 2 samples with x=0.35 | -771379748 |  | Ba 1âˆ’x Na x Fe 2 As 2 |  |  | Iron-pnictides, Pnictides |  |  | x=0.35 | 29K |  |  | body | paragraph | 2ec853b7a5 | Aswartham et al, Ba 1âˆ’x Na x Fe 2 As 2 |  | S Aswartham, M Abdel-Hafiez, D Bombor, M Kumar, A U B Wolter, C Hess, D V Evtushinsky, V B Zabolotnyy, A A Kordyuk, T K Kim, S V Borisenko, G Behr, B BÃ¼chner, S Wurmehl |  |  | 2012
61ba9eec5cc438644dc512c0 | ET-NH4 | -1627798060 |  | ET-NH4 |  |  | Alloys |  |  |  | 0.9 K |  |  | body | paragraph | 0f132e4d4f | Bulk two-dimensional Pauli-limited superconductor | 10.1103/physrevb.82.212502 | T Coffey, C Martin, C C Agosta, T Kinoshota, M Tokumoto | American Physical Society (APS) | Physical Review B | 2014
61ba9eec5cc438644dc512c1 | ET-NH4 | -1652841732 |  | ET-NH4 |  |  | Alloys |  |  |  | 1.2 K to 2.4 K |  |  | body | paragraph | 0f132e4d4f | Bulk two-dimensional Pauli-limited superconductor | 10.1103/physrevb.82.212502 | T Coffey, C Martin, C C Agosta, T Kinoshota, M Tokumoto | American Physical Society (APS) | Physical Review B | 2014
61ba9eec56f16aed29c512d5 | bulk FeSe | 828104017 |  | FeSe |  |  | Iron-chalcogenides, Chalcogenides |  |  |  | 9 K |  | ambient pressure | body | paragraph | 7a7ac9b573 | Charge carrier dynamics of FeSe thin film investigated by terahertz magneto-optical spectroscopy | 10.1103/physrevb.100.035110 | Naotaka Yoshikawa, Masayuki Takayama, Naoki Shikama, Tomoya Ishikawa, Fuyuki Nabeshima, Atsutaka Maeda, Ryo Shimano | American Physical Society (APS) | Physical Review B | 2019
61ba9eec56f16aed29c512d6 | single-layer FeSe grown on SrTiO 3 | -248936284 |  | FeSe |  |  | Iron-chalcogenides, Chalcogenides |  | SrTiO 3 |  | 109 K |  |  | body | paragraph | 7a7ac9b573 | Charge carrier dynamics of FeSe thin film investigated by terahertz magneto-optical spectroscopy | 10.1103/physrevb.100.035110 | Naotaka Yoshikawa, Masayuki Takayama, Naoki Shikama, Tomoya Ishikawa, Fuyuki Nabeshima, Atsutaka Maeda, Ryo Shimano | American Physical Society (APS) | Physical Review B | 2019
61ba9eecdc085aa023c51285 | RFeAsO 1âˆ’x F x (R = La, Ce, Pr, Nd, Sm, Gd, Tb, and Dy) | 1428617590 |  | RFeAsO 1âˆ’x F x |  |  | Alloys |  |  | R=La, Ce, Pr, Nd, Sm, Gd, Tb, Dy | 55 K |  |  | body | paragraph | c24ddcc3d4 | Structural, magnetic, thermal, and electronic transport properties of single-crystalEuPd2Sb2 | 10.1103/physrevb.81.054425 | S Das, K Mcfadden, Yogesh Singh, R Nath, A Ellern, D C Johnston | American Physical Society (APS) | Physical Review B | 2009
61ba9eed2227d4ac07c51299 | carbon doped films | -429724861 |  |  | carbon doped | films |  |  |  |  | 40 K |  |  | body | paragraph | fb419be0c4 | Effect of stoichiometry on oxygen incorporation in MgB2thin films | 10.1088/0953-2048/21/01/015018 | R K Singh, Y Shen, R Gandikota, J M Rowell, N Newman | IOP Publishing | Superconductor Science and Technology | 2007
61ba9eed7f36ec6458c5127a | NiTe 2 | -1600216749 |  | NiTe 2 |  |  | Chalcogenides |  |  |  | 7.5 K |  | 52.8 GPa | body | paragraph | 6316929665 | Enhancement of the superconducting transition temperature by Re doping in Weyl semimetal MoTe2 | 10.1103/physrevmaterials.2.094201 | Manasi Mandal, Sourav Marik, K P Sajilesh, Arushi, Deepak Singh, Jayita Chakraborty, Nirmal Ganguli, R P Singh | American Physical Society (APS) | Physical Review Materials | 2020
61ba9eed7f36ec6458c5127b | 1âˆ’x Re x Te 2 (x = 0.1 and 0.2) | 1825737439 |  | 1âˆ’x Re x Te 2 |  |  | Alloys |  |  | x=0.1, 0.2 | 2.3 K |  |  | body | figure | 6316929665 | Enhancement of the superconducting transition temperature by Re doping in Weyl semimetal MoTe2 | 10.1103/physrevmaterials.2.094201 | Manasi Mandal, Sourav Marik, K P Sajilesh, Arushi, Deepak Singh, Jayita Chakraborty, Nirmal Ganguli, R P Singh | American Physical Society (APS) | Physical Review Materials | 2020
61ba9eed7f36ec6458c5127c | monolayer NiTe 2 | 1567080189 |  | NiTe 2 |  |  | Chalcogenides |  |  |  | 5.7 K |  |  | body | paragraph | 6316929665 | Enhancement of the superconducting transition temperature by Re doping in Weyl semimetal MoTe2 | 10.1103/physrevmaterials.2.094201 | Manasi Mandal, Sourav Marik, K P Sajilesh, Arushi, Deepak Singh, Jayita Chakraborty, Nirmal Ganguli, R P Singh | American Physical Society (APS) | Physical Review Materials | 2020
61ba9eed7f36ec6458c5127d | pure Re | -1293879596 |  | Re | pure |  | Alloys |  |  |  | 1.6K to 3.5K |  |  | body | figure | 6316929665 | Enhancement of the superconducting transition temperature by Re doping in Weyl semimetal MoTe2 | 10.1103/physrevmaterials.2.094201 | Manasi Mandal, Sourav Marik, K P Sajilesh, Arushi, Deepak Singh, Jayita Chakraborty, Nirmal Ganguli, R P Singh | American Physical Society (APS) | Physical Review Materials | 2020
61ba9eed7f36ec6458c5127e | Ni 0.95 Re 0.05 Te 2 | -55527229 |  | Ni 0.95 Re 0.05 Te 2 |  |  | Chalcogenides |  |  |  | 1.8 K |  |  | body | figure | 6316929665 | Enhancement of the superconducting transition temperature by Re doping in Weyl semimetal MoTe2 | 10.1103/physrevmaterials.2.094201 | Manasi Mandal, Sourav Marik, K P Sajilesh, Arushi, Deepak Singh, Jayita Chakraborty, Nirmal Ganguli, R P Singh | American Physical Society (APS) | Physical Review Materials | 2020
61ba9eed7f36ec6458c5127f | pure Re powder | 1466922288 |  |  | pure Re | powder |  |  |  |  | 2.5 K | Magnetisation |  | body | figure | 6316929665 | Enhancement of the superconducting transition temperature by Re doping in Weyl semimetal MoTe2 | 10.1103/physrevmaterials.2.094201 | Manasi Mandal, Sourav Marik, K P Sajilesh, Arushi, Deepak Singh, Jayita Chakraborty, Nirmal Ganguli, R P Singh | American Physical Society (APS) | Physical Review Materials | 2020
61ba9eed7f36ec6458c51280 | x = 0.1 | -129778530 | [7 empty] | x=0.1 | 2.3 K |  |  | body | figure | 6316929665 | Enhancement of the superconducting transition temperature by Re doping in Weyl semimetal MoTe2 | 10.1103/physrevmaterials.2.094201 | Manasi Mandal, Sourav Marik, K P Sajilesh, Arushi, Deepak Singh, Jayita Chakraborty, Nirmal Ganguli, R P Singh | American Physical Society (APS) | Physical Review Materials | 2020
61ba9eed7f36ec6458c51281 | x=0.2 | -1153233203 | [7 empty] | x=0.2 | 2.3 K |  |  | body | figure | 6316929665 | Enhancement of the superconducting transition temperature by Re doping in Weyl semimetal MoTe2 | 10.1103/physrevmaterials.2.094201 | Manasi Mandal, Sourav Marik, K P Sajilesh, Arushi, Deepak Singh, Jayita Chakraborty, Nirmal Ganguli, R P Singh | American Physical Society (APS) | Physical Review Materials | 2020
61ba9eed7f36ec6458c51282 | x=0.2 | -1153233203 | [7 empty] | x=0.2 | 2.4 K | magnetisation |  | body | figure | 6316929665 | Enhancement of the superconducting transition temperature by Re doping in Weyl semimetal MoTe2 | 10.1103/physrevmaterials.2.094201 | Manasi Mandal, Sourav Marik, K P Sajilesh, Arushi, Deepak Singh, Jayita Chakraborty, Nirmal Ganguli, R P Singh | American Physical Society (APS) | Physical Review Materials | 2020
61ba9eed12cb23f3dfc512e9 | BaFe 2 As 2 | -353790824 |  | BaFe 2 As 2 |  |  | Iron-pnictides, Pnictides |  |  |  | 23 K |  | ambient pressure | body | paragraph | 2a085cae01 | Optical properties of the iron-chalcogenide superconductor FeTe0.55Se0.45 | 10.1016/j.jpcs.2010.10.014 | Christopher C Homes, Ana Akrap, Jinsheng Wen, Zhijun Xu, Zhi Wei Lin, Qiang Li, Genda Gu | Elsevier BV | Journal of Physics and Chemistry of Solids | 2010
61ba9eed12cb23f3dfc512ea | FeTe 0.55 Se 0.45 | 1564443881 |  | FeTe 0.55 Se 0.45 |  |  | Iron-chalcogenides, Chalcogenides |  |  |  | 14 K |  | ambient pressure | body | paragraph | 2a085cae01 | Optical properties of the iron-chalcogenide superconductor FeTe0.55Se0.45 | 10.1016/j.jpcs.2010.10.014 | Christopher C Homes, Ana Akrap, Jinsheng Wen, Zhijun Xu, Zhi Wei Lin, Qiang Li, Genda Gu | Elsevier BV | Journal of Physics and Chemistry of Solids | 2010
61ba9eed12cb23f3dfc512eb | MgB 2 | 1359647872 |  | MgB 2 |  |  | Alloys, Borides |  |  |  | 39 K |  |  | body | paragraph | 2a085cae01 | Optical properties of the iron-chalcogenide superconductor FeTe0.55Se0.45 | 10.1016/j.jpcs.2010.10.014 | Christopher C Homes, Ana Akrap, Jinsheng Wen, Zhijun Xu, Zhi Wei Lin, Qiang Li, Genda Gu | Elsevier BV | Journal of Physics and Chemistry of Solids | 2010
61ba9eed12cb23f3dfc512ec | FeTe 0.55 Se 0.45 | 1420039245 |  | FeTe 0.55 Se 0.45 |  |  | Iron-chalcogenides, Chalcogenides |  |  |  | 14 K |  |  | body |  | 2a085cae01 | Optical properties of the iron-chalcogenide superconductor FeTe0.55Se0.45 | 10.1016/j.jpcs.2010.10.014 | Christopher C Homes, Ana Akrap, Jinsheng Wen, Zhijun Xu, Zhi Wei Lin, Qiang Li, Genda Gu | Elsevier BV | Journal of Physics and Chemistry of Solids | 2010
61ba9eed12cb23f3dfc512ed | FeTe 0.55 Se 0.45 | 1479715509 |  | FeTe 0.55 Se 0.45 |  |  | Iron-chalcogenides, Chalcogenides |  |  |  | 14 K |  |  | header | abstract | 2a085cae01 | Optical properties of the iron-chalcogenide superconductor FeTe0.55Se0.45 | 10.1016/j.jpcs.2010.10.014 | Christopher C Homes, Ana Akrap, Jinsheng Wen, Zhijun Xu, Zhi Wei Lin, Qiang Li, Genda Gu | Elsevier BV | Journal of Physics and Chemistry of Solids | 2010
61ba9eed12cb23f3dfc512ee | Co-and Ni-doping | -1712633562 |  |  | Co-and Ni | [5 empty] | 23 K |  | ambient pressure | body | paragraph | 2a085cae01 | Optical properties of the iron-chalcogenide superconductor FeTe0.55Se0.45 | 10.1016/j.jpcs.2010.10.014 | Christopher C Homes, Ana Akrap, Jinsheng Wen, Zhijun Xu, Zhi Wei Lin, Qiang Li, Genda Gu | Elsevier BV | Journal of Physics and Chemistry of Solids | 2010
61ba9eed12cb23f3dfc512ef | Co-and Ni-doping | -1712633562 |  |  | Co-and Ni | [5 empty] | 29 K |  | ambient pressure | body | paragraph | 2a085cae01 | Optical properties of the iron-chalcogenide superconductor FeTe0.55Se0.45 | 10.1016/j.jpcs.2010.10.014 | Christopher C Homes, Ana Akrap, Jinsheng Wen, Zhijun Xu, Zhi Wei Lin, Qiang Li, Genda Gu | Elsevier BV | Journal of Physics and Chemistry of Solids | 2010
61ba9eed12cb23f3dfc512f0 | FeSe | 1527281900 |  | FeSe |  |  | Iron-chalcogenides, Chalcogenides |  |  |  | 8 K |  |  | body | paragraph | 2a085cae01 | Optical properties of the iron-chalcogenide superconductor FeTe0.55Se0.45 | 10.1016/j.jpcs.2010.10.014 | Christopher C Homes, Ana Akrap, Jinsheng Wen, Zhijun Xu, Zhi Wei Lin, Qiang Li, Genda Gu | Elsevier BV | Journal of Physics and Chemistry of Solids | 2010
61ba9eeda01e2beb09c512fa | U = 5.4 eV, doping x = 10% | -1590767700 | [7 empty] | U=5.4 eV, x=10% | 160 K |  |  | body | paragraph | c5a57a9fe9 | Electronic structure, magnetism and high-temperature superconductivity in the multi-layer octagraphene and octagraphite |  | Jun Li, Shangjian Jin, Fan Yang, Dao-Xin Yao |  |  | 2020
61ba9eed7c13e4f711c512a3 | Ni 6% and Co 15% | 1091587441 |  | Ni 6% and Co 15% |  |  | Alloys |  |  |  | 15 K |  |  | body | paragraph | bf9713fbd0 | Superconducting Mechanism Through Direct and Redox Layer Doping in Pnictides | 10.1109/tmag.2012.2201708 | Shiva Kumar Singh, M Husain, H Kishan, V P S Awana | Institute of Electrical and Electronics Engineers (IEEE) | IEEE Transactions on Magnetics | 2012
61ba9eed7c13e4f711c512a4 | La | 1328181218 |  | La |  |  | Alloys |  |  |  | 6.5 K |  |  | body | paragraph | bf9713fbd0 | Superconducting Mechanism Through Direct and Redox Layer Doping in Pnictides | 10.1109/tmag.2012.2201708 | Shiva Kumar Singh, M Husain, H Kishan, V P S Awana | Institute of Electrical and Electronics Engineers (IEEE) | IEEE Transactions on Magnetics | 2012
61ba9eed7c13e4f711c512a5 | SmFeAsO | -1945831419 |  | SmFeAsO |  |  | Iron-pnictides, Oxides, Pnictides |  |  |  | 15 K |  |  | header | abstract | bf9713fbd0 | Superconducting Mechanism Through Direct and Redox Layer Doping in Pnictides | 10.1109/tmag.2012.2201708 | Shiva Kumar Singh, M Husain, H Kishan, V P S Awana | Institute of Electrical and Electronics Engineers (IEEE) | IEEE Transactions on Magnetics | 2012
61ba9eed7c13e4f711c512a6 | SmFeAsO | -1945831419 |  | SmFeAsO |  |  | Iron-pnictides, Oxides, Pnictides |  |  |  | 47 K |  |  | header | abstract | bf9713fbd0 | Superconducting Mechanism Through Direct and Redox Layer Doping in Pnictides | 10.1109/tmag.2012.2201708 | Shiva Kumar Singh, M Husain, H Kishan, V P S Awana | Institute of Electrical and Electronics Engineers (IEEE) | IEEE Transactions on Magnetics | 2012
61ba9eed7c13e4f711c512a7 | Gd 0.8 Th 0.2 FeAsO | -2078472799 |  | Gd 0.8 Th 0.2 FeAsO |  |  | Iron-pnictides, Oxides, Pnictides |  |  |  | 56 K |  |  | body | paragraph | bf9713fbd0 | Superconducting Mechanism Through Direct and Redox Layer Doping in Pnictides | 10.1109/tmag.2012.2201708 | Shiva Kumar Singh, M Husain, H Kishan, V P S Awana | Institute of Electrical and Electronics Engineers (IEEE) | IEEE Transactions on Magnetics | 2012
61ba9eed7c13e4f711c512a8 | SmFeAsO/F | -1631641481 |  | SmFeAsO/F |  |  | Alloys |  |  |  | 43 K |  |  | body | paragraph | bf9713fbd0 | Superconducting Mechanism Through Direct and Redox Layer Doping in Pnictides | 10.1109/tmag.2012.2201708 | Shiva Kumar Singh, M Husain, H Kishan, V P S Awana | Institute of Electrical and Electronics Engineers (IEEE) | IEEE Transactions on Magnetics | 2012
61ba9eed7c13e4f711c512a9 | doping (Fe/Co,Ni) | -1331843387 | [8 empty] | 16 K |  |  | body | figure | bf9713fbd0 | Superconducting Mechanism Through Direct and Redox Layer Doping in Pnictides | 10.1109/tmag.2012.2201708 | Shiva Kumar Singh, M Husain, H Kishan, V P S Awana | Institute of Electrical and Electronics Engineers (IEEE) | IEEE Transactions on Magnetics | 2012
61ba9eed7c13e4f711c512aa | SmFeAsO | 2064181894 |  | SmFeAsO |  |  | Iron-pnictides, Oxides, Pnictides |  |  |  | 15 K |  |  | header | abstract | bf9713fbd0 | Superconducting Mechanism Through Direct and Redox Layer Doping in Pnictides | 10.1109/tmag.2012.2201708 | Shiva Kumar Singh, M Husain, H Kishan, V P S Awana | Institute of Electrical and Electronics Engineers (IEEE) | IEEE Transactions on Magnetics | 2012
61ba9eed5ad933a7cac51279 | BeB 2.75 | -1502316756 |  | BeB 2.75 |  |  | Alloys, Borides |  |  |  | 0.72K |  |  | body | paragraph | 927e13ae69 | Superconducting properties ofBeB2.75 | 10.1103/physrevb.65.180518 | D P Young, R G Goodrich, P W Adams, Julia Y Chan, Frank R Fronczek, F Drymiotis, L L Henry | American Physical Society (APS) | Physical Review B | 2014
61ba9eed5ad933a7cac5127a | pure, disordered Be films | 288587897 |  |  | pure, disordered Be | films |  |  |  |  | 10K |  |  | body | paragraph | 927e13ae69 | Superconducting properties ofBeB2.75 | 10.1103/physrevb.65.180518 | D P Young, R G Goodrich, P W Adams, Julia Y Chan, Frank R Fronczek, F Drymiotis, L L Henry | American Physical Society (APS) | Physical Review B | 2014
61ba9eed5ad933a7cac5127b | BeB 2 | 1106469419 |  | BeB 2 |  |  | Alloys, Borides |  |  |  | down to 5K | susceptibility |  | body | paragraph | 927e13ae69 | Superconducting properties ofBeB2.75 | 10.1103/physrevb.65.180518 | D P Young, R G Goodrich, P W Adams, Julia Y Chan, Frank R Fronczek, F Drymiotis, L L Henry | American Physical Society (APS) | Physical Review B | 2014
61ba9eed5ad933a7cac5127c | Isotopically pure 10.0 B | 1392318783 | Isotopically pure 10.0 B | B | [6 empty] | 0.79K |  |  | header | abstract | 927e13ae69 | Superconducting properties ofBeB2.75 | 10.1103/physrevb.65.180518 | D P Young, R G Goodrich, P W Adams, Julia Y Chan, Frank R Fronczek, F Drymiotis, L L Henry | American Physical Society (APS) | Physical Review B | 2014
61ba9eed3136e52869c512e6 | 0.2 âˆ¼ 0.3 hole-doped CuAlO 2 | -283356557 |  | CuAlO 2 |  |  | Oxides, Cuprates |  |  |  | 50 K |  |  | header | abstract | f5ede68807 | Computational materials design for superconductivity in hole-doped delafossite CuAlO2 : Transparent superconductors | 10.1016/j.ssc.2011.10.017 | Akitaka Nakanishi, Hiroshi Katayama-Yoshida | Elsevier BV | Solid State Communications | 2011
61ba9eed3136e52869c512e7 | lightly doped CuAlO 2 (N h = 0.2 âˆ¼ 0.3) | 962686794 |  | CuAlO 2 | lightly doped |  | Oxides, Cuprates |  |  | N h=0.2 âˆ¼ 0.3 | 50 K |  |  | body | figure | f5ede68807 | Computational materials design for superconductivity in hole-doped delafossite CuAlO2 : Transparent superconductors | 10.1016/j.ssc.2011.10.017 | Akitaka Nakanishi, Hiroshi Katayama-Yoshida | Elsevier BV | Solid State Communications | 2011
61ba9eed3136e52869c512e8 | p-type doped CuAlO 2 | -1042223370 |  | CuAlO 2 | p-type doped |  | Oxides, Cuprates |  |  |  | 50 K |  |  | body | paragraph | f5ede68807 | Computational materials design for superconductivity in hole-doped delafossite CuAlO2 : Transparent superconductors | 10.1016/j.ssc.2011.10.017 | Akitaka Nakanishi, Hiroshi Katayama-Yoshida | Elsevier BV | Solid State Communications | 2011
61ba9eed3136e52869c512e9 | heavily doped CuAlO 2 (N h = 0.6 âˆ¼ 1.0) | 141212119 |  | CuAlO 2 | heavily |  | Oxides, Cuprates |  |  | N h=0.6 âˆ¼ 1.0 | 10 K |  |  | body | figure | f5ede68807 | Computational materials design for superconductivity in hole-doped delafossite CuAlO2 : Transparent superconductors | 10.1016/j.ssc.2011.10.017 | Akitaka Nakanishi, Hiroshi Katayama-Yoshida | Elsevier BV | Solid State Communications | 2011
61ba9eee720b8b3d36c512c7 | overdoped BSCCO thin film | -1954459026 | BSCCO |  | overdoped | thin film |  |  |  |  | 72 K |  |  | body | figure | 206378e62e | Normal State Conductivity Varies as Fractional Power of Transport Lifetime in a Cuprate Superconductor |  | J Corson, J Orenstein, Seongshik Oh, J O'donnell, J N Eckstein |  |  | 2013
61ba9eeee4dc5fe1bac512ae | optimally-doped | -1919482600 |  |  | optimally-doped | [5 empty] | 64 K |  |  | body | paragraph | c4f6a97b9b |  |  | Hikari Kimura, R P Barber, S Ono, Yoichi Ando, R C Dynes
61ba9eeee4dc5fe1bac512af | optimally- doped samples | 491670249 |  |  | optimally- doped | [5 empty] | 94 K |  |  | body | paragraph | c4f6a97b9b |  |  | Hikari Kimura, R P Barber, S Ono, Yoichi Ando, R C Dynes
61ba9eeee4dc5fe1bac512b0 | overdoped BSCCO | 1018220646 | BSCCO |  | overdoped | [5 empty] | 74 K |  |  | body | paragraph | c4f6a97b9b |  |  | Hikari Kimura, R P Barber, S Ono, Yoichi Ando, R C Dynes
61ba9eeee4dc5fe1bac512b1 | Pb | -132484957 |  | Pb |  |  | Alloys |  |  |  | 7.2 K |  |  | body | paragraph | c4f6a97b9b |  |  | Hikari Kimura, R P Barber, S Ono, Yoichi Ando, R C Dynes
61ba9eeee4dc5fe1bac512b2 | Pb/I/overdoped BSCCO | -1774921582 | BSCCO |  | Pb/I/overdoped | [5 empty] | 76 K |  |  | body | paragraph | c4f6a97b9b |  |  | Hikari Kimura, R P Barber, S Ono, Yoichi Ando, R C Dynes
61ba9eeee4dc5fe1bac512b3 | overdoped BSCCO | 1020142648 | BSCCO |  | overdoped | [5 empty] | 76 K |  |  | body | paragraph | c4f6a97b9b |  |  | Hikari Kimura, R P Barber, S Ono, Yoichi Ando, R C Dynes
61ba9eeee4dc5fe1bac512b4 | BSCCO single crystals | -1658367131 | BSCCO |  |  | single crystals |  |  |  |  | 64 K |  |  | body | paragraph | c4f6a97b9b |  |  | Hikari Kimura, R P Barber, S Ono, Yoichi Ando, R C Dynes
61ba9eeee4dc5fe1bac512b5 | overdoped BSCCO | 998975318 | BSCCO |  | overdoped | [5 empty] | 79 K |  |  | body | paragraph | c4f6a97b9b |  |  | Hikari Kimura, R P Barber, S Ono, Yoichi Ando, R C Dynes
61ba9eeee4dc5fe1bac512b6 | 2H-NbSe 2 | -454848374 |  | 2H-NbSe 2 |  |  | Alloys |  |  |  | 33 K |  |  | body | paragraph | c4f6a97b9b |  |  | Hikari Kimura, R P Barber, S Ono, Yoichi Ando, R C Dynes
61ba9eeee4dc5fe1bac512b7 | BSCCO | 378254026 | BSCCO | [7 empty] | 79 K |  |  | body | figure | c4f6a97b9b |  |  | Hikari Kimura, R P Barber, S Ono, Yoichi Ando, R C Dynes
61ba9eeee4dc5fe1bac512b8 | overdoped BSCCO | 1070183594 | BSCCO |  | overdoped | [5 empty] | 79 K |  |  | body | paragraph | c4f6a97b9b |  |  | Hikari Kimura, R P Barber, S Ono, Yoichi Ando, R C Dynes
61ba9eeee4dc5fe1bac512b9 | Pb/I/overdoped BSCCO | -1807660292 | BSCCO |  | Pb/I/overdoped | [5 empty] | 79 K |  |  | body | paragraph | c4f6a97b9b |  |  | Hikari Kimura, R P Barber, S Ono, Yoichi Ando, R C Dynes
61ba9eeee4dc5fe1bac512ba | optimally-doped | -2008042322 |  |  | optimally-doped | [5 empty] | 64 K |  |  | body | paragraph | c4f6a97b9b |  |  | Hikari Kimura, R P Barber, S Ono, Yoichi Ando, R C Dynes
61ba9eeee4dc5fe1bac512bb | overdoped BSCCO | 931573084 | BSCCO |  | overdoped | [5 empty] | 79 K |  |  | body | figure | c4f6a97b9b |  |  | Hikari Kimura, R P Barber, S Ono, Yoichi Ando, R C Dynes
61ba9eeee4dc5fe1bac512bc | Pb/I/overdoped BSCCO | -1799955412 | BSCCO |  | Pb/I/overdoped | [5 empty] | 79 K |  |  | body | paragraph | c4f6a97b9b |  |  | Hikari Kimura, R P Barber, S Ono, Yoichi Ando, R C Dynes
61ba9eeee4dc5fe1bac512bd | 0.1 % Br etched overdoped BSCCO | -837682031 | BSCCO | [7 empty] | 74 K |  |  | body | figure | c4f6a97b9b |  |  | Hikari Kimura, R P Barber, S Ono, Yoichi Ando, R C Dynes
61ba9eeee4dc5fe1bac512be | overdoped BSCCO | 929649676 | BSCCO |  | overdoped | [5 empty] | 74 K |  |  | body | figure | c4f6a97b9b |  |  | Hikari Kimura, R P Barber, S Ono, Yoichi Ando, R C Dynes
61ba9eeee4dc5fe1bac512bf | overdoped BSCCO | 1118323628 | BSCCO |  | overdoped | [5 empty] | 79 K |  |  | body | paragraph | c4f6a97b9b |  |  | Hikari Kimura, R P Barber, S Ono, Yoichi Ando, R C Dynes
61ba9eeee4dc5fe1bac512c0 | Pb/I/overdoped BSCCO | -1786469060 | BSCCO |  | Pb/I/overdoped | [5 empty] | 76 K |  |  | body | paragraph | c4f6a97b9b |  |  | Hikari Kimura, R P Barber, S Ono, Yoichi Ando, R C Dynes
61ba9eee5cc438644dc512c2 | Al | 652664088 |  | Al |  |  | Alloys |  |  |  | 1.2 K | resistivity |  | body | paragraph | f880dce0ec | Mott transition in granular aluminum | 10.1103/physrevb.91.041123 | N Bachar, S Lerer, A Levy, S Hacohen-Gourgy, B Almog, H Saadaoui, Z Salman, E Morenzoni, G Deutscher | American Physical Society (APS) | Physical Review B | 2014
61ba9eeec0bff55f4cc512d4 | Lix(C2H8N2)yFe2âˆ’zSe2 | 582524115 |  | Lix(C2H8N2)yFe2âˆ’zSe2 |  |  | Carbides, Nitrides, Iron-chalcogenides, Chalcogenides, Hydrides |  |  |  | 45 K |  |  | header | abstract | f20b0d644a | Enhanced superconducting transition temperature in hyper-interlayer-expanded FeSe despite the suppressed electronic nematic order and spin fluctuations |  | MatevÅ¾ Majcen Hrovat, Peter JegliÄ, Martin KlanjÅ¡ek, Takehiro Hatakeda, Takashi Noji, Yoichi Tanabe, Takahiro Urata, Khuong K Huynh, Yoji Koike, Katsumi Tanigaki, Denis ArÄon, Y Kamihara, T Watanabe, M Hirano, H Hosono |  |  | 2015
61ba9eeec0bff55f4cc512d5 | i-FeSe | -1123830334 | i-FeSe | FeSe | [6 empty] | 45 K |  |  | body | paragraph | f20b0d644a | Enhanced superconducting transition temperature in hyper-interlayer-expanded FeSe despite the suppressed electronic nematic order and spin fluctuations |  | MatevÅ¾ Majcen Hrovat, Peter JegliÄ, Martin KlanjÅ¡ek, Takehiro Hatakeda, Takashi Noji, Yoichi Tanabe, Takahiro Urata, Khuong K Huynh, Yoji Koike, Katsumi Tanigaki, Denis ArÄon, Y Kamihara, T Watanabe, M Hirano, H Hosono |  |  | 2015
61ba9eeec0bff55f4cc512d6 | Fe 1+Î´ Se | 2051290665 |  | Fe 1+Î´ Se |  |  | Alloys |  |  |  | 8 K |  | ambient pressure | body | figure | f20b0d644a | Enhanced superconducting transition temperature in hyper-interlayer-expanded FeSe despite the suppressed electronic nematic order and spin fluctuations |  | MatevÅ¾ Majcen Hrovat, Peter JegliÄ, Martin KlanjÅ¡ek, Takehiro Hatakeda, Takashi Noji, Yoichi Tanabe, Takahiro Urata, Khuong K Huynh, Yoji Koike, Katsumi Tanigaki, Denis ArÄon, Y Kamihara, T Watanabe, M Hirano, H Hosono |  |  | 2015
61ba9eeec0bff55f4cc512d7 | Lix(C2H8N2)yFe2âˆ’zSe2 | 465065469 |  | Lix(C2H8N2)yFe2âˆ’zSe2 |  |  | Carbides, Nitrides, Iron-chalcogenides, Chalcogenides, Hydrides |  |  |  | 45 K |  |  | body | paragraph | f20b0d644a | Enhanced superconducting transition temperature in hyper-interlayer-expanded FeSe despite the suppressed electronic nematic order and spin fluctuations |  | MatevÅ¾ Majcen Hrovat, Peter JegliÄ, Martin KlanjÅ¡ek, Takehiro Hatakeda, Takashi Noji, Yoichi Tanabe, Takahiro Urata, Khuong K Huynh, Yoji Koike, Katsumi Tanigaki, Denis ArÄon, Y Kamihara, T Watanabe, M Hirano, H Hosono |  |  | 2015
61ba9eeec0bff55f4cc512d8 | non-intercalated FeSe | 166580443 |  | FeSe | non-intercalated |  | Iron-chalcogenides, Chalcogenides |  |  |  | 8 K |  |  | body | paragraph | f20b0d644a | Enhanced superconducting transition temperature in hyper-interlayer-expanded FeSe despite the suppressed electronic nematic order and spin fluctuations |  | MatevÅ¾ Majcen Hrovat, Peter JegliÄ, Martin KlanjÅ¡ek, Takehiro Hatakeda, Takashi Noji, Yoichi Tanabe, Takahiro Urata, Khuong K Huynh, Yoji Koike, Katsumi Tanigaki, Denis ArÄon, Y Kamihara, T Watanabe, M Hirano, H Hosono |  |  | 2015
61ba9eeec0bff55f4cc512d9 | FeSe | 1602376360 |  | FeSe |  |  | Iron-chalcogenides, Chalcogenides |  |  |  | 91 K |  |  | body | paragraph | f20b0d644a | Enhanced superconducting transition temperature in hyper-interlayer-expanded FeSe despite the suppressed electronic nematic order and spin fluctuations |  | MatevÅ¾ Majcen Hrovat, Peter JegliÄ, Martin KlanjÅ¡ek, Takehiro Hatakeda, Takashi Noji, Yoichi Tanabe, Takahiro Urata, Khuong K Huynh, Yoji Koike, Katsumi Tanigaki, Denis ArÄon, Y Kamihara, T Watanabe, M Hirano, H Hosono |  |  | 2015
61ba9eeec0bff55f4cc512da | Li x (C 2 H 8 N 2 ) y Fe 2âˆ’z Se 2 | 618161256 |  | Li x (C 2 H 8 N 2 ) y Fe 2âˆ’z Se 2 |  |  | Carbides, Nitrides, Iron-chalcogenides, Chalcogenides, Hydrides |  |  |  | 45 K |  |  | body |  | f20b0d644a | Enhanced superconducting transition temperature in hyper-interlayer-expanded FeSe despite the suppressed electronic nematic order and spin fluctuations |  | MatevÅ¾ Majcen Hrovat, Peter JegliÄ, Martin KlanjÅ¡ek, Takehiro Hatakeda, Takashi Noji, Yoichi Tanabe, Takahiro Urata, Khuong K Huynh, Yoji Koike, Katsumi Tanigaki, Denis ArÄon, Y Kamihara, T Watanabe, M Hirano, H Hosono |  |  | 2015
61ba9eeec0bff55f4cc512db | FeSe | 1608160644 |  | FeSe |  |  | Iron-chalcogenides, Chalcogenides |  |  |  | 8 K |  |  | body | figure | f20b0d644a | Enhanced superconducting transition temperature in hyper-interlayer-expanded FeSe despite the suppressed electronic nematic order and spin fluctuations |  | MatevÅ¾ Majcen Hrovat, Peter JegliÄ, Martin KlanjÅ¡ek, Takehiro Hatakeda, Takashi Noji, Yoichi Tanabe, Takahiro Urata, Khuong K Huynh, Yoji Koike, Katsumi Tanigaki, Denis ArÄon, Y Kamihara, T Watanabe, M Hirano, H Hosono |  |  | 2015
61ba9eeec0bff55f4cc512dc | FeSe | 1604306798 |  | FeSe |  |  | Iron-chalcogenides, Chalcogenides |  |  |  | 8 K |  |  | body | paragraph | f20b0d644a | Enhanced superconducting transition temperature in hyper-interlayer-expanded FeSe despite the suppressed electronic nematic order and spin fluctuations |  | MatevÅ¾ Majcen Hrovat, Peter JegliÄ, Martin KlanjÅ¡ek, Takehiro Hatakeda, Takashi Noji, Yoichi Tanabe, Takahiro Urata, Khuong K Huynh, Yoji Koike, Katsumi Tanigaki, Denis ArÄon, Y Kamihara, T Watanabe, M Hirano, H Hosono |  |  | 2015
61ba9eeec0bff55f4cc512dd | i-FeSe | -1121891460 | i-FeSe | FeSe | [6 empty] | 45 K |  |  | body | paragraph | f20b0d644a | Enhanced superconducting transition temperature in hyper-interlayer-expanded FeSe despite the suppressed electronic nematic order and spin fluctuations |  | MatevÅ¾ Majcen Hrovat, Peter JegliÄ, Martin KlanjÅ¡ek, Takehiro Hatakeda, Takashi Noji, Yoichi Tanabe, Takahiro Urata, Khuong K Huynh, Yoji Koike, Katsumi Tanigaki, Denis ArÄon, Y Kamihara, T Watanabe, M Hirano, H Hosono |  |  | 2015
61ba9eeec0bff55f4cc512de | FeSe | -1835806911 |  | FeSe |  |  | Iron-chalcogenides, Chalcogenides |  |  |  | 45 K |  |  | body | figure | f20b0d644a | Enhanced superconducting transition temperature in hyper-interlayer-expanded FeSe despite the suppressed electronic nematic order and spin fluctuations |  | MatevÅ¾ Majcen Hrovat, Peter JegliÄ, Martin KlanjÅ¡ek, Takehiro Hatakeda, Takashi Noji, Yoichi Tanabe, Takahiro Urata, Khuong K Huynh, Yoji Koike, Katsumi Tanigaki, Denis ArÄon, Y Kamihara, T Watanabe, M Hirano, H Hosono |  |  | 2015
61ba9eeec0bff55f4cc512df | Li co-intercalated with ethylenediamine com- position Li x (C 2 H 8 N 2 ) y Fe 2âˆ’z Se 2 (i-FeSe) | -1634238257 |  | Li x (C 2 H 8 N 2 ) y Fe 2âˆ’z Se 2 (i-FeSe | Li co-intercalated with ethylenediamine com- position |  | Alloys |  |  |  | 45 K |  |  | body | paragraph | f20b0d644a | Enhanced superconducting transition temperature in hyper-interlayer-expanded FeSe despite the suppressed electronic nematic order and spin fluctuations |  | MatevÅ¾ Majcen Hrovat, Peter JegliÄ, Martin KlanjÅ¡ek, Takehiro Hatakeda, Takashi Noji, Yoichi Tanabe, Takahiro Urata, Khuong K Huynh, Yoji Koike, Katsumi Tanigaki, Denis ArÄon, Y Kamihara, T Watanabe, M Hirano, H Hosono |  |  | 2015
61ba9eeec0bff55f4cc512e0 | i-FeSe | -1125759366 | i-FeSe | FeSe | [6 empty] | 45 K |  |  | body | paragraph | f20b0d644a | Enhanced superconducting transition temperature in hyper-interlayer-expanded FeSe despite the suppressed electronic nematic order and spin fluctuations |  | MatevÅ¾ Majcen Hrovat, Peter JegliÄ, Martin KlanjÅ¡ek, Takehiro Hatakeda, Takashi Noji, Yoichi Tanabe, Takahiro Urata, Khuong K Huynh, Yoji Koike, Katsumi Tanigaki, Denis ArÄon, Y Kamihara, T Watanabe, M Hirano, H Hosono |  |  | 2015
61ba9eeec0bff55f4cc512e1 | i-FeSe | -1121905520 | i-FeSe | FeSe | [6 empty] | 45 K |  |  | body | figure | f20b0d644a | Enhanced superconducting transition temperature in hyper-interlayer-expanded FeSe despite the suppressed electronic nematic order and spin fluctuations |  | MatevÅ¾ Majcen Hrovat, Peter JegliÄ, Martin KlanjÅ¡ek, Takehiro Hatakeda, Takashi Noji, Yoichi Tanabe, Takahiro Urata, Khuong K Huynh, Yoji Koike, Katsumi Tanigaki, Denis ArÄon, Y Kamihara, T Watanabe, M Hirano, H Hosono |  |  | 2015
61ba9eeec0bff55f4cc512e2 | i-FeSe | -1210458212 | i-FeSe | FeSe | [6 empty] | 45 K |  |  | body | figure | f20b0d644a | Enhanced superconducting transition temperature in hyper-interlayer-expanded FeSe despite the suppressed electronic nematic order and spin fluctuations |  | MatevÅ¾ Majcen Hrovat, Peter JegliÄ, Martin KlanjÅ¡ek, Takehiro Hatakeda, Takashi Noji, Yoichi Tanabe, Takahiro Urata, Khuong K Huynh, Yoji Koike, Katsumi Tanigaki, Denis ArÄon, Y Kamihara, T Watanabe, M Hirano, H Hosono |  |  | 2015
61ba9eeec0bff55f4cc512e3 | single FeSe layers grown on SrTiO 3 | -1957111493 |  |  |  | single FeSe |  |  | SrTiO 3 |  | 45 K |  |  | body | figure | f20b0d644a | Enhanced superconducting transition temperature in hyper-interlayer-expanded FeSe despite the suppressed electronic nematic order and spin fluctuations |  | MatevÅ¾ Majcen Hrovat, Peter JegliÄ, Martin KlanjÅ¡ek, Takehiro Hatakeda, Takashi Noji, Yoichi Tanabe, Takahiro Urata, Khuong K Huynh, Yoji Koike, Katsumi Tanigaki, Denis ArÄon, Y Kamihara, T Watanabe, M Hirano, H Hosono |  |  | 2015
61ba9eeec0bff55f4cc512e4 | i-FeSe | -1052592532 | i-FeSe | FeSe | [6 empty] | 45 K | low- field magnetization |  | body | paragraph | f20b0d644a | Enhanced superconducting transition temperature in hyper-interlayer-expanded FeSe despite the suppressed electronic nematic order and spin fluctuations |  | MatevÅ¾ Majcen Hrovat, Peter JegliÄ, Martin KlanjÅ¡ek, Takehiro Hatakeda, Takashi Noji, Yoichi Tanabe, Takahiro Urata, Khuong K Huynh, Yoji Koike, Katsumi Tanigaki, Denis ArÄon, Y Kamihara, T Watanabe, M Hirano, H Hosono |  |  | 2015
61ba9eeea01e2beb09c512fb | LCMO3/1H film | 1623399897 | LCMO3/1H |  |  | film |  |  |  |  | 210 K | resistivity |  | body | paragraph | f978090770 | Magnetoresistance observed by decomposition of the magnetic moment in La[sub 1âˆ’x]Ca[sub x]MnO[sub 3] films | 10.1063/1.1473671 | Hyun-Tak Kim, Kwang-Yong Kang, Eun-Hee Lee | AIP Publishing | Journal of Applied Physics | 2002
61ba9eee7c13e4f711c512ab | Pb film | -779880560 |  |  | Pb | film |  |  |  |  | 7.240 K |  |  | body | figure | 2fbbb71712 | Enhanced pinning and proliferation of matching effects in a superconducting film with a Penrose array of magnetic dots | 10.1063/1.2361172 | A V Silhanek, W Gillijns, V V Moshchalkov, B Y Zhu, J Moonens, L H A Leunissen | AIP Publishing | Applied Physics Letters | 2006
61ba9eef14d91e0862c512eb | x=0.34 | 435905821 | [7 empty] | x=0.34 | 39 K |  |  | body |  | 7df0f81d5f | Competition between superconductivity and magnetic/nematic order as a source of anisotropic superconducting gap in underdopedBa1âˆ’xKxFe2As2 | 10.1103/physrevb.90.014517 | H Kim, M A Tanatar, W E Straszheim, K Cho, J Murphy, N Spyrison, J.-Ph Reid, Bing Shen, Hai-Hu Wen, R M Fernandes, R Prozorov | American Physical Society (APS) | Physical Review B | 2014
61ba9eef14d91e0862c512ec | x= 0.34 | 776298045 | [7 empty] | x=0.34 | 39 K |  |  | header | abstract | 7df0f81d5f | Competition between superconductivity and magnetic/nematic order as a source of anisotropic superconducting gap in underdopedBa1âˆ’xKxFe2As2 | 10.1103/physrevb.90.014517 | H Kim, M A Tanatar, W E Straszheim, K Cho, J Murphy, N Spyrison, J.-Ph Reid, Bing Shen, Hai-Hu Wen, R M Fernandes, R Prozorov | American Physical Society (APS) | Physical Review B | 2014
61ba9eef14d91e0862c512ed | single crystals of Ba1âˆ’xKxFe2As2 with doping levels x ranging from heavily under- doped, x=0.16 | -276608145 |  | Ba1âˆ’xKxFe2As2 | under- doped | single crystals | Iron-pnictides, Pnictides |  |  | x=0.16 | 7 K |  |  | header | abstract | 7df0f81d5f | Competition between superconductivity and magnetic/nematic order as a source of anisotropic superconducting gap in underdopedBa1âˆ’xKxFe2As2 | 10.1103/physrevb.90.014517 | H Kim, M A Tanatar, W E Straszheim, K Cho, J Murphy, N Spyrison, J.-Ph Reid, Bing Shen, Hai-Hu Wen, R M Fernandes, R Prozorov | American Physical Society (APS) | Physical Review B | 2014
61ba9eef14d91e0862c512ee | x=0.16 | 951335165 | [7 empty] | x=0.16 | 7 K |  |  | body |  | 7df0f81d5f | Competition between superconductivity and magnetic/nematic order as a source of anisotropic superconducting gap in underdopedBa1âˆ’xKxFe2As2 | 10.1103/physrevb.90.014517 | H Kim, M A Tanatar, W E Straszheim, K Cho, J Murphy, N Spyrison, J.-Ph Reid, Bing Shen, Hai-Hu Wen, R M Fernandes, R Prozorov | American Physical Society (APS) | Physical Review B | 2014
61ba9eef14d91e0862c512ef | Ba 1âˆ’x K x Fe 2 As 2 spanning from x=0.16 | 702648782 |  | Ba 1âˆ’x K x Fe 2 As 2 |  |  | Iron-pnictides, Pnictides |  |  | x=0.16 | 7 K |  |  | body | paragraph | 7df0f81d5f | Competition between superconductivity and magnetic/nematic order as a source of anisotropic superconducting gap in underdopedBa1âˆ’xKxFe2As2 | 10.1103/physrevb.90.014517 | H Kim, M A Tanatar, W E Straszheim, K Cho, J Murphy, N Spyrison, J.-Ph Reid, Bing Shen, Hai-Hu Wen, R M Fernandes, R Prozorov | American Physical Society (APS) | Physical Review B | 2014
61ba9eef14d91e0862c512f0 | x=0.16 | 1041832318 | [7 empty] | x=0.16 | 7 K |  |  | body | figure | 7df0f81d5f | Competition between superconductivity and magnetic/nematic order as a source of anisotropic superconducting gap in underdopedBa1âˆ’xKxFe2As2 | 10.1103/physrevb.90.014517 | H Kim, M A Tanatar, W E Straszheim, K Cho, J Murphy, N Spyrison, J.-Ph Reid, Bing Shen, Hai-Hu Wen, R M Fernandes, R Prozorov | American Physical Society (APS) | Physical Review B | 2014
61ba9eef14d91e0862c512f1 | x=0.038 | 1132749103 | [7 empty] | x=0.038 | 7.4 K |  |  | body | figure | 7df0f81d5f | Competition between superconductivity and magnetic/nematic order as a source of anisotropic superconducting gap in underdopedBa1âˆ’xKxFe2As2 | 10.1103/physrevb.90.014517 | H Kim, M A Tanatar, W E Straszheim, K Cho, J Murphy, N Spyrison, J.-Ph Reid, Bing Shen, Hai-Hu Wen, R M Fernandes, R Prozorov | American Physical Society (APS) | Physical Review B | 2014
61ba9eef14d91e0862c512f2 | x=0.34 | 570713101 | [7 empty] | x=0.34 | 39 K |  |  | body | paragraph | 7df0f81d5f | Competition between superconductivity and magnetic/nematic order as a source of anisotropic superconducting gap in underdopedBa1âˆ’xKxFe2As2 | 10.1103/physrevb.90.014517 | H Kim, M A Tanatar, W E Straszheim, K Cho, J Murphy, N Spyrison, J.-Ph Reid, Bing Shen, Hai-Hu Wen, R M Fernandes, R Prozorov | American Physical Society (APS) | Physical Review B | 2014
61ba9eef07932c08a9c51309 | 2H-Na x TaS 2 with 2%, 5% and 10% Na concentration | 1096497836 |  | 2H-Na x TaS 2 | 2%, 5% and 10% Na concentration |  | Alloys |  |  |  | 68K |  |  | body | paragraph | 092a477128 | Novel Mechanism of a Charge Density Wave in a Transition Metal Dichalcogenide | 10.1103/physrevlett.99.216404 | D W Shen, B P Xie, J F Zhao, L X Yang, L Fang, J Shi, R H He, D H Lu, H H Wen, D L Feng | American Physical Society (APS) | Physical Review Letters | 2013
61ba9eefa013f06956c512dd | x = 0.145) | -1449862826 | [7 empty] | x=0.145 | 36 K |  |  | body | paragraph | 86d719986d | Coherentd-Wave Superconducting Gap in UnderdopedLa2âˆ’xSrxCuO4by Angle-Resolved Photoemission Spectroscopy | 10.1103/physrevlett.101.047002 | M Shi, J Chang, S PailhÃ©s, M R Norman, J C Campuzano, M MÃ¥nsson, T Claesson, O Tjernberg, A Bendounan, L Patthey, N Momono, M Oda, M Ido, C Mudry, J Mesot | American Physical Society (APS) | Physical Review Letters | 2013
61ba9eefa013f06956c512de | x = 0.145 | 1285359089 | [7 empty] | x=0.145 | 36 K |  |  | body | paragraph | 86d719986d | Coherentd-Wave Superconducting Gap in UnderdopedLa2âˆ’xSrxCuO4by Angle-Resolved Photoemission Spectroscopy | 10.1103/physrevlett.101.047002 | M Shi, J Chang, S PailhÃ©s, M R Norman, J C Campuzano, M MÃ¥nsson, T Claesson, O Tjernberg, A Bendounan, L Patthey, N Momono, M Oda, M Ido, C Mudry, J Mesot | American Physical Society (APS) | Physical Review Letters | 2013
61ba9eef2a711de29cc512e3 | YBa2Cu4O8 | -1124581974 |  | YBa2Cu4O8 |  |  | Oxides, Cuprates |  |  |  | 82 K |  |  | header | abstract | 4014f6bb7c | Recent advances of NMR and NQR studies of YBa 2 Cu 3 O 7âˆ’Î´ and YBa 2 Cu 4 O 8 |  | Y Itoh |  |  | 2007
61ba9eef2a711de29cc512e4 | YBa2Cu3O 7âˆ’Î´ | -402504138 |  | YBa2Cu3O 7âˆ’Î´ |  |  | Oxides, Cuprates |  |  |  | 93 K |  |  | header | abstract | 4014f6bb7c | Recent advances of NMR and NQR studies of YBa 2 Cu 3 O 7âˆ’Î´ and YBa 2 Cu 4 O 8 |  | Y Itoh |  |  | 2007
61ba9eef2a711de29cc512e5 | 6.4â‰¤ y â‰¤6.6 | 1657162513 | [7 empty] | y=â‰¤6.6 | 60 K |  |  | body | paragraph | 4014f6bb7c | Recent advances of NMR and NQR studies of YBa 2 Cu 3 O 7âˆ’Î´ and YBa 2 Cu 4 O 8 |  | Y Itoh |  |  | 2007
61ba9eef2a711de29cc512e6 | overdoped Tl 2 Ba 2 CuO 6+Î´ (Tl2201) | 1754789023 | Tl2201 | Tl 2 Ba 2 CuO 6+Î´ | overdoped |  | Alloys |  |  |  | 85 K |  |  | body | paragraph | 4014f6bb7c | Recent advances of NMR and NQR studies of YBa 2 Cu 3 O 7âˆ’Î´ and YBa 2 Cu 4 O 8 |  | Y Itoh |  |  | 2007
61ba9eef2a711de29cc512e7 | y = 6.92âˆ¼6.96 | 1830028635 | [7 empty] | y=6.92âˆ¼6.96 | 93 K |  |  | body | paragraph | 4014f6bb7c | Recent advances of NMR and NQR studies of YBa 2 Cu 3 O 7âˆ’Î´ and YBa 2 Cu 4 O 8 |  | Y Itoh |  |  | 2007
61ba9eef2a711de29cc512e8 | YBa 2 Cu 4 O 8 | -2050036382 |  | YBa 2 Cu 4 O 8 |  |  | Oxides, Cuprates |  |  |  | 82 K |  |  | body | paragraph | 4014f6bb7c | Recent advances of NMR and NQR studies of YBa 2 Cu 3 O 7âˆ’Î´ and YBa 2 Cu 4 O 8 |  | Y Itoh |  |  | 2007
61ba9eef2a711de29cc512e9 | overdoped polycrys- talline Y1237 | 2015815193 | Y1237 | Y1237Y1237 | overdoped polycrys- talline | [5 empty] | 88 K |  |  | body | paragraph | 4014f6bb7c | Recent advances of NMR and NQR studies of YBa 2 Cu 3 O 7âˆ’Î´ and YBa 2 Cu 4 O 8 |  | Y Itoh |  |  | 2007
61ba9eef2a711de29cc512ea | YBa 2 Cu 4 O 8 (Y124) with bilayer CuO 2 | 1217714483 | Y124 | YBa 2 Cu 4 O 8 |  |  | Oxides, Cuprates |  |  |  | 82 K |  |  | body | figure | 4014f6bb7c | Recent advances of NMR and NQR studies of YBa 2 Cu 3 O 7âˆ’Î´ and YBa 2 Cu 4 O 8 |  | Y Itoh |  |  | 2007
61ba9eef2a711de29cc512eb | YBa 2 Cu 4 O 8 (Y124) with bilayer CuO 2 |  |  | CuO 2 |  |  | Oxides, Cuprates |  |  |  | 82 K |  |  | body | figure | 4014f6bb7c | Recent advances of NMR and NQR studies of YBa 2 Cu 3 O 7âˆ’Î´ and YBa 2 Cu 4 O 8 |  | Y Itoh |  |  | 2007
61ba9eef7ecf8b73e6c512fc | n = 1 (thin film) | -743076458 |  |  |  | thin film |  |  |  | n=1 | 80K |  |  | body | paragraph | 9b575fee7a | Charge Complementarity and Interlayer Coupling Between Charge Ordered Layers of Cuprates | 10.1023/b:josc.0000011842.21466.e5 | P SÃ¼le | Springer Science and Business Media LLC | Journal of Superconductivity | 2018
61ba9eef7ecf8b73e6c512fd | CaCu 2 O 8 | -2084507368 |  | CaCu 2 O 8 |  |  | Oxides, Cuprates |  |  |  | 85K |  |  | body | paragraph | 9b575fee7a | Charge Complementarity and Interlayer Coupling Between Charge Ordered Layers of Cuprates | 10.1023/b:josc.0000011842.21466.e5 | P SÃ¼le | Springer Science and Business Media LLC | Journal of Superconductivity | 2018
61ba9eef7ecf8b73e6c512fe | T l 2 Ba 2 CuO 6 | 1795445607 |  | T l 2 Ba 2 CuO 6 |  |  | Alloys |  |  |  | 85K |  |  | body | paragraph | 9b575fee7a | Charge Complementarity and Interlayer Coupling Between Charge Ordered Layers of Cuprates | 10.1023/b:josc.0000011842.21466.e5 | P SÃ¼le | Springer Science and Business Media LLC | Journal of Superconductivity | 2018
61ba9eef7ecf8b73e6c512ff | Bi2201 (Bi 2 Sr 2 CuO 6 | 946612641 | Bi2201 | Bi 2 Sr 2 CuO 6 |  |  | Oxides, Cuprates |  |  |  | 8.5K |  |  | body | paragraph | 9b575fee7a | Charge Complementarity and Interlayer Coupling Between Charge Ordered Layers of Cuprates | 10.1023/b:josc.0000011842.21466.e5 | P SÃ¼le | Springer Science and Business Media LLC | Journal of Superconductivity | 2018
61ba9ef011af647618c51291 | Ap- pendix S4 | -1959290975 | Ap- pendix S4 | S4 | [6 empty] | 6.14 K |  |  | body | figure | 3fd1e9963a | Transition from three-to two-dimensional Ising superconductivity in few-layer NbSe 2 by proximity effect from van der Waals heterostacking |  | Prakiran Baidya, Divya Sahani, Hemanta Kumar Kundu, Simrandeep Kaur, Priya Tiwari, Vivas Bagwe, John Jesudasan, Awadhesh Narayan, Pratap Raychaudhuri, Aveek Bid |  |  | 2021
61ba9ef01b5bc7b48bc51344 | magnesium diboride MgB 2 | -1929618285 | magnesium diboride | MgB 2 |  |  | Alloys, Borides |  |  |  | 40K |  |  | body | paragraph | 09ac91b730 | Electronic states of boron in superconducting MgB2 studied by11B NMR | 10.1007/bf03162449 | A P Gerashenko, K N Mikhalev, S V Verkhovskii, T V Dâ€™yachkova, A P Tyutyunnik, V G Zubkov | Springer Science and Business Media LLC | Applied Magnetic Resonance | 2014
61ba9ef01b5bc7b48bc51345 | polycrystalline MgB2 | -1461988808 |  | MgB2 |  | polycrystalline | Alloys, Borides |  |  |  | 39.5K |  |  | header | abstract | 09ac91b730 | Electronic states of boron in superconducting MgB2 studied by11B NMR | 10.1007/bf03162449 | A P Gerashenko, K N Mikhalev, S V Verkhovskii, T V Dâ€™yachkova, A P Tyutyunnik, V G Zubkov | Springer Science and Business Media LLC | Applied Magnetic Resonance | 2014
61ba9ef0c0bff55f4cc512e5 | CeCoIn 5 single crystals | 1010014196 |  | CeCoIn 5 |  | single crystals | Alloys |  |  |  | 2.3 K |  |  | body | paragraph | 8b2a26309f | Field Dependent Coherence Length in the Superclean, High-ÎºSuperconductorCeCoIn5 | 10.1103/physrevlett.97.127001 | L Debeer-Schmitt, C D Dewhurst, B W Hoogenboom, C Petrovic, M R Eskildsen | American Physical Society (APS) | Physical Review Letters | 2008
61ba9ef1c2c99830dec512dd | LaFeAsO 0.9 F 0.1 | 840032603 |  | LaFeAsO 0.9 F 0.1 |  |  | Iron-pnictides, Pnictides, Oxides, Fluorides |  |  |  | 27 K |  |  | body |  | 9706385dd6 | Signatures of Electronic Correlations in Optical Properties ofLaFeAsO1âˆ’xFx | 10.1103/physrevlett.102.027001 | A V Boris, N N Kovaleva, S S A Seo, J S Kim, P Popovich, Y Matiks, R K Kremer, B Keimer | American Physical Society (APS) | Physical Review Letters | 2014
61ba9ef1c2c99830dec512de | LaFeAsO 0.9 F 0.1 | 786122345 |  | LaFeAsO 0.9 F 0.1 |  |  | Iron-pnictides, Pnictides, Oxides, Fluorides |  |  |  | 27 K |  |  | body | figure | 9706385dd6 | Signatures of Electronic Correlations in Optical Properties ofLaFeAsO1âˆ’xFx | 10.1103/physrevlett.102.027001 | A V Boris, N N Kovaleva, S S A Seo, J S Kim, P Popovich, Y Matiks, R K Kremer, B Keimer | American Physical Society (APS) | Physical Review Letters | 2014
61ba9ef1c2c99830dec512df | LaFeAsO | 449784841 |  | LaFeAsO |  |  | Iron-pnictides, Oxides, Pnictides |  |  |  | 155 K | magnetic susceptibility |  | body | figure | 9706385dd6 | Signatures of Electronic Correlations in Optical Properties ofLaFeAsO1âˆ’xFx | 10.1103/physrevlett.102.027001 | A V Boris, N N Kovaleva, S S A Seo, J S Kim, P Popovich, Y Matiks, R K Kremer, B Keimer | American Physical Society (APS) | Physical Review Letters | 2014
61ba9ef1c2c99830dec512e0 | LaFeAsO0.9F0.1 | 1840144247 |  | LaFeAsO0.9F0.1 |  |  | Iron-pnictides, Pnictides, Oxides, Fluorides |  |  |  | 27 K |  |  | header | abstract | 9706385dd6 | Signatures of Electronic Correlations in Optical Properties ofLaFeAsO1âˆ’xFx | 10.1103/physrevlett.102.027001 | A V Boris, N N Kovaleva, S S A Seo, J S Kim, P Popovich, Y Matiks, R K Kremer, B Keimer | American Physical Society (APS) | Physical Review Letters | 2014
61ba9ef1c2c99830dec512e1 | LaFeAsO 0.9 F 0.1 | 1034492245 |  | LaFeAsO 0.9 F 0.1 |  |  | Iron-pnictides, Pnictides, Oxides, Fluorides |  |  |  | 27 K | resistivity |  | body | figure | 9706385dd6 | Signatures of Electronic Correlations in Optical Properties ofLaFeAsO1âˆ’xFx | 10.1103/physrevlett.102.027001 | A V Boris, N N Kovaleva, S S A Seo, J S Kim, P Popovich, Y Matiks, R K Kremer, B Keimer | American Physical Society (APS) | Physical Review Letters | 2014
61ba9ef1e4552e90a8c512c4 | GaMnAs with7% of Mn | -669616658 |  | GaMnAs | 7% of Mn |  | Pnictides |  |  |  | 10 K |  |  | body | paragraph | aae17fa2cf | Ferromagnetic GaMnAs/GaAs superlatticesâ€”MBE growth and magnetic properties | 10.1016/s0040-6090(02)00323-1 | J Sadowski, R Mathieu, P Svedlindh, M Karlsteen, J Kanski, Y Fu, J T Domagala, W Szuszkiewicz, B Hennion, D K Maude, R Airey, G Hill | Elsevier BV | Thin Solid Films | 2002
61ba9ef1e4552e90a8c512c5 | GaMnAs/GaAs SL | -737256338 |  | GaMnAs/GaAs SL |  |  | Alloys |  |  |  | 60 K |  |  | body | paragraph | aae17fa2cf | Ferromagnetic GaMnAs/GaAs superlatticesâ€”MBE growth and magnetic properties | 10.1016/s0040-6090(02)00323-1 | J Sadowski, R Mathieu, P Svedlindh, M Karlsteen, J Kanski, Y Fu, J T Domagala, W Szuszkiewicz, B Hennion, D K Maude, R Airey, G Hill | Elsevier BV | Thin Solid Films | 2002
61ba9ef1e4dc5fe1bac512c2 | Y 0.90 Ca 0.10 Ba 2 (Cu 0.985 Zn 0.015 ) 3 O 7-Î´ | 1032462125 |  | Y 0.90 Ca 0.10 Ba 2 (Cu 0.985 Zn 0.015 ) 3 O 7-Î´ |  |  | Oxides, Cuprates |  |  |  | 64K |  |  | body | figure | 44a3e6e0e2 | The doping phase diagram of Y 1-x Ca x Ba 2 (Cu 1-y Zn y ) 3 O 7-Î´ Î´ Î´ Î´ from transport measurements: tracking the pseudogap below T c |  | S H Naqib, J R Cooper, J L Tallon, R S Islam, R A Chakalov
61ba9ef1e4dc5fe1bac512c3 | Y 0.80 Ca 0.20 Ba 2 (Cu 0.96 Zn 0.04 ) 3 O 7-Î´ | -1902267412 |  | Y 0.80 Ca 0.20 Ba 2 (Cu 0.96 Zn 0.04 ) 3 O 7-Î´ |  |  | Oxides, Cuprates |  |  |  | 42.25K |  |  | body | figure | 44a3e6e0e2 | The doping phase diagram of Y 1-x Ca x Ba 2 (Cu 1-y Zn y ) 3 O 7-Î´ Î´ Î´ Î´ from transport measurements: tracking the pseudogap below T c |  | S H Naqib, J R Cooper, J L Tallon, R S Islam, R A Chakalov
61ba9ef1e4dc5fe1bac512c4 | Y 0.90 Ca 0.10 Ba 2 (Cu 0.985 Zn 0.015 ) 3 O 7-Î´ | 1034378503 |  | Y 0.90 Ca 0.10 Ba 2 (Cu 0.985 Zn 0.015 ) 3 O 7-Î´ |  |  | Oxides, Cuprates |  |  |  | 64K | Ï(T) |  | body | paragraph | 44a3e6e0e2 | The doping phase diagram of Y 1-x Ca x Ba 2 (Cu 1-y Zn y ) 3 O 7-Î´ Î´ Î´ Î´ from transport measurements: tracking the pseudogap below T c |  | S H Naqib, J R Cooper, J L Tallon, R S Islam, R A Chakalov
61ba9ef1e4dc5fe1bac512c5 | Y 0.95 Ca 0.05 Ba 2 Cu 3 O 7-Î´ (thin film, p = 0.148 | 980041242 |  | Y 0.95 Ca 0.05 Ba 2 Cu 3 O 7-Î´ |  | thin film | Alloys |  |  | p=0.148 | 85.2K |  |  | body | figure | 44a3e6e0e2 | The doping phase diagram of Y 1-x Ca x Ba 2 (Cu 1-y Zn y ) 3 O 7-Î´ Î´ Î´ Î´ from transport measurements: tracking the pseudogap below T c |  | S H Naqib, J R Cooper, J L Tallon, R S Islam, R A Chakalov
61ba9ef1e4dc5fe1bac512c6 | Y 0.95 Ca 0.05 Ba 2 Cu 3 O 7-Î´ | 1266057484 |  | Y 0.95 Ca 0.05 Ba 2 Cu 3 O 7-Î´ |  |  | Oxides, Cuprates |  |  |  | 81.8K | Resistivity |  | body | figure | 44a3e6e0e2 | The doping phase diagram of Y 1-x Ca x Ba 2 (Cu 1-y Zn y ) 3 O 7-Î´ Î´ Î´ Î´ from transport measurements: tracking the pseudogap below T c |  | S H Naqib, J R Cooper, J L Tallon, R S Islam, R A Chakalov
61ba9ef1e4dc5fe1bac512c7 | Y 0.80 Ca 0.20 Ba 2 (Cu 0.97 Zn 0.03 ) 3 O 7-Î´ (sintered, p = 0.185 | -1600056689 |  | Y 0.80 Ca 0.20 Ba 2 (Cu 0.97 Zn 0.03 ) 3 O 7-Î´ |  |  | Alloys |  |  | p=0.185 | 45.8K |  |  | body | figure | 44a3e6e0e2 | The doping phase diagram of Y 1-x Ca x Ba 2 (Cu 1-y Zn y ) 3 O 7-Î´ Î´ Î´ Î´ from transport measurements: tracking the pseudogap below T c |  | S H Naqib, J R Cooper, J L Tallon, R S Islam, R A Chakalov
61ba9ef1e4dc5fe1bac512c8 | pure Y123 | -877662419 | Y123 | Y123Y123 | pure | [5 empty] | 93K |  |  | body | figure | 44a3e6e0e2 | The doping phase diagram of Y 1-x Ca x Ba 2 (Cu 1-y Zn y ) 3 O 7-Î´ Î´ Î´ Î´ from transport measurements: tracking the pseudogap below T c |  | S H Naqib, J R Cooper, J L Tallon, R S Islam, R A Chakalov
61ba9ef1e4dc5fe1bac512c9 | pure Y123 | -806454106 | Y123 | Y123Y123 | pure | [5 empty] | 93K |  |  | body | paragraph | 44a3e6e0e2 | The doping phase diagram of Y 1-x Ca x Ba 2 (Cu 1-y Zn y ) 3 O 7-Î´ Î´ Î´ Î´ from transport measurements: tracking the pseudogap below T c |  | S H Naqib, J R Cooper, J L Tallon, R S Islam, R A Chakalov
61ba9ef1e4dc5fe1bac512ca | Y 0.80 Ca 0.20 Ba 2 (Cu 0.96 Zn 0.04 ) 3 O 7-Î´ (sintered, p = 0.198 | -1805897091 |  | Y 0.80 Ca 0.20 Ba 2 (Cu 0.96 Zn 0.04 ) 3 O 7-Î´ |  |  | Alloys |  |  | p=0.198 | 36.7K |  |  | body | figure | 44a3e6e0e2 | The doping phase diagram of Y 1-x Ca x Ba 2 (Cu 1-y Zn y ) 3 O 7-Î´ Î´ Î´ Î´ from transport measurements: tracking the pseudogap below T c |  | S H Naqib, J R Cooper, J L Tallon, R S Islam, R A Chakalov
61ba9ef1e4dc5fe1bac512cb | Y 0.80 Ca 0.20 Ba 2 (Cu 0.96 Zn 0.04 ) 3 O 7-Î´ with p = 0.184 Â± 0.003 | -214996532 |  | Y 0.80 Ca 0.20 Ba 2 (Cu 0.96 Zn 0.04 ) 3 O 7-Î´ |  |  | Alloys |  |  | p=0.184 Â± 0.003 | 42.25K | Ï(T) |  | body | paragraph | 44a3e6e0e2 | The doping phase diagram of Y 1-x Ca x Ba 2 (Cu 1-y Zn y ) 3 O 7-Î´ Î´ Î´ Î´ from transport measurements: tracking the pseudogap below T c |  | S H Naqib, J R Cooper, J L Tallon, R S Islam, R A Chakalov
61ba9ef1e4dc5fe1bac512cc | Zn-free) | -84554990 |  |  | Zn-free | [5 empty] | 70K |  |  | body | paragraph | 44a3e6e0e2 | The doping phase diagram of Y 1-x Ca x Ba 2 (Cu 1-y Zn y ) 3 O 7-Î´ Î´ Î´ Î´ from transport measurements: tracking the pseudogap below T c |  | S H Naqib, J R Cooper, J L Tallon, R S Islam, R A Chakalov
61ba9ef1e4dc5fe1bac512cd | Y 0.95 Ca 0.05 Ba 2 (Cu 0.98 Zn 0.02 ) 3 O 7-Î´ thin film | 129589550 |  | Y 0.95 Ca 0.05 Ba 2 (Cu 0.98 Zn 0.02 ) 3 O 7-Î´ |  | thin film | Oxides, Cuprates |  |  |  | 63.6K |  |  | body | paragraph | 44a3e6e0e2 | The doping phase diagram of Y 1-x Ca x Ba 2 (Cu 1-y Zn y ) 3 O 7-Î´ Î´ Î´ Î´ from transport measurements: tracking the pseudogap below T c |  | S H Naqib, J R Cooper, J L Tallon, R S Islam, R A Chakalov
61ba9ef1e4dc5fe1bac512ce | Y 0.80 Ca 0.20 Ba 2 Cu 3 O 7-Î´ | -1332142809 |  | Y 0.80 Ca 0.20 Ba 2 Cu 3 O 7-Î´ |  |  | Oxides, Cuprates |  |  |  | 81K |  |  | body | figure | 44a3e6e0e2 | The doping phase diagram of Y 1-x Ca x Ba 2 (Cu 1-y Zn y ) 3 O 7-Î´ Î´ Î´ Î´ from transport measurements: tracking the pseudogap below T c |  | S H Naqib, J R Cooper, J L Tallon, R S Islam, R A Chakalov
61ba9ef1e4dc5fe1bac512cf | slightly overdoped Y 0.95 Ca 0.05 Ba 2 (Cu 0.98 Zn 0.02 ) 3 O 7-Î´ thin film | -486018269 |  | Y 0.95 Ca 0.05 Ba 2 (Cu 0.98 Zn 0.02 ) 3 O 7-Î´ | slightly overdoped | thin film | Oxides, Cuprates |  |  |  | 64K |  |  | body | figure | 44a3e6e0e2 | The doping phase diagram of Y 1-x Ca x Ba 2 (Cu 1-y Zn y ) 3 O 7-Î´ Î´ Î´ Î´ from transport measurements: tracking the pseudogap below T c |  | S H Naqib, J R Cooper, J L Tallon, R S Islam, R A Chakalov
61ba9ef1e4dc5fe1bac512d0 | underdoped Y 0.95 Ca 0.05 Ba 2 Cu 3 O 7-Î´ thin film (p = 0.148 Â± 0.003 | -881804752 |  | Y 0.95 Ca 0.05 Ba 2 Cu 3 O 7-Î´ | underdoped | thin film | Alloys |  |  | p=0.148 Â± 0.003 | 85.2K |  |  | body | figure | 44a3e6e0e2 | The doping phase diagram of Y 1-x Ca x Ba 2 (Cu 1-y Zn y ) 3 O 7-Î´ Î´ Î´ Î´ from transport measurements: tracking the pseudogap below T c |  | S H Naqib, J R Cooper, J L Tallon, R S Islam, R A Chakalov
61ba9ef111af647618c51292 | CeRh 0.3 Ir 0.7 In 5 | 1178971326 |  | CeRh 0.3 Ir 0.7 In 5 |  |  | Alloys |  |  |  | 0.2 Â± 0.1 K |  |  | body | figure | 84060b404b | Enhancing the Superconducting Transition Temperature ofCeRh1âˆ’xIrxIn5due to the Strong-Coupling Effects of Antiferromagnetic Spin Fluctuations: AnIn115Nuclear Quadrupole Resonance Study | 10.1103/physrevlett.96.147001 | Shinji Kawasaki, Mitsuharu Yashima, Yoichi Mugino, Hidekazu Mukuda, Yoshio Kitaoka, Hiroaki Shishido, Yoshichika ÅŒnuki | American Physical Society (APS) | Physical Review Letters | 2008
61ba9ef111af647618c51293 | CeRh 0.5 Ir 0.5 In 5 | 1605405194 |  | CeRh 0.5 Ir 0.5 In 5 |  |  | Alloys |  |  |  | 1 K |  |  | body | paragraph | 84060b404b | Enhancing the Superconducting Transition Temperature ofCeRh1âˆ’xIrxIn5due to the Strong-Coupling Effects of Antiferromagnetic Spin Fluctuations: AnIn115Nuclear Quadrupole Resonance Study | 10.1103/physrevlett.96.147001 | Shinji Kawasaki, Mitsuharu Yashima, Yoichi Mugino, Hidekazu Mukuda, Yoshio Kitaoka, Hiroaki Shishido, Yoshichika ÅŒnuki | American Physical Society (APS) | Physical Review Letters | 2008
61ba9ef111af647618c51294 | CeIrIn 5 | 1060211848 |  | CeIrIn 5 |  |  | Alloys |  |  |  | 0.4 K |  |  | body | paragraph | 84060b404b | Enhancing the Superconducting Transition Temperature ofCeRh1âˆ’xIrxIn5due to the Strong-Coupling Effects of Antiferromagnetic Spin Fluctuations: AnIn115Nuclear Quadrupole Resonance Study | 10.1103/physrevlett.96.147001 | Shinji Kawasaki, Mitsuharu Yashima, Yoichi Mugino, Hidekazu Mukuda, Yoshio Kitaoka, Hiroaki Shishido, Yoshichika ÅŒnuki | American Physical Society (APS) | Physical Review Letters | 2008
61ba9ef111af647618c51295 | CeIrIn 5 | 1025528640 |  | CeIrIn 5 |  |  | Alloys |  |  |  | 1 K |  | 3 GPa | body | paragraph | 84060b404b | Enhancing the Superconducting Transition Temperature ofCeRh1âˆ’xIrxIn5due to the Strong-Coupling Effects of Antiferromagnetic Spin Fluctuations: AnIn115Nuclear Quadrupole Resonance Study | 10.1103/physrevlett.96.147001 | Shinji Kawasaki, Mitsuharu Yashima, Yoichi Mugino, Hidekazu Mukuda, Yoshio Kitaoka, Hiroaki Shishido, Yoshichika ÅŒnuki | American Physical Society (APS) | Physical Review Letters | 2008
61ba9ef111af647618c51296 | CeRh 0.5 Ir 0.5 In 5 | 1254992032 |  | CeRh 0.5 Ir 0.5 In 5 |  |  | Alloys |  |  |  | 0.8 K |  |  | body | paragraph | 84060b404b | Enhancing the Superconducting Transition Temperature ofCeRh1âˆ’xIrxIn5due to the Strong-Coupling Effects of Antiferromagnetic Spin Fluctuations: AnIn115Nuclear Quadrupole Resonance Study | 10.1103/physrevlett.96.147001 | Shinji Kawasaki, Mitsuharu Yashima, Yoichi Mugino, Hidekazu Mukuda, Yoshio Kitaoka, Hiroaki Shishido, Yoshichika ÅŒnuki | American Physical Society (APS) | Physical Review Letters | 2008
61ba9ef111af647618c51297 | x = 0.9 | -1209738894 | [7 empty] | x=0.9 | 0.35 K |  |  | body | figure | 84060b404b | Enhancing the Superconducting Transition Temperature ofCeRh1âˆ’xIrxIn5due to the Strong-Coupling Effects of Antiferromagnetic Spin Fluctuations: AnIn115Nuclear Quadrupole Resonance Study | 10.1103/physrevlett.96.147001 | Shinji Kawasaki, Mitsuharu Yashima, Yoichi Mugino, Hidekazu Mukuda, Yoshio Kitaoka, Hiroaki Shishido, Yoshichika ÅŒnuki | American Physical Society (APS) | Physical Review Letters | 2008
61ba9ef111af647618c51298 | x = 0.9 | -1178920780 | [7 empty] | x=0.9 | 0.35 K |  |  | body | figure | 84060b404b | Enhancing the Superconducting Transition Temperature ofCeRh1âˆ’xIrxIn5due to the Strong-Coupling Effects of Antiferromagnetic Spin Fluctuations: AnIn115Nuclear Quadrupole Resonance Study | 10.1103/physrevlett.96.147001 | Shinji Kawasaki, Mitsuharu Yashima, Yoichi Mugino, Hidekazu Mukuda, Yoshio Kitaoka, Hiroaki Shishido, Yoshichika ÅŒnuki | American Physical Society (APS) | Physical Review Letters | 2008
61ba9ef111af647618c51299 | x = 0.9 | -1092283097 | [7 empty] | x=0.9 | 0.3 K |  |  | body | paragraph | 84060b404b | Enhancing the Superconducting Transition Temperature ofCeRh1âˆ’xIrxIn5due to the Strong-Coupling Effects of Antiferromagnetic Spin Fluctuations: AnIn115Nuclear Quadrupole Resonance Study | 10.1103/physrevlett.96.147001 | Shinji Kawasaki, Mitsuharu Yashima, Yoichi Mugino, Hidekazu Mukuda, Yoshio Kitaoka, Hiroaki Shishido, Yoshichika ÅŒnuki | American Physical Society (APS) | Physical Review Letters | 2008
61ba9ef111af647618c5129a | x = 0.9 | -1173143526 | [7 empty] | x=0.9 | 0.35 K |  |  | body | paragraph | 84060b404b | Enhancing the Superconducting Transition Temperature ofCeRh1âˆ’xIrxIn5due to the Strong-Coupling Effects of Antiferromagnetic Spin Fluctuations: AnIn115Nuclear Quadrupole Resonance Study | 10.1103/physrevlett.96.147001 | Shinji Kawasaki, Mitsuharu Yashima, Yoichi Mugino, Hidekazu Mukuda, Yoshio Kitaoka, Hiroaki Shishido, Yoshichika ÅŒnuki | American Physical Society (APS) | Physical Review Letters | 2008
61ba9ef111af647618c5129b | CeIrIn5 | 125871020 |  | CeIrIn5 |  |  | Alloys |  |  |  | 0.4 K |  |  | header | abstract | 84060b404b | Enhancing the Superconducting Transition Temperature ofCeRh1âˆ’xIrxIn5due to the Strong-Coupling Effects of Antiferromagnetic Spin Fluctuations: AnIn115Nuclear Quadrupole Resonance Study | 10.1103/physrevlett.96.147001 | Shinji Kawasaki, Mitsuharu Yashima, Yoichi Mugino, Hidekazu Mukuda, Yoshio Kitaoka, Hiroaki Shishido, Yoshichika ÅŒnuki | American Physical Society (APS) | Physical Review Letters | 2008
61ba9ef11b5bc7b48bc51346 | pure Ca- intercalated Î²-Sb bilayer | -948181443 |  |  | pure Ca- intercalated Î²-Sb | bilayer |  |  |  |  | 6.7 K |  |  | body | figure | 9c30014d9c | Protective layer enhanced the stability and superconductivity of tailored antimonene bilayer | 10.1103/physrevmaterials.2.126004 | Jun-Jie Zhang, Yang Zhang, Shuai Dong | American Physical Society (APS) | Physical Review Materials | 2018
61ba9ef21b93c0c6bec51308 | x = 0.235 | -598579501 | [7 empty] | x=0.235 | 26K |  |  | body | paragraph | c6fa4be0bb | Sign-reversal of the in-plane resistivity anisotropy in hole-doped iron pnictides | 10.1038/ncomms2933 | E C Blomberg, M A Tanatar, R M Fernandes, I I Mazin, Bing Shen, Hai-Hu Wen, M D Johannes, J Schmalian, R Prozorov | Springer Science and Business Media LLC | Nature Communications | 2014
61ba9ef21b93c0c6bec51309 | x = 0.259 | 1287639859 | [7 empty] | x=0.259 | 28K |  |  | body | paragraph | c6fa4be0bb | Sign-reversal of the in-plane resistivity anisotropy in hole-doped iron pnictides | 10.1038/ncomms2933 | E C Blomberg, M A Tanatar, R M Fernandes, I I Mazin, Bing Shen, Hai-Hu Wen, M D Johannes, J Schmalian, R Prozorov | Springer Science and Business Media LLC | Nature Communications | 2014
61ba9ef21b93c0c6bec5130a | x = 0.202 | -2139477735 | [7 empty] | x=0.202 | 10K |  |  | body | paragraph | c6fa4be0bb | Sign-reversal of the in-plane resistivity anisotropy in hole-doped iron pnictides | 10.1038/ncomms2933 | E C Blomberg, M A Tanatar, R M Fernandes, I I Mazin, Bing Shen, Hai-Hu Wen, M D Johannes, J Schmalian, R Prozorov | Springer Science and Business Media LLC | Nature Communications | 2014
61ba9ef21b93c0c6bec5130b | x = 0.34 | 972004535 | [7 empty] | x=0.34 | 38 K | resistiv- ity |  | body | paragraph | c6fa4be0bb | Sign-reversal of the in-plane resistivity anisotropy in hole-doped iron pnictides | 10.1038/ncomms2933 | E C Blomberg, M A Tanatar, R M Fernandes, I I Mazin, Bing Shen, Hai-Hu Wen, M D Johannes, J Schmalian, R Prozorov | Springer Science and Business Media LLC | Nature Communications | 2014
61ba9ef2783c1e8128c513cb | RbEuFe 4 As 4 | 1851637927 |  | RbEuFe 4 As 4 |  |  | Iron-pnictides, Pnictides |  |  |  | 35K |  |  | body | paragraph | 25ee5a1470 | When superconductivity does not fear magnetism: Insight into electronic structure of RbEuFe 4 As 4 |  | T K Kim, K S Pervakov, D V Evtushinsky, S W Jung, G Poelchen, K Kummer, V A Vlasenko, V M Pudalov, D Roditchev |  |  | 2020
61ba9ef2783c1e8128c513cc | RbEuFe 4 As 4 | 1876670351 |  | RbEuFe 4 As 4 |  |  | Iron-pnictides, Pnictides |  |  |  | 36K |  |  | body | paragraph | 25ee5a1470 | When superconductivity does not fear magnetism: Insight into electronic structure of RbEuFe 4 As 4 |  | T K Kim, K S Pervakov, D V Evtushinsky, S W Jung, G Poelchen, K Kummer, V A Vlasenko, V M Pudalov, D Roditchev |  |  | 2020
61ba9ef212cb23f3dfc512f3 | 0.15 | -1350110307 | [8 empty] | 21 K |  |  | body | paragraph | c8149b73d5 | Electrodynamics of correlated electron matter | 10.1002/andp.200510194 | S V Dordevic, D N Basov | Wiley | Annalen der Physik | 2002
61ba9ef212cb23f3dfc512f4 | YBa2Cu3O6.65 | -1276220277 |  | YBa2Cu3O6.65 |  |  | Oxides, Cuprates |  |  |  | 60 K |  |  | body | paragraph | c8149b73d5 | Electrodynamics of correlated electron matter | 10.1002/andp.200510194 | S V Dordevic, D N Basov | Wiley | Annalen der Physik | 2002
61ba9ef212cb23f3dfc512f5 | 0.13 | 2052526553 | [8 empty] | 15 K |  |  | body | paragraph | c8149b73d5 | Electrodynamics of correlated electron matter | 10.1002/andp.200510194 | S V Dordevic, D N Basov | Wiley | Annalen der Physik | 2002
61ba9ef212cb23f3dfc512f6 | 8âˆ’Î´ | -2087491216 |  | 8âˆ’Î´ |  |  | Alloys |  |  |  | 88 K |  |  | body | figure | c8149b73d5 | Electrodynamics of correlated electron matter | 10.1002/andp.200510194 | S V Dordevic, D N Basov | Wiley | Annalen der Physik | 2002
61ba9ef212cb23f3dfc512f7 | 0.17 | -442377141 | [8 empty] | 15 K |  |  | body | paragraph | c8149b73d5 | Electrodynamics of correlated electron matter | 10.1002/andp.200510194 | S V Dordevic, D N Basov | Wiley | Annalen der Physik | 2002
61ba9ef220fc3eae4bc51346 | Al 6 Re | 1907153316 |  | Al 6 Re |  |  | Alloys |  |  |  | 0.74 K |  |  | body | figure | 6749600a77 | Magnetotransport in Al6Re | 10.1103/physrevb.100.054509 | Erjian Cheng, Darren C Peets, Chuanying Xi, Yeyu Huang, Li Pi, Shiyan Li | American Physical Society (APS) | Physical Review B | 2019
61ba9ef35ad933a7cac5127f | FeSe 1âˆ’x | -1229909017 |  | FeSe 1âˆ’x |  |  | Iron-chalcogenides, Chalcogenides |  |  |  | 27 K |  |  | header | abstract | 6d0247275e | Possible superconductivity in Fe-Sb based materials: Density functional study of LiFeSb | 10.1103/physrevb.78.174520 | Lijun Zhang, Alaska Subedi, D J Singh, M H Du | American Physical Society (APS) | Physical Review B | 2008
61ba9ef35ad933a7cac51280 | electron-doped LaFeAsO 1âˆ’x F x | 634676326 |  | LaFeAsO 1âˆ’x F x | electron-doped |  | Iron-pnictides, Pnictides, Oxides, Fluorides |  |  |  | 55K |  |  | header | abstract | 6d0247275e | Possible superconductivity in Fe-Sb based materials: Density functional study of LiFeSb | 10.1103/physrevb.78.174520 | Lijun Zhang, Alaska Subedi, D J Singh, M H Du | American Physical Society (APS) | Physical Review B | 2008
61ba9ef35ad933a7cac51281 | electron-doped LaFeAsO 1âˆ’x F x | 634676326 |  | LaFeAsO 1âˆ’x F x | electron-doped |  | Iron-pnictides, Pnictides, Oxides, Fluorides |  |  |  | 26K |  |  | header | abstract | 6d0247275e | Possible superconductivity in Fe-Sb based materials: Density functional study of LiFeSb | 10.1103/physrevb.78.174520 | Lijun Zhang, Alaska Subedi, D J Singh, M H Du | American Physical Society (APS) | Physical Review B | 2008
61ba9ef37ecf8b73e6c51301 | KV 3 Sb 5 crystals | 1700573496 |  | KV 3 Sb 5 |  | crystals | Alloys |  |  |  | 0.93 K | magnetic suscepti- bility |  | body | paragraph | 6707aa5bb7 | Superconductivity in the Z 2 kagome metal KV 3 Sb 5 |  | Brenden R Ortiz, Paul M Sarte, Eric M Kenney, Michael J Graf, Samuel M L Teicher, Ram Seshadri, Stephen D Wilson |  |  | 2021
61ba9ef37ecf8b73e6c51302 | AV 3 Sb 5 | -902489608 |  | AV 3 Sb 5 |  |  | Alloys |  |  |  | 78-80 K |  |  | body | paragraph | 6707aa5bb7 | Superconductivity in the Z 2 kagome metal KV 3 Sb 5 |  | Brenden R Ortiz, Paul M Sarte, Eric M Kenney, Michael J Graf, Samuel M L Teicher, Ram Seshadri, Stephen D Wilson |  |  | 2021
61ba9ef37ecf8b73e6c51303 | KV 3 Sb 5 single crystals | -1925330709 |  | KV 3 Sb 5 |  | single crystals | Alloys |  |  |  | 2 K | heat capacity |  | body | paragraph | 6707aa5bb7 | Superconductivity in the Z 2 kagome metal KV 3 Sb 5 |  | Brenden R Ortiz, Paul M Sarte, Eric M Kenney, Michael J Graf, Samuel M L Teicher, Ram Seshadri, Stephen D Wilson |  |  | 2021
61ba9ef37ecf8b73e6c51304 | single crystals of KV 3 Sb 5 | -485426969 |  | KV 3 Sb 5 |  | single crystals | Alloys |  |  |  | 0.93 K |  |  | body | paragraph | 6707aa5bb7 | Superconductivity in the Z 2 kagome metal KV 3 Sb 5 |  | Brenden R Ortiz, Paul M Sarte, Eric M Kenney, Michael J Graf, Samuel M L Teicher, Ram Seshadri, Stephen D Wilson |  |  | 2021
61ba9ef37ecf8b73e6c51305 | CsV 3 Sb 5 | -2044648344 |  | CsV 3 Sb 5 |  |  | Alloys |  |  |  | 2.5 K |  |  | body | paragraph | 6707aa5bb7 | Superconductivity in the Z 2 kagome metal KV 3 Sb 5 |  | Brenden R Ortiz, Paul M Sarte, Eric M Kenney, Michael J Graf, Samuel M L Teicher, Ram Seshadri, Stephen D Wilson |  |  | 2021
61ba9ef34217bb9076c51345 | LaAlO 3 /SrTiO 3 (LAO/STO) | 689500013 |  | LaAlO 3 |  |  | Oxides |  | SrTiO 3 (LAO/STO |  | 0.2 K |  |  | body | paragraph | 32e7b0f115 | Two-band superconductivity in doped SrTiO3films and interfaces | 10.1103/physrevb.87.014510 | R M Fernandes, J T Haraldsen, P WÃ¶lfle, A V Balatsky | American Physical Society (APS) | Physical Review B | 2012
61ba9ef34217bb9076c51346 | bulk STO | 2079212446 | STO |  |  | bulk |  |  |  |  | 0.2 K |  |  | body | paragraph | 32e7b0f115 | Two-band superconductivity in doped SrTiO3films and interfaces | 10.1103/physrevb.87.014510 | R M Fernandes, J T Haraldsen, P WÃ¶lfle, A V Balatsky | American Physical Society (APS) | Physical Review B | 2012
61ba9ef3e4dc5fe1bac512d1 | hole doped C 60 /CHCl 3 | -1226988674 |  | C 60 /CHCl 3 |  |  | Alloys |  |  |  | 80 K |  |  | body | paragraph | ba60d444b4 | Possible universal cause of high-T c superconductivity in different metals | 10.1134/1.1545577 | M Ya. Amusia, V R Shaginyan | Pleiades Publishing Ltd | Journal of Experimental and Theoretical Physics Letters | 2002
61ba9ef3e4dc5fe1bac512d2 | CHBr 3 | -765220637 |  | CHBr 3 |  |  | Hydrides, Carbides |  |  |  | 11 K |  |  | body | paragraph | ba60d444b4 | Possible universal cause of high-T c superconductivity in different metals | 10.1134/1.1545577 | M Ya. Amusia, V R Shaginyan | Pleiades Publishing Ltd | Journal of Experimental and Theoretical Physics Letters | 2002
61ba9ef3e4dc5fe1bac512d3 | C 60 crystals | 1901176394 |  | C 60 |  | crystals | Carbides |  |  |  | 52 K |  |  | body | paragraph | ba60d444b4 | Possible universal cause of high-T c superconductivity in different metals | 10.1134/1.1545577 | M Ya. Amusia, V R Shaginyan | Pleiades Publishing Ltd | Journal of Experimental and Theoretical Physics Letters | 2002
61ba9ef3e4dc5fe1bac512d4 | C 60 crystals | 1982043853 |  | C 60 |  | crystals | Carbides |  |  |  | 18 K |  |  | body | paragraph | ba60d444b4 | Possible universal cause of high-T c superconductivity in different metals | 10.1134/1.1545577 | M Ya. Amusia, V R Shaginyan | Pleiades Publishing Ltd | Journal of Experimental and Theoretical Physics Letters | 2002
61ba9ef3e4dc5fe1bac512d5 | CHCl 3 | -580057994 |  | CHCl 3 |  |  | Hydrides, Carbides |  |  |  | 26 K |  |  | body | paragraph | ba60d444b4 | Possible universal cause of high-T c superconductivity in different metals | 10.1134/1.1545577 | M Ya. Amusia, V R Shaginyan | Pleiades Publishing Ltd | Journal of Experimental and Theoretical Physics Letters | 2002
61ba9ef35cc438644dc512c5 | Pb | 58134862 |  | Pb |  |  | Alloys |  |  |  | 7.2 K |  |  | body | paragraph | 16feeab838 | Proximity-effect-induced superconducting phase in the topological insulator Bi2Se3 | 10.1103/physrevb.86.134504 | Fan Yang, Fanming Qu, Jie Shen, Yue Ding, Jun Chen, Zhongqing Ji, Guangtong Liu, Jie Fan, Changli Yang, Liang Fu, Li Lu | American Physical Society (APS) | Physical Review B | 2012
61ba9ef32b9a12e3d2c51315 | single crystals of (Bi, Pb)-2212 | 784641188 | Bi, Pb)-2212 |  |  | single crystals |  |  |  |  | 89K |  |  | body | figure | 0911b23ef7 | Doping dependence of many-body effects along the nodal direction in the high-Tccuprate(Bi,Pb)2Sr2CaCu2O8 | 10.1103/physrevb.69.140507 | A Koitzsch, S V Borisenko, A A Kordyuk, T K Kim, M Knupfer, J Fink, H Berger, R Follath | American Physical Society (APS) | Physical Review B | 2004
61ba9ef32b9a12e3d2c51316 | optimally doped (OP89) | 602580734 |  | (OP89 | optimally doped |  | Alloys |  |  |  | 89K |  |  | body | figure | 0911b23ef7 | Doping dependence of many-body effects along the nodal direction in the high-Tccuprate(Bi,Pb)2Sr2CaCu2O8 | 10.1103/physrevb.69.140507 | A Koitzsch, S V Borisenko, A A Kordyuk, T K Kim, M Knupfer, J Fink, H Berger, R Follath | American Physical Society (APS) | Physical Review B | 2004
61ba9ef32b9a12e3d2c51317 | optimally doped (OP89) | 602580734 |  | (OP89 | optimally doped |  | Alloys |  |  |  | 61K |  |  | body | figure | 0911b23ef7 | Doping dependence of many-body effects along the nodal direction in the high-Tccuprate(Bi,Pb)2Sr2CaCu2O8 | 10.1103/physrevb.69.140507 | A Koitzsch, S V Borisenko, A A Kordyuk, T K Kim, M Knupfer, J Fink, H Berger, R Follath | American Physical Society (APS) | Physical Review B | 2004
61ba9ef31b5bc7b48bc51349 | LSCO overdoped | -1842686224 | LSCO | [7 empty] | 26.86K |  |  | body | paragraph | e50675bc99 | Theory of the diamagnetism above the critical temperature for cuprates | 10.1103/physrevb.69.134510 | J L GonzÃ¡lez, E V L De Mello | American Physical Society (APS) | Physical Review B | 2003
61ba9ef385b12ae79ac512c3 | Rb 0.77 Fe 1.61 Se 2 | -2140807772 |  | Rb 0.77 Fe 1.61 Se 2 |  |  | Iron-chalcogenides, Chalcogenides |  |  |  | 32.6 K |  |  | body | paragraph | 07c86b3ee1 | Direct observation of spinâ€“orbit coupling in iron-based superconductors | 10.1038/nphys3594 | S V Borisenko, D V Evtushinsky, Z-H Liu, I Morozov, R Kappenberger, S Wurmehl, B BÃ¼chner, A N Yaresko, T K Kim, M Hoesch, T Wolf, N D Zhigadlo | Springer Science and Business Media LLC | Nature Physics | 2015
61ba9ef32227d4ac07c5129d | BaFe 2âˆ’x Co x As 2 | -2127519189 |  | BaFe 2âˆ’x Co x As 2 |  |  | Iron-pnictides, Pnictides |  |  |  | 20 K |  |  | body | paragraph | 856ba0008f | Single-Crystal Growth of BaFe2âˆ’x Co x As2 Without Fluxing Agent | 10.1007/s10948-011-1163-z | Changjin Zhang, Lei Zhang, Chuanying Xi, Langsheng Ling, Wei Tong, Shun Tan, Yuheng Zhang | Springer Science and Business Media LLC | Journal of Superconductivity and Novel Magnetism | 2011
61ba9ef32227d4ac07c5129e | x=0.15 | -1539303851 | [7 empty] | x=0.15 | 23.3 K |  |  | body | paragraph | 856ba0008f | Single-Crystal Growth of BaFe2âˆ’x Co x As2 Without Fluxing Agent | 10.1007/s10948-011-1163-z | Changjin Zhang, Lei Zhang, Chuanying Xi, Langsheng Ling, Wei Tong, Shun Tan, Yuheng Zhang | Springer Science and Business Media LLC | Journal of Superconductivity and Novel Magnetism | 2011
61ba9ef461d1c9d20fc512ea | under-doped BSCCO single crystal | -1719110046 | BSCCO |  | under-doped | single crystal |  |  |  |  | 72.4 K |  |  | body | paragraph | 098b971111 | Josephson plasma resonance in solid and glass phases of Bi2Sr2CaCu2O8+Î´ | 10.1016/s0921-4534(01)00677-3 | Itsuhiro Kakeya, Ryo Nakamura, Tomoyuki Wada, Kazuo Kadowaki | Elsevier BV | Physica C: Superconductivity | 2000
61ba9ef4783c1e8128c513cd | 0.06 | -908523173 | [8 empty] | 5.5 K |  |  | body | paragraph | c53fc70420 | Field-induced thermal metal-to-insulator transition in underdoped LSCO | 10.1016/j.physc.2004.03.054 | D G Hawthorn, R W Hill, F Ronning, Mike Sutherland, Etienne Boaknin, M A Tanatar, Johnpierre Paglione, S Wakimoto, H Zhang, Louis Taillefer | Elsevier BV | Physica C: Superconductivity | 2003
61ba9ef4d52116ffe1c512ec | x = 0.15 | -1220787855 | [7 empty] | x=0.15 | 11 K |  |  | body | paragraph | e8b9951891 | Discovery of a novel 112-type iron-pnictide and La-doping induced superconductivity in Eu 1âˆ’ x La x FeAs 2 ( x = 0â€“0.15) | 10.1016/j.scib.2016.12.015 | Jia Yu, Tong Liu, Bo-Jin Pan, Bin-Bin Ruan, Xiao-Chuan Wang, Qing-Ge Mu, Kang Zhao, Gen-Fu Chen, Zhi-An Ren | Elsevier BV | Science Bulletin | 2017
61ba9ef4d52116ffe1c512ed | SmFeAs(O,F) | -1513656680 |  | SmFeAs(O,F |  |  | Alloys |  |  |  | 55 K |  |  | body | paragraph | e8b9951891 | Discovery of a novel 112-type iron-pnictide and La-doping induced superconductivity in Eu 1âˆ’ x La x FeAs 2 ( x = 0â€“0.15) | 10.1016/j.scib.2016.12.015 | Jia Yu, Tong Liu, Bo-Jin Pan, Bin-Bin Ruan, Xiao-Chuan Wang, Qing-Ge Mu, Kang Zhao, Gen-Fu Chen, Zhi-An Ren | Elsevier BV | Science Bulletin | 2017
61ba9ef4d52116ffe1c512ee | Eu 1-x La x FeAs 2 | 1431506155 |  | Eu 1-x La x FeAs 2 |  |  | Iron-pnictides, Pnictides |  |  |  | 11 K |  |  | body | paragraph | e8b9951891 | Discovery of a novel 112-type iron-pnictide and La-doping induced superconductivity in Eu 1âˆ’ x La x FeAs 2 ( x = 0â€“0.15) | 10.1016/j.scib.2016.12.015 | Jia Yu, Tong Liu, Bo-Jin Pan, Bin-Bin Ruan, Xiao-Chuan Wang, Qing-Ge Mu, Kang Zhao, Gen-Fu Chen, Zhi-An Ren | Elsevier BV | Science Bulletin | 2017
61ba9ef4d52116ffe1c512ef | polycrystalline Eu 0.85 La 0.15 FeAs 2 | 165737548 |  | Eu 0.85 La 0.15 FeAs 2 |  | polycrystalline | Iron-pnictides, Pnictides |  |  |  | 11 K |  |  | body | figure | e8b9951891 | Discovery of a novel 112-type iron-pnictide and La-doping induced superconductivity in Eu 1âˆ’ x La x FeAs 2 ( x = 0â€“0.15) | 10.1016/j.scib.2016.12.015 | Jia Yu, Tong Liu, Bo-Jin Pan, Bin-Bin Ruan, Xiao-Chuan Wang, Qing-Ge Mu, Kang Zhao, Gen-Fu Chen, Zhi-An Ren | Elsevier BV | Science Bulletin | 2017
61ba9ef4d52116ffe1c512f0 | Eu 0.85 La 0.15 FeAs 2 | 1476659644 |  | Eu 0.85 La 0.15 FeAs 2 |  |  | Iron-pnictides, Pnictides |  |  |  | 11 K | magnetic susceptibility |  | header | abstract | e8b9951891 | Discovery of a novel 112-type iron-pnictide and La-doping induced superconductivity in Eu 1âˆ’ x La x FeAs 2 ( x = 0â€“0.15) | 10.1016/j.scib.2016.12.015 | Jia Yu, Tong Liu, Bo-Jin Pan, Bin-Bin Ruan, Xiao-Chuan Wang, Qing-Ge Mu, Kang Zhao, Gen-Fu Chen, Zhi-An Ren | Elsevier BV | Science Bulletin | 2017
61ba9ef4d52116ffe1c512f1 | x = 0.15 | -1176494637 | [7 empty] | x=0.15 | 8 K |  |  | body | paragraph | e8b9951891 | Discovery of a novel 112-type iron-pnictide and La-doping induced superconductivity in Eu 1âˆ’ x La x FeAs 2 ( x = 0â€“0.15) | 10.1016/j.scib.2016.12.015 | Jia Yu, Tong Liu, Bo-Jin Pan, Bin-Bin Ruan, Xiao-Chuan Wang, Qing-Ge Mu, Kang Zhao, Gen-Fu Chen, Zhi-An Ren | Elsevier BV | Science Bulletin | 2017
61ba9ef47c13e4f711c512ae | FeSe | 1592745260 |  | FeSe |  |  | Iron-chalcogenides, Chalcogenides |  |  |  | 8.6 K |  |  | header | abstract | c60e76620d | Quantum oscillations and upper critical magnetic field of the iron-based superconductor FeSe | 10.1209/0295-5075/109/27003 | Alain Audouard, Fabienne Duc, LoÃ¯c Drigo, Pierre Toulemonde, Sandra Karlsson, Pierre Strobel, AndrÃ© Sulpice | IOP Publishing | EPL (Europhysics Letters) | 2015
61ba9ef420fc3eae4bc51347 | BiPd | 1481115662 |  | BiPd |  |  | Alloys |  |  |  | 3.8 K |  |  | body | paragraph | b61d60ade7 | Quantum oscillations and a nontrivial Berry phase in the noncentrosymmetric topological superconductor candidate BiPd | 10.1103/physrevb.99.020507 | Mojammel A Khan, D E Graf, I Vekhter, D A Browne, J F Ditusa, W Adam Phelan, D P Young | American Physical Society (APS) | Physical Review B | 2018
61ba9ef43136e52869c512ed | YBCO films | -1100248791 | YBCO |  |  | films |  |  |  |  | 88 and 90 K |  |  | body | figure | 49cd40e75b | Magnetic field dependence of the critical current in YBa2Cu3O7âˆ’Î´/Au/Nb ramp-zigzag Josephson junctions | 10.1103/physrevb.86.144531 | S Scharinger, M Turad, A StÃ¶hr, V Leca, E Goldobin, R G Mints, D Koelle, R Kleiner | American Physical Society (APS) | Physical Review B | 2012
61ba9ef44217bb9076c51347 | Bi 2 Sr 2 CaCu 2 O y single crystals | -1671548898 |  | Bi 2 Sr 2 CaCu 2 O y |  | single crystals | Oxides, Cuprates |  |  |  | 85 K |  |  | body | figure | abc6d258fd | Experimental observation of the longitudinal plasma excitation in intrinsic Josephson junctions | 10.1088/1742-6596/129/1/012029 | A Irie, Yu M Shukrinov, G Oya | IOP Publishing | Journal of Physics: Conference Series | 2008
61ba9ef50a416aa3d9c512ce | InO x films | 1965181605 |  | InO x |  | films | Oxides |  |  |  | 3.3 K |  |  | body | paragraph | 6565920026 | Theory of superconducting pairing near the mobility edge |  | M V Feigel'man, L B Ioffe, E A Yuzbashyan |  |  | 2008
61ba9ef5e4dc5fe1bac512d6 | overdoped Tl 2 Ba 2 CuO 6+Î´ (Tl2201) | 1510243443 | Tl2201 | Tl 2 Ba 2 CuO 6+Î´ | overdoped |  | Alloys |  |  |  | 30 K |  |  | body | paragraph | e57d6a09f7 | Twin spin/charge roton mode and superfluid density: Primary determining factors of in high- superconductors observed by neutron, ARPES, and | 10.1016/j.physb.2005.11.004 | Y J Uemura | Elsevier BV | Physica B: Condensed Matter | 2005
61ba9ef50cb3d3a5e6c5127a | (MoS 2 ) 2 Na | -1303585669 |  | (MoS 2 ) 2 Na |  |  | Chalcogenides |  |  |  | 2.858 K |  |  | body | paragraph | 4c05ca94fa | Strain-enhanced superconductivity ofMoX2(X=Sâ€‡or Se)bilayers with Na intercalation | 10.1103/physrevb.93.155430 | Jun-Jie Zhang, Bin Gao, Shuai Dong | American Physical Society (APS) | Physical Review B | 2016
61ba9ef50cb3d3a5e6c5127b | Na x MoS 2 | 669894677 |  | Na x MoS 2 |  |  | Chalcogenides |  |  |  | 3.2 K |  |  | body | figure | 4c05ca94fa | Strain-enhanced superconductivity ofMoX2(X=Sâ€‡or Se)bilayers with Na intercalation | 10.1103/physrevb.93.155430 | Jun-Jie Zhang, Bin Gao, Shuai Dong | American Physical Society (APS) | Physical Review B | 2016
61ba9ef50cb3d3a5e6c5127c | (MoS 2 ) 2 Na | -1367129802 |  | (MoS 2 ) 2 Na |  |  | Chalcogenides |  |  |  | 0.484 K |  |  | body | paragraph | 4c05ca94fa | Strain-enhanced superconductivity ofMoX2(X=Sâ€‡or Se)bilayers with Na intercalation | 10.1103/physrevb.93.155430 | Jun-Jie Zhang, Bin Gao, Shuai Dong | American Physical Society (APS) | Physical Review B | 2016
61ba9ef50cb3d3a5e6c5127d | electron-doped monolayer MoS 2 | -911983385 |  | MoS 2 | electron-doped |  | Chalcogenides |  |  |  | 20 K |  |  | body | figure | 4c05ca94fa | Strain-enhanced superconductivity ofMoX2(X=Sâ€‡or Se)bilayers with Na intercalation | 10.1103/physrevb.93.155430 | Jun-Jie Zhang, Bin Gao, Shuai Dong | American Physical Society (APS) | Physical Review B | 2016
61ba9ef50cb3d3a5e6c5127e | (MoS 2 ) 2 Na | -1201552212 |  | (MoS 2 ) 2 Na |  |  | Chalcogenides |  |  |  | 10.049 K |  |  | body | paragraph | 4c05ca94fa | Strain-enhanced superconductivity ofMoX2(X=Sâ€‡or Se)bilayers with Na intercalation | 10.1103/physrevb.93.155430 | Jun-Jie Zhang, Bin Gao, Shuai Dong | American Physical Society (APS) | Physical Review B | 2016
61ba9ef50cb3d3a5e6c5127f | Na-intercalated MoS2 | -1779677940 |  | MoS2 | Na |  | Chalcogenides |  |  |  | 10 K |  |  | header | abstract | 4c05ca94fa | Strain-enhanced superconductivity ofMoX2(X=Sâ€‡or Se)bilayers with Na intercalation | 10.1103/physrevb.93.155430 | Jun-Jie Zhang, Bin Gao, Shuai Dong | American Physical Society (APS) | Physical Review B | 2016
61ba9ef50cb3d3a5e6c51280 | K x MoS 2 | 2050975808 |  | K x MoS 2 |  |  | Chalcogenides |  |  |  | 7 K |  |  | body | figure | 4c05ca94fa | Strain-enhanced superconductivity ofMoX2(X=Sâ€‡or Se)bilayers with Na intercalation | 10.1103/physrevb.93.155430 | Jun-Jie Zhang, Bin Gao, Shuai Dong | American Physical Society (APS) | Physical Review B | 2016
61ba9ef50cb3d3a5e6c51281 | (MoSe 2 ) 2 Na | 1620648542 |  | (MoSe 2 ) 2 Na |  |  | Chalcogenides |  |  |  | 3.944 K |  |  | body | paragraph | 4c05ca94fa | Strain-enhanced superconductivity ofMoX2(X=Sâ€‡or Se)bilayers with Na intercalation | 10.1103/physrevb.93.155430 | Jun-Jie Zhang, Bin Gao, Shuai Dong | American Physical Society (APS) | Physical Review B | 2016
61ba9ef55cc438644dc512c6 | YbInCu 4 | -1849585527 |  | YbInCu 4 |  |  | Alloys |  |  |  | 42 K |  | ambient pressure | body | paragraph | b63ac8460a | Theory of first-order isostructural valence phase transitions in the mixed valence compoundsYbIn1âˆ’xAgxCu4 | 10.1103/physrevb.63.155109 | A V Goltsev, G Bruls | American Physical Society (APS) | Physical Review B | 2011
61ba9ef5d7a99c43e8c5130e | Bi2212 | -1722290588 | Bi2212 | Bi2212Bi2212 | [6 empty] | 90 K |  | 1 Ã— 10 âˆ’10 Torr | body | figure | 2b76662bca | Bulk screening in core-level photoemission from Mott-Hubbard and charge-transfer systems | 10.1103/physrevb.71.155102 | M Taguchi, A Chainani, N Kamakura, K Horiba, Y Takata, M Yabashi, K Tamasaku, Y Nishino, D Miwa, T Ishikawa, S Shin, E Ikenaga, T Yokoya, K Kobayashi, T Mochiku, K Hirata, K Motoya | American Physical Society (APS) | Physical Review B | 2013
61ba9ef5d7a99c43e8c5130f | Single crystals of V 1.98 Cr 0.02 O 3 | -680232311 |  | V 1.98 Cr 0.02 O 3 |  | Single crystals | Oxides |  |  |  | 90 K |  | 1 Ã— 10 âˆ’10 Torr | body | figure | 2b76662bca | Bulk screening in core-level photoemission from Mott-Hubbard and charge-transfer systems | 10.1103/physrevb.71.155102 | M Taguchi, A Chainani, N Kamakura, K Horiba, Y Takata, M Yabashi, K Tamasaku, Y Nishino, D Miwa, T Ishikawa, S Shin, E Ikenaga, T Yokoya, K Kobayashi, T Mochiku, K Hirata, K Motoya | American Physical Society (APS) | Physical Review B | 2013
61ba9ef5a5c5381c2ec5130d | YBCO | 1195120007 | YBCO | [7 empty] | 90.5 K |  |  | body | paragraph | 3cc14a67b6 | High Temperature Superconductors in High Frequency Fields | 10.1007/978-94-010-0544-9_4 | C T Rieck, K Scharnberg | Springer Netherlands |  | 2014
61ba9ef52227d4ac07c5129f | NCCO | 1761279298 | NCCO | [7 empty] | 24 K |  |  | body | paragraph | ff7db16949 | Vortex-glass melting transition and scaling behavior in the cuprate superconductor Nd2âˆ’xCexCuOy at low temperatures | 10.1016/s0921-4534(01)00623-2 | O M Stoll, A Wehner, R P Huebener, M Naito | Elsevier BV | Physica C: Superconductivity | 2001
61ba9ef5ef148cdddfc512ea | Au (111) | 1790151800 |  | Au |  |  | Alloys |  |  |  | 8 and 10 K |  |  | body | paragraph | a0eb5077a6 | Combinatorial laser molecular beam epitaxy system integrated with specialized low-temperature scanning tunneling microscopy | 10.1063/1.5119686 | Ge He, Zhongxu Wei, Zhongpei Feng, Xiaodong Yu, Beiyi Zhu, Li Liu, Kui Jin, Jie Yuan, Qing Huan | AIP Publishing | Review of Scientific Instruments | 2019
61ba9ef5a01e2beb09c512ff | SnPS3 | -1524062074 |  | SnPS3 |  |  | Chalcogenides, Pnictides |  |  |  | 2.2 K |  | 48.9 GPa | body | paragraph | 30d64f22b6 | Identification and Analysis of Deleterious Human SNPs | 10.1016/j.jmb.2005.12.025 | Peng Yue, John Moult | Elsevier BV | Journal of Molecular Biology | 2006
61ba9ef5a01e2beb09c51300 | SnPS3 | -1470158846 |  | SnPS3 |  |  | Chalcogenides, Pnictides |  |  |  | ~2.2 K |  | 48.9 GPa | header | abstract | 30d64f22b6 | Identification and Analysis of Deleterious Human SNPs | 10.1016/j.jmb.2005.12.025 | Peng Yue, John Moult | Elsevier BV | Journal of Molecular Biology | 2006
61ba9ef612cb23f3dfc512f9 | magnesium diboride (MgB 2 | -382267737 | magnesium diboride | MgB 2 |  |  | Alloys, Borides |  |  |  | 39 K |  |  | body | paragraph | e056852040 | Understanding Novel Superconductors with Ab Initio Calculations | 10.1007/978-3-319-44680-6_21 | Lilia Boeri | Springer International Publishing |  | 2000
61ba9ef612cb23f3dfc512fa | MgB 2 | 1775510334 |  | MgB 2 |  |  | Alloys, Borides |  |  |  | 39 K |  |  | body | paragraph | e056852040 | Understanding Novel Superconductors with Ab Initio Calculations | 10.1007/978-3-319-44680-6_21 | Lilia Boeri | Springer International Publishing |  | 2000
61ba9ef612cb23f3dfc512fb | MgB 2 | 1775510334 |  | MgB 2 |  |  | Alloys, Borides |  |  |  | 9K |  |  | body | paragraph | e056852040 | Understanding Novel Superconductors with Ab Initio Calculations | 10.1007/978-3-319-44680-6_21 | Lilia Boeri | Springer International Publishing |  | 2000
61ba9ef612cb23f3dfc512fc | SH 3 | -800272289 |  | SH 3 |  |  | Hydrides, Chalcogenides |  |  |  | 100 K | susceptibility |  | body | paragraph | e056852040 | Understanding Novel Superconductors with Ab Initio Calculations | 10.1007/978-3-319-44680-6_21 | Lilia Boeri | Springer International Publishing |  | 2000
61ba9ef612cb23f3dfc512fd | monolayers of FeSe grown on SrTiO 3 | 1717097343 |  | FeSe |  |  | Iron-chalcogenides, Chalcogenides |  | SrTiO 3 |  | 56 K |  |  | body | paragraph | e056852040 | Understanding Novel Superconductors with Ab Initio Calculations | 10.1007/978-3-319-44680-6_21 | Lilia Boeri | Springer International Publishing |  | 2000
61ba9ef612cb23f3dfc512fe | MgB 2 | 1488646966 |  | MgB 2 |  |  | Alloys, Borides |  |  |  | 25 K |  |  | body | figure | e056852040 | Understanding Novel Superconductors with Ab Initio Calculations | 10.1007/978-3-319-44680-6_21 | Lilia Boeri | Springer International Publishing |  | 2000
61ba9ef612cb23f3dfc512ff | 1% doping | 66512931 |  |  | 1% doping | [5 empty] | 90 K |  |  | body | paragraph | e056852040 | Understanding Novel Superconductors with Ab Initio Calculations | 10.1007/978-3-319-44680-6_21 | Lilia Boeri | Springer International Publishing |  | 2000
61ba9ef612cb23f3dfc51300 | H 2 | 1266816664 |  | H 2 |  |  | Hydrides, Alloys |  |  |  | 200 K |  | 200 GPa | body | paragraph | e056852040 | Understanding Novel Superconductors with Ab Initio Calculations | 10.1007/978-3-319-44680-6_21 | Lilia Boeri | Springer International Publishing |  | 2000
61ba9ef612cb23f3dfc51301 | KC 8 | -154200791 |  | KC 8 |  |  | Carbides |  |  |  | < 1K |  |  | body | paragraph | e056852040 | Understanding Novel Superconductors with Ab Initio Calculations | 10.1007/978-3-319-44680-6_21 | Lilia Boeri | Springer International Publishing |  | 2000
61ba9ef612cb23f3dfc51302 | SH 3 | -1368223177 |  | SH 3 |  |  | Hydrides, Chalcogenides |  |  |  | 203 K |  |  | body | paragraph | e056852040 | Understanding Novel Superconductors with Ab Initio Calculations | 10.1007/978-3-319-44680-6_21 | Lilia Boeri | Springer International Publishing |  | 2000
61ba9ef612cb23f3dfc51303 | boron-doped diamond | -841985630 | diamond |  | boron | [5 empty] | 4 K |  |  | body | paragraph | e056852040 | Understanding Novel Superconductors with Ab Initio Calculations | 10.1007/978-3-319-44680-6_21 | Lilia Boeri | Springer International Publishing |  | 2000
61ba9ef612cb23f3dfc51304 | MgB 2 | 1450140844 |  | MgB 2 |  |  | Alloys, Borides |  |  |  | 39 K |  |  | body | paragraph | e056852040 | Understanding Novel Superconductors with Ab Initio Calculations | 10.1007/978-3-319-44680-6_21 | Lilia Boeri | Springer International Publishing |  | 2000
61ba9ef612cb23f3dfc51305 | YBCO | 1168168393 | YBCO | [7 empty] | 92 K |  |  | body | figure | e056852040 | Understanding Novel Superconductors with Ab Initio Calculations | 10.1007/978-3-319-44680-6_21 | Lilia Boeri | Springer International Publishing |  | 2000
61ba9ef612cb23f3dfc51306 | magnesium diboride (MgB 2 | -636416297 | magnesium diboride | MgB 2 |  |  | Alloys, Borides |  |  |  | 39 K |  | ambient pressure | body | paragraph | e056852040 | Understanding Novel Superconductors with Ab Initio Calculations | 10.1007/978-3-319-44680-6_21 | Lilia Boeri | Springer International Publishing |  | 2000
61ba9ef612cb23f3dfc51307 | CaC 6 | 1333801463 |  | CaC 6 |  |  | Carbides |  |  |  | 11.5 K |  |  | body | paragraph | e056852040 | Understanding Novel Superconductors with Ab Initio Calculations | 10.1007/978-3-319-44680-6_21 | Lilia Boeri | Springer International Publishing |  | 2000
61ba9ef612cb23f3dfc51308 | silane (SiH 4 ) | 1193133672 |  | silane |  |  | Alloys |  |  |  | 17 K |  | 120 GPa | body | paragraph | e056852040 | Understanding Novel Superconductors with Ab Initio Calculations | 10.1007/978-3-319-44680-6_21 | Lilia Boeri | Springer International Publishing |  | 2000
61ba9ef612cb23f3dfc51309 | YbC 6 | -649717610 |  | YbC 6 |  |  | Carbides |  |  |  | 6.5 K |  |  | body | paragraph | e056852040 | Understanding Novel Superconductors with Ab Initio Calculations | 10.1007/978-3-319-44680-6_21 | Lilia Boeri | Springer International Publishing |  | 2000
61ba9ef612cb23f3dfc5130a | AC 6 | 1471772365 |  | AC 6 |  |  | Carbides |  |  |  | 1.6 K |  |  | body | paragraph | e056852040 | Understanding Novel Superconductors with Ab Initio Calculations | 10.1007/978-3-319-44680-6_21 | Lilia Boeri | Springer International Publishing |  | 2000
61ba9ef66a35f302ddc512ce | B doped Si | 563916932 |  | Si | B doped |  | Alloys |  |  |  | 4 K | Ex- periment |  | body | paragraph | af4bb11fbc | Superconductivity in heavily vacant diamond | 10.1016/j.jpcs.2008.06.103 | M Alaei, S Akbar Jafari, H Akbarzadeh | Elsevier BV | Journal of Physics and Chemistry of Solids | 2013
61ba9ef66a35f302ddc512cf | B-doped Si | -1954972606 |  | Si | B |  | Alloys |  |  |  | 0.35 K | Ex- periment |  | body | paragraph | af4bb11fbc | Superconductivity in heavily vacant diamond | 10.1016/j.jpcs.2008.06.103 | M Alaei, S Akbar Jafari, H Akbarzadeh | Elsevier BV | Journal of Physics and Chemistry of Solids | 2013
61ba9ef65ad933a7cac51283 | R=Sc, Y and Lu | 2121033480 | [7 empty] | R=Sc, Y, Lu | 15 K |  |  | body | paragraph | c7cc5401a2 | Distribution of the superconducting gap in a YNi2B2C film studied by point contact spectroscopy | 10.1088/0953-2048/18/8/012 | D L Bashlakov, Yu G Naidyuk, I K Yanson, S C Wimbush, B Holzapfel, G Fuchs, S-L Drechsler | IOP Publishing | Superconductor Science and Technology | 2013
61ba9ef63136e52869c512ee | optimally doped YBa 2 Cu 3 O 7âˆ’Î´ | 1055366637 |  | YBa 2 Cu 3 O 7âˆ’Î´ | optimally doped |  | Oxides, Cuprates |  |  |  | 87.5 K |  |  | body | paragraph | 9bc05be6bb | Direct Observation of Nonlocal Effects in a Superconductor | 10.1103/physrevlett.92.087001 | A Suter, E Morenzoni, R Khasanov, H Luetkens, T Prokscha, N Garifianov | American Physical Society (APS) | Physical Review Letters | 2008
61ba9ef63136e52869c512ef | optimally doped YBa2Cu3O 7âˆ’Î´ | -158768995 |  | YBa2Cu3O 7âˆ’Î´ | optimally doped |  | Oxides, Cuprates |  |  |  | 87.5 K |  |  | body | paragraph | 9bc05be6bb | Direct Observation of Nonlocal Effects in a Superconductor | 10.1103/physrevlett.92.087001 | A Suter, E Morenzoni, R Khasanov, H Luetkens, T Prokscha, N Garifianov | American Physical Society (APS) | Physical Review Letters | 2008
61ba9ef62a711de29cc512ef | single phased (K,Ba)BiO 3 crystal | 117689842 |  | Ba)BiO 3 |  | single phased, crystal | Alloys |  |  |  | 23K |  |  | body | paragraph | c923c5a44d | A Bragg glass phase in the vortex lattice of a type II superconductor | 10.1038/35096534 | T Klein, I Joumard, S Blanchard, J Marcus, R Cubitt, T Giamarchi, P Le Doussal | Springer Science and Business Media LLC | Nature | 2001
61ba9ef64217bb9076c51348 | pure Os of | 529805046 |  |  | pure Os | [5 empty] | 0.66 K |  |  | body | figure | 6c31b76251 | Pronounced Enhancement of the Lower Critical Field and Critical Current Deep in the Superconducting State ofPrOs4Sb12 | 10.1103/physrevlett.94.107002 | T Cichorek, A C Mota, F Steglich, N A Frederick, W M Yuhasz, M B Maple | American Physical Society (APS) | Physical Review Letters | 2013
61ba9ef64217bb9076c51349 | UBe 13 | -245799277 |  | UBe 13 |  |  | Alloys |  |  |  | 0.6 K |  |  | body | paragraph | 6c31b76251 | Pronounced Enhancement of the Lower Critical Field and Critical Current Deep in the Superconducting State ofPrOs4Sb12 | 10.1103/physrevlett.94.107002 | T Cichorek, A C Mota, F Steglich, N A Frederick, W M Yuhasz, M B Maple | American Physical Society (APS) | Physical Review Letters | 2013
61ba9ef64217bb9076c5134a | PrOs 4 Sb 12 | 724694557 |  | PrOs 4 Sb 12 |  |  | Alloys |  |  |  | 0.6 K |  |  | body |  | 6c31b76251 | Pronounced Enhancement of the Lower Critical Field and Critical Current Deep in the Superconducting State ofPrOs4Sb12 | 10.1103/physrevlett.94.107002 | T Cichorek, A C Mota, F Steglich, N A Frederick, W M Yuhasz, M B Maple | American Physical Society (APS) | Physical Review Letters | 2013
61ba9ef6e720aae5f4c512cf | S100 | 1437003619 | [8 empty] | 6.5 K |  |  | body | paragraph | 9b7b7ea668 | Speed limit to the Abrikosov lattice in mesoscopic superconductors | 10.1103/physrevb.92.024513 | G Grimaldi, A Leo, P Sabatino, G Carapella, A Nigro, S Pace, V V Moshchalkov, A V Silhanek | American Physical Society (APS) | Physical Review B | 2016
61ba9ef6e4dc5fe1bac512d7 | FeS Sample B | 2071889859 |  | FeS Sample B |  |  | Alloys |  |  |  | 4.1 K |  |  | body | paragraph | 56d66d4f9b | Nodal superconductivity coexists with low-moment static magnetism in single-crystalline tetragonal FeS: A muon spin relaxation and rotation study | 10.1103/physrevb.97.174524 | C Tan, T P Ying, Z F Ding, J Zhang, D E Maclaughlin, O O Bernal, P C Ho, K Huang, I Watanabe, S Y Li, L Shu | American Physical Society (APS) | Physical Review B | 2018
61ba9ef6e4dc5fe1bac512d8 | FeSe | 1380963661 |  | FeSe |  |  | Iron-chalcogenides, Chalcogenides |  |  |  | below 8 K |  |  | body | paragraph | 56d66d4f9b | Nodal superconductivity coexists with low-moment static magnetism in single-crystalline tetragonal FeS: A muon spin relaxation and rotation study | 10.1103/physrevb.97.174524 | C Tan, T P Ying, Z F Ding, J Zhang, D E Maclaughlin, O O Bernal, P C Ho, K Huang, I Watanabe, S Y Li, L Shu | American Physical Society (APS) | Physical Review B | 2018
61ba9ef7ab9e3e9324c512fe | CeCoIn 5 | -622047447 |  | CeCoIn 5 |  |  | Alloys |  |  |  | 2.3 K |  |  | body | paragraph | 7ad817a9e7 | Observation of Spin Susceptibility Enhancement in the Possible Fulde-Ferrell-Larkin-Ovchinnikov State ofCeCoIn5 | 10.1103/physrevlett.97.117002 | V F MitroviÄ‡, M HorvatiÄ‡, C Berthier, G Knebel, G Lapertot, J Flouquet | American Physical Society (APS) | Physical Review Letters | 2013
61ba9ef7fa2141a3e5c51298 | nm of Bi | -483156683 |  | Bi |  |  | Alloys |  |  |  | 4 K |  |  | body | paragraph | 4f19a7cb08 | Possible p-Wave Superconductivity in Epitaxial Bi/Ni Bilayers | 10.1088/0256-307x/32/6/067402 | Xin-Xin Gong, He-Xin Zhou, Peng-Chao Xu, Di Yue, Kai Zhu, Xiao-Feng Jin, He Tian, Ge-Jian Zhao, Ting-Yong Chen | IOP Publishing | Chinese Physics Letters | 2015
61ba9ef7fa2141a3e5c51299 | 3 nm Ni is deposited on Bi, the Ni(3 nm)/Bi(20 nm) | 1215323605 |  | Ni | 3 nm Ni is deposited on Bi |  | Alloys |  |  |  | 4 K |  |  | body | paragraph | 4f19a7cb08 | Possible p-Wave Superconductivity in Epitaxial Bi/Ni Bilayers | 10.1088/0256-307x/32/6/067402 | Xin-Xin Gong, He-Xin Zhou, Peng-Chao Xu, Di Yue, Kai Zhu, Xiao-Feng Jin, He Tian, Ge-Jian Zhao, Ting-Yong Chen | IOP Publishing | Chinese Physics Letters | 2015
61ba9ef7fa2141a3e5c5129a | 3 nm Ni is deposited on Bi, the Ni(3 nm)/Bi(20 nm) |  |  | Bi | 3 nm Ni is deposited on Bi |  | Alloys |  |  |  | 4 K |  |  | body | paragraph | 4f19a7cb08 | Possible p-Wave Superconductivity in Epitaxial Bi/Ni Bilayers | 10.1088/0256-307x/32/6/067402 | Xin-Xin Gong, He-Xin Zhou, Peng-Chao Xu, Di Yue, Kai Zhu, Xiao-Feng Jin, He Tian, Ge-Jian Zhao, Ting-Yong Chen | IOP Publishing | Chinese Physics Letters | 2015
61ba9ef7fa2141a3e5c5129b | Indium | -387115676 | Indium | In | [6 empty] | 3.41 K |  |  | body | paragraph | 4f19a7cb08 | Possible p-Wave Superconductivity in Epitaxial Bi/Ni Bilayers | 10.1088/0256-307x/32/6/067402 | Xin-Xin Gong, He-Xin Zhou, Peng-Chao Xu, Di Yue, Kai Zhu, Xiao-Feng Jin, He Tian, Ge-Jian Zhao, Ting-Yong Chen | IOP Publishing | Chinese Physics Letters | 2015
61ba9ef7fa2141a3e5c5129c | Bi(15 nm)/Ni(4 nm) | 1834327994 |  | Bi |  |  | Alloys |  |  |  | 4 K |  |  | body | paragraph | 4f19a7cb08 | Possible p-Wave Superconductivity in Epitaxial Bi/Ni Bilayers | 10.1088/0256-307x/32/6/067402 | Xin-Xin Gong, He-Xin Zhou, Peng-Chao Xu, Di Yue, Kai Zhu, Xiao-Feng Jin, He Tian, Ge-Jian Zhao, Ting-Yong Chen | IOP Publishing | Chinese Physics Letters | 2015
61ba9ef7fa2141a3e5c5129d | Bi(15 nm)/Ni(4 nm) |  |  | Ni |  |  | Alloys |  |  |  | 4 K |  |  | body | paragraph | 4f19a7cb08 | Possible p-Wave Superconductivity in Epitaxial Bi/Ni Bilayers | 10.1088/0256-307x/32/6/067402 | Xin-Xin Gong, He-Xin Zhou, Peng-Chao Xu, Di Yue, Kai Zhu, Xiao-Feng Jin, He Tian, Ge-Jian Zhao, Ting-Yong Chen | IOP Publishing | Chinese Physics Letters | 2015
61ba9ef7fa2141a3e5c5129e | Ni/Bi bilayers | -133577245 |  | Ni/Bi |  | bilayers | Alloys |  |  |  | near 4 K |  |  | header | abstract | 4f19a7cb08 | Possible p-Wave Superconductivity in Epitaxial Bi/Ni Bilayers | 10.1088/0256-307x/32/6/067402 | Xin-Xin Gong, He-Xin Zhou, Peng-Chao Xu, Di Yue, Kai Zhu, Xiao-Feng Jin, He Tian, Ge-Jian Zhao, Ting-Yong Chen | IOP Publishing | Chinese Physics Letters | 2015
61ba9ef720fc3eae4bc51349 | optimally doped Ba(Fe1âˆ’xCox)2As2) | -1617166969 |  | Ba(Fe1âˆ’xCox)2As2 | optimally doped |  | Iron-pnictides, Pnictides |  |  |  | 25 K |  |  | body | paragraph | 8f87eb1d87 | Decoupling of Lattice and Orbital Degrees of Freedom in an Iron-Pnictide Superconductor |  | C E Matt, O Ivashko, M Horio, D Sutter, N Dennler, J Choi, Q Wang, M H Fischer, S Katrych, L Forro, J Ma, B Fu, B Lv, M V Zimmermann, T K Kim, N C Plumb, N Xu, M Shi, J Chang |  |  | 2020
61ba9ef720fc3eae4bc5134a | Pr 4 Fe 2 As 2 Te 0.88 O 4 (PFATO | -1076520951 | PFATO | Pr 4 Fe 2 As 2 Te 0.88 O 4 |  |  | Iron-pnictides, Oxides, Iron-chalcogenides, Chalcogenides, Pnictides |  |  |  | 25 K |  |  | body | paragraph | 8f87eb1d87 | Decoupling of Lattice and Orbital Degrees of Freedom in an Iron-Pnictide Superconductor |  | C E Matt, O Ivashko, M Horio, D Sutter, N Dennler, J Choi, Q Wang, M H Fischer, S Katrych, L Forro, J Ma, B Fu, B Lv, M V Zimmermann, T K Kim, N C Plumb, N Xu, M Shi, J Chang |  |  | 2020
61ba9ef712cb23f3dfc5130b | x=0.54 | 398859423 | [7 empty] | x=0.54 | 2.2 K |  |  | body | paragraph | c4269d0a66 | Direction and symmetry transition of the vector order parameter in topological superconductors CuxBi2Se3 | 10.1038/s41467-019-14126-w | T Kawai, C G Wang, Y Kandori, Y Honoki, K Matano, T Kambe, Guo-Qing Zheng | Springer Science and Business Media LLC | Nature Communications | 2019
61ba9ef84217bb9076c5134b | LiFeAs | 91398404 |  | LiFeAs |  |  | Iron-pnictides, Pnictides |  |  |  | 18K |  |  | body | paragraph | 23bfe06c13 | Coexistence of spin density wave, d-wave singlet and staggered Ï€-triplet superconductivity | 10.1088/0953-8984/20/43/434235 | A Aperis, G Varelogiannis, P B Littlewood, B D Simons | IOP Publishing | Journal of Physics: Condensed Matter | 2013
61ba9ef84217bb9076c5134c | LiFeAs | -124239779 |  | LiFeAs |  |  | Iron-pnictides, Pnictides |  |  |  | 16-18 K |  |  | body | paragraph | 23bfe06c13 | Coexistence of spin density wave, d-wave singlet and staggered Ï€-triplet superconductivity | 10.1088/0953-8984/20/43/434235 | A Aperis, G Varelogiannis, P B Littlewood, B D Simons | IOP Publishing | Journal of Physics: Condensed Matter | 2013
61ba9ef849d0b378c6c512db | Bi 2 Sr 2 CaCu 2 O 8+Î´ | 1967905881 |  | Bi 2 Sr 2 CaCu 2 O 8+Î´ |  |  | Alloys |  |  |  | 55K |  |  | body | paragraph | 80866a6e78 | Constancy of the bilayer splitting as a function of doping in Bi 2 Sr 2 CaCu 2 O 8+Î´ |  | Y. -D Chuang, A D Gromko, A V Fedorov, Y Aiura, K Oka, Yoichi Ando, D S Dessau |  |  | 2001
61ba9ef8720b8b3d36c512cd | alkaline doped A 1âˆ’x Fe 2âˆ’y Se 2 (A = K, Rb, and Cs) | 1760555027 |  | A 1âˆ’x Fe 2âˆ’y Se 2 | alkaline |  | Alloys |  |  | A=K, Rb, Cs | 32 K |  |  | body | figure | bdb718bcd3 | Orbital-selective metalâ€“insulator transition and gap formation above TC in superconducting Rb1âˆ’xFe2âˆ’ySe2 | 10.1038/ncomms4202 | Zhe Wang, M Schmidt, J Fischer, V Tsurkan, M Greger, D Vollhardt, A Loidl, J Deisenhofer | Springer Science and Business Media LLC | Nature Communications | 2014
61ba9ef8720b8b3d36c512ce | epitaxial single-layer FeSe films | 2126926159 |  | FeSe |  | films | Iron-chalcogenides, Chalcogenides |  |  |  | 65 K |  |  | body | figure | bdb718bcd3 | Orbital-selective metalâ€“insulator transition and gap formation above TC in superconducting Rb1âˆ’xFe2âˆ’ySe2 | 10.1038/ncomms4202 | Zhe Wang, M Schmidt, J Fischer, V Tsurkan, M Greger, D Vollhardt, A Loidl, J Deisenhofer | Springer Science and Business Media LLC | Nature Communications | 2014
61ba9ef8720b8b3d36c512cf | A 1âˆ’x Fe 2âˆ’y Se 2 | 870116218 |  | A 1âˆ’x Fe 2âˆ’y Se 2 |  |  | Iron-chalcogenides, Chalcogenides |  |  |  | 32 K |  |  | body | figure | bdb718bcd3 | Orbital-selective metalâ€“insulator transition and gap formation above TC in superconducting Rb1âˆ’xFe2âˆ’ySe2 | 10.1038/ncomms4202 | Zhe Wang, M Schmidt, J Fischer, V Tsurkan, M Greger, D Vollhardt, A Loidl, J Deisenhofer | Springer Science and Business Media LLC | Nature Communications | 2014
61ba9ef8720b8b3d36c512d0 | FeSe | 1602362300 |  | FeSe |  |  | Iron-chalcogenides, Chalcogenides |  |  |  | 8 K |  |  | body | figure | bdb718bcd3 | Orbital-selective metalâ€“insulator transition and gap formation above TC in superconducting Rb1âˆ’xFe2âˆ’ySe2 | 10.1038/ncomms4202 | Zhe Wang, M Schmidt, J Fischer, V Tsurkan, M Greger, D Vollhardt, A Loidl, J Deisenhofer | Springer Science and Business Media LLC | Nature Communications | 2014
61ba9ef8e4dc5fe1bac512d9 | Na x CoO 2 â‹…yH 2 O (x ~ 0.35, y ~ 1.3) | -1586139454 |  | Na x CoO 2 â‹…yH 2 O |  |  | Alloys |  |  | x=0.35, y=1.3 | 4.5 K |  |  | body | paragraph | 1fd3bb0266 | Isotope Effect on Superconducting Transition Temperature of NaxCoO2Â·yH2O | 10.1143/jpsj.77.094713 | Mai Yokoi, Yoshiaki Kobayashi, Masatoshi Sato, Shunji Sugai | Physical Society of Japan | Journal of the Physical Society of Japan | 2008
61ba9ef8fa2141a3e5c5129f | pure MgB 2 | -574270535 |  | MgB 2 | pure |  | Alloys, Borides |  |  |  | 18.9K |  |  | body | paragraph | 672fcfa69b | Superconductivity of the bulk MgB2+nano(n)-SiC composite system: a high field magnetization study | 10.1088/0957-4484/19/12/125708 | Arpita Vajpayee, V P S Awana, G L Bhalla, H Kishan | IOP Publishing | Nanotechnology | 2008
61ba9ef8fa2141a3e5c512a0 | pure sample | 70929658 |  |  | pure | [5 empty] | 38.1K |  |  | body | paragraph | 672fcfa69b | Superconductivity of the bulk MgB2+nano(n)-SiC composite system: a high field magnetization study | 10.1088/0957-4484/19/12/125708 | Arpita Vajpayee, V P S Awana, G L Bhalla, H Kishan | IOP Publishing | Nanotechnology | 2008
61ba9ef8fa2141a3e5c512a1 | 10 wt% n-SiC | -1953910007 |  |  | 10 wt% n-SiC | [5 empty] | 34.5K |  |  | body | paragraph | 672fcfa69b | Superconductivity of the bulk MgB2+nano(n)-SiC composite system: a high field magnetization study | 10.1088/0957-4484/19/12/125708 | Arpita Vajpayee, V P S Awana, G L Bhalla, H Kishan | IOP Publishing | Nanotechnology | 2008
61ba9ef8fa2141a3e5c512a2 | MgB 2 +n-SiCx (x=0%, 3%, 5%, 7% & 10%) | -182299576 |  | MgB 2 +n-SiCx | %, 3%, 5%, 7% & 10% |  | Alloys |  |  | x=0 | 20K | Magnetization |  | body |  | 672fcfa69b | Superconductivity of the bulk MgB2+nano(n)-SiC composite system: a high field magnetization study | 10.1088/0957-4484/19/12/125708 | Arpita Vajpayee, V P S Awana, G L Bhalla, H Kishan | IOP Publishing | Nanotechnology | 2008
61ba9ef92227d4ac07c512a1 | furnace-cooled sample | -3278377 |  |  | furnace-cooled | [5 empty] | 32 K | Ï ab |  | body | paragraph | 4288a2a78d | Evolution of precipitate morphology during heat treatment and its implications for the superconductivity in KxFe1.6+ySe2single crystals | 10.1103/physrevb.86.144507 | Y Liu, Q Xing, K W Dennis, R W Mccallum, T A Lograsso | American Physical Society (APS) | Physical Review B | 2012
61ba9ef92227d4ac07c512a2 | K x Fe 1.6+y Se 2 single crystals | 1884450840 |  | K x Fe 1.6+y Se 2 |  | single crystals | Alloys |  |  |  | 28.6 K |  |  | body | figure | 4288a2a78d | Evolution of precipitate morphology during heat treatment and its implications for the superconductivity in KxFe1.6+ySe2single crystals | 10.1103/physrevb.86.144507 | Y Liu, Q Xing, K W Dennis, R W Mccallum, T A Lograsso | American Physical Society (APS) | Physical Review B | 2012
61ba9ef91b93c0c6bec5130f | BaFe 2 As 2 | -388452942 |  | BaFe 2 As 2 |  |  | Iron-pnictides, Pnictides |  |  |  | 38 K |  |  | body | paragraph | b09049c8f6 | Enhancement of the upper critical field in codoped iron-arsenic high-temperature superconductors | 10.1063/1.3665700 | F Weickert, M Nicklas, W Schnelle, J Wosnitza, A Leithe-Jasper, H Rosner | AIP Publishing | Journal of Applied Physics | 2013
61ba9ef91b93c0c6bec51310 | Ba 0.55 K 0.45 Fe 1.95 Co 0.05 As 2 | 329638180 |  | Ba 0.55 K 0.45 Fe 1.95 Co 0.05 As 2 |  |  | Iron-pnictides, Pnictides |  |  |  | 29 K | magnetic suscep- tibility |  | body | paragraph | b09049c8f6 | Enhancement of the upper critical field in codoped iron-arsenic high-temperature superconductors | 10.1063/1.3665700 | F Weickert, M Nicklas, W Schnelle, J Wosnitza, A Leithe-Jasper, H Rosner | AIP Publishing | Journal of Applied Physics | 2013
61ba9ef91b93c0c6bec51311 | Ba 0.55 K 0.45 Fe 2 As 2 | 1033525757 |  | Ba 0.55 K 0.45 Fe 2 As 2 |  |  | Iron-pnictides, Pnictides |  |  |  | 32.5 K |  |  | body | paragraph | b09049c8f6 | Enhancement of the upper critical field in codoped iron-arsenic high-temperature superconductors | 10.1063/1.3665700 | F Weickert, M Nicklas, W Schnelle, J Wosnitza, A Leithe-Jasper, H Rosner | AIP Publishing | Journal of Applied Physics | 2013
61ba9ef91b93c0c6bec51312 | y = 0.125 âˆ’ 0.2 | -120241498 | [7 empty] | y=0.125 âˆ’ 0.2 | 18-23 K |  |  | body | paragraph | b09049c8f6 | Enhancement of the upper critical field in codoped iron-arsenic high-temperature superconductors | 10.1063/1.3665700 | F Weickert, M Nicklas, W Schnelle, J Wosnitza, A Leithe-Jasper, H Rosner | AIP Publishing | Journal of Applied Physics | 2013
61ba9ef91b93c0c6bec51313 | Ba 0.68 K 0.32 Fe 2 As 2 | -868847823 |  | Ba 0.68 K 0.32 Fe 2 As 2 |  |  | Iron-pnictides, Pnictides |  |  |  | 38.5 K |  |  | body | paragraph | b09049c8f6 | Enhancement of the upper critical field in codoped iron-arsenic high-temperature superconductors | 10.1063/1.3665700 | F Weickert, M Nicklas, W Schnelle, J Wosnitza, A Leithe-Jasper, H Rosner | AIP Publishing | Journal of Applied Physics | 2013
61ba9ef91b93c0c6bec51314 | BaFe 0.84 Co 0.16 As 2 single crystals | -1397175541 |  | BaFe 0.84 Co 0.16 As 2 |  | single crystals | Iron-pnictides, Pnictides |  |  |  | 22 K |  |  | body | paragraph | b09049c8f6 | Enhancement of the upper critical field in codoped iron-arsenic high-temperature superconductors | 10.1063/1.3665700 | F Weickert, M Nicklas, W Schnelle, J Wosnitza, A Leithe-Jasper, H Rosner | AIP Publishing | Journal of Applied Physics | 2013
61ba9ef91b93c0c6bec51315 | optimally doped Ba 0.55 K 0.45 Fe 2 As 2 | 1263791358 |  | Ba 0.55 K 0.45 Fe 2 As 2 | optimally doped |  | Iron-pnictides, Pnictides |  |  |  | 32.5 K |  |  | body | paragraph | b09049c8f6 | Enhancement of the upper critical field in codoped iron-arsenic high-temperature superconductors | 10.1063/1.3665700 | F Weickert, M Nicklas, W Schnelle, J Wosnitza, A Leithe-Jasper, H Rosner | AIP Publishing | Journal of Applied Physics | 2013
61ba9ef91b93c0c6bec51316 | Sr 0.6 K 0.4 Fe 1.95 Co 0.05 As 2 | 292757821 |  | Sr 0.6 K 0.4 Fe 1.95 Co 0.05 As 2 |  |  | Iron-pnictides, Pnictides |  |  |  | 10 K |  |  | body | paragraph | b09049c8f6 | Enhancement of the upper critical field in codoped iron-arsenic high-temperature superconductors | 10.1063/1.3665700 | F Weickert, M Nicklas, W Schnelle, J Wosnitza, A Leithe-Jasper, H Rosner | AIP Publishing | Journal of Applied Physics | 2013
61ba9ef91b93c0c6bec51317 | CaFe 2 As 2 | 585389165 |  | CaFe 2 As 2 |  |  | Iron-pnictides, Pnictides |  |  |  | 45 K |  |  | body | paragraph | b09049c8f6 | Enhancement of the upper critical field in codoped iron-arsenic high-temperature superconductors | 10.1063/1.3665700 | F Weickert, M Nicklas, W Schnelle, J Wosnitza, A Leithe-Jasper, H Rosner | AIP Publishing | Journal of Applied Physics | 2013
61ba9ef91b93c0c6bec51318 | Ba 0.55 K 0.45 Fe 2 As 2 | 663870079 |  | Ba 0.55 K 0.45 Fe 2 As 2 |  |  | Iron-pnictides, Pnictides |  |  |  | 32.2 K |  |  | body | paragraph | b09049c8f6 | Enhancement of the upper critical field in codoped iron-arsenic high-temperature superconductors | 10.1063/1.3665700 | F Weickert, M Nicklas, W Schnelle, J Wosnitza, A Leithe-Jasper, H Rosner | AIP Publishing | Journal of Applied Physics | 2013
61ba9ef91b93c0c6bec51319 | be- tween 0.2 and 0.4 | 1863748133 | [8 empty] | 38 K |  |  | body | paragraph | b09049c8f6 | Enhancement of the upper critical field in codoped iron-arsenic high-temperature superconductors | 10.1063/1.3665700 | F Weickert, M Nicklas, W Schnelle, J Wosnitza, A Leithe-Jasper, H Rosner | AIP Publishing | Journal of Applied Physics | 2013
61ba9ef91b93c0c6bec5131a | codoped sample Ba 0.55 K 0.45 Fe 1.95 Co 0.05 As 2 | -1595669987 |  | Ba 0.55 K 0.45 Fe 1.95 Co 0.05 As 2 | codoped |  | Iron-pnictides, Pnictides |  |  |  | 32.5 K |  |  | body | paragraph | b09049c8f6 | Enhancement of the upper critical field in codoped iron-arsenic high-temperature superconductors | 10.1063/1.3665700 | F Weickert, M Nicklas, W Schnelle, J Wosnitza, A Leithe-Jasper, H Rosner | AIP Publishing | Journal of Applied Physics | 2013
61ba9ef97f36ec6458c51289 | x=0.11 and 0.15 | -860044620 | [7 empty] | x=0.11, 0.15 | 26 K |  |  | body | paragraph | 412c03b19e | Magnetic Field Effect on the Static Antiferromagnetism of the Electron-Doped SuperconductorPr1âˆ’xLaCexCuO4(x=0.11and 0.15) | 10.1103/physrevlett.93.147003 | M Fujita, M Matsuda, S Katano, K Yamada | American Physical Society (APS) | Physical Review Letters | 2013
61ba9ef97f36ec6458c5128a | Pr 1âˆ’x LaCe x CuO 4 (PLCCO) with x=0.11 | 76659784 | PLCCO | Pr 1âˆ’x LaCe x CuO 4 |  |  | Oxides, Cuprates |  |  | x=0.11 | 26 K |  |  | body | paragraph | 412c03b19e | Magnetic Field Effect on the Static Antiferromagnetism of the Electron-Doped SuperconductorPr1âˆ’xLaCexCuO4(x=0.11and 0.15) | 10.1103/physrevlett.93.147003 | M Fujita, M Matsuda, S Katano, K Yamada | American Physical Society (APS) | Physical Review Letters | 2013
61ba9ef97f36ec6458c5128b | NCCO | -2000335995 | NCCO | [7 empty] | 16 K |  |  | body | paragraph | 412c03b19e | Magnetic Field Effect on the Static Antiferromagnetism of the Electron-Doped SuperconductorPr1âˆ’xLaCexCuO4(x=0.11and 0.15) | 10.1103/physrevlett.93.147003 | M Fujita, M Matsuda, S Katano, K Yamada | American Physical Society (APS) | Physical Review Letters | 2013
61ba9ef97f36ec6458c5128c | Pr1âˆ’xLaCexCuO4 with x=0.11 | 955761957 |  | Pr1âˆ’xLaCexCuO4 |  |  | Oxides, Cuprates |  |  | x=0.11 | 26 K |  |  | header | abstract | 412c03b19e | Magnetic Field Effect on the Static Antiferromagnetism of the Electron-Doped SuperconductorPr1âˆ’xLaCexCuO4(x=0.11and 0.15) | 10.1103/physrevlett.93.147003 | M Fujita, M Matsuda, S Katano, K Yamada | American Physical Society (APS) | Physical Review Letters | 2013
61ba9ef97f36ec6458c5128d | x=0.15 | -1416079162 | [7 empty] | x=0.15 | 16 K |  |  | header | abstract | 412c03b19e | Magnetic Field Effect on the Static Antiferromagnetism of the Electron-Doped SuperconductorPr1âˆ’xLaCexCuO4(x=0.11and 0.15) | 10.1103/physrevlett.93.147003 | M Fujita, M Matsuda, S Katano, K Yamada | American Physical Society (APS) | Physical Review Letters | 2013
61ba9ef92c886f0fe6c51294 | x = 0.4 | -564304472 | [7 empty] | x=0.4 | 13 K | resistivity |  | body | paragraph | 2a7eb99e1f | Superconductivity, electronic phase diagram, and pressure effect in Sr1âˆ’xPrxFBiS2 | 10.1007/s11433-018-9326-4 | Wei You, Lin Li, Haiyang Yang, Jialu Wang, Hongying Mao, Li Zhang, Chuanying Xi, Jie Cheng, Yongkang Luo, Jianhui Dai, Yuke Li | Springer Science and Business Media LLC | Science China Physics, Mechanics & Astronomy | 2018
61ba9ef92c886f0fe6c51295 | LnO 1âˆ’x F x BiS 2 (Ln=La, Ce, Pr, Nd)[2-6] | -452740145 |  | LnO 1âˆ’x F x BiS 2 |  |  | Alloys |  |  | Ln=La, Ce, Pr, Nd)[2-6 | 10 K |  |  | body | paragraph | 2a7eb99e1f | Superconductivity, electronic phase diagram, and pressure effect in Sr1âˆ’xPrxFBiS2 | 10.1007/s11433-018-9326-4 | Wei You, Lin Li, Haiyang Yang, Jialu Wang, Hongying Mao, Li Zhang, Chuanying Xi, Jie Cheng, Yongkang Luo, Jianhui Dai, Yuke Li | Springer Science and Business Media LLC | Science China Physics, Mechanics & Astronomy | 2018
61ba9ef92c886f0fe6c51296 | x â‰¥ 0.4 | -1105771250 | [7 empty] | x=â‰¥ 0.4 | 2.7 K | resistivity |  | body | paragraph | 2a7eb99e1f | Superconductivity, electronic phase diagram, and pressure effect in Sr1âˆ’xPrxFBiS2 | 10.1007/s11433-018-9326-4 | Wei You, Lin Li, Haiyang Yang, Jialu Wang, Hongying Mao, Li Zhang, Chuanying Xi, Jie Cheng, Yongkang Luo, Jianhui Dai, Yuke Li | Springer Science and Business Media LLC | Science China Physics, Mechanics & Astronomy | 2018
61ba9ef92c886f0fe6c51297 | x = 0.5 | 1635584955 | [7 empty] | x=0.5 | 2.7 K | resistivity |  | body |  | 2a7eb99e1f | Superconductivity, electronic phase diagram, and pressure effect in Sr1âˆ’xPrxFBiS2 | 10.1007/s11433-018-9326-4 | Wei You, Lin Li, Haiyang Yang, Jialu Wang, Hongying Mao, Li Zhang, Chuanying Xi, Jie Cheng, Yongkang Luo, Jianhui Dai, Yuke Li | Springer Science and Business Media LLC | Science China Physics, Mechanics & Astronomy | 2018
61ba9ef92c886f0fe6c51298 | EuFBiS 2 | 258400233 |  | EuFBiS 2 |  |  | Chalcogenides, Fluorides |  |  |  | 9 K |  | 2.4 GPa | body | paragraph | 2a7eb99e1f | Superconductivity, electronic phase diagram, and pressure effect in Sr1âˆ’xPrxFBiS2 | 10.1007/s11433-018-9326-4 | Wei You, Lin Li, Haiyang Yang, Jialu Wang, Hongying Mao, Li Zhang, Chuanying Xi, Jie Cheng, Yongkang Luo, Jianhui Dai, Yuke Li | Springer Science and Business Media LLC | Science China Physics, Mechanics & Astronomy | 2018
61ba9ef92c886f0fe6c51299 | x = 0.5 | 1406487134 | [7 empty] | x=0.5 | 2.7 K | resistivity |  | body | paragraph | 2a7eb99e1f | Superconductivity, electronic phase diagram, and pressure effect in Sr1âˆ’xPrxFBiS2 | 10.1007/s11433-018-9326-4 | Wei You, Lin Li, Haiyang Yang, Jialu Wang, Hongying Mao, Li Zhang, Chuanying Xi, Jie Cheng, Yongkang Luo, Jianhui Dai, Yuke Li | Springer Science and Business Media LLC | Science China Physics, Mechanics & Astronomy | 2018
61ba9ef92c886f0fe6c5129a | Sr 0.5 Ce 0.5 FBiS 2 | -1616459406 |  | Sr 0.5 Ce 0.5 FBiS 2 |  |  | Chalcogenides, Fluorides |  |  |  | below 2.8 K |  |  | body | paragraph | 2a7eb99e1f | Superconductivity, electronic phase diagram, and pressure effect in Sr1âˆ’xPrxFBiS2 | 10.1007/s11433-018-9326-4 | Wei You, Lin Li, Haiyang Yang, Jialu Wang, Hongying Mao, Li Zhang, Chuanying Xi, Jie Cheng, Yongkang Luo, Jianhui Dai, Yuke Li | Springer Science and Business Media LLC | Science China Physics, Mechanics & Astronomy | 2018
61ba9ef92c886f0fe6c5129b | LaO 1âˆ’x F x BiS 2 | -1270668905 |  | LaO 1âˆ’x F x BiS 2 |  |  | Chalcogenides, Oxides, Fluorides |  |  |  | 2.6 K |  | ambient pressure | body | paragraph | 2a7eb99e1f | Superconductivity, electronic phase diagram, and pressure effect in Sr1âˆ’xPrxFBiS2 | 10.1007/s11433-018-9326-4 | Wei You, Lin Li, Haiyang Yang, Jialu Wang, Hongying Mao, Li Zhang, Chuanying Xi, Jie Cheng, Yongkang Luo, Jianhui Dai, Yuke Li | Springer Science and Business Media LLC | Science China Physics, Mechanics & Astronomy | 2018
61ba9ef92c886f0fe6c5129c | x = 0.5 | 1789612292 | [7 empty] | x=0.5 | 2.7 K | specific heat | ambient pressure | header | abstract | 2a7eb99e1f | Superconductivity, electronic phase diagram, and pressure effect in Sr1âˆ’xPrxFBiS2 | 10.1007/s11433-018-9326-4 | Wei You, Lin Li, Haiyang Yang, Jialu Wang, Hongying Mao, Li Zhang, Chuanying Xi, Jie Cheng, Yongkang Luo, Jianhui Dai, Yuke Li | Springer Science and Business Media LLC | Science China Physics, Mechanics & Astronomy | 2018
61ba9ef92c886f0fe6c5129d | Bi 4 O 4 S 3 | -913056867 |  | Bi 4 O 4 S 3 |  |  | Chalcogenides, Oxides |  |  |  | 8.6 K |  |  | body | paragraph | 2a7eb99e1f | Superconductivity, electronic phase diagram, and pressure effect in Sr1âˆ’xPrxFBiS2 | 10.1007/s11433-018-9326-4 | Wei You, Lin Li, Haiyang Yang, Jialu Wang, Hongying Mao, Li Zhang, Chuanying Xi, Jie Cheng, Yongkang Luo, Jianhui Dai, Yuke Li | Springer Science and Business Media LLC | Science China Physics, Mechanics & Astronomy | 2018
61ba9ef92c886f0fe6c5129e | Pr doping contents to 0.7 | 755286266 |  |  | Pr doping contents | [5 empty] | 2 K | resistivity |  | body | paragraph | 2a7eb99e1f | Superconductivity, electronic phase diagram, and pressure effect in Sr1âˆ’xPrxFBiS2 | 10.1007/s11433-018-9326-4 | Wei You, Lin Li, Haiyang Yang, Jialu Wang, Hongying Mao, Li Zhang, Chuanying Xi, Jie Cheng, Yongkang Luo, Jianhui Dai, Yuke Li | Springer Science and Business Media LLC | Science China Physics, Mechanics & Astronomy | 2018
61ba9ef9d52116ffe1c512f4 | single crystals of LiFeAs | -651553582 |  | LiFeAs |  | single crystals | Iron-pnictides, Pnictides |  |  |  | 18 K |  |  | body | paragraph | 06b4483690 | Probing the Unconventional Superconducting State of LiFeAs by Quasiparticle Interference | 10.1103/physrevlett.108.127001 | Torben HÃ¤nke, Steffen Sykora, Ronny Schlegel, Danny Baumann, Luminita Harnagea, Sabine Wurmehl, Maria Daghofer, Bernd BÃ¼chner, Jeroen VanÂ denÂ brink, Christian Hess | American Physical Society (APS) | Physical Review Letters | 2012
61ba9ef9d52116ffe1c512f5 | LiFeAs | -4885845 |  | LiFeAs |  |  | Iron-pnictides, Pnictides |  |  |  | 18 K |  |  | header | abstract | 06b4483690 | Probing the Unconventional Superconducting State of LiFeAs by Quasiparticle Interference | 10.1103/physrevlett.108.127001 | Torben HÃ¤nke, Steffen Sykora, Ronny Schlegel, Danny Baumann, Luminita Harnagea, Sabine Wurmehl, Maria Daghofer, Bernd BÃ¼chner, Jeroen VanÂ denÂ brink, Christian Hess | American Physical Society (APS) | Physical Review Letters | 2012
61ba9ef971dd2853b1c51300 | Sr 2 RuO 4 | 1501665674 |  | Sr 2 RuO 4 |  |  | Oxides |  |  |  | 0.93K |  |  | body | paragraph | 36fca38397 | Ginzburg-Landau theory for ap-waveSr2RuO4superconductor: Vortex core structure and extended London theory | 10.1103/physrevb.59.7076 | R Heeb, D F Agterberg | American Physical Society (APS) | Physical Review B | 1998
61ba9efa3136e52869c512f1 | RFeAsO 1âˆ’x F x (R=Rare Earth) | 1342242363 |  | RFeAsO 1âˆ’x F x |  |  | Alloys |  |  | R=Rare Earth | 55K |  |  | body | paragraph | 8bca2ee6c6 | Electronic States and Pairing Symmetry in the Two-Dimensional 16 Band dâ€“p Model for Iron-Based Superconductor | 10.1143/jpsjs.77sc.149 | Yuki Yanagi, Youichi Yamakawa, Yoshiaki ÅŒno | Physical Society of Japan | Journal of the Physical Society of Japan | 2009
61ba9efa0a416aa3d9c512d1 | La 0.5 Sr 1.5 MnO 4 | 200123397 |  | La 0.5 Sr 1.5 MnO 4 |  |  | Oxides |  |  |  | 217 K |  |  | body | paragraph | 7f5a346df4 | Two-Dimensional Charge Order in Layered 2-1-4 Perovskite Oxides | 10.1103/physrevlett.92.236403 | Shigeki Onoda, Yukitoshi Motome, Naoto Nagaosa | American Physical Society (APS) | Physical Review Letters | 2004
61ba9efa0cb3d3a5e6c51284 | Sr 2 RuO 4 | 1467016210 |  | Sr 2 RuO 4 |  |  | Oxides |  |  |  | 3 K |  |  | body | paragraph | 538682e4d0 | Fulde-Ferrell state in quasi-two-dimensional superconductors | 10.1103/physrevb.50.12760 | Hiroshi Shimahara | American Physical Society (APS) | Physical Review B | 2020
61ba9efa5cc438644dc512c9 | CeIn 3 | 1464957747 |  | CeIn 3 |  |  | Alloys |  |  |  | 2.1 K |  | 1.6 GPa | body | paragraph | d340569f41 | Anisotropic elastic properties ofCeRhIn5 | 10.1103/physrevb.69.014515 | Ravhi S Kumar, H Kohlmann, B E Light, A L Cornelius, V Raghavan, T W Darling, J L Sarrao | American Physical Society (APS) | Physical Review B | 2003
61ba9efa11af647618c5129f | FeSe films on conductive STO | -379007890 | STO | FeSe |  | films | Iron-chalcogenides, Chalcogenides |  |  |  | 85 K |  |  | body | figure | 4c034f7d71 | High temperature superconducting FeSe films on SrTiO3 substrates | 10.1038/srep06040 | Yi Sun, Wenhao Zhang, Ying Xing, Fangsen Li, Yanfei Zhao, Zhengcai Xia, Lili Wang, Xucun Ma, Qi-Kun Xue, Jian Wang | Springer Science and Business Media LLC | Scientific Reports | 2014
61ba9efa11af647618c512a0 | 1-UC FeSe films on insulating STO | 22484903 | STO |  | 1-UC FeSe | films |  |  |  |  | 65Â±5 K |  |  | body | paragraph | 4c034f7d71 | High temperature superconducting FeSe films on SrTiO3 substrates | 10.1038/srep06040 | Yi Sun, Wenhao Zhang, Ying Xing, Fangsen Li, Yanfei Zhao, Zhengcai Xia, Lili Wang, Xucun Ma, Qi-Kun Xue, Jian Wang | Springer Science and Business Media LLC | Scientific Reports | 2014
61ba9efa11af647618c512a1 | FeSe films | 29717081 |  | FeSe |  | films | Iron-chalcogenides, Chalcogenides |  |  |  | 60 K |  |  | body | paragraph | 4c034f7d71 | High temperature superconducting FeSe films on SrTiO3 substrates | 10.1038/srep06040 | Yi Sun, Wenhao Zhang, Ying Xing, Fangsen Li, Yanfei Zhao, Zhengcai Xia, Lili Wang, Xucun Ma, Qi-Kun Xue, Jian Wang | Springer Science and Business Media LLC | Scientific Reports | 2014
61ba9efa11af647618c512a2 | 1-UC FeSe film grown on insulating STO (HR STO) substrate | 1196451975 |  |  | 1-UC FeSe | film |  |  | insulating STO (HR STO |  | 85 K | M-T curves |  | body | figure | 4c034f7d71 | High temperature superconducting FeSe films on SrTiO3 substrates | 10.1038/srep06040 | Yi Sun, Wenhao Zhang, Ying Xing, Fangsen Li, Yanfei Zhao, Zhengcai Xia, Lili Wang, Xucun Ma, Qi-Kun Xue, Jian Wang | Springer Science and Business Media LLC | Scientific Reports | 2014
61ba9efbc0bff55f4cc512eb | Nd 0.8 Sr 0.2 NiO 2 films | 1871574038 |  | Nd 0.8 Sr 0.2 NiO 2 |  | films | Oxides |  |  |  | 2 K |  |  | body | figure | 80279ba9ea | A superlattice approach to doping infinite-layer nickelates |  | R A Ortiz, H Menke, F MisjÃ¡k, D T Mantadakis, K FÃ¼rsich, E Schierle, G Logvenov, U Kaiser, B Keimer, P Hansmann, E Benckiser |  |  | 2021
61ba9efbc0bff55f4cc512ec | Nd 0.8 Sr 0.2 NiO 2 | -800484721 |  | Nd 0.8 Sr 0.2 NiO 2 |  |  | Oxides |  |  |  | 15 K |  |  | body | paragraph | 80279ba9ea | A superlattice approach to doping infinite-layer nickelates |  | R A Ortiz, H Menke, F MisjÃ¡k, D T Mantadakis, K FÃ¼rsich, E Schierle, G Logvenov, U Kaiser, B Keimer, P Hansmann, E Benckiser |  |  | 2021
61ba9efb8452d931a5c512d2 | RBa 2 Cu 3 O 7 , R=Y, La, rare earths) | 1996663896 |  | RBa 2 Cu 3 O 7 |  |  | Oxides, Cuprates |  |  | R=Y, La, rare earths | 92 Â± 2 K |  |  | body | paragraph | 46c892d79b | Carrier doping in Pr 1+x Ba 2âˆ’x Cu 3 O 7 studied by NMR |  | M W Pieper, F Wiekhorst, T Wolf |  |  | 2013
61ba9efb8452d931a5c512d3 | Pr123-crystals | 1202719334 | Pr123-crystals | [7 empty] | 80K |  |  | body | paragraph | 46c892d79b | Carrier doping in Pr 1+x Ba 2âˆ’x Cu 3 O 7 studied by NMR |  | M W Pieper, F Wiekhorst, T Wolf |  |  | 2013
61ba9efba013f06956c512e5 | fluorine-doped LaFeAsO | 2081321895 |  | LaFeAsO | fluorine |  | Iron-pnictides, Oxides, Pnictides |  |  |  | 26 K |  |  | body | paragraph | 3bfab7bd20 | Nanoscale interlayer defects in iron arsenides | 10.1016/j.jssc.2019.06.040 | Qiang Zheng, Miaofang Chi, Maxim Ziatdinov, Li Li, Petro Maksymovych, Matt F Chisholm, Sergei V Kalinin, Athena S Sefat | Elsevier BV | Journal of Solid State Chemistry | 2019
61ba9efb4217bb9076c5134f | x âˆ¼ 5 | -1620036947 | [7 empty] | x=5 | 7.6 K |  |  | header | abstract | 0983816e66 | Experimental and Computational Determination of Optimal Boron Content in Layered Superconductor Sc 20 C 8âˆ’x B x C 20 |  | Hiroki Ninomiya, Terunari Koshinuma, Taichiro Nishio, Hiroshi Fujihisa, Kenji Kawashima, Izumi Hase, Shigeyuki Ishida, Hiraku Ogino, Akira Iyo, Yoshiyuki Yoshida, Yoshito Gotoh, Hiroshi Eisaki |  |  | 2020
61ba9efb4217bb9076c51350 | y = 5 | 1508215502 | [7 empty] | y=5 | 7.6 K |  |  | body | paragraph | 0983816e66 | Experimental and Computational Determination of Optimal Boron Content in Layered Superconductor Sc 20 C 8âˆ’x B x C 20 |  | Hiroki Ninomiya, Terunari Koshinuma, Taichiro Nishio, Hiroshi Fujihisa, Kenji Kawashima, Izumi Hase, Shigeyuki Ishida, Hiraku Ogino, Akira Iyo, Yoshiyuki Yoshida, Yoshito Gotoh, Hiroshi Eisaki |  |  | 2020
61ba9efb4217bb9076c51351 | y = 0 | 1741628691 | [7 empty] | y=0 | 2.2 K |  |  | body | figure | 0983816e66 | Experimental and Computational Determination of Optimal Boron Content in Layered Superconductor Sc 20 C 8âˆ’x B x C 20 |  | Hiroki Ninomiya, Terunari Koshinuma, Taichiro Nishio, Hiroshi Fujihisa, Kenji Kawashima, Izumi Hase, Shigeyuki Ishida, Hiraku Ogino, Akira Iyo, Yoshiyuki Yoshida, Yoshito Gotoh, Hiroshi Eisaki |  |  | 2020
61ba9efb4217bb9076c51352 | B) 8 C 20 | 1180842195 |  | B) 8 C 20 |  |  | Alloys |  |  |  | 7.6 K |  |  | body | paragraph | 0983816e66 | Experimental and Computational Determination of Optimal Boron Content in Layered Superconductor Sc 20 C 8âˆ’x B x C 20 |  | Hiroki Ninomiya, Terunari Koshinuma, Taichiro Nishio, Hiroshi Fujihisa, Kenji Kawashima, Izumi Hase, Shigeyuki Ishida, Hiraku Ogino, Akira Iyo, Yoshiyuki Yoshida, Yoshito Gotoh, Hiroshi Eisaki |  |  | 2020
61ba9efb4217bb9076c51353 | Sc 20 C 8 -x B x C 20 | 55387414 |  | Sc 20 C 8 -x B x C 20 |  |  | Alloys |  |  |  | 7.7 K |  |  | body | paragraph | 0983816e66 | Experimental and Computational Determination of Optimal Boron Content in Layered Superconductor Sc 20 C 8âˆ’x B x C 20 |  | Hiroki Ninomiya, Terunari Koshinuma, Taichiro Nishio, Hiroshi Fujihisa, Kenji Kawashima, Izumi Hase, Shigeyuki Ishida, Hiraku Ogino, Akira Iyo, Yoshiyuki Yoshida, Yoshito Gotoh, Hiroshi Eisaki |  |  | 2020
61ba9efb5cc438644dc512ca | MgB 2 | 1384674672 |  | MgB 2 |  |  | Alloys, Borides |  |  |  | 39 K |  |  | body | paragraph | d5d6b6dc8a | Enhancement of Flux Pinning in Neutron Irradiated MgB 2 Superconductor |  | E BabiÄ‡, D MiljaniÄ‡, K Zadro, I KuÅ¡eviÄ‡, Å½ MarohniÄ‡, D Drobac, X L Wang, S X Dou |  |  | 2001
61ba9efbdc085aa023c5128d | 0.22 | 1659103355 | [8 empty] | 28.9K |  |  | body | paragraph | bd00018d19 | Quantum Phase Transition in the Magnetic-Field-Induced Normal State of Optimum-Doped High-TcCuprate Superconductors at Low Temperatures | 10.1103/physrevlett.102.017004 | F F Balakirev, J B Betts, A Migliori, I Tsukada, Yoichi Ando, G S Boebinger | American Physical Society (APS) | Physical Review Letters | 2009
61ba9efbdc085aa023c5128e | 0.12, 0.14, 0.16, 0.165 | -590615749 | [8 empty] | 19.4K |  |  | body | paragraph | bd00018d19 | Quantum Phase Transition in the Magnetic-Field-Induced Normal State of Optimum-Doped High-TcCuprate Superconductors at Low Temperatures | 10.1103/physrevlett.102.017004 | F F Balakirev, J B Betts, A Migliori, I Tsukada, Yoichi Ando, G S Boebinger | American Physical Society (APS) | Physical Review Letters | 2009
61ba9efbdc085aa023c5128f | 0.17, 0.175 | 533800697 | [8 empty] | 31K |  |  | body | paragraph | bd00018d19 | Quantum Phase Transition in the Magnetic-Field-Induced Normal State of Optimum-Doped High-TcCuprate Superconductors at Low Temperatures | 10.1103/physrevlett.102.017004 | F F Balakirev, J B Betts, A Migliori, I Tsukada, Yoichi Ando, G S Boebinger | American Physical Society (APS) | Physical Review Letters | 2009
61ba9efbdc085aa023c51290 | 0.18, 0.19, 0.20 | 38514827 | [8 empty] | 24K |  |  | body | paragraph | bd00018d19 | Quantum Phase Transition in the Magnetic-Field-Induced Normal State of Optimum-Doped High-TcCuprate Superconductors at Low Temperatures | 10.1103/physrevlett.102.017004 | F F Balakirev, J B Betts, A Migliori, I Tsukada, Yoichi Ando, G S Boebinger | American Physical Society (APS) | Physical Review Letters | 2009
61ba9efc1b93c0c6bec5131c | TMTSF) 2 PF 6 | -328193194 |  | TMTSF) 2 PF 6 |  |  | Alloys |  |  |  | 0.9 K |  | 12 kbar | body | paragraph | 4e8ae69958 | Superconductivity in the Vicinity of Charge Ordered State in Organic Conductor Î²-(meso-DMBEDT-TTF)2PF6 | 10.1143/jpsj.76.024706 | Kazuyoshi Yoshimi, Masaaki Nakamura, Hatsumi Mori | Physical Society of Japan | Journal of the Physical Society of Japan | 2007
61ba9efc20fc3eae4bc5134c | Bi 2 Sr 2 CaCu 2 O 8 (BSCCO) single crystals | -1140312630 | BSCCO | Bi 2 Sr 2 CaCu 2 O 8 |  | single crystals | Oxides, Cuprates |  |  |  | 90 K |  |  | body | figure | d23c487592 | Vortex Nanoliquid in High-Temperature Superconductors | 10.1103/physrevlett.93.097002 | S S Banerjee, S Goldberg, A Soibel, Y Myasoedov, M Rappaport, E Zeldov, F De La Cruz, C J Van Der Beek, M Konczykowski, T Tamegai, V M Vinokur | American Physical Society (APS) | Physical Review Letters | 2013
61ba9efc12cb23f3dfc5130e | Ce 2 RhIn 8 | 1763832093 |  | Ce 2 RhIn 8 |  |  | Alloys |  |  |  | 0.9 K |  |  | body |  | d989a810aa | Phase diagram for antiferromagnetism and superconductivity in the pressure-induced heavy-fermion superconductorCe2RhIn8probed byI115n-NQR | 10.1103/physrevb.80.184503 | M Yashima, S Taniguchi, H Miyazaki, H Mukuda, Y Kitaoka, H Shishido, R Settai, Y ÅŒnuki | American Physical Society (APS) | Physical Review B | 2009
61ba9efc12cb23f3dfc5130f | CeCoIn 5 | -512268373 |  | CeCoIn 5 |  |  | Alloys |  |  |  | > 2 K |  |  | body |  | d989a810aa | Phase diagram for antiferromagnetism and superconductivity in the pressure-induced heavy-fermion superconductorCe2RhIn8probed byI115n-NQR | 10.1103/physrevb.80.184503 | M Yashima, S Taniguchi, H Miyazaki, H Mukuda, Y Kitaoka, H Shishido, R Settai, Y ÅŒnuki | American Physical Society (APS) | Physical Review B | 2009
61ba9efc12cb23f3dfc51310 | CeRhIn 5 | -1269810675 |  | CeRhIn 5 |  |  | Alloys |  |  |  | 2.2 K |  | 2.5 GPa | body | paragraph | d989a810aa | Phase diagram for antiferromagnetism and superconductivity in the pressure-induced heavy-fermion superconductorCe2RhIn8probed byI115n-NQR | 10.1103/physrevb.80.184503 | M Yashima, S Taniguchi, H Miyazaki, H Mukuda, Y Kitaoka, H Shishido, R Settai, Y ÅŒnuki | American Physical Society (APS) | Physical Review B | 2009
61ba9efc12cb23f3dfc51311 | CeRhIn 5 | -1152357653 |  | CeRhIn 5 |  |  | Alloys |  |  |  | 2 K |  |  | body | paragraph | d989a810aa | Phase diagram for antiferromagnetism and superconductivity in the pressure-induced heavy-fermion superconductorCe2RhIn8probed byI115n-NQR | 10.1103/physrevb.80.184503 | M Yashima, S Taniguchi, H Miyazaki, H Mukuda, Y Kitaoka, H Shishido, R Settai, Y ÅŒnuki | American Physical Society (APS) | Physical Review B | 2009
61ba9efc05e6aa6710c51344 | La 0.1 Sr 0.9 CuO 2 (La-112 | 140373845 | La-112 | La 0.1 Sr 0.9 CuO 2 |  |  | Oxides, Cuprates |  |  |  | 43 K |  |  | body | paragraph | b673ed02b9 | Effects of competing orders and quantum criticality on the quasiparticle tunneling spectroscopy and vortex dynamics of cuprate superconductors | 10.1117/12.621559 | N-C Yeh, C-T Chen, C R Hughes, A D Beyer, V S Zapf, S.-I I Lee | SPIE |  | 2008
61ba9efc05e6aa6710c51345 | one-layer Nd 1.85 Ce 0.15 CuO 4âˆ’Î´ (NCCO | -1530598700 | NCCO | Nd 1.85 Ce 0.15 CuO 4âˆ’Î´ |  |  | Oxides, Cuprates |  |  |  | 21 K |  |  | body | paragraph | b673ed02b9 | Effects of competing orders and quantum criticality on the quasiparticle tunneling spectroscopy and vortex dynamics of cuprate superconductors | 10.1117/12.621559 | N-C Yeh, C-T Chen, C R Hughes, A D Beyer, V S Zapf, S.-I I Lee | SPIE |  | 2008
61ba9efc05e6aa6710c51346 | optimally doped Bi 2 Sr 2 CaCu 2 O 8+x (Bi- 2212 | 1745592844 | Bi- 2212 | Bi 2 Sr 2 CaCu 2 O 8+x | optimally doped |  | Alloys |  |  |  | 60 K |  |  | body | paragraph | b673ed02b9 | Effects of competing orders and quantum criticality on the quasiparticle tunneling spectroscopy and vortex dynamics of cuprate superconductors | 10.1117/12.621559 | N-C Yeh, C-T Chen, C R Hughes, A D Beyer, V S Zapf, S.-I I Lee | SPIE |  | 2008
61ba9efc05e6aa6710c51347 | n-type optimally doped Pr 1.85 Ce 0.15 CuO 4âˆ’Î´ (PCCO | -1982286485 | PCCO | Pr 1.85 Ce 0.15 CuO 4âˆ’Î´ | n-type optimally doped |  | Oxides, Cuprates |  |  |  | 21 K |  |  | body | paragraph | b673ed02b9 | Effects of competing orders and quantum criticality on the quasiparticle tunneling spectroscopy and vortex dynamics of cuprate superconductors | 10.1117/12.621559 | N-C Yeh, C-T Chen, C R Hughes, A D Beyer, V S Zapf, S.-I I Lee | SPIE |  | 2008
61ba9efc05e6aa6710c51348 | underdoped Y-123 | -14280321 | Y-123 |  | underdoped | [5 empty] | 87 K |  |  | body | paragraph | b673ed02b9 | Effects of competing orders and quantum criticality on the quasiparticle tunneling spectroscopy and vortex dynamics of cuprate superconductors | 10.1117/12.621559 | N-C Yeh, C-T Chen, C R Hughes, A D Beyer, V S Zapf, S.-I I Lee | SPIE |  | 2008
61ba9efc71dd2853b1c51302 | sample #1 | -166860790 |  | #1 |  |  | Alloys |  |  |  | 3.9 K | resistivity |  | body | paragraph | 7abae587b3 | Nodeless superconductivity in noncentrosymmetricPbTaSe2single crystals | 10.1103/physrevb.93.060506 | G M Pang, M Smidman, L X Zhao, Y F Wang, Z F Weng, L Q Che, Y Chen, X Lu, G F Chen, H Q Yuan | American Physical Society (APS) | Physical Review B | 2015
61ba9efc5ad933a7cac51287 | UPd 2 Al 3 | 1335434178 |  | UPd 2 Al 3 |  |  | Alloys |  |  |  | 1.8 K |  |  | body | paragraph | 0d78919206 | Theory of magnetic excitons in the heavy-fermion superconductorUPd2Al3 | 10.1103/physrevb.75.024503 | Jun Chang, I Eremin, P Thalmeier, P Fulde | American Physical Society (APS) | Physical Review B | 2008
61ba9efd0cb3d3a5e6c51287 | layered Sr 2 RuO 4 | -1068488662 |  | Sr 2 RuO 4 |  |  | Oxides |  |  |  | 1.5K |  |  | body | paragraph | 654bbae120 | Electronic theory for the normal-state spin dynamics inSr2RuO4:Anisotropy due to spin-orbit coupling | 10.1103/physrevb.65.220502 | I Eremin, D Manske, K H Bennemann | American Physical Society (APS) | Physical Review B | 2013
61ba9efd5cc438644dc512cb | fluo- rine doped LaOFeAs | -998745155 |  | LaOFeAs | fluo- rine doped |  | Iron-pnictides, Oxides, Pnictides |  |  |  | 26 K |  |  | body | paragraph | 350640d3a4 | Effect of hybridization on structural and magnetic properties of iron-based superconductors | 10.1088/1367-2630/11/8/083030 | R A Jishi, H M Alyahyaei | IOP Publishing | New Journal of Physics | 2008
61ba9efd5cc438644dc512cc | ReO 1âˆ’x F x FeAs where = Ce, Pr, Nd, or Sm | -1923416374 |  | ReO 1âˆ’x F x FeAs |  |  | Iron-pnictides, Pnictides, Oxides, Fluorides |  |  |  | 50 K |  |  | body | paragraph | 350640d3a4 | Effect of hybridization on structural and magnetic properties of iron-based superconductors | 10.1088/1367-2630/11/8/083030 | R A Jishi, H M Alyahyaei | IOP Publishing | New Journal of Physics | 2008
61ba9efd11af647618c512a4 | underdoped Bi2212 | 885119265 | Bi2212 | Bi2212Bi2212 | underdoped | [5 empty] | 55 K |  |  | body | paragraph | 31d5999f35 | Nanoscale Interplay of Strain and Doping in a High-Temperature Superconductor | 10.1021/nl501890k | Ilija Zeljkovic, Jouko Nieminen, Dennis Huang, Tay-Rong Chang, Yang He, Horng-Tay Jeng, Zhijun Xu, Jinsheng Wen, Genda Gu, Hsin Lin, Robert S Markiewicz, Arun Bansil, Jennifer E Hoffman | American Chemical Society (ACS) | Nano Letters | 2014
61ba9efd2b9a12e3d2c5131d | NbSe 2 | 78636757 |  | NbSe 2 |  |  | Chalcogenides |  |  |  | 7.2 K |  |  | body | paragraph | b340af6652 | Amplitude/Higgs Modes in Condensed Matter Physics | 10.1146/annurev-conmatphys-031214-014350 | David Pekker, C M Varma | Annual Reviews | Annual Review of Condensed Matter Physics | 2015
61ba9efd7b1a7abb24c512b1 | Samples #A and #B | 768701605 | [8 empty] | 6.9 K |  |  | body | paragraph | 9429202e73 | s-wave superconductivity probed by measuring magnetic penetration depth and lower critical field ofMgCNi3single crystals | 10.1103/physrevb.79.220508 | P Diener, P RodiÃ¨re, T Klein, C Marcenat, J Kacmarcik, Z Pribulova, D J Jang, H S Lee, H G Lee, S I Lee | American Physical Society (APS) | Physical Review B | 2013
61ba9efdab9e3e9324c51302 | overdoped Pb-doped Bi2212 | -1134686652 | Bi2212 | Bi2212Bi2212 | overdoped Pb | [5 empty] | 70K |  |  | body | figure | c0079700e5 | Bridgingkandqspace in the cuprates: Comparing angle-resolved photoemission and STM results | 10.1103/physrevb.69.214517 | R S Markiewicz | American Physical Society (APS) | Physical Review B | 2003
61ba9efe2c886f0fe6c512a2 | fulleride A15-Cs 3 C 60 | -1839111839 |  | A15-Cs 3 C 60 |  |  | Alloys |  |  |  | 38 K |  |  | body | paragraph | 6ba5cca1c3 | Nanoscale orbital excitations and the infrared spectrum of a molecular Mott insulator: A15-Cs3C60 | 10.1039/c6nr05725j | S S Naghavi, Michele Fabrizio, Tao Qin, Erio Tosatti | Royal Society of Chemistry (RSC) | Nanoscale | 2016
61ba9efe61d1c9d20fc512f0 | Î´Rc | 1299848556 | [8 empty] | 60K | resistance |  | body | paragraph | 187b8cef48 | Joule heating versus `intrinsic' tunnelling in HTSC | 10.1016/j.physc.2003.10.025 | V N Zavaritsky | Elsevier BV | Physica C: Superconductivity | 2004
61ba9efed52116ffe1c512f8 | A=Rb and Cs | -1472841683 | [7 empty] | A=Rb, Cs | 8.8 K |  |  | body | paragraph | bce9f41829 | Superconducting Transition in the Î²-Pyrochlore AOs2O6(A = Cs, Rb, K) under Pressure | 10.1143/jpsj.77.043704 | Kiyotaka Miyoshi, Yuta Takaichi, Yusuke Takamatsu, Motonobu Miura, Jun Takeuchi | Physical Society of Japan | Journal of the Physical Society of Japan | 2008
61ba9efed52116ffe1c512f9 | KOs 2 O 6 | 1370964026 |  | KOs 2 O 6 |  |  | Oxides |  |  |  | 10 K | magnetic | â‰ƒ0.4âˆ’0.5 GPa | body | figure | bce9f41829 | Superconducting Transition in the Î²-Pyrochlore AOs2O6(A = Cs, Rb, K) under Pressure | 10.1143/jpsj.77.043704 | Kiyotaka Miyoshi, Yuta Takaichi, Yusuke Takamatsu, Motonobu Miura, Jun Takeuchi | Physical Society of Japan | Journal of the Physical Society of Japan | 2008
61ba9efed52116ffe1c512fa | KOs 2 O 6 | 1334382718 |  | KOs 2 O 6 |  |  | Oxides |  |  |  | 9.6 K | specific heat |  | body | paragraph | bce9f41829 | Superconducting Transition in the Î²-Pyrochlore AOs2O6(A = Cs, Rb, K) under Pressure | 10.1143/jpsj.77.043704 | Kiyotaka Miyoshi, Yuta Takaichi, Yusuke Takamatsu, Motonobu Miura, Jun Takeuchi | Physical Society of Japan | Journal of the Physical Society of Japan | 2008
61ba9efed52116ffe1c512fb | KOs 2 O 6 | 1536562706 |  | KOs 2 O 6 |  |  | Oxides |  |  |  | 8.8 K |  | .5GPa | body | paragraph | bce9f41829 | Superconducting Transition in the Î²-Pyrochlore AOs2O6(A = Cs, Rb, K) under Pressure | 10.1143/jpsj.77.043704 | Kiyotaka Miyoshi, Yuta Takaichi, Yusuke Takamatsu, Motonobu Miura, Jun Takeuchi | Physical Society of Japan | Journal of the Physical Society of Japan | 2008
61ba9efed52116ffe1c512fc | CsOs 2 O 6 | -1688735882 |  | CsOs 2 O 6 |  |  | Oxides |  |  |  | 8.8 K |  | 8.2 GPa | body | figure | bce9f41829 | Superconducting Transition in the Î²-Pyrochlore AOs2O6(A = Cs, Rb, K) under Pressure | 10.1143/jpsj.77.043704 | Kiyotaka Miyoshi, Yuta Takaichi, Yusuke Takamatsu, Motonobu Miura, Jun Takeuchi | Physical Society of Japan | Journal of the Physical Society of Japan | 2008
61ba9efed52116ffe1c512fd | A=Rb and Cs | -1557567280 | [7 empty] | A=Rb, Cs | 8.8 K |  | 0.5 GPa | body |  | bce9f41829 | Superconducting Transition in the Î²-Pyrochlore AOs2O6(A = Cs, Rb, K) under Pressure | 10.1143/jpsj.77.043704 | Kiyotaka Miyoshi, Yuta Takaichi, Yusuke Takamatsu, Motonobu Miura, Jun Takeuchi | Physical Society of Japan | Journal of the Physical Society of Japan | 2008
61ba9efed52116ffe1c512fe | KOs 2 O 6 | 1436428792 |  | KOs 2 O 6 |  |  | Oxides |  |  |  | 8.8 K |  | .5 GPa | body | paragraph | bce9f41829 | Superconducting Transition in the Î²-Pyrochlore AOs2O6(A = Cs, Rb, K) under Pressure | 10.1143/jpsj.77.043704 | Kiyotaka Miyoshi, Yuta Takaichi, Yusuke Takamatsu, Motonobu Miura, Jun Takeuchi | Physical Society of Japan | Journal of the Physical Society of Japan | 2008
61ba9efed52116ffe1c512ff | AOs 2 O 6 | -775684846 |  | AOs 2 O 6 |  |  | Oxides |  |  |  | 8.8 K |  |  | body | paragraph | bce9f41829 | Superconducting Transition in the Î²-Pyrochlore AOs2O6(A = Cs, Rb, K) under Pressure | 10.1143/jpsj.77.043704 | Kiyotaka Miyoshi, Yuta Takaichi, Yusuke Takamatsu, Motonobu Miura, Jun Takeuchi | Physical Society of Japan | Journal of the Physical Society of Japan | 2008
61ba9efed52116ffe1c51300 | AOs2O6 | 936494939 |  | AOs2O6 |  |  | Oxides |  |  |  | 8.8 K |  |  | header | abstract | bce9f41829 | Superconducting Transition in the Î²-Pyrochlore AOs2O6(A = Cs, Rb, K) under Pressure | 10.1143/jpsj.77.043704 | Kiyotaka Miyoshi, Yuta Takaichi, Yusuke Takamatsu, Motonobu Miura, Jun Takeuchi | Physical Society of Japan | Journal of the Physical Society of Japan | 2008
61ba9efed52116ffe1c51301 | A=Rb and Cs | -1719302235 | [7 empty] | A=Rb, Cs | 8.8 K |  |  | body | figure | bce9f41829 | Superconducting Transition in the Î²-Pyrochlore AOs2O6(A = Cs, Rb, K) under Pressure | 10.1143/jpsj.77.043704 | Kiyotaka Miyoshi, Yuta Takaichi, Yusuke Takamatsu, Motonobu Miura, Jun Takeuchi | Physical Society of Japan | Journal of the Physical Society of Japan | 2008
61ba9efed52116ffe1c51302 | Pb | 23472781 |  | Pb |  |  | Alloys |  |  |  | 7 K |  | 0 GPa | body | figure | bce9f41829 | Superconducting Transition in the Î²-Pyrochlore AOs2O6(A = Cs, Rb, K) under Pressure | 10.1143/jpsj.77.043704 | Kiyotaka Miyoshi, Yuta Takaichi, Yusuke Takamatsu, Motonobu Miura, Jun Takeuchi | Physical Society of Japan | Journal of the Physical Society of Japan | 2008
61ba9efed52116ffe1c51303 | KOs 2 O 6 | 1540388432 |  | KOs 2 O 6 |  |  | Oxides |  |  |  | 9.6 K |  |  | body | figure | bce9f41829 | Superconducting Transition in the Î²-Pyrochlore AOs2O6(A = Cs, Rb, K) under Pressure | 10.1143/jpsj.77.043704 | Kiyotaka Miyoshi, Yuta Takaichi, Yusuke Takamatsu, Motonobu Miura, Jun Takeuchi | Physical Society of Japan | Journal of the Physical Society of Japan | 2008
61ba9efed52116ffe1c51304 | A=Rb and Cs saturates | -1044307357 | [7 empty] | A=Rb, Cs | 8.8 K |  |  | body | paragraph | bce9f41829 | Superconducting Transition in the Î²-Pyrochlore AOs2O6(A = Cs, Rb, K) under Pressure | 10.1143/jpsj.77.043704 | Kiyotaka Miyoshi, Yuta Takaichi, Yusuke Takamatsu, Motonobu Miura, Jun Takeuchi | Physical Society of Japan | Journal of the Physical Society of Japan | 2008
61ba9efed52116ffe1c51305 | KOs 2 O 6 | 1384446160 |  | KOs 2 O 6 |  |  | Oxides |  |  |  | 10 K |  |  | body | figure | bce9f41829 | Superconducting Transition in the Î²-Pyrochlore AOs2O6(A = Cs, Rb, K) under Pressure | 10.1143/jpsj.77.043704 | Kiyotaka Miyoshi, Yuta Takaichi, Yusuke Takamatsu, Motonobu Miura, Jun Takeuchi | Physical Society of Japan | Journal of the Physical Society of Japan | 2008
61ba9efed52116ffe1c51306 | KOs2O6 | 2016672982 |  | KOs2O6 |  |  | Oxides |  |  |  | 10 K |  | 0.5 GPa | header | abstract | bce9f41829 | Superconducting Transition in the Î²-Pyrochlore AOs2O6(A = Cs, Rb, K) under Pressure | 10.1143/jpsj.77.043704 | Kiyotaka Miyoshi, Yuta Takaichi, Yusuke Takamatsu, Motonobu Miura, Jun Takeuchi | Physical Society of Japan | Journal of the Physical Society of Japan | 2008
61ba9efec0bff55f4cc512ee | Nb/Nb 2 O 5 /Nb | 1105787823 |  | Nb/Nb 2 O 5 /Nb |  |  | Alloys |  |  |  | 9.22 K |  |  | body | paragraph | 7c2eb56f56 | Breaking the Quantum PIN Code of Atomic Synapses | 10.1021/acs.nanolett.9b04617 | TÃ­mea NÃ³ra TÃ¶rÃ¶k, MiklÃ³s Csontos, PÃ©ter Makk, AndrÃ¡s Halbritter | American Chemical Society (ACS) | Nano Letters | 2020
61ba9efe7ce09aab2ac512d5 | Na x CoO 2 â‹…yH 2 O | 1772205631 |  | Na x CoO 2 â‹…yH 2 O |  |  | Alloys |  |  |  | ~5 K |  |  | body | paragraph | 851cc886a5 |  |  | Yoshiaki Kobayashi, Mai Yokoi, Masatoshi Sato
61ba9efe7ce09aab2ac512d6 | Na x CoO 2 â‹…yH 2 O | 1606623823 |  | Na x CoO 2 â‹…yH 2 O |  |  | Alloys |  |  |  | 4.5 K |  |  | header | abstract | 851cc886a5 |  |  | Yoshiaki Kobayashi, Mai Yokoi, Masatoshi Sato
61ba9efe7ce09aab2ac512d7 | Na x CoO 2 â‹…yH 2 O | 1733702321 |  | Na x CoO 2 â‹…yH 2 O |  |  | Alloys |  |  |  | 4.5 K |  |  | body | paragraph | 851cc886a5 |  |  | Yoshiaki Kobayashi, Mai Yokoi, Masatoshi Sato
61ba9efe8452d931a5c512d5 | single crystalline sample of slightly over- doped Bi2212 | -240853553 | Bi2212 | Bi2212Bi2212 | over- doped | single crystalline |  |  |  |  | 86 K |  |  | body | paragraph | e368b434b7 | High-Resolution Scanning Tunneling Spectroscopy of Vortex Cores in Inhomogeneous Electronic States of Bi2Sr2CaCu2Ox | 10.7566/jpsj.82.083706 | Shunsuke Yoshizawa, Taiji Koseki, Ken Matsuba, Takashi Mochiku, Kazuto Hirata, Nobuhiko Nishida | Physical Society of Japan | Journal of the Physical Society of Japan | 2013
61ba9eff3af0453d0cc5133c | #1 | 1517283152 |  | #1 |  |  | Alloys |  |  |  | 265 mK |  |  | body | paragraph | e440cd2d0d | Signature of Unconventional Superconductivity in a Copper-based Metal-Organic Framework with Perfect Kagome Structure |  | T Takenaka, K Ishihara, Y Miao, X Huang, W Xu, D Zhu, N Su, J.-G Cheng, T Shibauchi |  |  | 2018
61ba9eff3af0453d0cc5133d | bulk Cu-BHT | -123959103 |  | Cu-BHT |  |  | Alloys |  |  |  | 1.58 K |  |  | body | paragraph | e440cd2d0d | Signature of Unconventional Superconductivity in a Copper-based Metal-Organic Framework with Perfect Kagome Structure |  | T Takenaka, K Ishihara, Y Miao, X Huang, W Xu, D Zhu, N Su, J.-G Cheng, T Shibauchi |  |  | 2018
61ba9eff3af0453d0cc5133e | CPs | -1581598351 |  | CPs |  |  | Alloys |  |  |  | 0.25 K |  |  | body | paragraph | e440cd2d0d | Signature of Unconventional Superconductivity in a Copper-based Metal-Organic Framework with Perfect Kagome Structure |  | T Takenaka, K Ishihara, Y Miao, X Huang, W Xu, D Zhu, N Su, J.-G Cheng, T Shibauchi |  |  | 2018
61ba9eff3136e52869c512f4 | YBa 2 Cu 3 O 7 | 875750034 |  | YBa 2 Cu 3 O 7 |  |  | Oxides, Cuprates |  |  |  | 90 K |  |  | body | paragraph | 70ddc93e53 | Magnetic neutron scattering resonance of high-Tcsuperconductors in external magnetic fields: An SO(5) study | 10.1103/physrevb.62.8703 | Niels Asger Mortensen, H M RÃ¸nnow, Henrik Bruus, Per HedegÃ¥rd | American Physical Society (APS) | Physical Review B | 2000
61ba9effe4dc5fe1bac512dd | x = 0.40 | 1153603198 | [7 empty] | x=0.40 | 6.9 K |  |  | body | paragraph | 62ab82a78b | Anomalous thermoelectric power of the Mg1âˆ’xAlxB2system withx= 0.0â€“1.0 | 10.1088/0953-8984/20/9/095205 | Monika Mudgel, V P S Awana, R Lal, H Kishan, L S Sharth Chandra, V Ganesan, A V Narlikar, G L Bhalla | IOP Publishing | Journal of Physics: Condensed Matter | 2008
61ba9effe4dc5fe1bac512de | x = 0.40 | 1153603198 | [7 empty] | x=0.40 | 26.2 K |  |  | body | paragraph | 62ab82a78b | Anomalous thermoelectric power of the Mg1âˆ’xAlxB2system withx= 0.0â€“1.0 | 10.1088/0953-8984/20/9/095205 | Monika Mudgel, V P S Awana, R Lal, H Kishan, L S Sharth Chandra, V Ganesan, A V Narlikar, G L Bhalla | IOP Publishing | Journal of Physics: Condensed Matter | 2008
61ba9effe4dc5fe1bac512df | x = 0.40 | 1627276162 | [7 empty] | x=0.40 | 5 K | Ï -T |  | body | paragraph | 62ab82a78b | Anomalous thermoelectric power of the Mg1âˆ’xAlxB2system withx= 0.0â€“1.0 | 10.1088/0953-8984/20/9/095205 | Monika Mudgel, V P S Awana, R Lal, H Kishan, L S Sharth Chandra, V Ganesan, A V Narlikar, G L Bhalla | IOP Publishing | Journal of Physics: Condensed Matter | 2008
61ba9effe4dc5fe1bac512e0 | MgB 2 | 1442434558 |  | MgB 2 |  |  | Alloys, Borides |  |  |  | 39 K |  |  | body | paragraph | 62ab82a78b | Anomalous thermoelectric power of the Mg1âˆ’xAlxB2system withx= 0.0â€“1.0 | 10.1088/0953-8984/20/9/095205 | Monika Mudgel, V P S Awana, R Lal, H Kishan, L S Sharth Chandra, V Ganesan, A V Narlikar, G L Bhalla | IOP Publishing | Journal of Physics: Condensed Matter | 2008
61ba9effe4dc5fe1bac512e1 | x = 0.20 | 942289538 | [7 empty] | x=0.20 | 26.2 K |  |  | body | paragraph | 62ab82a78b | Anomalous thermoelectric power of the Mg1âˆ’xAlxB2system withx= 0.0â€“1.0 | 10.1088/0953-8984/20/9/095205 | Monika Mudgel, V P S Awana, R Lal, H Kishan, L S Sharth Chandra, V Ganesan, A V Narlikar, G L Bhalla | IOP Publishing | Journal of Physics: Condensed Matter | 2008
61ba9effe4dc5fe1bac512e2 | pristine sample | -58724794 | [8 empty] | 38 K |  |  | body | figure | 62ab82a78b | Anomalous thermoelectric power of the Mg1âˆ’xAlxB2system withx= 0.0â€“1.0 | 10.1088/0953-8984/20/9/095205 | Monika Mudgel, V P S Awana, R Lal, H Kishan, L S Sharth Chandra, V Ganesan, A V Narlikar, G L Bhalla | IOP Publishing | Journal of Physics: Condensed Matter | 2008
61ba9eff56f16aed29c512e0 | CeCoIn 5 | -573903195 |  | CeCoIn 5 |  |  | Alloys |  |  |  | 29 mK |  |  | body | paragraph | 7a8d7dec1a | Nonlinear effect of uniaxial pressure on superconductivity in CeCoIn5 | 10.1103/physrevb.83.144510 | S D Johnson, R J Zieve, J C Cooley | American Physical Society (APS) | Physical Review B | 2011
61ba9effab9e3e9324c51303 | M-FeSe/STO | 1859256652 | M-FeSe/STO | [7 empty] | 75 K |  |  | body | paragraph | 2e80d45bed | Interplay between band structure and Hund's correlation to increase T c in FeSe |  | Swagata Acharya, Dimitar Pashov, Francois Jamet, Mark Van Schilfgaarde |  |  | 2020
61ba9effab9e3e9324c51304 | SrTiO 3 (M-FeSe/STO) | -663053101 | M-FeSe/STO | SrTiO 3 |  |  | Oxides |  |  |  | 9 K |  |  | body | paragraph | 2e80d45bed | Interplay between band structure and Hund's correlation to increase T c in FeSe |  | Swagata Acharya, Dimitar Pashov, Francois Jamet, Mark Van Schilfgaarde |  |  | 2020
61ba9effab9e3e9324c51305 | doped SrTiO 3 | 1322488982 |  | SrTiO 3 | doped |  | Oxides |  |  |  | 9 K |  |  | body | paragraph | 2e80d45bed | Interplay between band structure and Hund's correlation to increase T c in FeSe |  | Swagata Acharya, Dimitar Pashov, Francois Jamet, Mark Van Schilfgaarde |  |  | 2020
61ba9effab9e3e9324c51306 | bulk FeSe | 722215308 |  | FeSe |  |  | Iron-chalcogenides, Chalcogenides |  |  |  | 9 K |  |  | body |  | 2e80d45bed | Interplay between band structure and Hund's correlation to increase T c in FeSe |  | Swagata Acharya, Dimitar Pashov, Francois Jamet, Mark Van Schilfgaarde |  |  | 2020
61ba9f0014d91e0862c512fc | La:1113 | 211395995 | La:1113 | [7 empty] | 71 K |  |  | body | figure | ff352c0885 | Comparison of the superconducting critical transition temperature of LaBaCaCu 3 O 7-Î´ and NdBaCaCu 3 O 7-Î´ |  | V P S Awana, M A Ansari, Rashmi Nigam $, Anurag Gupta, R B Saxena, H Kishan
61ba9f0014d91e0862c512fd | La:1113 | 43879531 | La:1113 | [7 empty] | 71 K |  |  | body |  | ff352c0885 | Comparison of the superconducting critical transition temperature of LaBaCaCu 3 O 7-Î´ and NdBaCaCu 3 O 7-Î´ |  | V P S Awana, M A Ansari, Rashmi Nigam $, Anurag Gupta, R B Saxena, H Kishan
61ba9f0014d91e0862c512fe | Nd:1113 | 2083010480 | Nd:1113 | [7 empty] | 43 K |  |  | body |  | ff352c0885 | Comparison of the superconducting critical transition temperature of LaBaCaCu 3 O 7-Î´ and NdBaCaCu 3 O 7-Î´ |  | V P S Awana, M A Ansari, Rashmi Nigam $, Anurag Gupta, R B Saxena, H Kishan
61ba9f0014d91e0862c512ff | Nd:1113 | -1977050772 | Nd:1113 | [7 empty] | 42 K |  |  | body | figure | ff352c0885 | Comparison of the superconducting critical transition temperature of LaBaCaCu 3 O 7-Î´ and NdBaCaCu 3 O 7-Î´ |  | V P S Awana, M A Ansari, Rashmi Nigam $, Anurag Gupta, R B Saxena, H Kishan
61ba9f00e720aae5f4c512d4 | under- doped sample with x=0.043 | 1702364883 |  |  | under |  |  |  |  | x=0.043 | 17.7 K |  |  | body | figure | f1e7163856 | Influence of spin fluctuations on the thermal conductivity in superconducting Ba(Fe1âˆ’xCox)2As2 | 10.1103/physrevb.88.064502 | Andrew F May, Michael A Mcguire, Jonathan E Mitchell, Athena S Sefat, Brian C Sales | American Physical Society (APS) | Physical Review B | 2013
61ba9f00e720aae5f4c512d5 | polycrys- talline Ba(Fe 0.95 Co 0.05 ) 2 As 2 | 907883892 |  | Ba(Fe 0.95 Co 0.05 ) 2 As 2 |  | polycrys- talline | Iron-pnictides, Pnictides |  |  |  | 21.5 K |  |  | body | paragraph | f1e7163856 | Influence of spin fluctuations on the thermal conductivity in superconducting Ba(Fe1âˆ’xCox)2As2 | 10.1103/physrevb.88.064502 | Andrew F May, Michael A Mcguire, Jonathan E Mitchell, Athena S Sefat, Brian C Sales | American Physical Society (APS) | Physical Review B | 2013
61ba9f00e720aae5f4c512d6 | x=0.049 | 1365895664 | [7 empty] | x=0.049 | 21.6 K |  |  | body | figure | f1e7163856 | Influence of spin fluctuations on the thermal conductivity in superconducting Ba(Fe1âˆ’xCox)2As2 | 10.1103/physrevb.88.064502 | Andrew F May, Michael A Mcguire, Jonathan E Mitchell, Athena S Sefat, Brian C Sales | American Physical Society (APS) | Physical Review B | 2013
61ba9f00e720aae5f4c512d7 | overdoped x=0.11 | 432374534 |  |  | overdoped |  |  |  |  | x=0.11 | 14.8 K |  |  | body | figure | f1e7163856 | Influence of spin fluctuations on the thermal conductivity in superconducting Ba(Fe1âˆ’xCox)2As2 | 10.1103/physrevb.88.064502 | Andrew F May, Michael A Mcguire, Jonathan E Mitchell, Athena S Sefat, Brian C Sales | American Physical Society (APS) | Physical Review B | 2013
61ba9f00720b8b3d36c512d5 | bare Ni 0.6 Cu 0.4 films | -1300392284 |  | Ni 0.6 Cu 0.4 | bare | films | Alloys |  |  |  | 225 K |  |  | body | paragraph | 9c4f6fe1aa | High quality ferromagnetic 0 and Ï€ Josephson tunnel junctions | 10.1063/1.2356104 | M Weides, M Kemmler, E Goldobin, D Koelle, R Kleiner, H Kohlstedt, A Buzdin | AIP Publishing | Applied Physics Letters | 2006
61ba9f00720b8b3d36c512d6 | Ni 0.53 Cu 0.47 | -1041286366 |  | Ni 0.53 Cu 0.47 |  |  | Alloys |  |  |  | 60 K |  |  | body | paragraph | 9c4f6fe1aa | High quality ferromagnetic 0 and Ï€ Josephson tunnel junctions | 10.1063/1.2356104 | M Weides, M Kemmler, E Goldobin, D Koelle, R Kleiner, H Kohlstedt, A Buzdin | AIP Publishing | Applied Physics Letters | 2006
61ba9f01fa2141a3e5c512a7 | CeP t 3 Si 1 | 271112209 |  | CeP t 3 Si 1 |  |  | Alloys |  |  |  | 0.75K |  |  | body | figure | 895124b83a | Impurity resonance states in noncentrosymmetric superconductorCePt3Si: A probe for Cooper-pairing symmetry | 10.1103/physrevb.78.014518 | Bin Liu, Ilya Eremin | American Physical Society (APS) | Physical Review B | 2008
61ba9f012227d4ac07c512a7 | Sr 2 RuO 4 | 1465092802 |  | Sr 2 RuO 4 |  |  | Oxides |  |  |  | 1K |  |  | body | paragraph | ad33e16a65 | Comparison of superconductivity inSr2RuO4and copper oxides | 10.1103/physrevb.61.15392 | E V Kuzâ€™min, S G Ovchinnikov, I O Baklanov | American Physical Society (APS) | Physical Review B | 2011
61ba9f01d52116ffe1c51308 | BaFe 2 (As 1âˆ’x P x ) 2 | 2114062640 |  | BaFe 2 (As 1âˆ’x P x ) 2 |  |  | Iron-pnictides, Pnictides |  |  |  | 30 K |  |  | body | paragraph | 91343f12b3 | c-axis pressure-induced antiferromagnetic order in optimally P-doped BaFe2(As0.70P0.30)2 superconductor | 10.1038/s41535-018-0122-3 | Ding Hu, Weiyi Wang, Wenliang Zhang, Yuan Wei, Dongliang Gong, David W Tam, Panpan Zhou, Yu Li, Guotai Tan, Yu Song, Robert Georgii, BjÃ¶rn Pedersen, Huibo Cao, Wei Tian, Bertrand Roessli, Zhiping Yin, Pengcheng Dai | Springer Science and Business Media LLC | npj Quantum Materials | 2018
61ba9f01d52116ffe1c51309 | x = 0.30 | -556594211 | [7 empty] | x=0.30 | 30 K |  |  | header | abstract | 91343f12b3 | c-axis pressure-induced antiferromagnetic order in optimally P-doped BaFe2(As0.70P0.30)2 superconductor | 10.1038/s41535-018-0122-3 | Ding Hu, Weiyi Wang, Wenliang Zhang, Yuan Wei, Dongliang Gong, David W Tam, Panpan Zhou, Yu Li, Guotai Tan, Yu Song, Robert Georgii, BjÃ¶rn Pedersen, Huibo Cao, Wei Tian, Bertrand Roessli, Zhiping Yin, Pengcheng Dai | Springer Science and Business Media LLC | npj Quantum Materials | 2018
61ba9f01c0bff55f4cc512f0 | SFCA | -33543967 | SFCA | [7 empty] | 22 K | resistivity |  | body | paragraph | a75ccb8f85 | Tetragonal-orthorhombic phase coexistence under magnetic fields in BaFe 2 As 2 and Sr(Fe 1âˆ’x Co x ) 2 As 2 : evidence of magnetically driven structural transition |  | U F Kaneko, M M Piva, C B R Jesus, M E Saleta, P G Pagliuso, R R Urbano, E Granado |  |  | 2018
61ba9f0220fc3eae4bc5134f | #2 | -294759887 |  | #2 |  |  | Alloys |  |  |  | 0.81 K |  |  | body | paragraph | 6b399a3adc | Identifying the pairing symmetry in theSr2RuO4superconductor | 10.1103/physrevb.62.9697 | Matthias J Graf, A V Balatsky | American Physical Society (APS) | Physical Review B | 2013
61ba9f0220fc3eae4bc51350 | pure SrRuO | -474590266 |  | SrRuO | pure |  | Oxides |  |  |  | 1.51 K |  |  | body | paragraph | 6b399a3adc | Identifying the pairing symmetry in theSr2RuO4superconductor | 10.1103/physrevb.62.9697 | Matthias J Graf, A V Balatsky | American Physical Society (APS) | Physical Review B | 2013
61ba9f0220fc3eae4bc51351 | #4 | 555206326 |  | #4 |  |  | Alloys |  |  |  | 0.81 K |  |  | body | paragraph | 6b399a3adc | Identifying the pairing symmetry in theSr2RuO4superconductor | 10.1103/physrevb.62.9697 | Matthias J Graf, A V Balatsky | American Physical Society (APS) | Physical Review B | 2013
61ba9f0220fc3eae4bc51352 | #4 | 555206326 |  | #4 |  |  | Alloys |  |  |  | 0.58 K |  |  | body | paragraph | 6b399a3adc | Identifying the pairing symmetry in theSr2RuO4superconductor | 10.1103/physrevb.62.9697 | Matthias J Graf, A V Balatsky | American Physical Society (APS) | Physical Review B | 2013
61ba9f027ce09aab2ac512d9 | CeCoIn5 | 56440429 |  | CeCoIn5 |  |  | Alloys |  |  |  | 2.3 K |  |  | body | paragraph | 0a776270e5 | Anomalous superfluid density in quantum critical superconductors | 10.1073/pnas.1221976110 | Kenichiro Hashimoto, Yuta Mizukami, Ryo Katsumata, Hiroaki Shishido, Minoru Yamashita, Hiroaki Ikeda, Yuji Matsuda, John A Schlueter, Jonathan D Fletcher, Antony Carrington, Daniel Gnida, Dariusz Kaczorowski, Takasada Shibauchi | Proceedings of the National Academy of Sciences | Proceedings of the National Academy of Sciences | 2013
61ba9f027ce09aab2ac512da | n = 2 member Ce2PdIn8 | -1663172259 |  | Ce2PdIn8 |  | member | Alloys |  |  | n=2 | 0.68 K |  | ambient pressure | body | paragraph | 0a776270e5 | Anomalous superfluid density in quantum critical superconductors | 10.1073/pnas.1221976110 | Kenichiro Hashimoto, Yuta Mizukami, Ryo Katsumata, Hiroaki Shishido, Minoru Yamashita, Hiroaki Ikeda, Yuji Matsuda, John A Schlueter, Jonathan D Fletcher, Antony Carrington, Daniel Gnida, Dariusz Kaczorowski, Takasada Shibauchi | Proceedings of the National Academy of Sciences | Proceedings of the National Academy of Sciences | 2013
61ba9f0212cb23f3dfc51315 | PrRu 4 Sb 12 | -6504722 |  | PrRu 4 Sb 12 |  |  | Alloys |  |  |  | 1.1 K |  |  | body | paragraph | 29fe8aecb6 | Suppression of time-reversal symmetry breaking superconductivity in Pr(Os1âˆ’xRux)4Sb12and Pr1âˆ’yLayOs4Sb12 | 10.1103/physrevb.83.100504 | Lei Shu, W Higemoto, Y Aoki, A D Hillier, K Ohishi, K Ishida, R Kadono, A Koda, O O Bernal, D E Maclaughlin, Y Tunashima, Y Yonezawa, S Sanada, D Kikuchi, H Sato, H Sugawara, T U Ito, M B Maple | American Physical Society (APS) | Physical Review B | 2013
61ba9f0212cb23f3dfc51316 | LaOs 4 Sb 12 | -1989628548 |  | LaOs 4 Sb 12 |  |  | Alloys |  |  |  | 0.74 K |  |  | body | paragraph | 29fe8aecb6 | Suppression of time-reversal symmetry breaking superconductivity in Pr(Os1âˆ’xRux)4Sb12and Pr1âˆ’yLayOs4Sb12 | 10.1103/physrevb.83.100504 | Lei Shu, W Higemoto, Y Aoki, A D Hillier, K Ohishi, K Ishida, R Kadono, A Koda, O O Bernal, D E Maclaughlin, Y Tunashima, Y Yonezawa, S Sanada, D Kikuchi, H Sato, H Sugawara, T U Ito, M B Maple | American Physical Society (APS) | Physical Review B | 2013
61ba9f0212cb23f3dfc51317 | y = 1 | -28037471 | [7 empty] | y=1 | 0.74 K |  |  | body | paragraph | 29fe8aecb6 | Suppression of time-reversal symmetry breaking superconductivity in Pr(Os1âˆ’xRux)4Sb12and Pr1âˆ’yLayOs4Sb12 | 10.1103/physrevb.83.100504 | Lei Shu, W Higemoto, Y Aoki, A D Hillier, K Ohishi, K Ishida, R Kadono, A Koda, O O Bernal, D E Maclaughlin, Y Tunashima, Y Yonezawa, S Sanada, D Kikuchi, H Sato, H Sugawara, T U Ito, M B Maple | American Physical Society (APS) | Physical Review B | 2013
61ba9f0212cb23f3dfc51318 | x = 0 | -1435699165 | [7 empty] | x=0 | 1.85 K |  |  | body | paragraph | 29fe8aecb6 | Suppression of time-reversal symmetry breaking superconductivity in Pr(Os1âˆ’xRux)4Sb12and Pr1âˆ’yLayOs4Sb12 | 10.1103/physrevb.83.100504 | Lei Shu, W Higemoto, Y Aoki, A D Hillier, K Ohishi, K Ishida, R Kadono, A Koda, O O Bernal, D E Maclaughlin, Y Tunashima, Y Yonezawa, S Sanada, D Kikuchi, H Sato, H Sugawara, T U Ito, M B Maple | American Physical Society (APS) | Physical Review B | 2013
61ba9f028452d931a5c512d7 | K-doped | -2098393290 |  |  | K | [5 empty] | 38 K |  |  | body | paragraph | d7990685ca | Enhanced spin-density wave in LaFeSbO from first principles | 10.1103/physrevb.78.212507 | Chang-Youn Moon, Se Young Park, Hyoung Joon Choi | American Physical Society (APS) | Physical Review B | 2014
61ba9f028452d931a5c512d8 | K-doped samples | 1241505180 |  |  | K | [5 empty] | 38 K |  |  | body | paragraph | d7990685ca | Enhanced spin-density wave in LaFeSbO from first principles | 10.1103/physrevb.78.212507 | Chang-Youn Moon, Se Young Park, Hyoung Joon Choi | American Physical Society (APS) | Physical Review B | 2014
61ba9f028452d931a5c512d9 | RE=Sm | -275807474 | [7 empty] | RE=Sm | 55 K |  |  | body | paragraph | d7990685ca | Enhanced spin-density wave in LaFeSbO from first principles | 10.1103/physrevb.78.212507 | Chang-Youn Moon, Se Young Park, Hyoung Joon Choi | American Physical Society (APS) | Physical Review B | 2014
61ba9f028452d931a5c512da | GdOFeAs | -788199021 |  | GdOFeAs |  |  | Iron-pnictides, Oxides, Pnictides |  |  |  | 53.5 K |  |  | body | paragraph | d7990685ca | Enhanced spin-density wave in LaFeSbO from first principles | 10.1103/physrevb.78.212507 | Chang-Youn Moon, Se Young Park, Hyoung Joon Choi | American Physical Society (APS) | Physical Review B | 2014
61ba9f028452d931a5c512db | LaO 1âˆ’x F x FeAs | -426521467 |  | LaO 1âˆ’x F x FeAs |  |  | Iron-pnictides, Pnictides, Oxides, Fluorides |  |  |  | 4 K |  |  | body | paragraph | d7990685ca | Enhanced spin-density wave in LaFeSbO from first principles | 10.1103/physrevb.78.212507 | Chang-Youn Moon, Se Young Park, Hyoung Joon Choi | American Physical Society (APS) | Physical Review B | 2014
61ba9f02a013f06956c512e9 | Cu intercalated Bi 2 Se 3 | 589444430 |  | Cu |  |  | Alloys |  |  |  | 3 K |  |  | body | paragraph | 1d31ecdcfa | Superconductivity in the topological semimetal YPtBi | 10.1103/physrevb.84.220504 | N P Butch, P Syers, K Kirshenbaum, A P Hope, J Paglione | American Physical Society (APS) | Physical Review B | 2011
61ba9f02a013f06956c512ea | Cu intercalated Bi 2 Se 3 |  |  | Bi 2 Se 3 |  |  | Chalcogenides |  |  |  | 3 K |  |  | body | paragraph | 1d31ecdcfa | Superconductivity in the topological semimetal YPtBi | 10.1103/physrevb.84.220504 | N P Butch, P Syers, K Kirshenbaum, A P Hope, J Paglione | American Physical Society (APS) | Physical Review B | 2011
61ba9f02a013f06956c512eb | YPtBi | 995800178 |  | YPtBi |  |  | Alloys |  |  |  | 0.77 K | resistivity |  | body | paragraph | 1d31ecdcfa | Superconductivity in the topological semimetal YPtBi | 10.1103/physrevb.84.220504 | N P Butch, P Syers, K Kirshenbaum, A P Hope, J Paglione | American Physical Society (APS) | Physical Review B | 2011
61ba9f02a013f06956c512ec | LaPtBi | 1351644075 |  | LaPtBi |  |  | Alloys |  |  |  | 0.8 K |  |  | body | paragraph | 1d31ecdcfa | Superconductivity in the topological semimetal YPtBi | 10.1103/physrevb.84.220504 | N P Butch, P Syers, K Kirshenbaum, A P Hope, J Paglione | American Physical Society (APS) | Physical Review B | 2011
61ba9f02a013f06956c512ed | YPtBi | 945739548 |  | YPtBi |  |  | Alloys |  |  |  | 0.77 K | Magnetore- sistance |  | header | abstract | 1d31ecdcfa | Superconductivity in the topological semimetal YPtBi | 10.1103/physrevb.84.220504 | N P Butch, P Syers, K Kirshenbaum, A P Hope, J Paglione | American Physical Society (APS) | Physical Review B | 2011
61ba9f0356f16aed29c512e2 | CaC 6 | 1227909979 |  | CaC 6 |  |  | Carbides |  |  |  | 11.5 K |  |  | body | paragraph | be6f9e6dd9 | The role of Coulomb interaction in the superconducting properties of CaC6and H under pressure | 10.1088/0953-2048/22/3/034006 | S Massidda, F Bernardini, C Bersier, A Continenza, P Cudazzo, A Floris, H Glawe, M Monni, S Pittalis, G Profeta, A Sanna, S Sharma, E K U Gross | IOP Publishing | Superconductor Science and Technology | 2008
61ba9f0385b12ae79ac512cc | BSCCO | 980917648 | BSCCO | [7 empty] | 107 K |  |  | body | figure | 4e726d5e83 | Ginzburg-Landau theory of superconductors with short coherence length | 10.1103/physrevb.56.9004 | S Stintzing, W Zwerger | American Physical Society (APS) | Physical Review B | 2008
61ba9f0385b12ae79ac512cd | optimally doped YBCO | 1264631999 | YBCO |  | optimally doped | [5 empty] | 92 K |  |  | body | figure | 4e726d5e83 | Ginzburg-Landau theory of superconductors with short coherence length | 10.1103/physrevb.56.9004 | S Stintzing, W Zwerger | American Physical Society (APS) | Physical Review B | 2008
61ba9f045ad933a7cac5128b | LaH 10âˆ’Î´ | 60747777 |  | LaH 10âˆ’Î´ |  |  | Hydrides, Alloys |  |  |  | 250 -260 K |  | 200 GPa | body | paragraph | 079d112553 | Probing Local Pressure Environment in Anvil Cells with Nitrogen-Vacancy (N- Vâˆ’ ) Centers in Diamond | 10.1103/physrevapplied.13.024041 | Kin On Ho, Man Yin Leung, Yaxin Jiang, Kin Pong Ao, Wei Zhang, King Yau Yip, Yiu Yung Pang, King Cho Wong, Swee K Goh, Sen Yang | American Physical Society (APS) | Physical Review Applied | 2020
61ba9f045ad933a7cac5128c | H 3 S | -682653943 |  | H 3 S |  |  | Hydrides, Chalcogenides |  |  |  | 203 K |  | 155 GPa | body | paragraph | 079d112553 | Probing Local Pressure Environment in Anvil Cells with Nitrogen-Vacancy (N- Vâˆ’ ) Centers in Diamond | 10.1103/physrevapplied.13.024041 | Kin On Ho, Man Yin Leung, Yaxin Jiang, Kin Pong Ao, Wei Zhang, King Yau Yip, Yiu Yung Pang, King Cho Wong, Swee K Goh, Sen Yang | American Physical Society (APS) | Physical Review Applied | 2020
61ba9f05e720aae5f4c512d9 | YBCO | 1158542954 | YBCO | [7 empty] | 93 Â± 0.5 K |  |  | body | paragraph | 8aa0541160 | Superconducting epitaxial $$\hbox {YBa}_{2}\hbox {Cu}_{3}\hbox {O}_{7-\delta }$$ YBa 2 Cu 3 O 7 - Î´ on $$\hbox {SrTiO}_{3}$$ SrTiO 3 -buffered Si(001) | 10.1007/s12034-017-1544-4 | K Ahmadi-Majlan, H Zhang, X Shen, M J Moghadam, M Chrysler, P Conlin, R Hensley, D Su, J Y T Wei, J H Ngai | Springer Science and Business Media LLC | Bulletin of Materials Science | 2018
61ba9f05e720aae5f4c512da | 160-400 nm thick YBCO films | -510186474 | YBCO |  |  | films |  | films |  |  | 55 K |  |  | body | paragraph | 8aa0541160 | Superconducting epitaxial $$\hbox {YBa}_{2}\hbox {Cu}_{3}\hbox {O}_{7-\delta }$$ YBa 2 Cu 3 O 7 - Î´ on $$\hbox {SrTiO}_{3}$$ SrTiO 3 -buffered Si(001) | 10.1007/s12034-017-1544-4 | K Ahmadi-Majlan, H Zhang, X Shen, M J Moghadam, M Chrysler, P Conlin, R Hensley, D Su, J Y T Wei, J H Ngai | Springer Science and Business Media LLC | Bulletin of Materials Science | 2018
61ba9f05e720aae5f4c512db | STO single crystal | -1485890971 | STO |  |  | single crystal |  |  |  |  | 90 Â± 0.5 K |  |  | body | paragraph | 8aa0541160 | Superconducting epitaxial $$\hbox {YBa}_{2}\hbox {Cu}_{3}\hbox {O}_{7-\delta }$$ YBa 2 Cu 3 O 7 - Î´ on $$\hbox {SrTiO}_{3}$$ SrTiO 3 -buffered Si(001) | 10.1007/s12034-017-1544-4 | K Ahmadi-Majlan, H Zhang, X Shen, M J Moghadam, M Chrysler, P Conlin, R Hensley, D Su, J Y T Wei, J H Ngai | Springer Science and Business Media LLC | Bulletin of Materials Science | 2018
61ba9f05e720aae5f4c512dc | YBCO films on Si | -510325066 | YBCO | Si |  | films | Alloys |  |  |  | 93 K |  |  | body | figure | 8aa0541160 | Superconducting epitaxial $$\hbox {YBa}_{2}\hbox {Cu}_{3}\hbox {O}_{7-\delta }$$ YBa 2 Cu 3 O 7 - Î´ on $$\hbox {SrTiO}_{3}$$ SrTiO 3 -buffered Si(001) | 10.1007/s12034-017-1544-4 | K Ahmadi-Majlan, H Zhang, X Shen, M J Moghadam, M Chrysler, P Conlin, R Hensley, D Su, J Y T Wei, J H Ngai | Springer Science and Business Media LLC | Bulletin of Materials Science | 2018
61ba9f05e720aae5f4c512dd | STO buffered Si | 1337236853 |  | Si |  |  | Alloys |  |  |  | 93 Â± 0.5 K |  |  | body | paragraph | 8aa0541160 | Superconducting epitaxial $$\hbox {YBa}_{2}\hbox {Cu}_{3}\hbox {O}_{7-\delta }$$ YBa 2 Cu 3 O 7 - Î´ on $$\hbox {SrTiO}_{3}$$ SrTiO 3 -buffered Si(001) | 10.1007/s12034-017-1544-4 | K Ahmadi-Majlan, H Zhang, X Shen, M J Moghadam, M Chrysler, P Conlin, R Hensley, D Su, J Y T Wei, J H Ngai | Springer Science and Business Media LLC | Bulletin of Materials Science | 2018
61ba9f05e720aae5f4c512de | YBCO grown on STO buffered Si (001) | -482680058 | YBCO | [5 empty] | STO buffered Si (001 |  | 93 K |  |  | body |  | 8aa0541160 | Superconducting epitaxial $$\hbox {YBa}_{2}\hbox {Cu}_{3}\hbox {O}_{7-\delta }$$ YBa 2 Cu 3 O 7 - Î´ on $$\hbox {SrTiO}_{3}$$ SrTiO 3 -buffered Si(001) | 10.1007/s12034-017-1544-4 | K Ahmadi-Majlan, H Zhang, X Shen, M J Moghadam, M Chrysler, P Conlin, R Hensley, D Su, J Y T Wei, J H Ngai | Springer Science and Business Media LLC | Bulletin of Materials Science | 2018
61ba9f05e720aae5f4c512df | SrTiO3 buffer, 50 nm thick YBa2Cu3O7-Î´ films | -1351719988 |  | SrTiO3 |  | buffer, films | Oxides | buffer, films |  |  | 93 K |  |  | header | abstract | 8aa0541160 | Superconducting epitaxial $$\hbox {YBa}_{2}\hbox {Cu}_{3}\hbox {O}_{7-\delta }$$ YBa 2 Cu 3 O 7 - Î´ on $$\hbox {SrTiO}_{3}$$ SrTiO 3 -buffered Si(001) | 10.1007/s12034-017-1544-4 | K Ahmadi-Majlan, H Zhang, X Shen, M J Moghadam, M Chrysler, P Conlin, R Hensley, D Su, J Y T Wei, J H Ngai | Springer Science and Business Media LLC | Bulletin of Materials Science | 2018
61ba9f05e720aae5f4c512e0 | SrTiO3 buffer, 50 nm thick YBa2Cu3O7-Î´ films |  |  | YBa2Cu3O7-Î´ |  | buffer, films | Oxides, Cuprates | buffer, films |  |  | 93 K |  |  | header | abstract | 8aa0541160 | Superconducting epitaxial $$\hbox {YBa}_{2}\hbox {Cu}_{3}\hbox {O}_{7-\delta }$$ YBa 2 Cu 3 O 7 - Î´ on $$\hbox {SrTiO}_{3}$$ SrTiO 3 -buffered Si(001) | 10.1007/s12034-017-1544-4 | K Ahmadi-Majlan, H Zhang, X Shen, M J Moghadam, M Chrysler, P Conlin, R Hensley, D Su, J Y T Wei, J H Ngai | Springer Science and Business Media LLC | Bulletin of Materials Science | 2018
61ba9f057ecf8b73e6c5130f | optimally doped sample x = 0.15 | -283955266 |  |  | optimally doped |  |  |  |  | x=0.15 | 16.3 Â± 2K |  |  | body | paragraph | c2be04ebb6 | Evolution of a bosonic mode across the superconducting dome in the high-Tccuprate Pr2âˆ’xCexCuO4âˆ’Î´ | 10.1103/physrevb.84.104511 | I Diamant, S Hacohen-Gourgy, Y Dagan | American Physical Society (APS) | Physical Review B | 2011
61ba9f057ecf8b73e6c51310 | x = 0.17 | -555657140 | [7 empty] | x=0.17 | 12.5 Â± 0.3K |  |  | body | paragraph | c2be04ebb6 | Evolution of a bosonic mode across the superconducting dome in the high-Tccuprate Pr2âˆ’xCexCuO4âˆ’Î´ | 10.1103/physrevb.84.104511 | I Diamant, S Hacohen-Gourgy, Y Dagan | American Physical Society (APS) | Physical Review B | 2011
61ba9f057ecf8b73e6c51311 | x = 0.125 | 894987111 | [7 empty] | x=0.125 | 10.5 Â± 1K |  |  | body | paragraph | c2be04ebb6 | Evolution of a bosonic mode across the superconducting dome in the high-Tccuprate Pr2âˆ’xCexCuO4âˆ’Î´ | 10.1103/physrevb.84.104511 | I Diamant, S Hacohen-Gourgy, Y Dagan | American Physical Society (APS) | Physical Review B | 2011
61ba9f05720b8b3d36c512d8 | x = 0.339 | 1262585657 | [7 empty] | x=0.339 | 4.6 K |  |  | body | figure | 6d97a0df8d | Correlation between Superconducting Transition TemperatureTcand Increase of Nuclear Spinâ€“Lattice Relaxation Rate Devided by Temperature 1/T1TatTcin the Hydrate Cobaltate NaxCoO2Â·yH2O | 10.1143/jpsj.73.2069 | Y Ihara, K Ishida, C Michioka, M Kato, K Yoshimura, K Takada, T Sasaki, H Sakurai, E Takayama-Muromachi | Physical Society of Japan | Journal of the Physical Society of Japan | 2004
61ba9f05720b8b3d36c512d9 | x = 0.348 | 869111843 | [7 empty] | x=0.348 | 4.7 K |  |  | header | abstract | 6d97a0df8d | Correlation between Superconducting Transition TemperatureTcand Increase of Nuclear Spinâ€“Lattice Relaxation Rate Devided by Temperature 1/T1TatTcin the Hydrate Cobaltate NaxCoO2Â·yH2O | 10.1143/jpsj.73.2069 | Y Ihara, K Ishida, C Michioka, M Kato, K Yoshimura, K Takada, T Sasaki, H Sakurai, E Takayama-Muromachi | Physical Society of Japan | Journal of the Physical Society of Japan | 2004
61ba9f05720b8b3d36c512da | x =0.339 | 427548736 | [7 empty] | x=0.339 | 4.6 K |  |  | body | figure | 6d97a0df8d | Correlation between Superconducting Transition TemperatureTcand Increase of Nuclear Spinâ€“Lattice Relaxation Rate Devided by Temperature 1/T1TatTcin the Hydrate Cobaltate NaxCoO2Â·yH2O | 10.1143/jpsj.73.2069 | Y Ihara, K Ishida, C Michioka, M Kato, K Yoshimura, K Takada, T Sasaki, H Sakurai, E Takayama-Muromachi | Physical Society of Japan | Journal of the Physical Society of Japan | 2004
61ba9f05720b8b3d36c512db | x=0.348 | -184708283 | [7 empty] | x=0.348 | 4.7 K |  |  | body | figure | 6d97a0df8d | Correlation between Superconducting Transition TemperatureTcand Increase of Nuclear Spinâ€“Lattice Relaxation Rate Devided by Temperature 1/T1TatTcin the Hydrate Cobaltate NaxCoO2Â·yH2O | 10.1143/jpsj.73.2069 | Y Ihara, K Ishida, C Michioka, M Kato, K Yoshimura, K Takada, T Sasaki, H Sakurai, E Takayama-Muromachi | Physical Society of Japan | Journal of the Physical Society of Japan | 2004
61ba9f05720b8b3d36c512dc | x = 0.339 | 1252955963 | [7 empty] | x=0.339 | 4.6 K |  |  | header | abstract | 6d97a0df8d | Correlation between Superconducting Transition TemperatureTcand Increase of Nuclear Spinâ€“Lattice Relaxation Rate Devided by Temperature 1/T1TatTcin the Hydrate Cobaltate NaxCoO2Â·yH2O | 10.1143/jpsj.73.2069 | Y Ihara, K Ishida, C Michioka, M Kato, K Yoshimura, K Takada, T Sasaki, H Sakurai, E Takayama-Muromachi | Physical Society of Japan | Journal of the Physical Society of Japan | 2004
61ba9f05720b8b3d36c512dd | Na 0.348 CoO 2 â€¢ 1.3H 2 O | -1117640067 |  | Na 0.348 CoO 2 â€¢ 1.3H 2 O |  |  | Alloys |  |  |  | 4.7 K |  |  | body | figure | 6d97a0df8d | Correlation between Superconducting Transition TemperatureTcand Increase of Nuclear Spinâ€“Lattice Relaxation Rate Devided by Temperature 1/T1TatTcin the Hydrate Cobaltate NaxCoO2Â·yH2O | 10.1143/jpsj.73.2069 | Y Ihara, K Ishida, C Michioka, M Kato, K Yoshimura, K Takada, T Sasaki, H Sakurai, E Takayama-Muromachi | Physical Society of Japan | Journal of the Physical Society of Japan | 2004
61ba9f05720b8b3d36c512de | x = 0.348 | 878740131 | [7 empty] | x=0.348 | 4.7 K |  |  | body | figure | 6d97a0df8d | Correlation between Superconducting Transition TemperatureTcand Increase of Nuclear Spinâ€“Lattice Relaxation Rate Devided by Temperature 1/T1TatTcin the Hydrate Cobaltate NaxCoO2Â·yH2O | 10.1143/jpsj.73.2069 | Y Ihara, K Ishida, C Michioka, M Kato, K Yoshimura, K Takada, T Sasaki, H Sakurai, E Takayama-Muromachi | Physical Society of Japan | Journal of the Physical Society of Japan | 2004
61ba9f05e4dc5fe1bac512e5 | LaO 1-x F x BiS 2 | -406716580 |  | LaO 1-x F x BiS 2 |  |  | Chalcogenides, Oxides, Fluorides |  |  |  | 10 K |  |  | body | paragraph | 809284dfbe | Crystal structures of LaO1âˆ’xFxBiS2 (x~0.23, 0.46): Effect of F doping on distortion of Biâ€“S plane | 10.1016/j.jssc.2014.01.035 | Akira Miura, Masanori Nagao, Takahiro Takei, Satoshi Watauchi, Isao Tanaka, Nobuhiro Kumada | Elsevier BV | Journal of Solid State Chemistry | 2014
61ba9f05e4dc5fe1bac512e6 | LaO 1-x F x BiS 2 (x~0.23) | 1214323198 |  | LaO 1-x F x BiS 2 |  |  | Chalcogenides, Oxides, Fluorides |  |  | x=0.23 | 3 K |  |  | body | paragraph | 809284dfbe | Crystal structures of LaO1âˆ’xFxBiS2 (x~0.23, 0.46): Effect of F doping on distortion of Biâ€“S plane | 10.1016/j.jssc.2014.01.035 | Akira Miura, Masanori Nagao, Takahiro Takei, Satoshi Watauchi, Isao Tanaka, Nobuhiro Kumada | Elsevier BV | Journal of Solid State Chemistry | 2014
61ba9f05fa2141a3e5c512a9 | x = 0.053 16 | -1404778095 | [7 empty] | x=0.053 16 | 110 K |  |  | body | paragraph | 2c82991842 |  |  | C Santos, W Nolting, Lehrstuhl FestkÃ¶rpertheorie, Institut FÃ¼r Physik |  |  | 2008
61ba9f05fa2141a3e5c512aa | La 0.7 Pb 0.3 MnO 3 | 1551077812 |  | La 0.7 Pb 0.3 MnO 3 |  |  | Oxides |  |  |  | 355K |  |  | body | paragraph | 2c82991842 |  |  | C Santos, W Nolting, Lehrstuhl FestkÃ¶rpertheorie, Institut FÃ¼r Physik |  |  | 2008
61ba9f051b93c0c6bec51321 | Î´ = 0.05 | -25292810 | [7 empty] | Î´=0.05 | 32 K |  |  | body | paragraph | 19d8ccb28c | Interplay of structural and electronic phase separation in single-crystallineLa2CuO4.05studied by neutron and Raman scattering | 10.1103/physrevb.69.174508 | V P Gnezdilov, Yu. G Pashkevich, J M Tranquada, P Lemmens, G GÃ¼ntherodt, A V Yeremenko, S N Barilo, S V Shiryaev, L A Kurnevich, P M Gehring | American Physical Society (APS) | Physical Review B | 2008
61ba9f051b93c0c6bec51322 | La 2 CuO 4.05 | 750266653 |  | La 2 CuO 4.05 |  |  | Oxides, Cuprates |  |  |  | 24 K |  |  | body | figure | 19d8ccb28c | Interplay of structural and electronic phase separation in single-crystallineLa2CuO4.05studied by neutron and Raman scattering | 10.1103/physrevb.69.174508 | V P Gnezdilov, Yu. G Pashkevich, J M Tranquada, P Lemmens, G GÃ¼ntherodt, A V Yeremenko, S N Barilo, S V Shiryaev, L A Kurnevich, P M Gehring | American Physical Society (APS) | Physical Review B | 2008
61ba9f05a5c5381c2ec51316 | RFeAs(O,F) | 1819674837 |  | RFeAs(O,F |  |  | Alloys |  |  |  | 50 K |  |  | body | paragraph | 544e59df4a | Magnetic and MÃ¶ssbauer studies ofCaRu1âˆ’xMxO3(M=Tiand Fe) | 10.1103/physrevb.66.054418 | Israel Felner, U Asaf, Israel Nowik, I Bradaric | American Physical Society (APS) | Physical Review B | 2002
61ba9f05a5c5381c2ec51317 | SmFeAsO 0.85 | 1751428620 |  | SmFeAsO 0.85 |  |  | Iron-pnictides, Oxides, Pnictides |  |  |  | 52.4 K | Magnetic |  | header | abstract | 544e59df4a | Magnetic and MÃ¶ssbauer studies ofCaRu1âˆ’xMxO3(M=Tiand Fe) | 10.1103/physrevb.66.054418 | Israel Felner, U Asaf, Israel Nowik, I Bradaric | American Physical Society (APS) | Physical Review B | 2002
61ba9f05a5c5381c2ec51318 | SmFeAsO 0.85 | 1608976918 |  | SmFeAsO 0.85 |  |  | Iron-pnictides, Oxides, Pnictides |  |  |  | 52.4 K | magnetization |  | body | paragraph | 544e59df4a | Magnetic and MÃ¶ssbauer studies ofCaRu1âˆ’xMxO3(M=Tiand Fe) | 10.1103/physrevb.66.054418 | Israel Felner, U Asaf, Israel Nowik, I Bradaric | American Physical Society (APS) | Physical Review B | 2002
61ba9f0620fc3eae4bc51354 | CeIrIn 5 | 925396132 |  | CeIrIn 5 |  |  | Alloys |  |  |  | 1 K |  | 3 GPa | body | paragraph | 60914e6455 | Valence Instability and Superconductivity in Heavy Fermion Systems | 10.1143/jpsj.76.051002 | Alexander T. Holmes, Didier Jaccard, Kazumasa Miyake | Physical Society of Japan | Journal of the Physical Society of Japan | 2006
61ba9f06d52116ffe1c5130b | RFeAsO | -263979407 |  | RFeAsO |  |  | Iron-pnictides, Oxides, Pnictides |  |  |  | 54 K |  |  | body | paragraph | abf60bdd76 | Columnar magnetic structure coupled with orthorhombic distortion in the antiferromagnetic iron arsenideSrFe2As2 | 10.1103/physrevb.78.212502 | K Kaneko, A Hoser, N Caroca-Canales, A Jesche, C Krellner, O Stockert, C Geibel | American Physical Society (APS) | Physical Review B | 2008
61ba9f06d52116ffe1c5130c | SrFe 2 As 2 | -372333174 |  | SrFe 2 As 2 |  |  | Iron-pnictides, Pnictides |  |  |  | 38 K |  |  | body | paragraph | abf60bdd76 | Columnar magnetic structure coupled with orthorhombic distortion in the antiferromagnetic iron arsenideSrFe2As2 | 10.1103/physrevb.78.212502 | K Kaneko, A Hoser, N Caroca-Canales, A Jesche, C Krellner, O Stockert, C Geibel | American Physical Society (APS) | Physical Review B | 2008
61ba9f06a01e2beb09c51309 | PtH x | -821531670 |  | PtH x |  |  | Hydrides, Alloys |  |  |  | 6.7 K |  | 36 GPa | header | abstract | a03bc66018 | Superconductivity of platinum hydride | 10.1103/physrevb.99.144511 | Takahiro Matsuoka, Masahiro Hishida, Keiji Kuno, Naohisa Hirao, Yasuo Ohishi, Shigeo Sasaki, Kazushi Takahama, Katsuya Shimizu | American Physical Society (APS) | Physical Review B | 2018
61ba9f06a01e2beb09c5130a | YBa 2 Cu 3 O 7âˆ’x (YBCO) | -280557209 | YBCO | YBa 2 Cu 3 O 7âˆ’x |  |  | Oxides, Cuprates |  |  |  | 92.6 K |  |  | body | paragraph | a03bc66018 | Superconductivity of platinum hydride | 10.1103/physrevb.99.144511 | Takahiro Matsuoka, Masahiro Hishida, Keiji Kuno, Naohisa Hirao, Yasuo Ohishi, Shigeo Sasaki, Kazushi Takahama, Katsuya Shimizu | American Physical Society (APS) | Physical Review B | 2018
61ba9f06a01e2beb09c5130b | powdered Pt | 562330628 |  | Pt |  | powdered | Alloys |  |  |  | 7 K |  | 30 GPa | body | paragraph | a03bc66018 | Superconductivity of platinum hydride | 10.1103/physrevb.99.144511 | Takahiro Matsuoka, Masahiro Hishida, Keiji Kuno, Naohisa Hirao, Yasuo Ohishi, Shigeo Sasaki, Kazushi Takahama, Katsuya Shimizu | American Physical Society (APS) | Physical Review B | 2018
61ba9f06a01e2beb09c5130c | x âˆ¼ 0.8 | 1315301955 | [7 empty] | x=0.8 | 9 K |  |  | body | paragraph | a03bc66018 | Superconductivity of platinum hydride | 10.1103/physrevb.99.144511 | Takahiro Matsuoka, Masahiro Hishida, Keiji Kuno, Naohisa Hirao, Yasuo Ohishi, Shigeo Sasaki, Kazushi Takahama, Katsuya Shimizu | American Physical Society (APS) | Physical Review B | 2018
61ba9f0671dd2853b1c51307 | x > 0.2 | 1112284484 | [7 empty] | x=> 0.2 | 4.2K |  |  | body | paragraph | b2976b880d | The complex superstructure in Mg1âˆ’xAlxB2 at xâ‰ˆ0.5 | 10.1016/s0921-4534(01)01195-9 | H W Zandbergen, M Y Wu, H Jiang, M A Hayward, M K Haas, R J Cava | Elsevier BV | Physica C: Superconductivity | 2002
61ba9f06c2c99830dec512ed | alkali doped picene | 767963052 | [8 empty] | 18 K |  |  | body | paragraph | aa931ad945 | Exciton character in picene molecular solids | 10.1103/physrevb.83.165436 | Friedrich Roth, Benjamin Mahns, Bernd BÃ¼chner, Martin Knupfer | American Physical Society (APS) | Physical Review B | 2011
61ba9f062a711de29cc512f9 | URhGe | -1648452977 |  | URhGe |  |  | Alloys |  |  |  | 0.24 K |  |  | body | paragraph | 310ee4cf7d | p-wave superconductivity near a transverse saturation field | 10.1103/physrevb.87.064501 | K Hattori, H Tsunetsugu | American Physical Society (APS) | Physical Review B | 2013
61ba9f062a711de29cc512fa | UGe 2 | -347424223 |  | UGe 2 |  |  | Alloys |  |  |  | 0.42 K |  |  | body | paragraph | 310ee4cf7d | p-wave superconductivity near a transverse saturation field | 10.1103/physrevb.87.064501 | K Hattori, H Tsunetsugu | American Physical Society (APS) | Physical Review B | 2013
61ba9f06e4552e90a8c512d1 | Mo60Re40 alloy | -194871867 |  | Mo60Re40 |  |  | Alloys |  |  |  | 12.78 K |  |  | body | figure | 5a0f90d8ae | High field paramagnetic Meissner effect in Mo100âˆ’xRexalloy superconductors | 10.1088/0953-2048/28/7/075011 | Shyam Sundar, M K Chattopadhyay, L S Sharath Chandra, S B Roy | IOP Publishing | Superconductor Science and Technology | 2015
61ba9f06e4552e90a8c512d2 | annealed Mo60Re40 | 888015499 |  | Mo60Re40 |  |  | Alloys |  |  |  | 9.85, 12.44, and 12.68 K |  |  | body | figure | 5a0f90d8ae | High field paramagnetic Meissner effect in Mo100âˆ’xRexalloy superconductors | 10.1088/0953-2048/28/7/075011 | Shyam Sundar, M K Chattopadhyay, L S Sharath Chandra, S B Roy | IOP Publishing | Superconductor Science and Technology | 2015
61ba9f06e4552e90a8c512d3 | Mo52Re48 | 771818862 |  | Mo52Re48 |  |  | Alloys |  |  |  | 12.78 K |  |  | body | figure | 5a0f90d8ae | High field paramagnetic Meissner effect in Mo100âˆ’xRexalloy superconductors | 10.1088/0953-2048/28/7/075011 | Shyam Sundar, M K Chattopadhyay, L S Sharath Chandra, S B Roy | IOP Publishing | Superconductor Science and Technology | 2015
61ba9f064217bb9076c51359 | NdO 0.5 F 0.5 BiS 2 | 163066601 |  | NdO 0.5 F 0.5 BiS 2 |  |  | Chalcogenides, Oxides, Fluorides |  |  |  | 4.1K |  | 0GPa pressure | body | paragraph | f6728295ea | Effect of hydrostatic pressures on the superconductivity of new BiS 2 based REO 0.5 F 0.5 BiS 2 (RE=La, Pr and Nd) superconductors | 10.1016/j.jpcs.2014.12.005 | Rajveer Jha, H Kishan, V P S Awana | Elsevier BV | Journal of Physics and Chemistry of Solids | 2015
61ba9f064217bb9076c5135a | PrO 0.5 F 0.5 BiS 2 | -1367008485 |  | PrO 0.5 F 0.5 BiS 2 |  |  | Chalcogenides, Oxides, Fluorides |  |  |  | 7.8K |  |  | header | abstract | f6728295ea | Effect of hydrostatic pressures on the superconductivity of new BiS 2 based REO 0.5 F 0.5 BiS 2 (RE=La, Pr and Nd) superconductors | 10.1016/j.jpcs.2014.12.005 | Rajveer Jha, H Kishan, V P S Awana | Elsevier BV | Journal of Physics and Chemistry of Solids | 2015
61ba9f064217bb9076c5135b | NdO 0.5 F 0.5 BiS 2 | 636735347 |  | NdO 0.5 F 0.5 BiS 2 |  |  | Chalcogenides, Oxides, Fluorides |  |  |  | 10.5K |  |  | header | abstract | f6728295ea | Effect of hydrostatic pressures on the superconductivity of new BiS 2 based REO 0.5 F 0.5 BiS 2 (RE=La, Pr and Nd) superconductors | 10.1016/j.jpcs.2014.12.005 | Rajveer Jha, H Kishan, V P S Awana | Elsevier BV | Journal of Physics and Chemistry of Solids | 2015
61ba9f064217bb9076c5135c | La +3 doped SrFBiS 2 | -1745205650 |  | La +3 |  |  | Alloys |  |  |  | 2.5K |  |  | body | paragraph | f6728295ea | Effect of hydrostatic pressures on the superconductivity of new BiS 2 based REO 0.5 F 0.5 BiS 2 (RE=La, Pr and Nd) superconductors | 10.1016/j.jpcs.2014.12.005 | Rajveer Jha, H Kishan, V P S Awana | Elsevier BV | Journal of Physics and Chemistry of Solids | 2015
61ba9f064217bb9076c5135d | La +3 doped SrFBiS 2 |  |  | SrFBiS 2 |  |  | Chalcogenides, Fluorides |  |  |  | 2.5K |  |  | body | paragraph | f6728295ea | Effect of hydrostatic pressures on the superconductivity of new BiS 2 based REO 0.5 F 0.5 BiS 2 (RE=La, Pr and Nd) superconductors | 10.1016/j.jpcs.2014.12.005 | Rajveer Jha, H Kishan, V P S Awana | Elsevier BV | Journal of Physics and Chemistry of Solids | 2015
61ba9f064217bb9076c5135e | LaO 0.5 F 0.5 BiS 2 | -1905480322 |  | LaO 0.5 F 0.5 BiS 2 |  |  | Chalcogenides, Oxides, Fluorides |  |  |  | 9.5K |  |  | body | paragraph | f6728295ea | Effect of hydrostatic pressures on the superconductivity of new BiS 2 based REO 0.5 F 0.5 BiS 2 (RE=La, Pr and Nd) superconductors | 10.1016/j.jpcs.2014.12.005 | Rajveer Jha, H Kishan, V P S Awana | Elsevier BV | Journal of Physics and Chemistry of Solids | 2015
61ba9f064217bb9076c5135f | LaO 0.5 F 0.5 BiS 2 | -1620524896 |  | LaO 0.5 F 0.5 BiS 2 |  |  | Chalcogenides, Oxides, Fluorides |  |  |  | 7.5K |  |  | header | abstract | f6728295ea | Effect of hydrostatic pressures on the superconductivity of new BiS 2 based REO 0.5 F 0.5 BiS 2 (RE=La, Pr and Nd) superconductors | 10.1016/j.jpcs.2014.12.005 | Rajveer Jha, H Kishan, V P S Awana | Elsevier BV | Journal of Physics and Chemistry of Solids | 2015
61ba9f0756f16aed29c512e5 | TiN film | 1118172446 |  | TiN |  | film | Nitrides |  |  |  | 3.7 K | resistivity |  | body | paragraph | 06cb94b48f | A superconducting switch actuated by injection of high energy electrons |  | M F Ritter, A Fuhrer, D Z Haxell, S Hart, P Gumann, H Riel, F Nichele |  |  | 2020
61ba9f072b9a12e3d2c51322 | BSCCO crystal | 6666714 | BSCCO |  |  | crystal |  |  |  |  | 91K |  |  | body |  | c2372f8767 | Investigating the vortex melting phenomenon in BSCCO crystals using magneto-optical imaging technique | 10.1007/s12043-002-0190-5 | A Soibel, S S Banerjee, Y Myasoedov, M L Rapparort, E Zeldov, S Ooi, T Tamegai | Springer Science and Business Media LLC | Pramana | 2002
61ba9f072b9a12e3d2c51323 | BSCCO crystal | 23997070 | BSCCO |  |  | crystal |  |  |  |  | 90 K |  |  | body | figure | c2372f8767 | Investigating the vortex melting phenomenon in BSCCO crystals using magneto-optical imaging technique | 10.1007/s12043-002-0190-5 | A Soibel, S S Banerjee, Y Myasoedov, M L Rapparort, E Zeldov, S Ooi, T Tamegai | Springer Science and Business Media LLC | Pramana | 2002
61ba9f077b1a7abb24c512b6 | 2% C deficient La 2 C 3 | -2040967881 |  | La 2 C 3 | 2% C deficient |  | Carbides |  |  |  | 11 K |  |  | body | paragraph | 4e89b6f55d | Strong electron-phonon coupling in the rare-earth carbide superconductorLa2C3 | 10.1103/physrevb.76.014516 | J S Kim, Wenhui Xie, R K Kremer, V Babizhetskyy, O Jepsen, A Simon, K S Ahn, B Raquet, H Rakoto, J-M Broto, B Ouladdiaf | American Physical Society (APS) | Physical Review B | 2008
61ba9f077b1a7abb24c512b7 | 2% C deficient La 2 C 3 | -2040967881 |  | La 2 C 3 | 2% C deficient |  | Carbides |  |  |  | 13.4 K |  |  | body | paragraph | 4e89b6f55d | Strong electron-phonon coupling in the rare-earth carbide superconductorLa2C3 | 10.1103/physrevb.76.014516 | J S Kim, Wenhui Xie, R K Kremer, V Babizhetskyy, O Jepsen, A Simon, K S Ahn, B Raquet, H Rakoto, J-M Broto, B Ouladdiaf | American Physical Society (APS) | Physical Review B | 2008
61ba9f077b1a7abb24c512b8 | La 2 C 3 | 1244039982 |  | La 2 C 3 |  |  | Carbides |  |  |  | 11 K |  |  | body | paragraph | 4e89b6f55d | Strong electron-phonon coupling in the rare-earth carbide superconductorLa2C3 | 10.1103/physrevb.76.014516 | J S Kim, Wenhui Xie, R K Kremer, V Babizhetskyy, O Jepsen, A Simon, K S Ahn, B Raquet, H Rakoto, J-M Broto, B Ouladdiaf | American Physical Society (APS) | Physical Review B | 2008
61ba9f077b1a7abb24c512b9 | Lu 2 C 3 | -127174932 |  | Lu 2 C 3 |  |  | Carbides |  |  |  | 15 K |  |  | body | paragraph | 4e89b6f55d | Strong electron-phonon coupling in the rare-earth carbide superconductorLa2C3 | 10.1103/physrevb.76.014516 | J S Kim, Wenhui Xie, R K Kremer, V Babizhetskyy, O Jepsen, A Simon, K S Ahn, B Raquet, H Rakoto, J-M Broto, B Ouladdiaf | American Physical Society (APS) | Physical Review B | 2008
61ba9f077b1a7abb24c512ba | La 2 C 3 | 943674796 |  | La 2 C 3 |  |  | Carbides |  |  |  | 11 K |  |  | body | paragraph | 4e89b6f55d | Strong electron-phonon coupling in the rare-earth carbide superconductorLa2C3 | 10.1103/physrevb.76.014516 | J S Kim, Wenhui Xie, R K Kremer, V Babizhetskyy, O Jepsen, A Simon, K S Ahn, B Raquet, H Rakoto, J-M Broto, B Ouladdiaf | American Physical Society (APS) | Physical Review B | 2008
61ba9f077b1a7abb24c512bb | Y doping | 67294285 | Y doping | Y | [6 empty] | 14.3 K |  |  | body | paragraph | 4e89b6f55d | Strong electron-phonon coupling in the rare-earth carbide superconductorLa2C3 | 10.1103/physrevb.76.014516 | J S Kim, Wenhui Xie, R K Kremer, V Babizhetskyy, O Jepsen, A Simon, K S Ahn, B Raquet, H Rakoto, J-M Broto, B Ouladdiaf | American Physical Society (APS) | Physical Review B | 2008
61ba9f077b1a7abb24c512bc | LaC 2 | 1820886586 |  | LaC 2 |  |  | Carbides |  |  |  | 1.6 K |  |  | body | figure | 4e89b6f55d | Strong electron-phonon coupling in the rare-earth carbide superconductorLa2C3 | 10.1103/physrevb.76.014516 | J S Kim, Wenhui Xie, R K Kremer, V Babizhetskyy, O Jepsen, A Simon, K S Ahn, B Raquet, H Rakoto, J-M Broto, B Ouladdiaf | American Physical Society (APS) | Physical Review B | 2008
61ba9f077b1a7abb24c512bd | La 2 C 3 | 974459166 |  | La 2 C 3 |  |  | Carbides |  |  |  | 11 K |  |  | body | paragraph | 4e89b6f55d | Strong electron-phonon coupling in the rare-earth carbide superconductorLa2C3 | 10.1103/physrevb.76.014516 | J S Kim, Wenhui Xie, R K Kremer, V Babizhetskyy, O Jepsen, A Simon, K S Ahn, B Raquet, H Rakoto, J-M Broto, B Ouladdiaf | American Physical Society (APS) | Physical Review B | 2008
61ba9f077b1a7abb24c512be | Th 2 C 3 | -1702141355 |  | Th 2 C 3 |  |  | Carbides |  |  |  | 4 K |  |  | body | paragraph | 4e89b6f55d | Strong electron-phonon coupling in the rare-earth carbide superconductorLa2C3 | 10.1103/physrevb.76.014516 | J S Kim, Wenhui Xie, R K Kremer, V Babizhetskyy, O Jepsen, A Simon, K S Ahn, B Raquet, H Rakoto, J-M Broto, B Ouladdiaf | American Physical Society (APS) | Physical Review B | 2008
61ba9f077b1a7abb24c512bf | La 2 C 3 | 862804488 |  | La 2 C 3 |  |  | Carbides |  |  |  | 11 K |  |  | body | paragraph | 4e89b6f55d | Strong electron-phonon coupling in the rare-earth carbide superconductorLa2C3 | 10.1103/physrevb.76.014516 | J S Kim, Wenhui Xie, R K Kremer, V Babizhetskyy, O Jepsen, A Simon, K S Ahn, B Raquet, H Rakoto, J-M Broto, B Ouladdiaf | American Physical Society (APS) | Physical Review B | 2008
61ba9f077b1a7abb24c512c0 | Y 2 C 3 | -377212895 |  | Y 2 C 3 |  |  | Carbides |  |  |  | 17 K |  |  | body | paragraph | 4e89b6f55d | Strong electron-phonon coupling in the rare-earth carbide superconductorLa2C3 | 10.1103/physrevb.76.014516 | J S Kim, Wenhui Xie, R K Kremer, V Babizhetskyy, O Jepsen, A Simon, K S Ahn, B Raquet, H Rakoto, J-M Broto, B Ouladdiaf | American Physical Society (APS) | Physical Review B | 2008
61ba9f077b1a7abb24c512c1 | La 2 C 3 | 1134276374 |  | La 2 C 3 |  |  | Carbides |  |  |  | 11 K |  |  | body | paragraph | 4e89b6f55d | Strong electron-phonon coupling in the rare-earth carbide superconductorLa2C3 | 10.1103/physrevb.76.014516 | J S Kim, Wenhui Xie, R K Kremer, V Babizhetskyy, O Jepsen, A Simon, K S Ahn, B Raquet, H Rakoto, J-M Broto, B Ouladdiaf | American Physical Society (APS) | Physical Review B | 2008
61ba9f077b1a7abb24c512c2 | La 2 C 3 | 951375458 |  | La 2 C 3 |  |  | Carbides |  |  |  | 11 K |  |  | body | paragraph | 4e89b6f55d | Strong electron-phonon coupling in the rare-earth carbide superconductorLa2C3 | 10.1103/physrevb.76.014516 | J S Kim, Wenhui Xie, R K Kremer, V Babizhetskyy, O Jepsen, A Simon, K S Ahn, B Raquet, H Rakoto, J-M Broto, B Ouladdiaf | American Physical Society (APS) | Physical Review B | 2008
61ba9f077b1a7abb24c512c3 | La2C3 | -631734948 |  | La2C3 |  |  | Carbides |  |  |  | 13.4 K | specific heat |  | header | abstract | 4e89b6f55d | Strong electron-phonon coupling in the rare-earth carbide superconductorLa2C3 | 10.1103/physrevb.76.014516 | J S Kim, Wenhui Xie, R K Kremer, V Babizhetskyy, O Jepsen, A Simon, K S Ahn, B Raquet, H Rakoto, J-M Broto, B Ouladdiaf | American Physical Society (APS) | Physical Review B | 2008
61ba9f077b1a7abb24c512c4 | La 2 C 3 | 899385796 |  | La 2 C 3 |  |  | Carbides |  |  |  | 13.4 K |  |  | body | paragraph | 4e89b6f55d | Strong electron-phonon coupling in the rare-earth carbide superconductorLa2C3 | 10.1103/physrevb.76.014516 | J S Kim, Wenhui Xie, R K Kremer, V Babizhetskyy, O Jepsen, A Simon, K S Ahn, B Raquet, H Rakoto, J-M Broto, B Ouladdiaf | American Physical Society (APS) | Physical Review B | 2008
61ba9f077b1a7abb24c512c5 | Y 2 C 3 | -471572367 |  | Y 2 C 3 |  |  | Carbides |  |  |  | 11 K |  |  | body | paragraph | 4e89b6f55d | Strong electron-phonon coupling in the rare-earth carbide superconductorLa2C3 | 10.1103/physrevb.76.014516 | J S Kim, Wenhui Xie, R K Kremer, V Babizhetskyy, O Jepsen, A Simon, K S Ahn, B Raquet, H Rakoto, J-M Broto, B Ouladdiaf | American Physical Society (APS) | Physical Review B | 2008
61ba9f077b1a7abb24c512c6 | LaC 2 | -1911881768 |  | LaC 2 |  |  | Carbides |  |  |  | 13.4 K |  |  | body | paragraph | 4e89b6f55d | Strong electron-phonon coupling in the rare-earth carbide superconductorLa2C3 | 10.1103/physrevb.76.014516 | J S Kim, Wenhui Xie, R K Kremer, V Babizhetskyy, O Jepsen, A Simon, K S Ahn, B Raquet, H Rakoto, J-M Broto, B Ouladdiaf | American Physical Society (APS) | Physical Review B | 2008
61ba9f077b1a7abb24c512c7 | La 2 C 3âˆ’Î´ | 911365432 |  | La 2 C 3âˆ’Î´ |  |  | Carbides |  |  |  | 13.4 K |  |  | body | paragraph | 4e89b6f55d | Strong electron-phonon coupling in the rare-earth carbide superconductorLa2C3 | 10.1103/physrevb.76.014516 | J S Kim, Wenhui Xie, R K Kremer, V Babizhetskyy, O Jepsen, A Simon, K S Ahn, B Raquet, H Rakoto, J-M Broto, B Ouladdiaf | American Physical Society (APS) | Physical Review B | 2008
61ba9f077b1a7abb24c512c8 | La 2 C 3 | 891672480 |  | La 2 C 3 |  |  | Carbides |  |  |  | 11 K |  |  | body | paragraph | 4e89b6f55d | Strong electron-phonon coupling in the rare-earth carbide superconductorLa2C3 | 10.1103/physrevb.76.014516 | J S Kim, Wenhui Xie, R K Kremer, V Babizhetskyy, O Jepsen, A Simon, K S Ahn, B Raquet, H Rakoto, J-M Broto, B Ouladdiaf | American Physical Society (APS) | Physical Review B | 2008
61ba9f0785b12ae79ac512cf | nearly opti- mally doped HgBa 2 CuO 4+x | -1704914006 |  | HgBa 2 CuO 4+x | nearly opti- mally doped |  | Alloys |  |  |  | 96K |  |  | body | paragraph | e34e477c40 | c-axis superfluid response and pseudogap in high-Tcsuperconductors | 10.1103/physrevb.61.r3808 | C Panagopoulos, J R Cooper, T Xiang, Y S Wang, C W Chu | American Physical Society (APS) | Physical Review B | 1999
61ba9f0785b12ae79ac512d0 | slightly over- doped HgBa 2 CuO 4+x | -264042920 |  | HgBa 2 CuO 4+x | slightly over- doped |  | Alloys |  |  |  | 93K | susceptibility |  | body | paragraph | e34e477c40 | c-axis superfluid response and pseudogap in high-Tcsuperconductors | 10.1103/physrevb.61.r3808 | C Panagopoulos, J R Cooper, T Xiang, Y S Wang, C W Chu | American Physical Society (APS) | Physical Review B | 1999
61ba9f0785b12ae79ac512d1 | overdoped Hg-1201 | -1506080986 | Hg-1201 |  | overdoped | [5 empty] | 60K |  |  | body | paragraph | e34e477c40 | c-axis superfluid response and pseudogap in high-Tcsuperconductors | 10.1103/physrevb.61.r3808 | C Panagopoulos, J R Cooper, T Xiang, Y S Wang, C W Chu | American Physical Society (APS) | Physical Review B | 1999
61ba9f0785b12ae79ac512d2 | Hg-1201 | 1533081292 | Hg-1201 | [7 empty] | 96K |  |  | body | paragraph | e34e477c40 | c-axis superfluid response and pseudogap in high-Tcsuperconductors | 10.1103/physrevb.61.r3808 | C Panagopoulos, J R Cooper, T Xiang, Y S Wang, C W Chu | American Physical Society (APS) | Physical Review B | 1999
61ba9f07783c1e8128c513d8 | CeRhIn 5 | -1273660303 |  | CeRhIn 5 |  |  | Alloys |  |  |  | 2K |  |  | body | paragraph | a9d35f1f13 | 5 Heavy Fermions and the Kondo Lattice: a 21st Century Perspective |  | Piers Coleman |  |  | 2015
61ba9f07783c1e8128c513d9 | CeCoIn 5 | -510360431 |  | CeCoIn 5 |  |  | Alloys |  |  |  | 2.3K |  |  | body | figure | a9d35f1f13 | 5 Heavy Fermions and the Kondo Lattice: a 21st Century Perspective |  | Piers Coleman |  |  | 2015
61ba9f07783c1e8128c513da | UPt 3 | 1749633200 |  | UPt 3 |  |  | Alloys |  |  |  | 0.5K |  |  | body | figure | a9d35f1f13 | 5 Heavy Fermions and the Kondo Lattice: a 21st Century Perspective |  | Piers Coleman |  |  | 2015
61ba9f07783c1e8128c513db | CeRhIn 5 | -1034894789 |  | CeRhIn 5 |  |  | Alloys |  |  |  | 2K |  |  | body | figure | a9d35f1f13 | 5 Heavy Fermions and the Kondo Lattice: a 21st Century Perspective |  | Piers Coleman |  |  | 2015
61ba9f07783c1e8128c513dc | PuCoGa 5 | -1066508267 |  | PuCoGa 5 |  |  | Alloys |  |  |  | 18.5K |  |  | body | figure | a9d35f1f13 | 5 Heavy Fermions and the Kondo Lattice: a 21st Century Perspective |  | Piers Coleman |  |  | 2015
61ba9f07783c1e8128c513dd | UBe 13 | -232326985 |  | UBe 13 |  |  | Alloys |  |  |  | 1K |  |  | body | figure | a9d35f1f13 | 5 Heavy Fermions and the Kondo Lattice: a 21st Century Perspective |  | Piers Coleman |  |  | 2015
61ba9f07783c1e8128c513de | NpAl 2 Pd 5 | 923500128 |  | NpAl 2 Pd 5 |  |  | Alloys |  |  |  | 18.5K |  |  | body | figure | a9d35f1f13 | 5 Heavy Fermions and the Kondo Lattice: a 21st Century Perspective |  | Piers Coleman |  |  | 2015
61ba9f07783c1e8128c513df | NpAl 2 Pd 5 | 923500128 |  | NpAl 2 Pd 5 |  |  | Alloys |  |  |  | 4.5K |  |  | body | figure | a9d35f1f13 | 5 Heavy Fermions and the Kondo Lattice: a 21st Century Perspective |  | Piers Coleman |  |  | 2015
61ba9f0761d1c9d20fc512f5 | x â‰ƒ 0.16 | 1995449780 | [7 empty] | x=0.16 | 40 K |  |  | body | paragraph | 399aa76de2 | Conjectures for the microscopic theory of high temperature superconductivity |  | Bumsoo Kyung |  |  | 2000
61ba9f0761d1c9d20fc512f6 | HgBa 2 Ca 2 Cu 3 O 8 | 1867442771 |  | HgBa 2 Ca 2 Cu 3 O 8 |  |  | Oxides, Cuprates |  |  |  | 40 K |  |  | body | paragraph | 399aa76de2 | Conjectures for the microscopic theory of high temperature superconductivity |  | Bumsoo Kyung |  |  | 2000
61ba9f0761d1c9d20fc512f7 | HBCCO | 1143067105 | HBCCO | [7 empty] | 133 K |  | 30 GPa | body | paragraph | 399aa76de2 | Conjectures for the microscopic theory of high temperature superconductivity |  | Bumsoo Kyung |  |  | 2000
61ba9f07a5c5381c2ec51319 | Bi 2 Sr 2 CaCu 2 O X | -803794674 |  | Bi 2 Sr 2 CaCu 2 O X |  |  | Oxides, Cuprates |  |  |  | 75K | stress-strain |  | body | figure | 6d62645362 | Zigzag filamentary theory of broken symmetry of neutron and infrared vibronic spectra of YBa 2 Cu 3 O 6+x | 10.1080/13642810210126670 | J C Phillips, J Jung | Informa UK Limited | Philosophical Magazine B | 2002
61ba9f07a5c5381c2ec5131a | YBCO | 1293302430 | YBCO | [7 empty] | 90K |  |  | body | figure | 6d62645362 | Zigzag filamentary theory of broken symmetry of neutron and infrared vibronic spectra of YBa 2 Cu 3 O 6+x | 10.1080/13642810210126670 | J C Phillips, J Jung | Informa UK Limited | Philosophical Magazine B | 2002
61ba9f0814d91e0862c51303 | PrRu4As12 | -1193118259 |  | PrRu4As12 |  |  | Pnictides |  |  |  | 2.33 K |  |  | header | abstract | fa93cb6430 | Superconducting Properties of Pr-Based Filled Skutterudite PrRu4As12 | 10.1143/jpsj.76.093704 | Takahiro Namiki, Yuji Aoki, Hideyuki Sato, Chihiro Sekine, Ichimin Shirotani, Tatsuma D. Matsuda, Yoshinori Haga, Takehiko Yagi | Physical Society of Japan | Journal of the Physical Society of Japan | 2007
61ba9f0805e6aa6710c5134e | x=0.25 | 644535590 | [7 empty] | x=0.25 | 15K |  |  | body | paragraph | 17ddf00dee | Energy Spectrum of Spin Fluctuations in Superconducting La2-xSrxCuO4(0.10â‰¤xâ‰¤0.25) | 10.1143/jpsj.69.1170 | Chul-Ho Lee, Kazuyoshi Yamada, Yasuo Endoh, Gen Shirane, R J Birgeneau, M A Kastner, M Greven, Y-J Kim | Physical Society of Japan | Journal of the Physical Society of Japan | 1999
61ba9f0805e6aa6710c5134f | x = 0.15 single crystal | -1356572962 |  |  |  | single crystal |  |  |  | x=0.15 | 37.5K |  |  | body | paragraph | 17ddf00dee | Energy Spectrum of Spin Fluctuations in Superconducting La2-xSrxCuO4(0.10â‰¤xâ‰¤0.25) | 10.1143/jpsj.69.1170 | Chul-Ho Lee, Kazuyoshi Yamada, Yasuo Endoh, Gen Shirane, R J Birgeneau, M A Kastner, M Greven, Y-J Kim | Physical Society of Japan | Journal of the Physical Society of Japan | 1999
61ba9f0805e6aa6710c51350 | La 2âˆ’x Sr x CuO 4 with x=0.10 | 200990676 |  | La 2âˆ’x Sr x CuO 4 |  |  | Oxides, Cuprates |  |  | x=0.10 | 9K |  |  | body | paragraph | 17ddf00dee | Energy Spectrum of Spin Fluctuations in Superconducting La2-xSrxCuO4(0.10â‰¤xâ‰¤0.25) | 10.1143/jpsj.69.1170 | Chul-Ho Lee, Kazuyoshi Yamada, Yasuo Endoh, Gen Shirane, R J Birgeneau, M A Kastner, M Greven, Y-J Kim | Physical Society of Japan | Journal of the Physical Society of Japan | 1999
61ba9f0805e6aa6710c51351 | x=0.10 | -1444508165 | [7 empty] | x=0.10 | 9K |  |  | body | paragraph | 17ddf00dee | Energy Spectrum of Spin Fluctuations in Superconducting La2-xSrxCuO4(0.10â‰¤xâ‰¤0.25) | 10.1143/jpsj.69.1170 | Chul-Ho Lee, Kazuyoshi Yamada, Yasuo Endoh, Gen Shirane, R J Birgeneau, M A Kastner, M Greven, Y-J Kim | Physical Society of Japan | Journal of the Physical Society of Japan | 1999
61ba9f0805e6aa6710c51352 | x = 0.10, 0.18 and 0.25 | -486942982 | [7 empty] | x=0.10, 0.18, 0.25 | 29K |  |  | body | paragraph | 17ddf00dee | Energy Spectrum of Spin Fluctuations in Superconducting La2-xSrxCuO4(0.10â‰¤xâ‰¤0.25) | 10.1143/jpsj.69.1170 | Chul-Ho Lee, Kazuyoshi Yamada, Yasuo Endoh, Gen Shirane, R J Birgeneau, M A Kastner, M Greven, Y-J Kim | Physical Society of Japan | Journal of the Physical Society of Japan | 1999
61ba9f0805e6aa6710c51353 | x = 0.10 | -1268486051 | [7 empty] | x=0.10 | 29K |  |  | body | paragraph | 17ddf00dee | Energy Spectrum of Spin Fluctuations in Superconducting La2-xSrxCuO4(0.10â‰¤xâ‰¤0.25) | 10.1143/jpsj.69.1170 | Chul-Ho Lee, Kazuyoshi Yamada, Yasuo Endoh, Gen Shirane, R J Birgeneau, M A Kastner, M Greven, Y-J Kim | Physical Society of Japan | Journal of the Physical Society of Japan | 1999
61ba9f08a013f06956c512f0 | PuCoGa 5 | -1020332415 |  | PuCoGa 5 |  |  | Alloys |  |  |  | 18.5 K |  |  | body | paragraph | 4d3934f8af | Theory of nodal sÂ±-wave pairing symmetry in the Pu-based 115 superconductor family | 10.1038/srep08632 | Tanmoy Das, Jian-Xin Zhu, Matthias J Graf | Springer Science and Business Media LLC | Scientific Reports | 2015
61ba9f08a013f06956c512f1 | PuRhGa 5 | -1537164705 |  | PuRhGa 5 |  |  | Alloys |  |  |  | 8 K |  |  | body | paragraph | 4d3934f8af | Theory of nodal sÂ±-wave pairing symmetry in the Pu-based 115 superconductor family | 10.1038/srep08632 | Tanmoy Das, Jian-Xin Zhu, Matthias J Graf | Springer Science and Business Media LLC | Scientific Reports | 2015
61ba9f08a013f06956c512f2 | PuCoIn 5 | -451375006 |  | PuCoIn 5 |  |  | Alloys |  |  |  | 2.5 K |  |  | body | paragraph | 4d3934f8af | Theory of nodal sÂ±-wave pairing symmetry in the Pu-based 115 superconductor family | 10.1038/srep08632 | Tanmoy Das, Jian-Xin Zhu, Matthias J Graf | Springer Science and Business Media LLC | Scientific Reports | 2015
61ba9f087ecf8b73e6c51313 | Nb film | 276227422 |  | Nb |  | film | Alloys |  |  |  | 0.1 K | magnetization |  | body | paragraph | 4da302bd90 | The Littleâ€“Parks effect and multiquanta vortices in a hybrid superconductorâ€“ferromagnet system | 10.1088/0953-8984/15/38/024 | A Yu Aladyshkin, A S Mel Nikov, D A Ryzhov | IOP Publishing | Journal of Physics: Condensed Matter | 2003
61ba9f082a711de29cc512fb | Bi4O4S3 | -1401703187 |  | Bi4O4S3 |  |  | Chalcogenides, Oxides |  |  |  | 11 K |  |  | body | paragraph | ad85821b13 | Enhancement of thermoelectric properties by Se substitution in layered bismuth-chalcogenide LaOBiS2-xSex | 10.1063/1.4900953 | Yoshikazu Mizuguchi, Atsushi Omachi, Yosuke Goto, Yoichi Kamihara, Masanori Matoba, Takafumi Hiroi, Joe Kajitani, Osuke Miura | AIP Publishing | Journal of Applied Physics | 2014
61ba9f08e4552e90a8c512d4 | slightly overdoped Bi2212 | -555966932 | Bi2212 | Bi2212Bi2212 | slightly overdoped | [5 empty] | 90K |  |  | body |  | 58cd824ac0 | Coherent Quasiparticle Weight and Its Connection to High-TcSuperconductivity from Angle-Resolved Photoemission | 10.1103/physrevlett.87.227001 | H Ding, J R Engelbrecht, Z Wang, J C Campuzano, S-C Wang, H-B Yang, R Rogan, T Takahashi, K Kadowaki, D G Hinks | American Physical Society (APS) | Physical Review Letters | 2000
61ba9f08e4552e90a8c512d5 | slightly overdoped doped Bi2212 | -2091742149 | Bi2212 | Bi2212Bi2212 | slightly overdoped doped | [5 empty] | 90K |  |  | body |  | 58cd824ac0 | Coherent Quasiparticle Weight and Its Connection to High-TcSuperconductivity from Angle-Resolved Photoemission | 10.1103/physrevlett.87.227001 | H Ding, J R Engelbrecht, Z Wang, J C Campuzano, S-C Wang, H-B Yang, R Rogan, T Takahashi, K Kadowaki, D G Hinks | American Physical Society (APS) | Physical Review Letters | 2000
61ba9f08e4552e90a8c512d6 | x âˆ’ 0.16 | 2140554537 | [7 empty] | x=0.16 | 95K |  |  | body |  | 58cd824ac0 | Coherent Quasiparticle Weight and Its Connection to High-TcSuperconductivity from Angle-Resolved Photoemission | 10.1103/physrevlett.87.227001 | H Ding, J R Engelbrecht, Z Wang, J C Campuzano, S-C Wang, H-B Yang, R Rogan, T Takahashi, K Kadowaki, D G Hinks | American Physical Society (APS) | Physical Review Letters | 2000
61ba9f08e4552e90a8c512d7 | optimally doped YBCO | 1104817603 | YBCO |  | optimally doped | [5 empty] | 93.5K |  |  | body |  | 58cd824ac0 | Coherent Quasiparticle Weight and Its Connection to High-TcSuperconductivity from Angle-Resolved Photoemission | 10.1103/physrevlett.87.227001 | H Ding, J R Engelbrecht, Z Wang, J C Campuzano, S-C Wang, H-B Yang, R Rogan, T Takahashi, K Kadowaki, D G Hinks | American Physical Society (APS) | Physical Review Letters | 2000
61ba9f08e614176f2ec512db | 100 nm thick CrO 2 films grown on TiO 2 substrates | -929005734 |  | CrO 2 |  | films | Oxides | films | TiO 2 |  | 6 K |  |  | body | figure | 8e6ee11732 | Long range supercurrents in ferromagnetic CrO2 using a multilayer contact structure | 10.1063/1.3681138 | M S Anwar, M Veldhorst, A Brinkman, J Aarts | AIP Publishing | Applied Physics Letters | 2011
61ba9f095cc438644dc512d1 | CePt 3 Si | 1936895065 |  | CePt 3 Si |  |  | Alloys |  |  |  | 0.75K |  |  | body | paragraph | 326af0a0c6 | CePt3Si:An unconventional superconductor without inversion center | 10.1103/physrevb.69.094514 | K V Samokhin, E S Zijlstra, S K Bose | American Physical Society (APS) | Physical Review B | 2008
61ba9f092b9a12e3d2c51324 | electron-doped C 60 | -1143008002 |  | C 60 | electron-doped |  | Carbides |  |  |  | 40 K |  |  | body | paragraph | 9a7f38a380 | NOVEL MAGNETIC PROPERTIES IN MULTI-WALLED CARBON NANOTUBE MATS: CONSISTENT WITH THE PARAMAGNETIC MEISSNER EFFECT DUE TO ULTRAHIGH-TEMPERATURE SUPERCONDUCTIVITY | 10.1142/9789814289153_0028 | Guo-Meng Zhao, Pieder Beeli | WORLD SCIENTIFIC |  | 2002
61ba9f09dc085aa023c51297 | Y = C 6 H 5 NO 2 | 442477166 |  | Y = C 6 H 5 NO 2 |  |  | Alloys |  |  |  | 7.5 K |  |  | body | paragraph | 7e358c1727 | Realized in Î² â€²â€² -(BEDT-TTF) 4 [(H 3 O)Ga(C 2 O 4 ) 3 ]â€¢C 6 H 5 NO 2 |  | Yoshihiko Ihara, Harumi Seki, Atsushi Kawamoto |  |  | 2013
61ba9f09dc085aa023c51298 | Single-crystal samples | 1408504599 |  |  |  | Single-crystal |  |  |  |  | 7.5 K |  |  | body | paragraph | 7e358c1727 | Realized in Î² â€²â€² -(BEDT-TTF) 4 [(H 3 O)Ga(C 2 O 4 ) 3 ]â€¢C 6 H 5 NO 2 |  | Yoshihiko Ihara, Harumi Seki, Atsushi Kawamoto |  |  | 2013
61ba9f09ef148cdddfc512f4 | BaFe 2 As 2 | -294114560 |  | BaFe 2 As 2 |  |  | Iron-pnictides, Pnictides |  |  |  | 35 K |  |  | body | paragraph | 6c7de45043 | Symmetry analysis of possible superconducting states in KxFeySe2superconductors | 10.1103/physrevb.84.024529 | I I Mazin | American Physical Society (APS) | Physical Review B | 2011
61ba9f0a20fc3eae4bc51356 | x = 0.05 | 767140693 | [7 empty] | x=0.05 | 30 K |  |  | body | paragraph | 63ec32ba54 | Fermi-surface induced variation in Tc in MgB2 alloys | 10.1016/s0921-4534(02)02054-3 | Prabhakar P Singh | Elsevier BV | Physica C: Superconductivity | 2013
61ba9f0a20fc3eae4bc51357 | M gB 2 | 1829329099 |  | M gB 2 |  |  | Alloys |  |  |  | 30.8 K |  |  | body | figure | 63ec32ba54 | Fermi-surface induced variation in Tc in MgB2 alloys | 10.1016/s0921-4534(02)02054-3 | Prabhakar P Singh | Elsevier BV | Physica C: Superconductivity | 2013
61ba9f0a20fc3eae4bc51358 | M g 1âˆ’x Zn x B 2 | -755309034 |  | M g 1âˆ’x Zn x B 2 |  |  | Alloys |  |  |  | 7 K |  |  | body | figure | 63ec32ba54 | Fermi-surface induced variation in Tc in MgB2 alloys | 10.1016/s0921-4534(02)02054-3 | Prabhakar P Singh | Elsevier BV | Physica C: Superconductivity | 2013
61ba9f0ac0bff55f4cc512f4 | Na x CoO 2 â€¢yH 2 O | -1220372660 |  | Na x CoO 2 â€¢yH 2 O |  |  | Alloys |  |  |  | 5K |  |  | body | paragraph | 0e5d9b0e98 | Role of Spinâ€“Orbit Coupling on the Spin Triplet Pairing in NaxCoO2Â·yH2O II: Multiple Phase Diagram under the Magnetic Field | 10.1143/jpsj.74.3351 | Youichi Yanase, Masahito Mochizuki, Masao Ogata | Physical Society of Japan | Journal of the Physical Society of Japan | 2005
61ba9f0a71dd2853b1c51309 | CuAlO 2 | -1502834898 |  | CuAlO 2 |  |  | Oxides, Cuprates |  |  |  | 50 K |  |  | body | figure | ab610aa922 | Chemical trend of superconducting transition temperature in hole-doped delafossite of CuAlO2, AgAlO2 and AuAlO2 | 10.1016/j.ssc.2012.08.017 | Akitaka Nakanishi, Hiroshi Katayama-Yoshida | Elsevier BV | Solid State Communications | 2014
61ba9f0a71dd2853b1c5130a | hole-doped CuAlO 2 | 507202498 |  | CuAlO 2 |  |  | Oxides, Cuprates |  |  |  | 50 K |  |  | body | paragraph | ab610aa922 | Chemical trend of superconducting transition temperature in hole-doped delafossite of CuAlO2, AgAlO2 and AuAlO2 | 10.1016/j.ssc.2012.08.017 | Akitaka Nakanishi, Hiroshi Katayama-Yoshida | Elsevier BV | Solid State Communications | 2014
61ba9f0a71dd2853b1c5130b | AgAlO 2 | 1526886538 |  | AgAlO 2 |  |  | Oxides |  |  |  | 40 K |  |  | body | paragraph | ab610aa922 | Chemical trend of superconducting transition temperature in hole-doped delafossite of CuAlO2, AgAlO2 and AuAlO2 | 10.1016/j.ssc.2012.08.017 | Akitaka Nakanishi, Hiroshi Katayama-Yoshida | Elsevier BV | Solid State Communications | 2014
61ba9f0a71dd2853b1c5130c | CuInO 2 | -2022310652 |  | CuInO 2 |  |  | Oxides, Cuprates |  |  |  | < 1 K |  |  | body | paragraph | ab610aa922 | Chemical trend of superconducting transition temperature in hole-doped delafossite of CuAlO2, AgAlO2 and AuAlO2 | 10.1016/j.ssc.2012.08.017 | Akitaka Nakanishi, Hiroshi Katayama-Yoshida | Elsevier BV | Solid State Communications | 2014
61ba9f0a3af0453d0cc51344 | Sr 2 RuO 4 | 1740411504 |  | Sr 2 RuO 4 |  |  | Oxides |  |  |  | 1.5 K |  |  | body | paragraph | 45dc377feb | Topological superconductivity in metal/quantum-spin-ice heterostructures | 10.1038/s41535-017-0063-2 | Jian-Huang She, Choong H Kim, Craig J Fennie, Michael J Lawler, Eun-Ah Kim | Springer Science and Business Media LLC | npj Quantum Materials | 2016
61ba9f0a7ecf8b73e6c51314 | SCFs) | 1151902301 |  | SCFs |  |  | Alloys |  |  |  | 15 K |  |  | body | paragraph | 5d2630c98e | ChemInform Abstract: Spin Configurations in Carbon Nanotubes | 10.1002/chin.200127225 | Krzysztof Byczuk | Wiley | ChemInform | 2008
61ba9f0a49d0b378c6c512e5 | K-doped BaFe 2 As 2 4 | 898004706 |  | BaFe 2 As 2 4 | K |  | Alloys |  |  |  | 38 K |  |  | body | paragraph | af1c24101e | Hydrostatic pressure study of the structural phase transitions and superconductivity in single crystals of (Ba 1âˆ’ x K x )Fe 2 As 2 ( x =0 and 0.45) and CaFe 2 As 2 | 10.1016/j.physb.2009.07.117 | M S Torikachvili, S L Budâ€™ko, Ni Ni, P C Canfield | Elsevier BV | Physica B: Condensed Matter | 2013
61ba9f0b4217bb9076c51361 | x = 0.50 | -1032630402 | [7 empty] | x=0.50 | 36 K |  |  | body | figure | a7d0b9da3c | Suppression of spin-exciton state in hole overdoped iron-based superconductors | 10.1038/srep23424 | C H Lee, K Kihou, J T Park, K Horigane, K Fujita, F WaÃŸer, N Qureshi, Y Sidis, J Akimitsu, M Braden | Springer Science and Business Media LLC | Scientific Reports | 2016
61ba9f0be614176f2ec512dc | URu 2 Si 2 | 2067821169 |  | URu 2 Si 2 |  |  | Alloys |  |  |  | 17.5 K |  |  | body | paragraph | d537fe8136 | Local observation of linear-T superfluid density and anomalous vortex dynamics in URu 2 Si 2 |  | Yusuke Iguchi, Irene P Zhang, Eric D Bauer, Filip Ronning, John R Kirtley, Kathryn A Moler |  |  | 2021
61ba9f0b0cb3d3a5e6c5128e | CaBi 2 | -1715210286 |  | CaBi 2 |  |  | Alloys |  |  |  | 2.0 K |  |  | body | figure | 7fc5fca364 | Electron-phonon superconductivity in CaBi2 and the role of spin-orbit interaction | 10.1103/physrevb.99.104520 | Sylwia GoÅ‚Ä…b, BartÅ‚omiej Wiendlocha | American Physical Society (APS) | Physical Review B | 2019
61ba9f0b0cb3d3a5e6c5128f | CaBi2 | -1444328656 |  | CaBi2 |  |  | Alloys |  |  |  | 2 K |  |  | header | abstract | 7fc5fca364 | Electron-phonon superconductivity in CaBi2 and the role of spin-orbit interaction | 10.1103/physrevb.99.104520 | Sylwia GoÅ‚Ä…b, BartÅ‚omiej Wiendlocha | American Physical Society (APS) | Physical Review B | 2019
61ba9f0b0cb3d3a5e6c51290 | CsBi 2 | -1331950018 |  | CsBi 2 |  |  | Alloys |  |  |  | 3.6 K |  |  | body | paragraph | 7fc5fca364 | Electron-phonon superconductivity in CaBi2 and the role of spin-orbit interaction | 10.1103/physrevb.99.104520 | Sylwia GoÅ‚Ä…b, BartÅ‚omiej Wiendlocha | American Physical Society (APS) | Physical Review B | 2019
61ba9f0b0cb3d3a5e6c51291 | CaBi 2 | -1632419382 |  | CaBi 2 |  |  | Alloys |  |  |  | 2.0 K |  |  | body | paragraph | 7fc5fca364 | Electron-phonon superconductivity in CaBi2 and the role of spin-orbit interaction | 10.1103/physrevb.99.104520 | Sylwia GoÅ‚Ä…b, BartÅ‚omiej Wiendlocha | American Physical Society (APS) | Physical Review B | 2019
61ba9f0b56f16aed29c512e6 | H 2 S | -863141771 |  | H 2 S |  |  | Hydrides, Chalcogenides |  |  |  | 190 K |  | 200 GPa | body | paragraph | 612c0aa281 | CubicH3Saround 200 GPa: An atomic hydrogen superconductor stabilized by sulfur | 10.1103/physrevb.91.184511 | D A Papaconstantopoulos, B M Klein, M J Mehl, W E Pickett | American Physical Society (APS) | Physical Review B | 2015
61ba9f0b56f16aed29c512e7 | metallic hydrogen | -154179879 | metallic hydrogen | [7 empty] | 250K |  | few Mbar | body | paragraph | 612c0aa281 | CubicH3Saround 200 GPa: An atomic hydrogen superconductor stabilized by sulfur | 10.1103/physrevb.91.184511 | D A Papaconstantopoulos, B M Klein, M J Mehl, W E Pickett | American Physical Society (APS) | Physical Review B | 2015
61ba9f0b56f16aed29c512e8 | H 2 S | -826557651 |  | H 2 S |  |  | Hydrides, Chalcogenides |  |  |  | 190K |  |  | body | paragraph | 612c0aa281 | CubicH3Saround 200 GPa: An atomic hydrogen superconductor stabilized by sulfur | 10.1103/physrevb.91.184511 | D A Papaconstantopoulos, B M Klein, M J Mehl, W E Pickett | American Physical Society (APS) | Physical Review B | 2015
61ba9f0b56f16aed29c512e9 | H n S | -1278892183 |  | H n S |  |  | Alloys |  |  |  | 190 K |  |  | body | paragraph | 612c0aa281 | CubicH3Saround 200 GPa: An atomic hydrogen superconductor stabilized by sulfur | 10.1103/physrevb.91.184511 | D A Papaconstantopoulos, B M Klein, M J Mehl, W E Pickett | American Physical Society (APS) | Physical Review B | 2015
61ba9f0b56f16aed29c512ea | H 2 S | -724518607 |  | H 2 S |  |  | Hydrides, Chalcogenides |  |  |  | 80-200 K |  |  | body | paragraph | 612c0aa281 | CubicH3Saround 200 GPa: An atomic hydrogen superconductor stabilized by sulfur | 10.1103/physrevb.91.184511 | D A Papaconstantopoulos, B M Klein, M J Mehl, W E Pickett | American Physical Society (APS) | Physical Review B | 2015
61ba9f0b56f16aed29c512eb | Im 3m H 3 S | 638214515 |  | Im 3m H 3 S |  |  | Alloys |  |  |  | 200K |  |  | body | paragraph | 612c0aa281 | CubicH3Saround 200 GPa: An atomic hydrogen superconductor stabilized by sulfur | 10.1103/physrevb.91.184511 | D A Papaconstantopoulos, B M Klein, M J Mehl, W E Pickett | American Physical Society (APS) | Physical Review B | 2015
61ba9f0b56f16aed29c512ec | Hg2223 | 1975308127 | Hg2223 | Hg2223Hg2223 | [6 empty] | 134K |  |  | body | paragraph | 612c0aa281 | CubicH3Saround 200 GPa: An atomic hydrogen superconductor stabilized by sulfur | 10.1103/physrevb.91.184511 | D A Papaconstantopoulos, B M Klein, M J Mehl, W E Pickett | American Physical Society (APS) | Physical Review B | 2015
61ba9f0be4dc5fe1bac512e9 | Ref. 123 | 1011350967 | Ref. 123 | [7 empty] | 100 K |  |  | body | paragraph | 9cd0de5c46 | Systematic study of electron-phonon coupling to oxygen modes across the cuprates | 10.1103/physrevb.82.064513 | S Johnston, F Vernay, B Moritz, Z-X Shen, N Nagaosa, J Zaanen, T P Devereaux | American Physical Society (APS) | Physical Review B | 2010
61ba9f0bd7a99c43e8c5131c | sin- gle layer films of FeSe 21 | 1856752063 |  | FeSe 21 |  | layer films | Iron-chalcogenides, Chalcogenides |  |  |  | 100 K |  |  | body | paragraph | aa1d9d6fd6 | Nonmonotonic pressure evolution of the upper critical field in superconducting FeSe | 10.1103/physrevb.93.064503 | Udhara S Kaluarachchi, Valentin Taufour, Anna E BÃ¶hmer, Makariy A Tanatar, Sergey L Bud'ko, Vladimir G Kogan, Ruslan Prozorov, Paul C Canfield | American Physical Society (APS) | Physical Review B | 2016
61ba9f0b11af647618c512ac | Bi 4 O 4 S 3 | -945784329 |  | Bi 4 O 4 S 3 |  |  | Chalcogenides, Oxides |  |  |  | 8.6K |  |  | header | abstract | c6496465b8 | Superconducting properties of BiS2-based superconductor NdO1âˆ’xFxBiS2(x= 0 to 0.9) | 10.1088/2053-1591/1/1/016002 | Rajveer Jha, V P S Awana | IOP Publishing | Materials Research Express | 2014
61ba9f0b11af647618c512ad | x=0.7 | -1213375207 | [7 empty] | x=0.7 | 5.25K |  |  | body | paragraph | c6496465b8 | Superconducting properties of BiS2-based superconductor NdO1âˆ’xFxBiS2(x= 0 to 0.9) | 10.1088/2053-1591/1/1/016002 | Rajveer Jha, V P S Awana | IOP Publishing | Materials Research Express | 2014
61ba9f0b11af647618c512ae | 0.5 and 0.7 | -1566888711 | [8 empty] | 3.5K |  |  | body | figure | c6496465b8 | Superconducting properties of BiS2-based superconductor NdO1âˆ’xFxBiS2(x= 0 to 0.9) | 10.1088/2053-1591/1/1/016002 | Rajveer Jha, V P S Awana | IOP Publishing | Materials Research Express | 2014
61ba9f0b11af647618c512af | 0.9 | -794589914 | [8 empty] | 4K |  |  | body | figure | c6496465b8 | Superconducting properties of BiS2-based superconductor NdO1âˆ’xFxBiS2(x= 0 to 0.9) | 10.1088/2053-1591/1/1/016002 | Rajveer Jha, V P S Awana | IOP Publishing | Materials Research Express | 2014
61ba9f0b11af647618c512b0 | x=0.1 | 680002437 | [7 empty] | x=0.1 | 5.25K |  |  | body | figure | c6496465b8 | Superconducting properties of BiS2-based superconductor NdO1âˆ’xFxBiS2(x= 0 to 0.9) | 10.1088/2053-1591/1/1/016002 | Rajveer Jha, V P S Awana | IOP Publishing | Materials Research Express | 2014
61ba9f0b11af647618c512b1 | (La/Nd/Ce/Pr)O 0.5 F 0.5 BiS 2 | 219958536 | (La/Nd | Ce/Pr)O 0.5 F 0.5 BiS 2 |  |  | Alloys |  |  |  | 3-10 K |  |  | header | abstract | c6496465b8 | Superconducting properties of BiS2-based superconductor NdO1âˆ’xFxBiS2(x= 0 to 0.9) | 10.1088/2053-1591/1/1/016002 | Rajveer Jha, V P S Awana | IOP Publishing | Materials Research Express | 2014
61ba9f0b11af647618c512b2 | Fluorine doping of x=0.7 | 911992521 |  |  |  | Fluorine |  |  |  | x=0.7 | 5.25K |  |  | body | paragraph | c6496465b8 | Superconducting properties of BiS2-based superconductor NdO1âˆ’xFxBiS2(x= 0 to 0.9) | 10.1088/2053-1591/1/1/016002 | Rajveer Jha, V P S Awana | IOP Publishing | Materials Research Express | 2014
61ba9f0b11af647618c512b3 | x =0.7 | 1558506313 | [7 empty] | x=0.7 | 5.25K |  |  | body | figure | c6496465b8 | Superconducting properties of BiS2-based superconductor NdO1âˆ’xFxBiS2(x= 0 to 0.9) | 10.1088/2053-1591/1/1/016002 | Rajveer Jha, V P S Awana | IOP Publishing | Materials Research Express | 2014
61ba9f0b11af647618c512b4 | 0.3 | 981289716 | [8 empty] | 4.8K |  |  | body | figure | c6496465b8 | Superconducting properties of BiS2-based superconductor NdO1âˆ’xFxBiS2(x= 0 to 0.9) | 10.1088/2053-1591/1/1/016002 | Rajveer Jha, V P S Awana | IOP Publishing | Materials Research Express | 2014
61ba9f0b11af647618c512b5 | NdO 0.3 F 0.7 BiS 2 | -649000855 |  | NdO 0.3 F 0.7 BiS 2 |  |  | Chalcogenides, Oxides, Fluorides |  |  |  | above 5K |  |  | body | paragraph | c6496465b8 | Superconducting properties of BiS2-based superconductor NdO1âˆ’xFxBiS2(x= 0 to 0.9) | 10.1088/2053-1591/1/1/016002 | Rajveer Jha, V P S Awana | IOP Publishing | Materials Research Express | 2014
61ba9f0b11af647618c512b6 | NdO 0.3 F 0.7 BiS 2 | -493048741 |  | NdO 0.3 F 0.7 BiS 2 |  |  | Chalcogenides, Oxides, Fluorides |  |  |  | 5.25K |  |  | header | abstract | c6496465b8 | Superconducting properties of BiS2-based superconductor NdO1âˆ’xFxBiS2(x= 0 to 0.9) | 10.1088/2053-1591/1/1/016002 | Rajveer Jha, V P S Awana | IOP Publishing | Materials Research Express | 2014
61ba9f0b11af647618c512b7 | x=0.9 | -450059331 | [7 empty] | x=0.9 | down to 2K |  |  | body | figure | c6496465b8 | Superconducting properties of BiS2-based superconductor NdO1âˆ’xFxBiS2(x= 0 to 0.9) | 10.1088/2053-1591/1/1/016002 | Rajveer Jha, V P S Awana | IOP Publishing | Materials Research Express | 2014
61ba9f0c7f36ec6458c51297 | KOs2O6 | 2028217648 |  | KOs2O6 |  |  | Oxides |  |  |  | 9.6 K |  |  | header | abstract | b92c96d448 | Large and homogeneous mass enhancement in the rattling-induced superconductor KOs2O6 | 10.1103/physrevb.85.180503 | Taichi Terashima, Nobuyuki Kurita, Andhika Kiswandhi, Eun-Sang Choi, James S Brooks, Kota Sato, Jun-Ichi Yamaura, Zenji Hiroi, Hisatomo Harima, Shinya Uji | American Physical Society (APS) | Physical Review B | 2013
61ba9f0c7f36ec6458c51298 | A = K, Rb, and Cs | 505798425 | [7 empty] | A=K, Rb, Cs | 9.6, 6.3, and 3.3 K |  |  | body | paragraph | b92c96d448 | Large and homogeneous mass enhancement in the rattling-induced superconductor KOs2O6 | 10.1103/physrevb.85.180503 | Taichi Terashima, Nobuyuki Kurita, Andhika Kiswandhi, Eun-Sang Choi, James S Brooks, Kota Sato, Jun-Ichi Yamaura, Zenji Hiroi, Hisatomo Harima, Shinya Uji | American Physical Society (APS) | Physical Review B | 2013
61ba9f0cc0bff55f4cc512f5 | OD BaK (x âˆ¼ 0.7 | -1870824536 |  |  | OD BaK |  |  |  |  | x=0.7 | 20 K |  |  | body | paragraph | bbd1b3cf80 | Abrupt change in the energy gap of superconducting Ba1âˆ’xKxFe2As2single crystals with hole doping | 10.1103/physrevb.86.165117 | W Malaeb, T Shimojima, Y Ishida, K Okazaki, Y Ota, K Ohgushi, K Kihou, T Saito, C H Lee, S Ishida, M Nakajima, S Uchida, H Fukazawa, Y Kohori, A Iyo, H Eisaki, C-T Chen, S Watanabe, H Ikeda, S Shin | American Physical Society (APS) | Physical Review B | 2012
61ba9f0ca5c5381c2ec5131c | PuCoGa 5 | -1170510087 |  | PuCoGa 5 |  |  | Alloys |  |  |  | 18.5 K |  |  | body | paragraph | 6d52911798 | Superconductivity in single-crystal | 10.1016/j.ssc.2011.12.040 | S D Johnson, J R Young, R J Zieve, J C Cooley | Elsevier BV | Solid State Communications | 2011
61ba9f0ca5c5381c2ec5131d | CeIrIn 5 | 858016394 |  | CeIrIn 5 |  |  | Alloys |  |  |  | 1.2 K | susceptibility |  | body | paragraph | 6d52911798 | Superconductivity in single-crystal | 10.1016/j.ssc.2011.12.040 | S D Johnson, J R Young, R J Zieve, J C Cooley | Elsevier BV | Solid State Communications | 2011
61ba9f0ca5c5381c2ec5131e | MIn 3 (M = Y, La, Lu) | 707366251 |  | MIn 3 |  |  | Alloys |  |  | M=Y, La, Lu | 0.78 K |  |  | body | paragraph | 6d52911798 | Superconductivity in single-crystal | 10.1016/j.ssc.2011.12.040 | S D Johnson, J R Young, R J Zieve, J C Cooley | Elsevier BV | Solid State Communications | 2011
61ba9f0ca5c5381c2ec5131f | CeIn 3 | 1289736403 |  | CeIn 3 |  |  | Alloys |  |  |  | 0.2 K |  | 26.5 kbar | body | paragraph | 6d52911798 | Superconductivity in single-crystal | 10.1016/j.ssc.2011.12.040 | S D Johnson, J R Young, R J Zieve, J C Cooley | Elsevier BV | Solid State Communications | 2011
61ba9f0cd52116ffe1c5130f | YBa 2 Cu 3 O 6.6 (YBCO 6.6 ) crystal | 1653401291 | YBCO 6.6 | YBa 2 Cu 3 O 6.6 |  | crystal | Oxides, Cuprates |  |  |  | 150 K |  |  | body | paragraph | e8049840ad | On the theory of superconductivity in the extended Hubbard model | 10.1140/epjb/e2013-31157-6 | Nikolay M Plakida, Viktor S Oudovenko | Springer Science and Business Media LLC | The European Physical Journal B | 2013
61ba9f0cd52116ffe1c51310 | YBCO 7 crystal | -2092469954 | YBCO 7 |  |  | crystal |  |  |  |  | 100 âˆ’ 200 K |  |  | body | paragraph | e8049840ad | On the theory of superconductivity in the extended Hubbard model | 10.1140/epjb/e2013-31157-6 | Nikolay M Plakida, Viktor S Oudovenko | Springer Science and Business Media LLC | The European Physical Journal B | 2013
61ba9f0c71dd2853b1c5130d | Sr0.9La0.1CuO2 | 1776204104 |  | Sr0.9La0.1CuO2 |  |  | Oxides, Cuprates |  |  |  | 43 K |  |  | header | abstract | b2cf030a44 | Observation of vortices and hidden pseudogap from scanning tunneling spectroscopic studies of the electron-doped cuprate superconductor Sr 0.9 La 0.1 CuO 2 | 10.1209/0295-5075/85/17004 | M L Teague, A D Beyer, M S Grinolds, S I Lee, N-C Yeh | IOP Publishing | EPL (Europhysics Letters) | 2008
61ba9f0ca013f06956c512f4 | graphene | -1527651705 | graphene | [7 empty] | 150 K |  |  | body | paragraph | 2604de4735 | Electric-field induced strange metal states and possible high-temperature superconductivity in hydrogenated graphitic fibers |  | Nadina Gheorghiu, Charles R Ebbing, Timothy J Haugan |  |  | 2020
61ba9f0ce720aae5f4c512e4 | optimal doped Y BCO | 1109011066 | Y BCO | Y | optimal | [5 empty] | 8K |  |  | body | paragraph | 29fe8cdd5e | Effect of magnetic field on over-doped HTc superconductors: Conflicting predictions of various HTc theories |  | Oron Zachar |  |  | 1999
61ba9f0c7ecf8b73e6c51315 | LaH 10 | 1212648341 |  | LaH 10 |  |  | Hydrides, Alloys |  |  |  | 274-286 K |  | 210 GPa | body | paragraph | 617e98bb9f | Prediction of phonon-mediated high-temperature superconductivity inLi3B4C2 | 10.1103/physrevb.91.045132 | Miao Gao, Zhong-Yi Lu, Tao Xiang | American Physical Society (APS) | Physical Review B | 2021
61ba9f0c720b8b3d36c512e2 | BaBiO 3 | 1368270686 |  | BaBiO 3 |  |  | Oxides |  |  |  | 30K |  |  | body | paragraph | 9b19f0e529 | Madelung energy of the valence-skipping compoundBaBiO3 | 10.1103/physrevb.76.174103 | Izumi Hase, Takashi Yanagisawa | American Physical Society (APS) | Physical Review B | 2007
61ba9f0c720b8b3d36c512e3 | Pb 1âˆ’x Tl x Te | -1366458547 |  | Pb 1âˆ’x Tl x Te |  |  | Chalcogenides |  |  |  | 1.4K |  |  | body | paragraph | 9b19f0e529 | Madelung energy of the valence-skipping compoundBaBiO3 | 10.1103/physrevb.76.174103 | Izumi Hase, Takashi Yanagisawa | American Physical Society (APS) | Physical Review B | 2007
61ba9f0d0a416aa3d9c512db | (Ca 0.9 Pr 0.1 )Fe 1.3 As 1.8 O 0.2 | -1433116146 |  | (Ca 0.9 Pr 0.1 )Fe 1.3 As 1.8 O 0.2 |  |  | Iron-pnictides, Oxides, Pnictides |  |  |  | 20 K |  |  | body | paragraph | 2a9e1a06d2 | A New Layered Iron Arsenide Superconductor: (Ca,Pr)FeAs2 | 10.1021/ja410845b | Hiroyuki Yakita, Hiraku Ogino, Tomoyuki Okada, Akiyasu Yamamoto, Kohji Kishio, Tetsuya Tohei, Yuichi Ikuhara, Yoshito Gotoh, Hiroshi Fujihisa, Kunimitsu Kataoka, Hiroshi Eisaki, Jun-Ichi Shimoyama | American Chemical Society (ACS) | Journal of the American Chemical Society | 2014
61ba9f0d0a416aa3d9c512dc | single crystalline (Ca,RE)Fe 2 As 2 (RE = La, Ce, Pr, Nd) | 390132027 |  | (Ca,RE)Fe 2 As 2 |  | single crystalline | Alloys |  |  | RE=La, Ce, Pr, Nd | 40 K | resistivity |  | body | paragraph | 2a9e1a06d2 | A New Layered Iron Arsenide Superconductor: (Ca,Pr)FeAs2 | 10.1021/ja410845b | Hiroyuki Yakita, Hiraku Ogino, Tomoyuki Okada, Akiyasu Yamamoto, Kohji Kishio, Tetsuya Tohei, Yuichi Ikuhara, Yoshito Gotoh, Hiroshi Fujihisa, Kunimitsu Kataoka, Hiroshi Eisaki, Jun-Ichi Shimoyama | American Chemical Society (ACS) | Journal of the American Chemical Society | 2014
61ba9f0d4217bb9076c51362 | epitaxial films of Y 1 Ba 2 Cu 3 O 7âˆ’Î´ on (100) LaAlO 3 substrates | -1010714039 |  | Y 1 Ba 2 Cu 3 O 7âˆ’Î´ |  | epitaxial films | Oxides, Cuprates |  | 100) LaAlO 3 |  | 90K |  |  | body | paragraph | 1e4b8434d0 | Steps in the Negative-Differential-Conductivity Regime of a Superconductor | 10.1103/physrevlett.87.177001 | Milind N Kunchur, B I Ivlev, J M Knight | American Physical Society (APS) | Physical Review Letters | 2002
61ba9f0d0cb3d3a5e6c51292 | x = 0.20 | 1140603026 | [7 empty] | x=0.20 | 13 K | suscep- tibility | 2 GPa | body | paragraph | 6d5e991b0d | Microscopic Evidence of Direct Coupling between Magnetic and Superconducting Order Parameters in BaFe2(As1-xPx)2 | 10.1143/jpsj.81.033701 | Tetsuya Iye, Yusuke Nakai, Shunsaku Kitagawa, Kenji Ishida, Shigeru Kasahara, Takasada Shibauchi, Yuji Matsuda, Takahito Terashima | Physical Society of Japan | Journal of the Physical Society of Japan | 2012
61ba9f0d0cb3d3a5e6c51293 | x = 0.25 | 1055493311 | [7 empty] | x=0.25 | 13 K |  | 2 GPa | body | figure | 6d5e991b0d | Microscopic Evidence of Direct Coupling between Magnetic and Superconducting Order Parameters in BaFe2(As1-xPx)2 | 10.1143/jpsj.81.033701 | Tetsuya Iye, Yusuke Nakai, Shunsaku Kitagawa, Kenji Ishida, Shigeru Kasahara, Takasada Shibauchi, Yuji Matsuda, Takahito Terashima | Physical Society of Japan | Journal of the Physical Society of Japan | 2012
61ba9f0d0cb3d3a5e6c51294 | x = 0.25 | 1055493311 | [7 empty] | x=0.25 | 13 K |  | 2 GPa | body | figure | 6d5e991b0d | Microscopic Evidence of Direct Coupling between Magnetic and Superconducting Order Parameters in BaFe2(As1-xPx)2 | 10.1143/jpsj.81.033701 | Tetsuya Iye, Yusuke Nakai, Shunsaku Kitagawa, Kenji Ishida, Shigeru Kasahara, Takasada Shibauchi, Yuji Matsuda, Takahito Terashima | Physical Society of Japan | Journal of the Physical Society of Japan | 2012
61ba9f0d0cb3d3a5e6c51295 | x = 0.25 | 799386193 | [7 empty] | x=0.25 | 30 K |  |  | body | paragraph | 6d5e991b0d | Microscopic Evidence of Direct Coupling between Magnetic and Superconducting Order Parameters in BaFe2(As1-xPx)2 | 10.1143/jpsj.81.033701 | Tetsuya Iye, Yusuke Nakai, Shunsaku Kitagawa, Kenji Ishida, Shigeru Kasahara, Takasada Shibauchi, Yuji Matsuda, Takahito Terashima | Physical Society of Japan | Journal of the Physical Society of Japan | 2012
61ba9f0dfa2141a3e5c512ae | Sr 2 RuO 4 | 1438134158 |  | Sr 2 RuO 4 |  |  | Oxides |  |  |  | 1.5K |  |  | body | figure | c1d3506196 | Relationship between the isotope effects on transition temperature, specific heat, and penetration depths | 10.1103/physrevb.67.134514 | T Schneider | American Physical Society (APS) | Physical Review B | 2002
61ba9f0dfa2141a3e5c512af | underdoped YBa 2 Cu 3 O 7 | 1264613381 |  | YBa 2 Cu 3 O 7 | underdoped |  | Oxides, Cuprates |  |  |  | 68 K |  |  | body | paragraph | c1d3506196 | Relationship between the isotope effects on transition temperature, specific heat, and penetration depths | 10.1103/physrevb.67.134514 | T Schneider | American Physical Society (APS) | Physical Review B | 2002
61ba9f0d85b12ae79ac512d5 | Cd 3 As 2 | 2086843052 |  | Cd 3 As 2 |  |  | Pnictides |  |  |  | 1.8 K |  | ambient pressure | body | paragraph | 081ba040ab | Emergence of Topological Superconductivity in Doped Topological Dirac Semimetals under Symmetry-Lowering Lattice Distortions |  | Sangmo Cheon, Ki Hoon Lee, Suk Bum, Bohm-Jung Yang, Suk Bum Chung |  |  | 2021
61ba9f0d85b12ae79ac512d6 | Au 2 Pb | 883020080 |  | Au 2 Pb |  |  | Alloys |  |  |  | 1.2K |  | ambient pressure | body | paragraph | 081ba040ab | Emergence of Topological Superconductivity in Doped Topological Dirac Semimetals under Symmetry-Lowering Lattice Distortions |  | Sangmo Cheon, Ki Hoon Lee, Suk Bum, Bohm-Jung Yang, Suk Bum Chung |  |  | 2021
61ba9f0d1b93c0c6bec51326 | MoS 2 thin films | 130948257 |  | MoS 2 |  | thin films | Chalcogenides |  |  |  | 10K |  |  | body | paragraph | f504c9881d | Ising superconductivity and Majorana fermions in transition-metal dichalcogenides | 10.1103/physrevb.93.180501 | Benjamin T Zhou, Noah F Q Yuan, Hong-Liang Jiang, K T Law | American Physical Society (APS) | Physical Review B | 2016
61ba9f0d2c886f0fe6c512aa | CeRuPO | 1451070359 |  | CeRuPO |  |  | Oxides, Pnictides |  |  |  | 15 K |  |  | body | paragraph | ff2c77568c | Ferromagnetic Quantum Critical Point in Heavy-Fermion Iron OxypnictideCe(Ru1âˆ’xFex)PO | 10.1103/physrevlett.109.227004 | S Kitagawa, K Ishida, T Nakamura, M Matoba, Y Kamihara | American Physical Society (APS) | Physical Review Letters | 2012
61ba9f0d2c886f0fe6c512ab | x = 0.25 | 791684088 | [7 empty] | x=0.25 | 10 K |  |  | body | figure | ff2c77568c | Ferromagnetic Quantum Critical Point in Heavy-Fermion Iron OxypnictideCe(Ru1âˆ’xFex)PO | 10.1103/physrevlett.109.227004 | S Kitagawa, K Ishida, T Nakamura, M Matoba, Y Kamihara | American Physical Society (APS) | Physical Review Letters | 2012
61ba9f0ea5c5381c2ec51320 | TBKT | -1205773812 | TBKT | [7 empty] | 1.31 K |  |  | body | figure | 8983e0f6d4 | Superconductor-metal quantum transition at the EuO/KTaO3 interface |  | Yang Ma, Jiasen Niu, Wenyu Xing, Yunyan Yao, Ranran Cai, Jirong Sun, X C Xie, Xi Lin, Wei Han
61ba9f0ea5c5381c2ec51321 | EuO/(111)-KTaO3 | 1019889666 |  | EuO/(111)-KTaO3 |  |  | Alloys |  |  |  | above 2 K |  |  | body | paragraph | 8983e0f6d4 | Superconductor-metal quantum transition at the EuO/KTaO3 interface |  | Yang Ma, Jiasen Niu, Wenyu Xing, Yunyan Yao, Ranran Cai, Jirong Sun, X C Xie, Xi Lin, Wei Han
61ba9f0e05e6aa6710c51356 | x = 0.4 | -597044588 | [7 empty] | x=0.4 | 81 K |  |  | body | paragraph | 0a01247ae5 | Charge compensation and optimal stoichiometry in superconducting (CaxLa1âˆ’x)(Ba1.75âˆ’xLa0.25+x)Cu3Oy | 10.1103/physrevb.86.144533 | Dale R Harshman, Anthony T Fiory | American Physical Society (APS) | Physical Review B | 2012
61ba9f0e05e6aa6710c51357 | y = 7.135 -7.141 | 263668703 | [7 empty] | y=7.135 -7.141 | 79.3 -80.6 K | susceptibility |  | body | paragraph | 0a01247ae5 | Charge compensation and optimal stoichiometry in superconducting (CaxLa1âˆ’x)(Ba1.75âˆ’xLa0.25+x)Cu3Oy | 10.1103/physrevb.86.144533 | Dale R Harshman, Anthony T Fiory | American Physical Society (APS) | Physical Review B | 2012
61ba9f0e05e6aa6710c51358 | y = 7.135 | 1951944094 | [7 empty] | y=7.135 | 80.5 K |  |  | body | paragraph | 0a01247ae5 | Charge compensation and optimal stoichiometry in superconducting (CaxLa1âˆ’x)(Ba1.75âˆ’xLa0.25+x)Cu3Oy | 10.1103/physrevb.86.144533 | Dale R Harshman, Anthony T Fiory | American Physical Society (APS) | Physical Review B | 2012
61ba9f0e05e6aa6710c51359 | x = 0.1 | 107086035 | [7 empty] | x=0.1 | 57.7, 68.8, 76.6, and 81.5 K |  |  | body | paragraph | 0a01247ae5 | Charge compensation and optimal stoichiometry in superconducting (CaxLa1âˆ’x)(Ba1.75âˆ’xLa0.25+x)Cu3Oy | 10.1103/physrevb.86.144533 | Dale R Harshman, Anthony T Fiory | American Physical Society (APS) | Physical Review B | 2012
61ba9f0e05e6aa6710c5135a | x ~ 0.45 to 0.50 | 1506910501 | [7 empty] | x=0.45 to 0.50 | 82 K |  |  | body | paragraph | 0a01247ae5 | Charge compensation and optimal stoichiometry in superconducting (CaxLa1âˆ’x)(Ba1.75âˆ’xLa0.25+x)Cu3Oy | 10.1103/physrevb.86.144533 | Dale R Harshman, Anthony T Fiory | American Physical Society (APS) | Physical Review B | 2012
61ba9f0e05e6aa6710c5135b | LaBa 2 Cu 3 O y | -1955655879 |  | LaBa 2 Cu 3 O y |  |  | Oxides, Cuprates |  |  |  | 97 K |  |  | body | paragraph | 0a01247ae5 | Charge compensation and optimal stoichiometry in superconducting (CaxLa1âˆ’x)(Ba1.75âˆ’xLa0.25+x)Cu3Oy | 10.1103/physrevb.86.144533 | Dale R Harshman, Anthony T Fiory | American Physical Society (APS) | Physical Review B | 2012
61ba9f0e05e6aa6710c5135c | YBa 2 Cu 3 O 7-Î´ | 2146591891 |  | YBa 2 Cu 3 O 7-Î´ |  |  | Oxides, Cuprates |  |  |  | 60 K |  |  | body | paragraph | 0a01247ae5 | Charge compensation and optimal stoichiometry in superconducting (CaxLa1âˆ’x)(Ba1.75âˆ’xLa0.25+x)Cu3Oy | 10.1103/physrevb.86.144533 | Dale R Harshman, Anthony T Fiory | American Physical Society (APS) | Physical Review B | 2012
61ba9f0e05e6aa6710c5135d | 0.4 â‰¤ x â‰¤ 0.5 | -837012872 | [7 empty] | x=â‰¤ 0.5 | 80.5 to 82 K |  |  | body | figure | 0a01247ae5 | Charge compensation and optimal stoichiometry in superconducting (CaxLa1âˆ’x)(Ba1.75âˆ’xLa0.25+x)Cu3Oy | 10.1103/physrevb.86.144533 | Dale R Harshman, Anthony T Fiory | American Physical Society (APS) | Physical Review B | 2012
61ba9f0e05e6aa6710c5135e | y = 7.135 | -1998371865 | [7 empty] | y=7.135 | 80.5 K | resistivity |  | body | paragraph | 0a01247ae5 | Charge compensation and optimal stoichiometry in superconducting (CaxLa1âˆ’x)(Ba1.75âˆ’xLa0.25+x)Cu3Oy | 10.1103/physrevb.86.144533 | Dale R Harshman, Anthony T Fiory | American Physical Society (APS) | Physical Review B | 2012
61ba9f0e05e6aa6710c5135f | YBa 2 Cu 3 O 7-Î´ | 2096548133 |  | YBa 2 Cu 3 O 7-Î´ |  |  | Oxides, Cuprates |  |  |  | 90-K | resistivity |  | body | figure | 0a01247ae5 | Charge compensation and optimal stoichiometry in superconducting (CaxLa1âˆ’x)(Ba1.75âˆ’xLa0.25+x)Cu3Oy | 10.1103/physrevb.86.144533 | Dale R Harshman, Anthony T Fiory | American Physical Society (APS) | Physical Review B | 2012
61ba9f0e05e6aa6710c51360 | x < 0.4 | 208700466 | [7 empty] | x=< 0.4 | 82 K |  |  | body | paragraph | 0a01247ae5 | Charge compensation and optimal stoichiometry in superconducting (CaxLa1âˆ’x)(Ba1.75âˆ’xLa0.25+x)Cu3Oy | 10.1103/physrevb.86.144533 | Dale R Harshman, Anthony T Fiory | American Physical Society (APS) | Physical Review B | 2012