61ba97ecc2c99830dec50dcb | Pb | 83157481 |  | Pb |  |  | Alloys |  |  |  | 7.2 K |  |  | body | paragraph | f63b04acdb | Conversion of a conventional superconductor into a topological superconductor by topological proximity effect | 10.1038/s41467-019-13946-0 | C X Trang, N Shimamura, K Nakayama, S Souma, K Sugawara, I Watanabe, K Yamauchi, T Oguchi, K Segawa, T Takahashi, Yoichi Ando, T Sato | Springer Science and Business Media LLC | Nature Communications | 2020
61ba97ecc2c99830dec50dcc | bulk Pb | -1409962164 |  | Pb |  |  | Alloys |  |  |  | 7.2 K |  |  | annex | paragraph | f63b04acdb | Conversion of a conventional superconductor into a topological superconductor by topological proximity effect | 10.1038/s41467-019-13946-0 | C X Trang, N Shimamura, K Nakayama, S Souma, K Sugawara, I Watanabe, K Yamauchi, T Oguchi, K Segawa, T Takahashi, Yoichi Ando, T Sato | Springer Science and Business Media LLC | Nature Communications | 2020
61ba97ec49d0b378c6c50dac | polycrystalline MgB 2 | -126241630 |  | MgB 2 |  | polycrystalline | Alloys, Borides |  |  |  | 37K | resistivity |  | body | paragraph | 1287d18636 | Carrier transport in magnesium diboride: Role of nano-inclusions | 10.1063/1.4821135 | A M Awasthi, S Bhardwaj, V P S Awana, A Figini Albisetti, G Giunchi, A V Narlikar | AIP Publishing | Applied Physics Letters | 2013
61ba97ec8452d931a5c50dbc | La 1.875 Ba 0.125 CuO 4 | -239528374 |  | La 1.875 Ba 0.125 CuO 4 |  |  | Oxides, Cuprates |  |  |  | 30 K |  |  | body | paragraph | f6ac1b486c | Distribution of the magnetic environment in charge ordered La 1.885 Sr 0.115 CuO 4 |  | A Arsenault, T Imai, P M Singer, K M Suzuki, M Fujita |  |  | 2019
61ba97ec8452d931a5c50dbd | La 1.885 Sr 0.115 CuO 4 | 1931584208 |  | La 1.885 Sr 0.115 CuO 4 |  |  | Oxides, Cuprates |  |  |  | 15 K |  |  | body | paragraph | f6ac1b486c | Distribution of the magnetic environment in charge ordered La 1.885 Sr 0.115 CuO 4 |  | A Arsenault, T Imai, P M Singer, K M Suzuki, M Fujita |  |  | 2019
61ba97ec8452d931a5c50dbe | La 1.875 Ba 0.125 CuO 4 | -254935322 |  | La 1.875 Ba 0.125 CuO 4 |  |  | Oxides, Cuprates |  |  |  | 4 K |  |  | body | paragraph | f6ac1b486c | Distribution of the magnetic environment in charge ordered La 1.885 Sr 0.115 CuO 4 |  | A Arsenault, T Imai, P M Singer, K M Suzuki, M Fujita |  |  | 2019
61ba97ec56f16aed29c50df7 | ZrB 2 3 | 185020379 |  | ZrB 2 3 |  |  | Alloys |  |  |  | 7 K |  |  | body | paragraph | d072761c00 | Electron-phonon interaction in transition-metal diboridesTB2(T=Zr,Nb,Ta)studied by point-contact spectroscopy | 10.1103/physrevb.66.140301 | Yu. G Naidyuk, O E Kvitnitskaya, I K Yanson, S-L Drechsler, G Behr, S Otani | American Physical Society (APS) | Physical Review B | 2008
61ba97ec56f16aed29c50df8 | TaB 2 | 954270927 |  | TaB 2 |  |  | Alloys, Borides |  |  |  | 9.5 K |  |  | body | paragraph | d072761c00 | Electron-phonon interaction in transition-metal diboridesTB2(T=Zr,Nb,Ta)studied by point-contact spectroscopy | 10.1103/physrevb.66.140301 | Yu. G Naidyuk, O E Kvitnitskaya, I K Yanson, S-L Drechsler, G Behr, S Otani | American Physical Society (APS) | Physical Review B | 2008
61ba97ec56f16aed29c50df9 | NbB 2 | 1418371470 |  | NbB 2 |  |  | Alloys, Borides |  |  |  | < 1 K |  |  | body | paragraph | d072761c00 | Electron-phonon interaction in transition-metal diboridesTB2(T=Zr,Nb,Ta)studied by point-contact spectroscopy | 10.1103/physrevb.66.140301 | Yu. G Naidyuk, O E Kvitnitskaya, I K Yanson, S-L Drechsler, G Behr, S Otani | American Physical Society (APS) | Physical Review B | 2008
61ba97ed7ecf8b73e6c50da2 | Th single-doped Sm 0.85 Th 0.15 FeAsO | 1833606419 |  | Sm 0.85 Th 0.15 FeAsO |  | single-doped | Iron-pnictides, Oxides, Pnictides |  |  |  | 50 K |  |  | body | paragraph | 901eeabfd1 | Revisiting the Electron-Doped SmFeAsO: Enhanced Superconductivity up to 58.6 K by Th and F Codoping | 10.1088/0256-307x/34/7/077401 | Xiao-Chuan Wang, Jia Yu, Bin-Bin Ruan, Bo-Jin Pan, Qing-Ge Mu, Tong Liu, Kang Zhao, Gen-Fu Chen, Zhi-An Ren | IOP Publishing | Chinese Physics Letters | 2017
61ba97ed7ecf8b73e6c50da3 | monolayer FeSe thin films | 351552492 |  | FeSe |  | thin films | Iron-chalcogenides, Chalcogenides |  |  |  | 100 K |  |  | body | paragraph | 901eeabfd1 | Revisiting the Electron-Doped SmFeAsO: Enhanced Superconductivity up to 58.6 K by Th and F Codoping | 10.1088/0256-307x/34/7/077401 | Xiao-Chuan Wang, Jia Yu, Bin-Bin Ruan, Bo-Jin Pan, Qing-Ge Mu, Tong Liu, Kang Zhao, Gen-Fu Chen, Zhi-An Ren | IOP Publishing | Chinese Physics Letters | 2017
61ba97ed7ecf8b73e6c50da4 | surface electron-doped Ba(Fe 1-x Co x ) 2 As 2 | -912011800 |  | Ba(Fe 1-x Co x ) 2 As 2 | surface electron-doped |  | Iron-pnictides, Pnictides |  |  |  | 40 K |  |  | body | paragraph | 901eeabfd1 | Revisiting the Electron-Doped SmFeAsO: Enhanced Superconductivity up to 58.6 K by Th and F Codoping | 10.1088/0256-307x/34/7/077401 | Xiao-Chuan Wang, Jia Yu, Bin-Bin Ruan, Bo-Jin Pan, Qing-Ge Mu, Tong Liu, Kang Zhao, Gen-Fu Chen, Zhi-An Ren | IOP Publishing | Chinese Physics Letters | 2017
61ba97ed7ecf8b73e6c50da5 | K 0.8 Fe 1.7 Se 2 | -642323906 |  | K 0.8 Fe 1.7 Se 2 |  |  | Iron-chalcogenides, Chalcogenides |  |  |  | 48 K |  |  | body | paragraph | 901eeabfd1 | Revisiting the Electron-Doped SmFeAsO: Enhanced Superconductivity up to 58.6 K by Th and F Codoping | 10.1088/0256-307x/34/7/077401 | Xiao-Chuan Wang, Jia Yu, Bin-Bin Ruan, Bo-Jin Pan, Qing-Ge Mu, Tong Liu, Kang Zhao, Gen-Fu Chen, Zhi-An Ren | IOP Publishing | Chinese Physics Letters | 2017
61ba97ed7ecf8b73e6c50da6 | FeSe | 1404069902 |  | FeSe |  |  | Iron-chalcogenides, Chalcogenides |  |  |  | 8 K |  |  | body | paragraph | 901eeabfd1 | Revisiting the Electron-Doped SmFeAsO: Enhanced Superconductivity up to 58.6 K by Th and F Codoping | 10.1088/0256-307x/34/7/077401 | Xiao-Chuan Wang, Jia Yu, Bin-Bin Ruan, Bo-Jin Pan, Qing-Ge Mu, Tong Liu, Kang Zhao, Gen-Fu Chen, Zhi-An Ren | IOP Publishing | Chinese Physics Letters | 2017
61ba97ed7ecf8b73e6c50da7 | doped SmFeAsO | 282722412 |  | SmFeAsO | doped |  | Iron-pnictides, Oxides, Pnictides |  |  |  | 55 K to 58 K |  |  | body | paragraph | 901eeabfd1 | Revisiting the Electron-Doped SmFeAsO: Enhanced Superconductivity up to 58.6 K by Th and F Codoping | 10.1088/0256-307x/34/7/077401 | Xiao-Chuan Wang, Jia Yu, Bin-Bin Ruan, Bo-Jin Pan, Qing-Ge Mu, Tong Liu, Kang Zhao, Gen-Fu Chen, Zhi-An Ren | IOP Publishing | Chinese Physics Letters | 2017
61ba97ed7ecf8b73e6c50da8 | hole-doped BaFe 2 As 2 | -1186812310 |  | BaFe 2 As 2 |  |  | Iron-pnictides, Pnictides |  |  |  | below 38 K |  |  | body | paragraph | 901eeabfd1 | Revisiting the Electron-Doped SmFeAsO: Enhanced Superconductivity up to 58.6 K by Th and F Codoping | 10.1088/0256-307x/34/7/077401 | Xiao-Chuan Wang, Jia Yu, Bin-Bin Ruan, Bo-Jin Pan, Qing-Ge Mu, Tong Liu, Kang Zhao, Gen-Fu Chen, Zhi-An Ren | IOP Publishing | Chinese Physics Letters | 2017
61ba97ed7ecf8b73e6c50da9 | SmFeAsO 1-x F x film grown by molecular beam epitaxy | 298366697 |  | SmFeAsO 1-x F x |  | film | Iron-pnictides, Pnictides, Oxides, Fluorides | film |  |  | 57.8 K |  |  | body | paragraph | 901eeabfd1 | Revisiting the Electron-Doped SmFeAsO: Enhanced Superconductivity up to 58.6 K by Th and F Codoping | 10.1088/0256-307x/34/7/077401 | Xiao-Chuan Wang, Jia Yu, Bin-Bin Ruan, Bo-Jin Pan, Qing-Ge Mu, Tong Liu, Kang Zhao, Gen-Fu Chen, Zhi-An Ren | IOP Publishing | Chinese Physics Letters | 2017
61ba97ed7ecf8b73e6c50daa | Sm 0.8 Th 0.2 FeAsO 0.775 F 0.225 | 66245298 |  | Sm 0.8 Th 0.2 FeAsO 0.775 F 0.225 |  |  | Iron-pnictides, Pnictides, Oxides, Fluorides |  |  |  | 58.0 K |  |  | body | paragraph | 901eeabfd1 | Revisiting the Electron-Doped SmFeAsO: Enhanced Superconductivity up to 58.6 K by Th and F Codoping | 10.1088/0256-307x/34/7/077401 | Xiao-Chuan Wang, Jia Yu, Bin-Bin Ruan, Bo-Jin Pan, Qing-Ge Mu, Tong Liu, Kang Zhao, Gen-Fu Chen, Zhi-An Ren | IOP Publishing | Chinese Physics Letters | 2017
61ba97ed7ecf8b73e6c50dab | single-doped SmFeAsO 0.85 F 0.15 | -1509602217 |  | SmFeAsO 0.85 F 0.15 | single |  | Iron-pnictides, Pnictides, Oxides, Fluorides |  |  |  | 52.8 K |  |  | body | figure | 901eeabfd1 | Revisiting the Electron-Doped SmFeAsO: Enhanced Superconductivity up to 58.6 K by Th and F Codoping | 10.1088/0256-307x/34/7/077401 | Xiao-Chuan Wang, Jia Yu, Bin-Bin Ruan, Bo-Jin Pan, Qing-Ge Mu, Tong Liu, Kang Zhao, Gen-Fu Chen, Zhi-An Ren | IOP Publishing | Chinese Physics Letters | 2017
61ba97ed7ecf8b73e6c50dac | x = 0.2 | -1755054153 | [7 empty] | x=0.2 | 58.6 K |  |  | body | paragraph | 901eeabfd1 | Revisiting the Electron-Doped SmFeAsO: Enhanced Superconductivity up to 58.6 K by Th and F Codoping | 10.1088/0256-307x/34/7/077401 | Xiao-Chuan Wang, Jia Yu, Bin-Bin Ruan, Bo-Jin Pan, Qing-Ge Mu, Tong Liu, Kang Zhao, Gen-Fu Chen, Zhi-An Ren | IOP Publishing | Chinese Physics Letters | 2017
61ba97ed7ecf8b73e6c50dad | LiFeAs | -135797099 |  | LiFeAs |  |  | Iron-pnictides, Pnictides |  |  |  | 18 K |  |  | body | paragraph | 901eeabfd1 | Revisiting the Electron-Doped SmFeAsO: Enhanced Superconductivity up to 58.6 K by Th and F Codoping | 10.1088/0256-307x/34/7/077401 | Xiao-Chuan Wang, Jia Yu, Bin-Bin Ruan, Bo-Jin Pan, Qing-Ge Mu, Tong Liu, Kang Zhao, Gen-Fu Chen, Zhi-An Ren | IOP Publishing | Chinese Physics Letters | 2017
61ba97ed7ecf8b73e6c50dae | SmFeAsO 1-x F x | -2020484558 |  | SmFeAsO 1-x F x |  |  | Iron-pnictides, Pnictides, Oxides, Fluorides |  |  |  | 58 K |  |  | body | paragraph | 901eeabfd1 | Revisiting the Electron-Doped SmFeAsO: Enhanced Superconductivity up to 58.6 K by Th and F Codoping | 10.1088/0256-307x/34/7/077401 | Xiao-Chuan Wang, Jia Yu, Bin-Bin Ruan, Bo-Jin Pan, Qing-Ge Mu, Tong Liu, Kang Zhao, Gen-Fu Chen, Zhi-An Ren | IOP Publishing | Chinese Physics Letters | 2017
61ba97ed7ecf8b73e6c50daf | Th-doped Sm 0.85 Th 0.15 FeAsO | -879135065 |  | Sm 0.85 Th 0.15 FeAsO | Th |  | Iron-pnictides, Oxides, Pnictides |  |  |  | 45.0 K |  |  | body | figure | 901eeabfd1 | Revisiting the Electron-Doped SmFeAsO: Enhanced Superconductivity up to 58.6 K by Th and F Codoping | 10.1088/0256-307x/34/7/077401 | Xiao-Chuan Wang, Jia Yu, Bin-Bin Ruan, Bo-Jin Pan, Qing-Ge Mu, Tong Liu, Kang Zhao, Gen-Fu Chen, Zhi-An Ren | IOP Publishing | Chinese Physics Letters | 2017
61ba97ed7ecf8b73e6c50db0 | Sm 0.9 Th 0.1 FeAsO 0.9 F 0.1 | 238509420 |  | Sm 0.9 Th 0.1 FeAsO 0.9 F 0.1 |  |  | Iron-pnictides, Pnictides, Oxides, Fluorides |  |  |  | 55.2 K |  |  | body | figure | 901eeabfd1 | Revisiting the Electron-Doped SmFeAsO: Enhanced Superconductivity up to 58.6 K by Th and F Codoping | 10.1088/0256-307x/34/7/077401 | Xiao-Chuan Wang, Jia Yu, Bin-Bin Ruan, Bo-Jin Pan, Qing-Ge Mu, Tong Liu, Kang Zhao, Gen-Fu Chen, Zhi-An Ren | IOP Publishing | Chinese Physics Letters | 2017
61ba97ed7ecf8b73e6c50db1 | n ~ 0.425 | 1315977583 | [7 empty] | n=~ 0.425 | 58.6 K |  |  | body | paragraph | 901eeabfd1 | Revisiting the Electron-Doped SmFeAsO: Enhanced Superconductivity up to 58.6 K by Th and F Codoping | 10.1088/0256-307x/34/7/077401 | Xiao-Chuan Wang, Jia Yu, Bin-Bin Ruan, Bo-Jin Pan, Qing-Ge Mu, Tong Liu, Kang Zhao, Gen-Fu Chen, Zhi-An Ren | IOP Publishing | Chinese Physics Letters | 2017
61ba97ed7ecf8b73e6c50db2 | FeSe | 1456048279 |  | FeSe |  |  | Iron-chalcogenides, Chalcogenides |  |  |  | above 40 K |  |  | body | paragraph | 901eeabfd1 | Revisiting the Electron-Doped SmFeAsO: Enhanced Superconductivity up to 58.6 K by Th and F Codoping | 10.1088/0256-307x/34/7/077401 | Xiao-Chuan Wang, Jia Yu, Bin-Bin Ruan, Bo-Jin Pan, Qing-Ge Mu, Tong Liu, Kang Zhao, Gen-Fu Chen, Zhi-An Ren | IOP Publishing | Chinese Physics Letters | 2017
61ba97ed7ecf8b73e6c50db3 | F codoped SmFeAsO samples with n > 0.2 | 1143009827 |  |  | F codoped SmFeAsO |  |  |  |  | n=> 0.2 | 55 K |  |  | body | figure | 901eeabfd1 | Revisiting the Electron-Doped SmFeAsO: Enhanced Superconductivity up to 58.6 K by Th and F Codoping | 10.1088/0256-307x/34/7/077401 | Xiao-Chuan Wang, Jia Yu, Bin-Bin Ruan, Bo-Jin Pan, Qing-Ge Mu, Tong Liu, Kang Zhao, Gen-Fu Chen, Zhi-An Ren | IOP Publishing | Chinese Physics Letters | 2017
61ba97ed7ecf8b73e6c50db4 | LaFeAsO 1-x F x | 1515722283 |  | LaFeAsO 1-x F x |  |  | Iron-pnictides, Pnictides, Oxides, Fluorides |  |  |  | 26 K |  |  | body | paragraph | 901eeabfd1 | Revisiting the Electron-Doped SmFeAsO: Enhanced Superconductivity up to 58.6 K by Th and F Codoping | 10.1088/0256-307x/34/7/077401 | Xiao-Chuan Wang, Jia Yu, Bin-Bin Ruan, Bo-Jin Pan, Qing-Ge Mu, Tong Liu, Kang Zhao, Gen-Fu Chen, Zhi-An Ren | IOP Publishing | Chinese Physics Letters | 2017
61ba97ed7ecf8b73e6c50db5 | Sm 0.8 Th 0.2 FeAsO 0.775 F 0.225 | 316559696 |  | Sm 0.8 Th 0.2 FeAsO 0.775 F 0.225 |  |  | Iron-pnictides, Pnictides, Oxides, Fluorides |  |  |  | 58.6 K |  |  | body | figure | 901eeabfd1 | Revisiting the Electron-Doped SmFeAsO: Enhanced Superconductivity up to 58.6 K by Th and F Codoping | 10.1088/0256-307x/34/7/077401 | Xiao-Chuan Wang, Jia Yu, Bin-Bin Ruan, Bo-Jin Pan, Qing-Ge Mu, Tong Liu, Kang Zhao, Gen-Fu Chen, Zhi-An Ren | IOP Publishing | Chinese Physics Letters | 2017
61ba97ed7ecf8b73e6c50db6 | LaFeAsO 0.89 F 0.11 | -600148152 |  | LaFeAsO 0.89 F 0.11 |  |  | Iron-pnictides, Pnictides, Oxides, Fluorides |  |  |  | 26 K |  |  | body | paragraph | 901eeabfd1 | Revisiting the Electron-Doped SmFeAsO: Enhanced Superconductivity up to 58.6 K by Th and F Codoping | 10.1088/0256-307x/34/7/077401 | Xiao-Chuan Wang, Jia Yu, Bin-Bin Ruan, Bo-Jin Pan, Qing-Ge Mu, Tong Liu, Kang Zhao, Gen-Fu Chen, Zhi-An Ren | IOP Publishing | Chinese Physics Letters | 2017
61ba97ed7ecf8b73e6c50db7 | electron-doped SmFeAsO | 264665057 |  | SmFeAsO | electron-doped |  | Iron-pnictides, Oxides, Pnictides |  |  |  | 58.6 K |  |  | header | title | 901eeabfd1 | Revisiting the Electron-Doped SmFeAsO: Enhanced Superconductivity up to 58.6 K by Th and F Codoping | 10.1088/0256-307x/34/7/077401 | Xiao-Chuan Wang, Jia Yu, Bin-Bin Ruan, Bo-Jin Pan, Qing-Ge Mu, Tong Liu, Kang Zhao, Gen-Fu Chen, Zhi-An Ren | IOP Publishing | Chinese Physics Letters | 2017
61ba97ed7ecf8b73e6c50db8 | n ~ 0.425 | 1444973828 | [7 empty] | n=~ 0.425 | 58.6 K |  |  | body | figure | 901eeabfd1 | Revisiting the Electron-Doped SmFeAsO: Enhanced Superconductivity up to 58.6 K by Th and F Codoping | 10.1088/0256-307x/34/7/077401 | Xiao-Chuan Wang, Jia Yu, Bin-Bin Ruan, Bo-Jin Pan, Qing-Ge Mu, Tong Liu, Kang Zhao, Gen-Fu Chen, Zhi-An Ren | IOP Publishing | Chinese Physics Letters | 2017
61ba97ed7ecf8b73e6c50db9 | NaFeAs | 1023590903 |  | NaFeAs |  |  | Iron-pnictides, Pnictides |  |  |  | 31 K |  | 3 GPa | body | paragraph | 901eeabfd1 | Revisiting the Electron-Doped SmFeAsO: Enhanced Superconductivity up to 58.6 K by Th and F Codoping | 10.1088/0256-307x/34/7/077401 | Xiao-Chuan Wang, Jia Yu, Bin-Bin Ruan, Bo-Jin Pan, Qing-Ge Mu, Tong Liu, Kang Zhao, Gen-Fu Chen, Zhi-An Ren | IOP Publishing | Chinese Physics Letters | 2017
61ba97ed7ecf8b73e6c50dba | Sm 0.8 Th 0.2 FeAsO 0.775 F 0.225 | 484025544 |  | Sm 0.8 Th 0.2 FeAsO 0.775 F 0.225 |  |  | Iron-pnictides, Pnictides, Oxides, Fluorides |  |  |  | 58.6 K |  |  | body | paragraph | 901eeabfd1 | Revisiting the Electron-Doped SmFeAsO: Enhanced Superconductivity up to 58.6 K by Th and F Codoping | 10.1088/0256-307x/34/7/077401 | Xiao-Chuan Wang, Jia Yu, Bin-Bin Ruan, Bo-Jin Pan, Qing-Ge Mu, Tong Liu, Kang Zhao, Gen-Fu Chen, Zhi-An Ren | IOP Publishing | Chinese Physics Letters | 2017
61ba97edef148cdddfc50da1 | xâ‰ˆ0.15 | -2117318094 | [7 empty] | x=0.15 | 40 K |  |  | body | paragraph | 2ac228b306 | Colloquium: Electronâ€“Lattice Interaction and Its Impact on High-Tc Superconductivity | 10.1142/9789813271142_0001 | V Z Kresin, S A Wolf | WORLD SCIENTIFIC |  | 2020
61ba97edef148cdddfc50da2 | Al films | -751609435 |  | Al |  | films | Alloys |  |  |  | 2.1 K |  |  | body | paragraph | 2ac228b306 | Colloquium: Electronâ€“Lattice Interaction and Its Impact on High-Tc Superconductivity | 10.1142/9789813271142_0001 | V Z Kresin, S A Wolf | WORLD SCIENTIFIC |  | 2020
61ba97edef148cdddfc50da3 | Nb 3 Ge) | -1452804543 |  | Nb 3 Ge |  |  | Alloys |  |  |  | 30 K |  |  | body | paragraph | 2ac228b306 | Colloquium: Electronâ€“Lattice Interaction and Its Impact on High-Tc Superconductivity | 10.1142/9789813271142_0001 | V Z Kresin, S A Wolf | WORLD SCIENTIFIC |  | 2020
61ba97edef148cdddfc50da4 | La 1.85 Ba 0.15 CuO 4 | -114341793 |  | La 1.85 Ba 0.15 CuO 4 |  |  | Oxides, Cuprates |  |  |  | 30 K |  |  | body | paragraph | 2ac228b306 | Colloquium: Electronâ€“Lattice Interaction and Its Impact on High-Tc Superconductivity | 10.1142/9789813271142_0001 | V Z Kresin, S A Wolf | WORLD SCIENTIFIC |  | 2020
61ba97edef148cdddfc50da5 | xâ‰ˆ0.9 | 1184883357 | [7 empty] | x=0.9 | 93 K |  |  | body | paragraph | 2ac228b306 | Colloquium: Electronâ€“Lattice Interaction and Its Impact on High-Tc Superconductivity | 10.1142/9789813271142_0001 | V Z Kresin, S A Wolf | WORLD SCIENTIFIC |  | 2020
61ba97edef148cdddfc50da6 | Bi 2 Sr 2 CaCu 2 O 8+ Î´ | 1554459917 |  | Bi 2 Sr 2 CaCu 2 O 8+ Î´ |  |  | Alloys |  |  |  | 160 K |  |  | body | paragraph | 2ac228b306 | Colloquium: Electronâ€“Lattice Interaction and Its Impact on High-Tc Superconductivity | 10.1142/9789813271142_0001 | V Z Kresin, S A Wolf | WORLD SCIENTIFIC |  | 2020
61ba97edef148cdddfc50da7 | HgBa 2 Ca 2 Cu 3 O 8+x | -685274762 |  | HgBa 2 Ca 2 Cu 3 O 8+x |  |  | Alloys |  |  |  | 150 K |  |  | body | paragraph | 2ac228b306 | Colloquium: Electronâ€“Lattice Interaction and Its Impact on High-Tc Superconductivity | 10.1142/9789813271142_0001 | V Z Kresin, S A Wolf | WORLD SCIENTIFIC |  | 2020
61ba97edef148cdddfc50da8 | MgB 2 | 1307666646 |  | MgB 2 |  |  | Alloys, Borides |  |  |  | 42 K |  |  | body | paragraph | 2ac228b306 | Colloquium: Electronâ€“Lattice Interaction and Its Impact on High-Tc Superconductivity | 10.1142/9789813271142_0001 | V Z Kresin, S A Wolf | WORLD SCIENTIFIC |  | 2020
61ba97ed7b1a7abb24c50daa | underdoped Bi2212 | 840835889 | Bi2212 | Bi2212Bi2212 | underdoped | [5 empty] | 75 K |  |  | body | paragraph | bdc8ba3b19 | Extended -wave superconductivity. Flat nodes in the gap and the low-temperature asymptotic properties of high- superconductors | 10.1007/pl00011041 | Giuseppe G N Angilella, Asle SudbÃ¸, Renato Pucci | Springer Science and Business Media LLC | The European Physical Journal B | 2000
61ba97ed7b1a7abb24c50dab | under- doped Bi2212 | 898539569 | Bi2212 | Bi2212Bi2212 | under- doped | [5 empty] | 75 K |  |  | body | paragraph | bdc8ba3b19 | Extended -wave superconductivity. Flat nodes in the gap and the low-temperature asymptotic properties of high- superconductors | 10.1007/pl00011041 | Giuseppe G N Angilella, Asle SudbÃ¸, Renato Pucci | Springer Science and Business Media LLC | The European Physical Journal B | 2000
61ba97ed2227d4ac07c50da0 | Bi2Te 3 | 1788791087 |  | Bi2Te 3 |  |  | Chalcogenides |  |  |  | >8K |  |  | body | paragraph | a676c8c7f5 | Pressure-induced superconductivity in topological parent compound Bi2Te3 | 10.1073/pnas.1014085108 | J L Zhang, S J Zhang, H M Weng, W Zhang, L X Yang, Q Q Liu, S M Feng, X C Wang, R C Yu, L Z Cao, L Wang, W G Yang, H Z Liu, W Y Zhao, S C Zhang, X Dai, Z Fang, C Q Jin | Proceedings of the National Academy of Sciences | Proceedings of the National Academy of Sciences | 2010
61ba97ed2227d4ac07c50da1 | Bi2Te3 single crystal | 878812672 |  | Bi2Te3 |  | single crystal | Chalcogenides |  |  |  | 3K | resistance |  | body | figure | a676c8c7f5 | Pressure-induced superconductivity in topological parent compound Bi2Te3 | 10.1073/pnas.1014085108 | J L Zhang, S J Zhang, H M Weng, W Zhang, L X Yang, Q Q Liu, S M Feng, X C Wang, R C Yu, L Z Cao, L Wang, W G Yang, H Z Liu, W Y Zhao, S C Zhang, X Dai, Z Fang, C Q Jin | Proceedings of the National Academy of Sciences | Proceedings of the National Academy of Sciences | 2010
61ba97ee4217bb9076c50deb | x = 0.19 | 328988063 | [7 empty] | x=0.19 | 24.0 K |  |  | body | figure | 25adf53b05 | Electronic Structure of Ce-Doped and -Undoped Nd2CuO4 Superconducting Thin Films Studied by Hard X-Ray Photoemission and Soft X-Ray Absorption Spectroscopy | 10.1103/physrevlett.120.257001 | M Horio, Y Krockenberger, K Yamamoto, Y Yokoyama, K Takubo, Y Hirata, S Sakamoto, K Koshiishi, A Yasui, E Ikenaga, S Shin, H Yamamoto, H Wadati, A Fujimori | American Physical Society (APS) | Physical Review Letters | 2018
61ba97ee4217bb9076c50dec | x = 0.15 | -1369019586 | [7 empty] | x=0.15 | 21.5 K |  |  | body | figure | 25adf53b05 | Electronic Structure of Ce-Doped and -Undoped Nd2CuO4 Superconducting Thin Films Studied by Hard X-Ray Photoemission and Soft X-Ray Absorption Spectroscopy | 10.1103/physrevlett.120.257001 | M Horio, Y Krockenberger, K Yamamoto, Y Yokoyama, K Takubo, Y Hirata, S Sakamoto, K Koshiishi, A Yasui, E Ikenaga, S Shin, H Yamamoto, H Wadati, A Fujimori | American Physical Society (APS) | Physical Review Letters | 2018
61ba97eeab9e3e9324c50dae | underdoped YBCO films | 1206453532 | YBCO |  | underdoped | films |  |  |  |  | 6 to 50K |  |  | body | paragraph | d4742e05b6 | BCS-BEC model of high-T c superconductivity in layered cuprates with unconventional pairing |  | C Villarreal, M De Llano |  |  | 2010
61ba97eea01e2beb09c50dc5 | Titanium and TiN | -491360458 | Titanium | TiN |  |  | Nitrides |  |  |  | 0.4 K |  |  | body | paragraph | c264accf30 | Critical Temperature Tuning of Ti/TiN Multilayer Films Suitable for Low Temperature Detectors | 10.1007/s10909-013-1078-0 | A Giachero, P Day, P Falferi, M Faverzani, E Ferri, C Giordano, B Marghesin, F Mattedi, R Mezzena, R Nizzolo, A Nucciotti | Springer Science and Business Media LLC | Journal of Low Temperature Physics | 2013
61ba97eea01e2beb09c50dc6 | TiN films | -238794070 |  | TiN |  | films | Nitrides |  |  |  | 4.5K |  |  | body | paragraph | c264accf30 | Critical Temperature Tuning of Ti/TiN Multilayer Films Suitable for Low Temperature Detectors | 10.1007/s10909-013-1078-0 | A Giachero, P Day, P Falferi, M Faverzani, E Ferri, C Giordano, B Marghesin, F Mattedi, R Mezzena, R Nizzolo, A Nucciotti | Springer Science and Business Media LLC | Journal of Low Temperature Physics | 2013
61ba97eea01e2beb09c50dc7 | Ti/TiN multilayer films | 300475208 |  | Ti/TiN |  | multilayer films | Alloys |  |  |  | 0.5 Ã· 4.6) K |  |  | body |  | c264accf30 | Critical Temperature Tuning of Ti/TiN Multilayer Films Suitable for Low Temperature Detectors | 10.1007/s10909-013-1078-0 | A Giachero, P Day, P Falferi, M Faverzani, E Ferri, C Giordano, B Marghesin, F Mattedi, R Mezzena, R Nizzolo, A Nucciotti | Springer Science and Business Media LLC | Journal of Low Temperature Physics | 2013
61ba97ee49d0b378c6c50dad | BaTi 2 Sb 2 O | 1252576762 |  | BaTi 2 Sb 2 O |  |  | Oxides |  |  |  | 1.2 K |  |  | body | paragraph | 575673fbb2 | Formation of the density wave energy gap in Na2Ti2Sb2O: An optical spectroscopy study | 10.1103/physrevb.87.100507 | Y Huang, H P Wang, W D Wang, Y G Shi, N L Wang | American Physical Society (APS) | Physical Review B | 2013
61ba97ee56f16aed29c50dfa | polycrys- talline samples of RGa 3 | 105938014 |  | RGa 3 |  | polycrys- talline | Alloys |  |  |  | 0.1 K |  |  | body | paragraph | 6cc895c4ca | Type-I superconductivity in ScGa3and LuGa3single crystals | 10.1103/physrevb.85.174514 | E Svanidze, E Morosan | American Physical Society (APS) | Physical Review B | 2012
61ba97ee56f16aed29c50dfb | ScGa 3 | 1010860214 |  | ScGa 3 |  |  | Alloys |  |  |  | 1.8 K |  |  | body | paragraph | 6cc895c4ca | Type-I superconductivity in ScGa3and LuGa3single crystals | 10.1103/physrevb.85.174514 | E Svanidze, E Morosan | American Physical Society (APS) | Physical Review B | 2012
61ba97ee56f16aed29c50dfc | ScGa3 | 1243804644 |  | ScGa3 |  |  | Alloys |  |  |  | 80 K |  |  | body | paragraph | 6cc895c4ca | Type-I superconductivity in ScGa3and LuGa3single crystals | 10.1103/physrevb.85.174514 | E Svanidze, E Morosan | American Physical Society (APS) | Physical Review B | 2012
61ba97ee56f16aed29c50dfd | LuGa3 | -477195056 |  | LuGa3 |  |  | Alloys |  |  |  | 2.1 -2.2 K | resistivity |  | header | abstract | 6cc895c4ca | Type-I superconductivity in ScGa3and LuGa3single crystals | 10.1103/physrevb.85.174514 | E Svanidze, E Morosan | American Physical Society (APS) | Physical Review B | 2012
61ba97ee56f16aed29c50dfe | LuGa 3 | -1952516683 |  | LuGa 3 |  |  | Alloys |  |  |  | 2.0 K |  |  | body | figure | 6cc895c4ca | Type-I superconductivity in ScGa3and LuGa3single crystals | 10.1103/physrevb.85.174514 | E Svanidze, E Morosan | American Physical Society (APS) | Physical Review B | 2012
61ba97ee56f16aed29c50dff | ScGa 3 | 729761446 |  | ScGa 3 |  |  | Alloys |  |  |  | 2.1 K |  |  | body | figure | 6cc895c4ca | Type-I superconductivity in ScGa3and LuGa3single crystals | 10.1103/physrevb.85.174514 | E Svanidze, E Morosan | American Physical Society (APS) | Physical Review B | 2012
61ba97ee56f16aed29c50e00 | ScGa 3 | 795223400 |  | ScGa 3 |  |  | Alloys |  |  |  | 80 K |  |  | body | figure | 6cc895c4ca | Type-I superconductivity in ScGa3and LuGa3single crystals | 10.1103/physrevb.85.174514 | E Svanidze, E Morosan | American Physical Society (APS) | Physical Review B | 2012
61ba97ef7f36ec6458c50d92 | BFCA | -625314697 | BFCA | [7 empty] | 10 K |  |  | body | paragraph | 7c8a59aa72 | Electronic Band Structure of Ferro-Pnictide Superconductors from ARPES Experiment | 10.1007/s10948-013-2210-8 | A A Kordyuk, V B Zabolotnyy, D V Evtushinsky, A N Yaresko, B BÃ¼chner, S V Borisenko | Springer Science and Business Media LLC | Journal of Superconductivity and Novel Magnetism | 2011
61ba97ef7f36ec6458c50d93 | optimally doped BFCA | -632826234 | BFCA |  | optimally doped | [5 empty] | 24 K |  |  | body | paragraph | 7c8a59aa72 | Electronic Band Structure of Ferro-Pnictide Superconductors from ARPES Experiment | 10.1007/s10948-013-2210-8 | A A Kordyuk, V B Zabolotnyy, D V Evtushinsky, A N Yaresko, B BÃ¼chner, S V Borisenko | Springer Science and Business Media LLC | Journal of Superconductivity and Novel Magnetism | 2011
61ba97ef7f36ec6458c50d94 | doped BKFA | 1546458257 | BKFA |  | doped | [5 empty] | 38 K |  |  | body | paragraph | 7c8a59aa72 | Electronic Band Structure of Ferro-Pnictide Superconductors from ARPES Experiment | 10.1007/s10948-013-2210-8 | A A Kordyuk, V B Zabolotnyy, D V Evtushinsky, A N Yaresko, B BÃ¼chner, S V Borisenko | Springer Science and Business Media LLC | Journal of Superconductivity and Novel Magnetism | 2011
61ba97ef61d1c9d20fc50dd4 | epitaxially strained thin films of FeSe on a SrTiO 3 substrate | -1028595752 |  | FeSe |  | thin films | Iron-chalcogenides, Chalcogenides |  | SrTiO 3 |  | 65 K |  |  | body | paragraph | f766d5e44a | In-plane uniaxial stress effects on the structural and electronic properties of BaFe2As2and CaFe2As2 | 10.1103/physrevb.87.174503 | Milan TomiÄ‡, Harald O Jeschke, Rafael M Fernandes, Roser ValentÃ­ | American Physical Society (APS) | Physical Review B | 2013
61ba97efe720aae5f4c50dc4 | x < x opt | 1687470207 | [7 empty] | x=< x opt | 7K |  |  | body | paragraph | 99c4a87b6c | Stripe-like nanoscale structural phase separation in superconducting BaPb1âˆ’xBixO3 | 10.1038/ncomms9231 | P Giraldo-Gallo, Y Zhang, C Parra, H C Manoharan, M R Beasley, T H Geballe, M J Kramer, I R Fisher | Springer Science and Business Media LLC | Nature Communications | 2014
61ba97efe720aae5f4c50dc5 | x=0.28 (x > x opt | -1062411505 | [7 empty] | x=> x | 7 K |  |  | body | paragraph | 99c4a87b6c | Stripe-like nanoscale structural phase separation in superconducting BaPb1âˆ’xBixO3 | 10.1038/ncomms9231 | P Giraldo-Gallo, Y Zhang, C Parra, H C Manoharan, M R Beasley, T H Geballe, M J Kramer, I R Fisher | Springer Science and Business Media LLC | Nature Communications | 2014
61ba97efe720aae5f4c50dc6 | x=0.24 (x âˆ¼ x opt | -852380975 | [7 empty] | x=0.24 | 10.5 K |  |  | body | paragraph | 99c4a87b6c | Stripe-like nanoscale structural phase separation in superconducting BaPb1âˆ’xBixO3 | 10.1038/ncomms9231 | P Giraldo-Gallo, Y Zhang, C Parra, H C Manoharan, M R Beasley, T H Geballe, M J Kramer, I R Fisher | Springer Science and Business Media LLC | Nature Communications | 2014
61ba97ef85fc223534c50d7f | Niobium | -1515978824 |  | Niobium |  |  | Alloys |  |  |  | 9.2 K |  |  | body | paragraph | 9b9c6d4c6b | Suppression of2Ï€phase slip due to hidden zero modes in one-dimensional topological superconductors | 10.1103/physrevb.87.064506 | David Pekker, Chang-Yu Hou, Doron L Bergman, Sam Goldberg, Ä°nanÃ§ Adagideli, Fabian Hassler | American Physical Society (APS) | Physical Review B | 2013
61ba97efe4dc5fe1bac50d9f | Bi2201 strip single crystal #4 | -1661451256 | Bi2201 | #4 |  | single crystal | Alloys |  |  |  | 3.6 K |  |  | body | paragraph | 1d606c6c90 | In-plane current-voltage characteristics and oscillatory Josephson-vortex flow resistance in La-freeBi2+xSr2âˆ’xCuO6+Î´single crystals in high magnetic fields | 10.1103/physrevb.77.064511 | S I Vedeneev, D K Maude | American Physical Society (APS) | Physical Review B | 2013
61ba97efe4dc5fe1bac50da0 | sample #5 | 1483008305 |  | #5 |  |  | Alloys |  |  |  | 9.8 K |  |  | body | paragraph | 1d606c6c90 | In-plane current-voltage characteristics and oscillatory Josephson-vortex flow resistance in La-freeBi2+xSr2âˆ’xCuO6+Î´single crystals in high magnetic fields | 10.1103/physrevb.77.064511 | S I Vedeneev, D K Maude | American Physical Society (APS) | Physical Review B | 2013
61ba97efe4dc5fe1bac50da1 | underdoped #2 | -1128826542 |  |  | underdoped #2 | [5 empty] | 2 K |  |  | body | paragraph | 1d606c6c90 | In-plane current-voltage characteristics and oscillatory Josephson-vortex flow resistance in La-freeBi2+xSr2âˆ’xCuO6+Î´single crystals in high magnetic fields | 10.1103/physrevb.77.064511 | S I Vedeneev, D K Maude | American Physical Society (APS) | Physical Review B | 2013
61ba97efe4dc5fe1bac50da2 | optimally doped Bi2201 single crystal (#5) | 1972329047 | Bi2201 | Bi2201Bi2201 | optimally doped | single crystal |  |  |  |  | 9.8 K |  |  | body | paragraph | 1d606c6c90 | In-plane current-voltage characteristics and oscillatory Josephson-vortex flow resistance in La-freeBi2+xSr2âˆ’xCuO6+Î´single crystals in high magnetic fields | 10.1103/physrevb.77.064511 | S I Vedeneev, D K Maude | American Physical Society (APS) | Physical Review B | 2013
61ba97efe4dc5fe1bac50da3 | underdoped #7 | -1262121283 |  |  | underdoped #7 | [5 empty] | 5.5 K |  |  | body | paragraph | 1d606c6c90 | In-plane current-voltage characteristics and oscillatory Josephson-vortex flow resistance in La-freeBi2+xSr2âˆ’xCuO6+Î´single crystals in high magnetic fields | 10.1103/physrevb.77.064511 | S I Vedeneev, D K Maude | American Physical Society (APS) | Physical Review B | 2013
61ba97ef85b12ae79ac50d87 | slightly underdoped NCCO | 1916092092 | NCCO |  | slightly underdoped | [5 empty] | 17.5 K |  |  | body | paragraph | 7b64f52461 | Andreev reflections and tunneling spectroscopy on underdoped Nd 1.85 Ce 0.15 CuO 4 âˆ’ Î´ | 10.1209/epl/i2000-00321-x | A Mourachkine | IOP Publishing | Europhysics Letters (EPL) | 2000
61ba97ef85b12ae79ac50d88 | slightly underdoped NCCO | 1914153218 | NCCO |  | slightly underdoped | [5 empty] | 17-18 K |  |  | body | paragraph | 7b64f52461 | Andreev reflections and tunneling spectroscopy on underdoped Nd 1.85 Ce 0.15 CuO 4 âˆ’ Î´ | 10.1209/epl/i2000-00321-x | A Mourachkine | IOP Publishing | Europhysics Letters (EPL) | 2000
61ba97f0e614176f2ec50dcc | URu2Si2 | -1366586070 |  | URu2Si2 |  |  | Alloys |  |  |  | 17.5 K |  |  | body | paragraph | a1f684f89d | Rotational Symmetry Breaking in the Hidden-Order Phase of URu2Si2 | 10.1126/science.1197358 | R Okazaki, T Shibauchi, H J Shi, Y Haga, T D Matsuda, E Yamamoto, Y Onuki, H Ikeda, Y Matsuda | American Association for the Advancement of Science (AAAS) | Science | 2011
61ba97f0e614176f2ec50dcd | URu 2 Si 2 | 2056272285 |  | URu 2 Si 2 |  |  | Alloys |  |  |  | 17.5 K |  |  | body | paragraph | a1f684f89d | Rotational Symmetry Breaking in the Hidden-Order Phase of URu2Si2 | 10.1126/science.1197358 | R Okazaki, T Shibauchi, H J Shi, Y Haga, T D Matsuda, E Yamamoto, Y Onuki, H Ikeda, Y Matsuda | American Association for the Advancement of Science (AAAS) | Science | 2011
61ba97f0d52116ffe1c50dae | Y 15 | -1614668332 | Y 15 | Y | [6 empty] | 30(1) K |  |  | body | paragraph | 60c07d61b4 | Nanoscopic Coexistence of Magnetism and Superconductivity inYBa2Cu3O6+xDetected by Muon Spin Rotation | 10.1103/physrevlett.93.207001 | S Sanna, G Allodi, G Concas, A D Hillier, R De Renzi | American Physical Society (APS) | Physical Review Letters | 2013
61ba97f03136e52869c50dd9 | x âˆ¼ 0.2) | -2098906291 | [7 empty] | x=0.2 | 28 K |  |  | body | paragraph | 3b5f520429 | Angle-Resolved Photoemission Spectroscopy of (Ca,Na)2CuO2Cl2Crystals: Fingerprints of a Magnetic Insulator in a Heavily Underdoped Superconductor | 10.1143/jpsj.72.1018 | Yuhki Kohsaka, Takao Sasagawa, Filip Ronning, Teppei Yoshida, Changyoung Kim, Tetsuo Hanaguri, Masaki Azuma, Mikio Takano, Zhi Xun Shen, Hidenori Takagi | Physical Society of Japan | Journal of the Physical Society of Japan | 2008
61ba97f03136e52869c50dda | Ca 1.9 Na 0.1 CuO 2 Cl 2 | 1539614717 |  | Ca 1.9 Na 0.1 CuO 2 Cl 2 |  |  | Oxides, Cuprates |  |  |  | 13 K |  |  | body | paragraph | 3b5f520429 | Angle-Resolved Photoemission Spectroscopy of (Ca,Na)2CuO2Cl2Crystals: Fingerprints of a Magnetic Insulator in a Heavily Underdoped Superconductor | 10.1143/jpsj.72.1018 | Yuhki Kohsaka, Takao Sasagawa, Filip Ronning, Teppei Yoshida, Changyoung Kim, Tetsuo Hanaguri, Masaki Azuma, Mikio Takano, Zhi Xun Shen, Hidenori Takagi | Physical Society of Japan | Journal of the Physical Society of Japan | 2008
61ba97f03136e52869c50ddb | x âˆ¼ 0.1 powder | 1117627161 |  |  |  | powder |  |  |  | x=0.1 | 13 K |  |  | body | paragraph | 3b5f520429 | Angle-Resolved Photoemission Spectroscopy of (Ca,Na)2CuO2Cl2Crystals: Fingerprints of a Magnetic Insulator in a Heavily Underdoped Superconductor | 10.1143/jpsj.72.1018 | Yuhki Kohsaka, Takao Sasagawa, Filip Ronning, Teppei Yoshida, Changyoung Kim, Tetsuo Hanaguri, Masaki Azuma, Mikio Takano, Zhi Xun Shen, Hidenori Takagi | Physical Society of Japan | Journal of the Physical Society of Japan | 2008
61ba97f05ad933a7cac50d91 | Underdoped BSCCO | 572307161 | BSCCO |  | Underdoped | [5 empty] | 69.4 K |  | 25 mbar | body | paragraph | c247aca24a | Manipulation of magnetic-flux landscapes in superconducting Bi 2 Sr 2 CaCu 2 O 8 + Î´ crystals | 10.1209/epl/i2006-10411-3 | D Cole, S J Bending, S Savel'ev, T Tamegai, Franco Nori | IOP Publishing | Europhysics Letters (EPL) | 2014
61ba97f08452d931a5c50dc0 | TlNi 2 Se 2 | -1295665863 |  | TlNi 2 Se 2 |  |  | Chalcogenides |  |  |  | 3.7 K |  |  | body | figure | bbe5cb4e36 | Unconventional superconductivity in the nickel-chalcogenide superconductor, TlNi 2 Se 2 |  | E Jellyman, P Jefferies, S Pollard, E M Forgan, E Blackburn, E Campillo, A T Holmes, R Cubitt, J Gavilano, Hangdong Wang, Jianhua Du, Minghu Fang |  |  | 2020
61ba97f02c886f0fe6c50da2 | Eu 1.5 -1222 | 1031510440 | Eu 1.5 -1222 | Eu | [6 empty] | 25 K |  |  | body | paragraph | 80a9118ed8 | Magnetism, upper critical field and thermoelectric power of the magnetosuperconductor RuSr2Eu1.5Ce0.5Cu2O10âˆ’Î´ | 10.1088/0953-8984/18/8/018 | R Lal, V P S Awana, M Peurla, Rajeev Rawat, V Ganesan, H Kishan, A V Narlikar, R Laiho | IOP Publishing | Journal of Physics: Condensed Matter | 2006
61ba97f02c886f0fe6c50da3 | Ru-1222 | -835498795 | Ru-1222 | [7 empty] | 30 K |  |  | body | paragraph | 80a9118ed8 | Magnetism, upper critical field and thermoelectric power of the magnetosuperconductor RuSr2Eu1.5Ce0.5Cu2O10âˆ’Î´ | 10.1088/0953-8984/18/8/018 | R Lal, V P S Awana, M Peurla, Rajeev Rawat, V Ganesan, H Kishan, A V Narlikar, R Laiho | IOP Publishing | Journal of Physics: Condensed Matter | 2006
61ba97f111af647618c50da1 | CePt 3 Si | 1859880009 |  | CePt 3 Si |  |  | Alloys |  |  |  | 1 K |  |  | body | paragraph | 9febf44151 | Mechanism for Unconventional Superconductivity in the Hole-Doped Rashba-Hubbard Model | 10.1103/physrevlett.120.177002 | AndrÃ©s Greco, Andreas P Schnyder | American Physical Society (APS) | Physical Review Letters | 2018
61ba97f111af647618c50da2 | CeCoIn 5 /YbCoIn 5 | -169881584 |  | CeCoIn 5 /YbCoIn 5 |  |  | Alloys |  |  |  | 2 K |  |  | body | paragraph | 9febf44151 | Mechanism for Unconventional Superconductivity in the Hole-Doped Rashba-Hubbard Model | 10.1103/physrevlett.120.177002 | AndrÃ©s Greco, Andreas P Schnyder | American Physical Society (APS) | Physical Review Letters | 2018
61ba97f111af647618c50da3 | TSCs Sr 2 RuO 4 | 1065116024 |  | TSCs Sr 2 RuO 4 |  |  | Chalcogenides, Oxides |  |  |  | 1 K |  |  | body | paragraph | 9febf44151 | Mechanism for Unconventional Superconductivity in the Hole-Doped Rashba-Hubbard Model | 10.1103/physrevlett.120.177002 | AndrÃ©s Greco, Andreas P Schnyder | American Physical Society (APS) | Physical Review Letters | 2018
61ba97f11b5bc7b48bc50dac | KFe 2 As 2 | 868646143 |  | KFe 2 As 2 |  |  | Iron-pnictides, Pnictides |  |  |  | 3K |  |  | body | paragraph | facd1eec31 | Hund Interaction, Spin-Orbit Coupling, and the Mechanism of Superconductivity in Strongly Hole-Doped Iron Pnictides | 10.1103/physrevlett.118.087003 | Oskar Vafek, Andrey V Chubukov | American Physical Society (APS) | Physical Review Letters | 2016
61ba97f1fa2141a3e5c50da4 | LSCO | -1280978920 | LSCO | [7 empty] | 200 K |  |  | body | paragraph | fca9ec733f | Implications of charge ordering in highTccuprate superconductors in far-infrared spectroscopy | 10.1088/0953-8984/25/35/355702 | Y H Kim, P H Hor | IOP Publishing | Journal of Physics: Condensed Matter | 2013
61ba97f1fa2141a3e5c50da5 | YBa 2 Cu 3 O 7 | 935447388 |  | YBa 2 Cu 3 O 7 |  |  | Oxides, Cuprates |  |  |  | 90 K |  |  | body | paragraph | fca9ec733f | Implications of charge ordering in highTccuprate superconductors in far-infrared spectroscopy | 10.1088/0953-8984/25/35/355702 | Y H Kim, P H Hor | IOP Publishing | Journal of Physics: Condensed Matter | 2013
61ba97f1fa2141a3e5c50da6 | underdoped La 2 CuO 4.06 | -785605897 |  | La 2 CuO 4.06 | underdoped |  | Oxides, Cuprates |  |  |  | 36 K |  |  | body | paragraph | fca9ec733f | Implications of charge ordering in highTccuprate superconductors in far-infrared spectroscopy | 10.1088/0953-8984/25/35/355702 | Y H Kim, P H Hor | IOP Publishing | Journal of Physics: Condensed Matter | 2013
61ba97f1fa2141a3e5c50da7 | LSCO | -1363748734 | LSCO | [7 empty] | 36 K |  |  | body | paragraph | fca9ec733f | Implications of charge ordering in highTccuprate superconductors in far-infrared spectroscopy | 10.1088/0953-8984/25/35/355702 | Y H Kim, P H Hor | IOP Publishing | Journal of Physics: Condensed Matter | 2013
61ba97f1fa2141a3e5c50da8 | YBa 2 Cu 3 O 6+y | 1462732141 |  | YBa 2 Cu 3 O 6+y |  |  | Alloys |  |  |  | 30 K |  |  | body | paragraph | fca9ec733f | Implications of charge ordering in highTccuprate superconductors in far-infrared spectroscopy | 10.1088/0953-8984/25/35/355702 | Y H Kim, P H Hor | IOP Publishing | Journal of Physics: Condensed Matter | 2013
61ba97f17c13e4f711c50d92 | YBa 2 Cu 3 O 6.5 | 1021537598 |  | YBa 2 Cu 3 O 6.5 |  |  | Oxides, Cuprates |  |  |  | 60 K |  |  | body | paragraph | abb25dd0d2 | Strong-coupling superconductivity due to soft boson modes in MgB 2 , cuprates, borocarbides, and some heavy fermions |  | D Lampakis, A Tatsi, E Liarokapis, G Varelogiannis, P M Oppeneer, M Pissas, T Nishizaki |  |  | 2013
61ba97f17c13e4f711c50d93 | MgB 2 | 1496351846 |  | MgB 2 |  |  | Alloys, Borides |  |  |  | 40 K |  |  | body | paragraph | abb25dd0d2 | Strong-coupling superconductivity due to soft boson modes in MgB 2 , cuprates, borocarbides, and some heavy fermions |  | D Lampakis, A Tatsi, E Liarokapis, G Varelogiannis, P M Oppeneer, M Pissas, T Nishizaki |  |  | 2013
61ba97f17c13e4f711c50d94 | YBa 2 Cu 3 O 7âˆ’Î´ | -643483294 |  | YBa 2 Cu 3 O 7âˆ’Î´ |  |  | Oxides, Cuprates |  |  |  | 90 K |  |  | body | paragraph | abb25dd0d2 | Strong-coupling superconductivity due to soft boson modes in MgB 2 , cuprates, borocarbides, and some heavy fermions |  | D Lampakis, A Tatsi, E Liarokapis, G Varelogiannis, P M Oppeneer, M Pissas, T Nishizaki |  |  | 2013
61ba97f12a711de29cc50d94 | La 2 CuO 4âˆ’Î´ | 2048124283 |  | La 2 CuO 4âˆ’Î´ |  |  | Oxides, Cuprates |  |  |  | 40 K |  |  | body | paragraph | bd4fe27aa5 | Electronic correlation-driven orbital polarization transitions in the orbital-selective Mott compound Ba 2 CuO 4âˆ’Î´ |  | Yu Ni, Ya-Min Quan, Jingyi Liu, Yun Song, Liang-Jian Zou |  |  | 2021
61ba97f12a711de29cc50d95 | Sr 2 CuO 4âˆ’Î´ | 153216495 |  | Sr 2 CuO 4âˆ’Î´ |  |  | Oxides, Cuprates |  |  |  | 95 K |  |  | body | paragraph | bd4fe27aa5 | Electronic correlation-driven orbital polarization transitions in the orbital-selective Mott compound Ba 2 CuO 4âˆ’Î´ |  | Yu Ni, Ya-Min Quan, Jingyi Liu, Yun Song, Liang-Jian Zou |  |  | 2021
61ba97f12a711de29cc50d96 | Ba 2 CuO 4âˆ’Î´ | -1612779325 |  | Ba 2 CuO 4âˆ’Î´ |  |  | Oxides, Cuprates |  |  |  | 73 K |  |  | body | paragraph | bd4fe27aa5 | Electronic correlation-driven orbital polarization transitions in the orbital-selective Mott compound Ba 2 CuO 4âˆ’Î´ |  | Yu Ni, Ya-Min Quan, Jingyi Liu, Yun Song, Liang-Jian Zou |  |  | 2021
61ba97f2ab9e3e9324c50db0 | optimally doped Bi2212 crystals | 940121081 | Bi2212 | Bi2212Bi2212 | optimally doped | crystals |  |  |  |  | 92K |  |  | body | paragraph | 8116f92bfe | Thermal conductivity of Bi/sub 2/Sr/sub 2/CaCu/sub 2/O/sub x/ superconductors in high magnetic fields | 10.1109/77.620906 | S Nakamae, J Schwartz | Institute of Electrical and Electronics Engineers (IEEE) | IEEE Transactions on Appiled Superconductivity | 2000
61ba97f2a01e2beb09c50dc9 | MgB 2 | 1552184106 |  | MgB 2 |  |  | Alloys, Borides |  |  |  | 39K |  |  | body | paragraph | 527027dc53 | Physical Properties of Unconventional Superconductors | 10.1007/978-3-642-22652-6_1 | Takashi Yanagisawa, Hajime Shibata | Springer Berlin Heidelberg |  | 2004
61ba97f2a01e2beb09c50dca | MgB 2 | 1388521488 |  | MgB 2 |  |  | Alloys, Borides |  |  |  | 39K |  |  | header | abstract | 527027dc53 | Physical Properties of Unconventional Superconductors | 10.1007/978-3-642-22652-6_1 | Takashi Yanagisawa, Hajime Shibata | Springer Berlin Heidelberg |  | 2004
61ba97f256f16aed29c50e02 | B = 0 | -2036742071 | [7 empty] | B=0 | 66 K |  |  | body | figure | fa9b4224ed | Fermi surface reconstruction in high-Tcsuperconductors | 10.1088/0953-8984/21/16/164212 | Louis Taillefer | IOP Publishing | Journal of Physics: Condensed Matter | 2009
61ba97f212cb23f3dfc50dd4 | layered Sr 2 RuO 4 | -1043464674 |  | Sr 2 RuO 4 |  |  | Oxides |  |  |  | 1.5K |  |  | body | paragraph | ea0d9dbbcd | Electronic theory for superconductivity in Sr 2 RuO 4 : Triplet pairing due to spin-fluctuation exchange | 10.1209/epl/i2002-00455-9 | I Eremin, D Manske, C Joas, K H Bennemann | IOP Publishing | Europhysics Letters (EPL) | 2001
61ba97f32b9a12e3d2c50dc6 | Nd-doped and | 607564799 |  |  | Nd | [5 empty] | 57.4 K | measuring resistivity |  | header | abstract | f81b6327aa | High-T c superconductivity induced by doping rare-earth elements into CaFeAsF | 10.1209/0295-5075/85/67003 | Peng Cheng, Bing Shen, Gang Mu, Xiyu Zhu, Fei Han, Bin Zeng, Hai-Hu Wen | IOP Publishing | EPL (Europhysics Letters) | 2008
61ba97f32b9a12e3d2c50dc7 | Ca 0.4 Nd 0.6 FeAsF | -385800448 |  | Ca 0.4 Nd 0.6 FeAsF |  |  | Iron-pnictides, Pnictides, Fluorides |  |  |  | 57.4 K | resistivity |  | body | paragraph | f81b6327aa | High-T c superconductivity induced by doping rare-earth elements into CaFeAsF | 10.1209/0295-5075/85/67003 | Peng Cheng, Bing Shen, Gang Mu, Xiyu Zhu, Fei Han, Bin Zeng, Hai-Hu Wen | IOP Publishing | EPL (Europhysics Letters) | 2008
61ba97f32b9a12e3d2c50dc8 | Nd-doped sample | 1088129793 |  |  | Nd | [5 empty] | 54 K |  |  | body | figure | f81b6327aa | High-T c superconductivity induced by doping rare-earth elements into CaFeAsF | 10.1209/0295-5075/85/67003 | Peng Cheng, Bing Shen, Gang Mu, Xiyu Zhu, Fei Han, Bin Zeng, Hai-Hu Wen | IOP Publishing | EPL (Europhysics Letters) | 2008
61ba97f32b9a12e3d2c50dc9 | F-doped PrFeAsO | 1875267907 |  | PrFeAsO | F |  | Iron-pnictides, Oxides, Pnictides |  |  |  | 52 K |  |  | body | paragraph | f81b6327aa | High-T c superconductivity induced by doping rare-earth elements into CaFeAsF | 10.1209/0295-5075/85/67003 | Peng Cheng, Bing Shen, Gang Mu, Xiyu Zhu, Fei Han, Bin Zeng, Hai-Hu Wen | IOP Publishing | EPL (Europhysics Letters) | 2008
61ba97f32b9a12e3d2c50dca | CaFeAsF | -1078640066 |  | CaFeAsF |  |  | Iron-pnictides, Pnictides, Fluorides |  |  |  | 22 K |  |  | body | figure | f81b6327aa | High-T c superconductivity induced by doping rare-earth elements into CaFeAsF | 10.1209/0295-5075/85/67003 | Peng Cheng, Bing Shen, Gang Mu, Xiyu Zhu, Fei Han, Bin Zeng, Hai-Hu Wen | IOP Publishing | EPL (Europhysics Letters) | 2008
61ba97f32b9a12e3d2c50dcb | Nd-doped sample | 1159361971 |  |  | Nd | [5 empty] | 52.8 K |  |  | body | figure | f81b6327aa | High-T c superconductivity induced by doping rare-earth elements into CaFeAsF | 10.1209/0295-5075/85/67003 | Peng Cheng, Bing Shen, Gang Mu, Xiyu Zhu, Fei Han, Bin Zeng, Hai-Hu Wen | IOP Publishing | EPL (Europhysics Letters) | 2008
61ba97f32b9a12e3d2c50dcc | La-doped SrFeAsF 15 | -352000646 |  | SrFeAsF 15 | La |  | Iron-pnictides, Pnictides, Fluorides |  |  |  | 32 K |  |  | body | figure | f81b6327aa | High-T c superconductivity induced by doping rare-earth elements into CaFeAsF | 10.1209/0295-5075/85/67003 | Peng Cheng, Bing Shen, Gang Mu, Xiyu Zhu, Fei Han, Bin Zeng, Hai-Hu Wen | IOP Publishing | EPL (Europhysics Letters) | 2008
61ba97f32b9a12e3d2c50dcd | LaFeAsO 1âˆ’x F x | 192865240 |  | LaFeAsO 1âˆ’x F x |  |  | Iron-pnictides, Pnictides, Oxides, Fluorides |  |  |  | 26 K |  |  | body | figure | f81b6327aa | High-T c superconductivity induced by doping rare-earth elements into CaFeAsF | 10.1209/0295-5075/85/67003 | Peng Cheng, Bing Shen, Gang Mu, Xiyu Zhu, Fei Han, Bin Zeng, Hai-Hu Wen | IOP Publishing | EPL (Europhysics Letters) | 2008
61ba97f32b9a12e3d2c50dce | Gd 1âˆ’x Th x FeAsO. 4 | -459105969 |  | Gd 1âˆ’x Th x FeAsO. 4 |  |  | Alloys |  |  |  | 56 K |  |  | body | figure | f81b6327aa | High-T c superconductivity induced by doping rare-earth elements into CaFeAsF | 10.1209/0295-5075/85/67003 | Peng Cheng, Bing Shen, Gang Mu, Xiyu Zhu, Fei Han, Bin Zeng, Hai-Hu Wen | IOP Publishing | EPL (Europhysics Letters) | 2008
61ba97f385fc223534c50d81 | magnesium diboride (MgB 2 | -395742841 | magnesium diboride | MgB 2 |  |  | Alloys, Borides |  |  |  | 39 K |  |  | header | abstract | a33de75629 | Strong enhancement of critical current density in MgB 2 superconductor using carbohydrate doping |  | J H Kim, S A Zhou, A V Hossain, S X Pan, Dou
61ba97f3dc085aa023c50da6 | Sr 2 F eMoO 6 | 1437902221 |  | Sr 2 F eMoO 6 |  |  | Alloys |  |  |  | 400K |  |  | body | paragraph | 6a3188b11d | Evidence of strong antiferromagnetic coupling between localized and itinerant electrons in ferromagneticSr2FeMoO6 | 10.1103/physrevb.66.024409 | M Tovar, M T Causa, A Butera, J Navarro, B MartÃ­nez, J Fontcuberta, M C G Passeggi | American Physical Society (APS) | Physical Review B | 2002
61ba97f32a711de29cc50d97 | FeSe monolayer | -784378354 |  | FeSe |  | monolayer | Iron-chalcogenides, Chalcogenides |  |  |  | 77 K |  |  | body | paragraph | d36e0b154b | Effects of charge doping and constrained magnetization on the electronic structure of an FeSe monolayer | 10.1088/0953-8984/25/10/105506 | Timur Bazhirov, Marvin L Cohen | IOP Publishing | Journal of Physics: Condensed Matter | 2012
61ba97f4c2c99830dec50dd0 | Tl 2 Ba 2 CaCu 2 O 8+Î´ | -16413264 |  | Tl 2 Ba 2 CaCu 2 O 8+Î´ |  |  | Alloys |  |  |  | 62.0 K |  |  | body | paragraph | a256e29b7e | Comment on "Hole concentration dependence of penetration depth and upper critical field in Bi 2 Sr 2 (Ca,Y)Cu 2 O 8+Î´ extracted from reversible magnetization" |  | I L Landau, H Keller |  |  | 2013
61ba97f4c2c99830dec50dd1 | YBa 2 Cu 3 O 6.69 | -1568928119 |  | YBa 2 Cu 3 O 6.69 |  |  | Oxides, Cuprates |  |  |  | 103 K |  |  | body | paragraph | a256e29b7e | Comment on "Hole concentration dependence of penetration depth and upper critical field in Bi 2 Sr 2 (Ca,Y)Cu 2 O 8+Î´ extracted from reversible magnetization" |  | I L Landau, H Keller |  |  | 2013
61ba97f405e6aa6710c50db2 | BaKFeAs-AgPb-5 | 244495153 |  | BaKFeAs-AgPb-5 |  |  | Alloys |  |  |  | 28.5 K |  |  | body | paragraph | d6ad5316fd | Improved transport critical current in Ag and Pb co-doped BaxK1âˆ’xFe2As2superconducting tapes | 10.1088/0953-2048/25/3/035020 | Chao Yao, Chunlei Wang, Xianping Zhang, Lei Wang, Zhaoshun Gao, Dongliang Wang, Chengduo Wang, Yanpeng Qi, Yanwei Ma, Satoshi Awaji, Kazuo Watanabe | IOP Publishing | Superconductor Science and Technology | 2012
61ba97f405e6aa6710c50db3 | 31.4 | 1698856570 |  | 31.4 |  |  | Alloys |  |  |  | 33.8 K |  |  | body | paragraph | d6ad5316fd | Improved transport critical current in Ag and Pb co-doped BaxK1âˆ’xFe2As2superconducting tapes | 10.1088/0953-2048/25/3/035020 | Chao Yao, Chunlei Wang, Xianping Zhang, Lei Wang, Zhaoshun Gao, Dongliang Wang, Chengduo Wang, Yanpeng Qi, Yanwei Ma, Satoshi Awaji, Kazuo Watanabe | IOP Publishing | Superconductor Science and Technology | 2012
61ba97f405e6aa6710c50db4 | BaKFeAs-Pb-5 | 420700131 |  | BaKFeAs-Pb-5 |  |  | Alloys |  |  |  | 28.5 K |  |  | body | paragraph | d6ad5316fd | Improved transport critical current in Ag and Pb co-doped BaxK1âˆ’xFe2As2superconducting tapes | 10.1088/0953-2048/25/3/035020 | Chao Yao, Chunlei Wang, Xianping Zhang, Lei Wang, Zhaoshun Gao, Dongliang Wang, Chengduo Wang, Yanpeng Qi, Yanwei Ma, Satoshi Awaji, Kazuo Watanabe | IOP Publishing | Superconductor Science and Technology | 2012
61ba97f407932c08a9c50df8 | Cu âˆ’ La 1.8 Sr 0.2 CuO 4 | -226968611 |  | Cu âˆ’ La 1.8 Sr 0.2 CuO 4 |  |  | Alloys |  |  |  | 27 K |  |  | body | figure | 9bcda98aa8 | Current driven tri-stable resistance states in magnetic point contacts | 10.1088/0953-8984/21/35/355004 | I K Yanson, V V Fisun, Yu G Naidyuk, O P Balkashin, L Yu Triputen, A Konovalenko, V Korenivski | IOP Publishing | Journal of Physics: Condensed Matter | 2009
61ba97f42c886f0fe6c50da5 | x = 0 | -1428015412 | [7 empty] | x=0 | 0.85K |  |  | body | paragraph | e58ac55487 | Topology and symmetry of surface Majorana arcs in cyclic superconductors | 10.1103/physrevb.97.024506 | Takeshi Mizushima, Muneto Nitta | American Physical Society (APS) | Physical Review B | 2017
61ba97f5fa2141a3e5c50daa | Bi2212 | -1689543479 | Bi2212 | Bi2212Bi2212 | [6 empty] | 95 K |  |  | body | paragraph | 6e29cb49be | Gutzwillerâ€“RVB theory of high-temperature superconductivity: Results from renormalized mean-field theory and variational Monte Carlo calculations | 10.1080/00018730701627707 | B Edegger, V N Muthukumar, C Gros | Informa UK Limited | Advances in Physics | 2007
61ba97f62227d4ac07c50da5 | x = 0.0 | 1393435516 | [7 empty] | x=0.0 | above 2 K |  |  | body | paragraph | 88a34b68fe | Soft X-ray Photoemission Study of New BiS2-Layered Superconductor LaO1âˆ’xFxBiS2 | 10.7566/jpsj.83.033703 | Shinsuke Nagira, Junki Sonoyama, Takanori Wakita, Masanori Sunagawa, Yudai Izumi, Takayuki Muro, Hiroshi Kumigashira, Masaharu Oshima, Keita Deguchi, Hiroyuki Okazaki, Yoshihiko Takano, Osuke Miura, Yoshikazu Mizuguchi, Katsuhiro Suzuki, Hidetomo Usui, Kazuhiko Kuroki, Kozo Okada, Yuji Muraoka, Takayoshi Yokoya | Physical Society of Japan | Journal of the Physical Society of Japan | 2014
61ba97f62227d4ac07c50da6 | LaO 1-x F x BiS 2 | -262316162 |  | LaO 1-x F x BiS 2 |  |  | Chalcogenides, Oxides, Fluorides |  |  |  | 10.6 K |  |  | body | paragraph | 88a34b68fe | Soft X-ray Photoemission Study of New BiS2-Layered Superconductor LaO1âˆ’xFxBiS2 | 10.7566/jpsj.83.033703 | Shinsuke Nagira, Junki Sonoyama, Takanori Wakita, Masanori Sunagawa, Yudai Izumi, Takayuki Muro, Hiroshi Kumigashira, Masaharu Oshima, Keita Deguchi, Hiroyuki Okazaki, Yoshihiko Takano, Osuke Miura, Yoshikazu Mizuguchi, Katsuhiro Suzuki, Hidetomo Usui, Kazuhiko Kuroki, Kozo Okada, Yuji Muraoka, Takayoshi Yokoya | Physical Society of Japan | Journal of the Physical Society of Japan | 2014
61ba97f62227d4ac07c50da7 | x = 0.3 and 0.5 | 861405573 | [7 empty] | x=0.3, 0.5 | 10.4 K |  |  | body | paragraph | 88a34b68fe | Soft X-ray Photoemission Study of New BiS2-Layered Superconductor LaO1âˆ’xFxBiS2 | 10.7566/jpsj.83.033703 | Shinsuke Nagira, Junki Sonoyama, Takanori Wakita, Masanori Sunagawa, Yudai Izumi, Takayuki Muro, Hiroshi Kumigashira, Masaharu Oshima, Keita Deguchi, Hiroyuki Okazaki, Yoshihiko Takano, Osuke Miura, Yoshikazu Mizuguchi, Katsuhiro Suzuki, Hidetomo Usui, Kazuhiko Kuroki, Kozo Okada, Yuji Muraoka, Takayoshi Yokoya | Physical Society of Japan | Journal of the Physical Society of Japan | 2014
61ba97f6dc085aa023c50da7 | x=0.45 | 790377454 | [7 empty] | x=0.45 | 0.94 K |  |  | body | paragraph | f7f41cafa4 | Coexistence of antiferromagnetic order and unconventional superconductivity in heavy-fermionCeRh1âˆ’xIrxIn5compounds: Nuclear quadrupole resonance studies | 10.1103/physrevb.70.014511 | Guo-Qing Zheng, N Yamaguchi, H Kan, Y Kitaoka, J L Sarrao, P G Pagliuso, N O Moreno, J D Thompson | American Physical Society (APS) | Physical Review B | 2004
61ba97f6dc085aa023c50da8 | x=0.45 | 911689983 | [7 empty] | x=0.45 | 0.94 K |  |  | header | abstract | f7f41cafa4 | Coexistence of antiferromagnetic order and unconventional superconductivity in heavy-fermionCeRh1âˆ’xIrxIn5compounds: Nuclear quadrupole resonance studies | 10.1103/physrevb.70.014511 | Guo-Qing Zheng, N Yamaguchi, H Kan, Y Kitaoka, J L Sarrao, P G Pagliuso, N O Moreno, J D Thompson | American Physical Society (APS) | Physical Review B | 2004
61ba97f6dc085aa023c50da9 | x=0.5 | 2046791673 | [7 empty] | x=0.5 | 0.9 K |  |  | header | abstract | f7f41cafa4 | Coexistence of antiferromagnetic order and unconventional superconductivity in heavy-fermionCeRh1âˆ’xIrxIn5compounds: Nuclear quadrupole resonance studies | 10.1103/physrevb.70.014511 | Guo-Qing Zheng, N Yamaguchi, H Kan, Y Kitaoka, J L Sarrao, P G Pagliuso, N O Moreno, J D Thompson | American Physical Society (APS) | Physical Review B | 2004
61ba97f6dc085aa023c50daa | x=0.55, 0.5 and 0.45 | 985855823 | [7 empty] | x=0.55, 0.5, 0.45 | 0.94 K |  |  | body | paragraph | f7f41cafa4 | Coexistence of antiferromagnetic order and unconventional superconductivity in heavy-fermionCeRh1âˆ’xIrxIn5compounds: Nuclear quadrupole resonance studies | 10.1103/physrevb.70.014511 | Guo-Qing Zheng, N Yamaguchi, H Kan, Y Kitaoka, J L Sarrao, P G Pagliuso, N O Moreno, J D Thompson | American Physical Society (APS) | Physical Review B | 2004
61ba97f6dc085aa023c50dab | CeIrIn 5 | 1175703500 |  | CeIrIn 5 |  |  | Alloys |  |  |  | 0.4 K |  |  | header | abstract | f7f41cafa4 | Coexistence of antiferromagnetic order and unconventional superconductivity in heavy-fermionCeRh1âˆ’xIrxIn5compounds: Nuclear quadrupole resonance studies | 10.1103/physrevb.70.014511 | Guo-Qing Zheng, N Yamaguchi, H Kan, Y Kitaoka, J L Sarrao, P G Pagliuso, N O Moreno, J D Thompson | American Physical Society (APS) | Physical Review B | 2004
61ba97f6dc085aa023c50dac | x=0.5 | 2017915245 | [7 empty] | x=0.5 | 0.9 K |  |  | body | paragraph | f7f41cafa4 | Coexistence of antiferromagnetic order and unconventional superconductivity in heavy-fermionCeRh1âˆ’xIrxIn5compounds: Nuclear quadrupole resonance studies | 10.1103/physrevb.70.014511 | Guo-Qing Zheng, N Yamaguchi, H Kan, Y Kitaoka, J L Sarrao, P G Pagliuso, N O Moreno, J D Thompson | American Physical Society (APS) | Physical Review B | 2004
61ba97f6dc085aa023c50dad | x=0.45 | 686402385 | [7 empty] | x=0.45 | 0.94 K |  |  | body | paragraph | f7f41cafa4 | Coexistence of antiferromagnetic order and unconventional superconductivity in heavy-fermionCeRh1âˆ’xIrxIn5compounds: Nuclear quadrupole resonance studies | 10.1103/physrevb.70.014511 | Guo-Qing Zheng, N Yamaguchi, H Kan, Y Kitaoka, J L Sarrao, P G Pagliuso, N O Moreno, J D Thompson | American Physical Society (APS) | Physical Review B | 2004
61ba97f6dc085aa023c50dae | Tl 2 Ba 2 Ca 2 Cu 3 O 10 | -1574329103 |  | Tl 2 Ba 2 Ca 2 Cu 3 O 10 |  |  | Oxides, Cuprates |  |  |  | 117 K |  |  | body | figure | f7f41cafa4 | Coexistence of antiferromagnetic order and unconventional superconductivity in heavy-fermionCeRh1âˆ’xIrxIn5compounds: Nuclear quadrupole resonance studies | 10.1103/physrevb.70.014511 | Guo-Qing Zheng, N Yamaguchi, H Kan, Y Kitaoka, J L Sarrao, P G Pagliuso, N O Moreno, J D Thompson | American Physical Society (APS) | Physical Review B | 2004
61ba97f620fc3eae4bc50e13 | single-crystal bulk materials of FeTe 0.5 Se 0.5 | 116141107 |  | FeTe 0.5 Se 0.5 |  | single-crystal | Iron-chalcogenides, Chalcogenides |  |  |  | 14.2 K |  |  | body | figure | f8f04bc497 | Observation of multiple superconducting gaps in Fe1+yTe1âˆ’xSexvia a nanoscale approach to point-contact spectroscopy | 10.1088/0953-8984/24/45/455703 | Haibing Peng, Debtanu De, Zheng Wu, Carlos Diaz-Pinto | IOP Publishing | Journal of Physics: Condensed Matter | 2012
61ba97f620fc3eae4bc50e14 | single-crystal bulk materials of FeTe 0.5 Se 0.5 | 85337053 |  | FeTe 0.5 Se 0.5 |  | single-crystal | Iron-chalcogenides, Chalcogenides |  |  |  | 14.2 K | four-terminal resistivity |  | body | paragraph | f8f04bc497 | Observation of multiple superconducting gaps in Fe1+yTe1âˆ’xSexvia a nanoscale approach to point-contact spectroscopy | 10.1088/0953-8984/24/45/455703 | Haibing Peng, Debtanu De, Zheng Wu, Carlos Diaz-Pinto | IOP Publishing | Journal of Physics: Condensed Matter | 2012
61ba97f70a416aa3d9c50dac | LaO 1âˆ’x F x BiS 2 | -1182103559 |  | LaO 1âˆ’x F x BiS 2 |  |  | Chalcogenides, Oxides, Fluorides |  |  |  | 10.6 K |  |  | body | paragraph | 135c7870ae | Strong coupling superconductivity and prominent superconducting fluctuations in the new superconductor Bi4O4S3 | 10.1007/s11433-013-5323-y | Sheng Li, Huan Yang, Delong Fang, Zhenyu Wang, Jian Tao, Xiaxin Ding, Haihu Wen | Springer Science and Business Media LLC | Science China Physics, Mechanics and Astronomy | 2013
61ba97f70a416aa3d9c50dad | Bi 4 O 4 S 3 | -614620713 |  | Bi 4 O 4 S 3 |  |  | Chalcogenides, Oxides |  |  |  | 4.5 K |  |  | body | paragraph | 135c7870ae | Strong coupling superconductivity and prominent superconducting fluctuations in the new superconductor Bi4O4S3 | 10.1007/s11433-013-5323-y | Sheng Li, Huan Yang, Delong Fang, Zhenyu Wang, Jian Tao, Xiaxin Ding, Haihu Wen | Springer Science and Business Media LLC | Science China Physics, Mechanics and Astronomy | 2013
61ba97f70a416aa3d9c50dae | Bi4O4S3 | -1657772343 |  | Bi4O4S3 |  |  | Chalcogenides, Oxides |  |  |  | 4.2 K |  |  | body | paragraph | 135c7870ae | Strong coupling superconductivity and prominent superconducting fluctuations in the new superconductor Bi4O4S3 | 10.1007/s11433-013-5323-y | Sheng Li, Huan Yang, Delong Fang, Zhenyu Wang, Jian Tao, Xiaxin Ding, Haihu Wen | Springer Science and Business Media LLC | Science China Physics, Mechanics and Astronomy | 2013
61ba97f756f16aed29c50e04 | x = 0, 0.16, 0.4 and 0.61 | -1242115437 | [7 empty] | x=0, 0.16, 0.4, 0.61 | 2.3 K |  | 8.2 | body | figure | c0b051451f | Evolution of Magnetic Order from the Localized to the Itinerant Limit | 10.1103/physrevlett.123.097201 | D G Mazzone, N Gauthier, D T Maimone, R Yadav, M Bartkowiak, J L Gavilano, S Raymond, V Pomjakushin, N Casati, Z Revay, G Lapertot, R Sibille, M Kenzelmann | American Physical Society (APS) | Physical Review Letters | 2019
61ba97f756f16aed29c50e05 | x = 1 and 0.83 | 1424763759 | [7 empty] | x=1, 0.83 | 1.17 K |  |  | body | figure | c0b051451f | Evolution of Magnetic Order from the Localized to the Itinerant Limit | 10.1103/physrevlett.123.097201 | D G Mazzone, N Gauthier, D T Maimone, R Yadav, M Bartkowiak, J L Gavilano, S Raymond, V Pomjakushin, N Casati, Z Revay, G Lapertot, R Sibille, M Kenzelmann | American Physical Society (APS) | Physical Review Letters | 2019
61ba97f756f16aed29c50e06 | x = 1, 0.83 and 0.75 | -966480845 | [7 empty] | x=1, 0.83, 0.75 | 46, 30 and 26 K |  |  | body | figure | c0b051451f | Evolution of Magnetic Order from the Localized to the Itinerant Limit | 10.1103/physrevlett.123.097201 | D G Mazzone, N Gauthier, D T Maimone, R Yadav, M Bartkowiak, J L Gavilano, S Raymond, V Pomjakushin, N Casati, Z Revay, G Lapertot, R Sibille, M Kenzelmann | American Physical Society (APS) | Physical Review Letters | 2019
61ba97f756f16aed29c50e07 | x = 1, 0.83 and 0.75 | -966480845 | [7 empty] | x=1, 0.83, 0.75 | 2.3 |  |  | body | figure | c0b051451f | Evolution of Magnetic Order from the Localized to the Itinerant Limit | 10.1103/physrevlett.123.097201 | D G Mazzone, N Gauthier, D T Maimone, R Yadav, M Bartkowiak, J L Gavilano, S Raymond, V Pomjakushin, N Casati, Z Revay, G Lapertot, R Sibille, M Kenzelmann | American Physical Society (APS) | Physical Review Letters | 2019
61ba97f73af0453d0cc50ddf | ultrathin films of su- perconducting aluminum (Al) | -1663876304 |  |  |  | ultrathin films |  |  |  |  | 3 K |  |  | body | paragraph | d87bb3d86f | Self-Oscillating Josephson Quantum Heat Engine | 10.1103/physrevapplied.6.054014 | G Marchegiani, P Virtanen, F Giazotto, M Campisi | American Physical Society (APS) | Physical Review Applied | 2016
61ba97f73af0453d0cc50de0 | NbN | -1003364296 |  | NbN |  |  | Nitrides |  |  |  | 15 K |  |  | body | paragraph | d87bb3d86f | Self-Oscillating Josephson Quantum Heat Engine | 10.1103/physrevapplied.6.054014 | G Marchegiani, P Virtanen, F Giazotto, M Campisi | American Physical Society (APS) | Physical Review Applied | 2016
61ba97f707932c08a9c50df9 | PrBa 2 Cu 3 O 7-Î´ | 1134744271 |  | PrBa 2 Cu 3 O 7-Î´ |  |  | Oxides, Cuprates |  |  |  | 90 K |  |  | body | paragraph | b55a756fbe | High-TCsuperconductivity in ultrathin crystals: implications for microscopic theory | 10.1680/emr.11.00001 | Dale R Harshman, Anthony T Fiory | Thomas Telford Ltd. | Emerging Materials Research | 2011
61ba97f707932c08a9c50dfa | pure Bi2223 | -88618141 | Bi2223 | Bi2223Bi2223 | pure | [5 empty] | 110 K |  |  | body | paragraph | b55a756fbe | High-TCsuperconductivity in ultrathin crystals: implications for microscopic theory | 10.1680/emr.11.00001 | Dale R Harshman, Anthony T Fiory | Thomas Telford Ltd. | Emerging Materials Research | 2011
61ba97f707932c08a9c50dfb | 2.7-nm film | -1271718653 |  | 2.7-nm |  | film | Alloys |  |  |  | 69 K |  |  | body | paragraph | b55a756fbe | High-TCsuperconductivity in ultrathin crystals: implications for microscopic theory | 10.1680/emr.11.00001 | Dale R Harshman, Anthony T Fiory | Thomas Telford Ltd. | Emerging Materials Research | 2011
61ba97f707932c08a9c50dfc | x Sr x CuO 4 | 1127400281 |  | x Sr x CuO 4 |  |  | Alloys |  |  |  | 8 K |  |  | body | paragraph | b55a756fbe | High-TCsuperconductivity in ultrathin crystals: implications for microscopic theory | 10.1680/emr.11.00001 | Dale R Harshman, Anthony T Fiory | Thomas Telford Ltd. | Emerging Materials Research | 2011
61ba97f707932c08a9c50dfd | YBa 2 Cu 3 O 7 | 1031696598 |  | YBa 2 Cu 3 O 7 |  |  | Oxides, Cuprates |  |  |  | 60 -66 |  |  | body | paragraph | b55a756fbe | High-TCsuperconductivity in ultrathin crystals: implications for microscopic theory | 10.1680/emr.11.00001 | Dale R Harshman, Anthony T Fiory | Thomas Telford Ltd. | Emerging Materials Research | 2011
61ba97f707932c08a9c50dfe | Bi2223 | -1285040668 | Bi2223 | Bi2223Bi2223 | [6 empty] | 110 K |  |  | body | paragraph | b55a756fbe | High-TCsuperconductivity in ultrathin crystals: implications for microscopic theory | 10.1680/emr.11.00001 | Dale R Harshman, Anthony T Fiory | Thomas Telford Ltd. | Emerging Materials Research | 2011
61ba97f707932c08a9c50dff | Samples with Zn in layer n=2 (second CuO 2 monolayer | -1496004987 |  |  | Samples with Zn |  |  |  |  | n=2 | 17 -23 K |  |  | body | paragraph | b55a756fbe | High-TCsuperconductivity in ultrathin crystals: implications for microscopic theory | 10.1680/emr.11.00001 | Dale R Harshman, Anthony T Fiory | Thomas Telford Ltd. | Emerging Materials Research | 2011
61ba97f707932c08a9c50e00 | bulk crystals containing 3% Zn | -673711910 |  |  | bulk crystals containing 3% Zn | [5 empty] | 18 K |  |  | body | paragraph | b55a756fbe | High-TCsuperconductivity in ultrathin crystals: implications for microscopic theory | 10.1680/emr.11.00001 | Dale R Harshman, Anthony T Fiory | Thomas Telford Ltd. | Emerging Materials Research | 2011
61ba97f72c886f0fe6c50da6 | x â‰¤ 0.02 | 160136350 | [7 empty] | x=â‰¤ 0.02 | 700 K |  |  | body | paragraph | 0aba9bd62e | Optical band-edge shift of anataseTi1âˆ’xCoxO2âˆ’Î´ | 10.1103/physrevb.69.193205 | J R Simpson, H D Drew, S R Shinde, R J Choudhary, S B Ogale, T Venkatesan | American Physical Society (APS) | Physical Review B | 2003
61ba97f72c886f0fe6c50da7 | cobalt-doped TiO 2 | 641389093 |  | TiO 2 | cobalt |  | Oxides |  |  |  | 300 K |  |  | body | paragraph | 0aba9bd62e | Optical band-edge shift of anataseTi1âˆ’xCoxO2âˆ’Î´ | 10.1103/physrevb.69.193205 | J R Simpson, H D Drew, S R Shinde, R J Choudhary, S B Ogale, T Venkatesan | American Physical Society (APS) | Physical Review B | 2003
61ba97f72c886f0fe6c50da8 | x = 0.07 Ti 1âˆ’x Co x O 2âˆ’Î´ | -1738649018 |  | Ti 1âˆ’x Co x O 2âˆ’Î´ |  |  | Alloys |  |  | x=0.07 | 1180 K | magnetization |  | body | paragraph | 0aba9bd62e | Optical band-edge shift of anataseTi1âˆ’xCoxO2âˆ’Î´ | 10.1103/physrevb.69.193205 | J R Simpson, H D Drew, S R Shinde, R J Choudhary, S B Ogale, T Venkatesan | American Physical Society (APS) | Physical Review B | 2003
61ba97f714d91e0862c50da8 | YNi 2 B 2 C single crys- tals | 822192328 |  | YNi 2 B 2 C |  | single crys- tals | Carbides, Borides |  |  |  | 15.5 K | Resistivity |  | header | abstract | 8d433611e1 | ELECTRON-PHONON COUPLING ORIGIN OF THE RESISTIVITY IN YNi2B2C SINGLE CRYSTALS | 10.1142/s0217979200002983 | R S Gonnelli, A Morello, G A Ummarino, V A Stepanov, G Behr, G Graw, S V Shulga, S-L Drechsler | World Scientific Pub Co Pte Lt | International Journal of Modern Physics B | 2000
61ba97f72b9a12e3d2c50dd0 | LiFeAs | 220382069 |  | LiFeAs |  |  | Iron-pnictides, Pnictides |  |  |  | âˆ¼17 K |  |  | body | paragraph | 496cb1fbbc | Effect of Li-deficiency impurities on the electron-overdoped LiFeAs superconductor | 10.1103/physrevb.86.144511 | Meng Wang, Miaoyin Wang, Hu Miao, S V Carr, D L Abernathy, M B Stone, X C Wang, Lingyi Xing, C Q Jin, Xiaotian Zhang, Jiangping Hu, Tao Xiang, Hong Ding, Pengcheng Dai | American Physical Society (APS) | Physical Review B | 2012
61ba97f72b9a12e3d2c50dd1 | LiFeAs | -178150037 |  | LiFeAs |  |  | Iron-pnictides, Pnictides |  |  |  | 16 K |  |  | body | figure | 496cb1fbbc | Effect of Li-deficiency impurities on the electron-overdoped LiFeAs superconductor | 10.1103/physrevb.86.144511 | Meng Wang, Miaoyin Wang, Hu Miao, S V Carr, D L Abernathy, M B Stone, X C Wang, Lingyi Xing, C Q Jin, Xiaotian Zhang, Jiangping Hu, Tao Xiang, Hong Ding, Pengcheng Dai | American Physical Society (APS) | Physical Review B | 2012
61ba97f72b9a12e3d2c50dd2 | SC LiFeAs | 129297028 |  | LiFeAs |  |  | Iron-pnictides, Pnictides |  |  |  | 16 K | resistiv- ity |  | body | figure | 496cb1fbbc | Effect of Li-deficiency impurities on the electron-overdoped LiFeAs superconductor | 10.1103/physrevb.86.144511 | Meng Wang, Miaoyin Wang, Hu Miao, S V Carr, D L Abernathy, M B Stone, X C Wang, Lingyi Xing, C Q Jin, Xiaotian Zhang, Jiangping Hu, Tao Xiang, Hong Ding, Pengcheng Dai | American Physical Society (APS) | Physical Review B | 2012
61ba97f82a711de29cc50d99 | Magnesium Diboride (MgB 2 | -397033651 | Magnesium Diboride | MgB 2 |  |  | Alloys, Borides |  |  |  | 39 K |  |  | body | paragraph | 07714dfcce | Anisotropic Superconducting Properties of Aligned MgB2 Crystallites | 10.1103/physrevlett.86.5974 | O F De Lima, R Ribeiro, M Avila, C Cardoso, A Coelho | American Physical Society (APS) | Physical Review Letters | 2001
61ba97f871dd2853b1c50dbd | x = 0.10 | -1214571575 | [7 empty] | x=0.10 | 13 K |  |  | body | paragraph | 425532890b | Imaging Nanoscale Electronic Inhomogeneity in the Lightly Doped Mott InsulatorCa2âˆ’xNaxCuO2Cl2 | 10.1103/physrevlett.93.097004 | Y Kohsaka, K Iwaya, S Satow, T Hanaguri, M Azuma, M Takano, H Takagi | American Physical Society (APS) | Physical Review Letters | 2013
61ba97f8720b8b3d36c50d98 | MgB 2 films | 1966885392 |  | MgB 2 |  | films | Alloys, Borides |  |  |  | 4 K |  |  | body | paragraph | 097c58eec8 | First Observation of Flux Avalanches in a-MoSi Superconducting Thin Films | 10.1109/tasc.2014.2376183 | F Colauto, M Motta, A Palau, M G Blamire, T H Johansen, W A Ortiz | Institute of Electrical and Electronics Engineers (IEEE) | IEEE Transactions on Applied Superconductivity | 2014
61ba97f83136e52869c50ddf | ZrB 2 | -1313379390 |  | ZrB 2 |  |  | Alloys, Borides |  |  |  | 6 K |  |  | body | figure | acf65b420a | Doping-induced superconductivity of ZrB2 and HfB2 | 10.1103/physrevb.95.094505 | N Barbero, T Shiroka, B Delley, T Grant, A J S Machado, Z Fisk, H-R Ott, J Mesot | American Physical Society (APS) | Physical Review B | 2017
61ba97f83136e52869c50de0 | Zr 0.96 V 0.04 B 2 | -1989405724 |  | Zr 0.96 V 0.04 B 2 |  |  | Alloys, Borides |  |  |  | 8.33 K |  |  | body | figure | acf65b420a | Doping-induced superconductivity of ZrB2 and HfB2 | 10.1103/physrevb.95.094505 | N Barbero, T Shiroka, B Delley, T Grant, A J S Machado, Z Fisk, H-R Ott, J Mesot | American Physical Society (APS) | Physical Review B | 2017
61ba97f83136e52869c50de1 | MgB 2 | 1706224060 |  | MgB 2 |  |  | Alloys, Borides |  |  |  | 40 K |  |  | body | paragraph | acf65b420a | Doping-induced superconductivity of ZrB2 and HfB2 | 10.1103/physrevb.95.094505 | N Barbero, T Shiroka, B Delley, T Grant, A J S Machado, Z Fisk, H-R Ott, J Mesot | American Physical Society (APS) | Physical Review B | 2017
61ba97f83136e52869c50de2 | Hf 0.97 V 0.03 B 2 | -1756173102 |  | Hf 0.97 V 0.03 B 2 |  |  | Alloys, Borides |  |  |  | 8.33 K |  |  | body | paragraph | acf65b420a | Doping-induced superconductivity of ZrB2 and HfB2 | 10.1103/physrevb.95.094505 | N Barbero, T Shiroka, B Delley, T Grant, A J S Machado, Z Fisk, H-R Ott, J Mesot | American Physical Society (APS) | Physical Review B | 2017
61ba97f83136e52869c50de3 | MgB 2 | 1532917688 |  | MgB 2 |  |  | Alloys, Borides |  |  |  | above 1 K |  |  | body | figure | acf65b420a | Doping-induced superconductivity of ZrB2 and HfB2 | 10.1103/physrevb.95.094505 | N Barbero, T Shiroka, B Delley, T Grant, A J S Machado, Z Fisk, H-R Ott, J Mesot | American Physical Society (APS) | Physical Review B | 2017
61ba97f83136e52869c50de4 | MgB 2 | 1665784688 |  | MgB 2 |  |  | Alloys, Borides |  |  |  | 7.31 and 8.33 K |  |  | annex | paragraph | acf65b420a | Doping-induced superconductivity of ZrB2 and HfB2 | 10.1103/physrevb.95.094505 | N Barbero, T Shiroka, B Delley, T Grant, A J S Machado, Z Fisk, H-R Ott, J Mesot | American Physical Society (APS) | Physical Review B | 2017
61ba97f83136e52869c50de5 | Hf 0.97 V 0.03 B 2 | -1748471034 |  | Hf 0.97 V 0.03 B 2 |  |  | Alloys, Borides |  |  |  | 7.31 K |  |  | body | figure | acf65b420a | Doping-induced superconductivity of ZrB2 and HfB2 | 10.1103/physrevb.95.094505 | N Barbero, T Shiroka, B Delley, T Grant, A J S Machado, Z Fisk, H-R Ott, J Mesot | American Physical Society (APS) | Physical Review B | 2017
61ba97f83136e52869c50de6 | Hf 0.97 V 0.03 B 2 | -1748471034 |  | Hf 0.97 V 0.03 B 2 |  |  | Alloys, Borides |  |  |  | 8.33 K |  |  | body | figure | acf65b420a | Doping-induced superconductivity of ZrB2 and HfB2 | 10.1103/physrevb.95.094505 | N Barbero, T Shiroka, B Delley, T Grant, A J S Machado, Z Fisk, H-R Ott, J Mesot | American Physical Society (APS) | Physical Review B | 2017
61ba97f83136e52869c50de7 | MgB 2 | 1427038858 |  | MgB 2 |  |  | Alloys, Borides |  |  |  | 39 K |  |  | body | paragraph | acf65b420a | Doping-induced superconductivity of ZrB2 and HfB2 | 10.1103/physrevb.95.094505 | N Barbero, T Shiroka, B Delley, T Grant, A J S Machado, Z Fisk, H-R Ott, J Mesot | American Physical Society (APS) | Physical Review B | 2017
61ba97f83136e52869c50de8 | ZrB 2 | -1323004866 |  | ZrB 2 |  |  | Alloys, Borides |  |  |  | 5.5 K |  |  | body | paragraph | acf65b420a | Doping-induced superconductivity of ZrB2 and HfB2 | 10.1103/physrevb.95.094505 | N Barbero, T Shiroka, B Delley, T Grant, A J S Machado, Z Fisk, H-R Ott, J Mesot | American Physical Society (APS) | Physical Review B | 2017
61ba97f83136e52869c50de9 | Zr 0.96 V 0.04 B 2 | -2064490342 |  | Zr 0.96 V 0.04 B 2 |  |  | Alloys, Borides |  |  |  | 8.33 K |  |  | body | paragraph | acf65b420a | Doping-induced superconductivity of ZrB2 and HfB2 | 10.1103/physrevb.95.094505 | N Barbero, T Shiroka, B Delley, T Grant, A J S Machado, Z Fisk, H-R Ott, J Mesot | American Physical Society (APS) | Physical Review B | 2017
61ba97f83136e52869c50dea | ZrB 12 | 221547066 |  | ZrB 12 |  |  | Alloys, Borides |  |  |  | 5.5 K |  |  | body | paragraph | acf65b420a | Doping-induced superconductivity of ZrB2 and HfB2 | 10.1103/physrevb.95.094505 | N Barbero, T Shiroka, B Delley, T Grant, A J S Machado, Z Fisk, H-R Ott, J Mesot | American Physical Society (APS) | Physical Review B | 2017
61ba97f83136e52869c50deb | Zr 0.96 V 0.04 B 2 | -1997107792 |  | Zr 0.96 V 0.04 B 2 |  |  | Alloys, Borides |  |  |  | 7.31 K |  |  | body | paragraph | acf65b420a | Doping-induced superconductivity of ZrB2 and HfB2 | 10.1103/physrevb.95.094505 | N Barbero, T Shiroka, B Delley, T Grant, A J S Machado, Z Fisk, H-R Ott, J Mesot | American Physical Society (APS) | Physical Review B | 2017
61ba97f9a01e2beb09c50dcd | Y BCO | 906374499 | Y BCO | Y | [6 empty] | 90 K |  |  | body | paragraph | ff1b78322c | The vortex pinning on the cylindrical defects and the electronic structure of the vortex core |  | V L Kulinskii, D Yu, Panchenko |  |  | 2010
61ba97f98452d931a5c50dc4 | Tl 2 Mn 2 O 7 | -2013474820 |  | Tl 2 Mn 2 O 7 |  |  | Oxides |  |  |  | 120 K | resistivity |  | body | paragraph | 7b0700f17c | Magneto-optical study of the colossal magneto-resistance pyrochlore Tl2Mn2O7 | 10.1016/s0921-4526(01)01220-0 | H Okamura, T Koretsune, M Matsunami, S Kimura, T Nanba, H Imai, Y Shimakawa, Y Kubo | Elsevier BV | Physica B: Condensed Matter | 2014
61ba97f956f16aed29c50e08 | alkali-doped fullerides | -1767888607 | fullerides |  | alkali | [5 empty] | < 40 K |  |  | body | paragraph | 72b760cbaf | Electron-phonon interaction in the normal and superconducting states ofMgB2 | 10.1103/physrevb.64.020501 | Y Kong, O V Dolgov, O Jepsen, O K Andersen | American Physical Society (APS) | Physical Review B | 2013
61ba97f956f16aed29c50e09 | MgB 2 | 1450139438 |  | MgB 2 |  |  | Alloys, Borides |  |  |  | 39 K |  |  | body | paragraph | 72b760cbaf | Electron-phonon interaction in the normal and superconducting states ofMgB2 | 10.1103/physrevb.64.020501 | Y Kong, O V Dolgov, O Jepsen, O K Andersen | American Physical Society (APS) | Physical Review B | 2013
61ba97f956f16aed29c50e0a | A 3 C | 1088094054 |  | A 3 C |  |  | Carbides |  |  |  | 5 K |  |  | body | paragraph | 72b760cbaf | Electron-phonon interaction in the normal and superconducting states ofMgB2 | 10.1103/physrevb.64.020501 | Y Kong, O V Dolgov, O Jepsen, O K Andersen | American Physical Society (APS) | Physical Review B | 2013
61ba97f912cb23f3dfc50dd7 | Na 0.35 CoO 2 â€¢ yH 2 O | -525916339 |  | Na 0.35 CoO 2 â€¢ yH 2 O |  |  | Alloys |  |  |  | 4.5 K |  |  | body | figure | ecf17aaacc | Electronâ€“Phonon Mechanism for Superconductivity in Na0.35CoO2: Valence-Band Suhlâ€“Kondo Effect Driven by Shear Phonons | 10.1143/jpsj.75.033705 | Keiji Yada, Hiroshi Kontani | Physical Society of Japan | Journal of the Physical Society of Japan | 2006
61ba97f911af647618c50da7 | NCCO | 1946134554 | NCCO | [7 empty] | 40 K |  |  | body | paragraph | 7947bec40c | Effects of chemical pressure on the Fermi surface and band dispersion of the electron-doped high-Tcsuperconductors | 10.1103/physrevb.80.014510 | M Ikeda, T Yoshida, A Fujimori, M Kubota, K Ono, Hena Das, T Saha-Dasgupta, K Unozawa, Y Kaga, T Sasagawa, H Takagi | American Physical Society (APS) | Physical Review B | 2014
61ba97f911af647618c50da8 | HTSCs | -755804876 |  | HTSCs |  |  | Hydrides, Chalcogenides |  |  |  | 135 K |  |  | body | paragraph | 7947bec40c | Effects of chemical pressure on the Fermi surface and band dispersion of the electron-doped high-Tcsuperconductors | 10.1103/physrevb.80.014510 | M Ikeda, T Yoshida, A Fujimori, M Kubota, K Ono, Hena Das, T Saha-Dasgupta, K Unozawa, Y Kaga, T Sasagawa, H Takagi | American Physical Society (APS) | Physical Review B | 2014
61ba97f911af647618c50da9 | ECCO | -1858138511 | ECCO | [7 empty] | 22 K |  |  | body | paragraph | 7947bec40c | Effects of chemical pressure on the Fermi surface and band dispersion of the electron-doped high-Tcsuperconductors | 10.1103/physrevb.80.014510 | M Ikeda, T Yoshida, A Fujimori, M Kubota, K Ono, Hena Das, T Saha-Dasgupta, K Unozawa, Y Kaga, T Sasagawa, H Takagi | American Physical Society (APS) | Physical Review B | 2014
61ba97f911af647618c50daa | NCCO | 2111714956 | NCCO | [7 empty] | 90 K |  |  | body | paragraph | 7947bec40c | Effects of chemical pressure on the Fermi surface and band dispersion of the electron-doped high-Tcsuperconductors | 10.1103/physrevb.80.014510 | M Ikeda, T Yoshida, A Fujimori, M Kubota, K Ono, Hena Das, T Saha-Dasgupta, K Unozawa, Y Kaga, T Sasagawa, H Takagi | American Physical Society (APS) | Physical Review B | 2014
61ba97f911af647618c50dab | NCCO | 2111714956 | NCCO | [7 empty] | 70 K |  |  | body | paragraph | 7947bec40c | Effects of chemical pressure on the Fermi surface and band dispersion of the electron-doped high-Tcsuperconductors | 10.1103/physrevb.80.014510 | M Ikeda, T Yoshida, A Fujimori, M Kubota, K Ono, Hena Das, T Saha-Dasgupta, K Unozawa, Y Kaga, T Sasagawa, H Takagi | American Physical Society (APS) | Physical Review B | 2014
61ba97f911af647618c50dac | SCCO | 831396496 | SCCO | [7 empty] | 90 K |  |  | body | paragraph | 7947bec40c | Effects of chemical pressure on the Fermi surface and band dispersion of the electron-doped high-Tcsuperconductors | 10.1103/physrevb.80.014510 | M Ikeda, T Yoshida, A Fujimori, M Kubota, K Ono, Hena Das, T Saha-Dasgupta, K Unozawa, Y Kaga, T Sasagawa, H Takagi | American Physical Society (APS) | Physical Review B | 2014
61ba97f91b5bc7b48bc50db0 | YBCO crystal | -1052473404 | YBCO |  |  | crystal |  |  |  |  | 67 K |  |  | body | paragraph | 775d99ae2c | Pseudogap inYBa2Cu3O6+Î´is not bounded by a line of phase transitions: Thermodynamic evidence | 10.1103/physrevb.89.201104 | J R Cooper, J W Loram, I KokanoviÄ‡, J G Storey, J L Tallon | American Physical Society (APS) | Physical Review B | 2014
61ba97f91b5bc7b48bc50db1 | YBCO crystal | -1073650576 | YBCO |  |  | crystal |  |  |  |  | 67 K |  |  | body | paragraph | 775d99ae2c | Pseudogap inYBa2Cu3O6+Î´is not bounded by a line of phase transitions: Thermodynamic evidence | 10.1103/physrevb.89.201104 | J R Cooper, J W Loram, I KokanoviÄ‡, J G Storey, J L Tallon | American Physical Society (APS) | Physical Review B | 2014
61ba97f91b5bc7b48bc50db2 | YBCO | 1139286378 | YBCO | [7 empty] | 88 K |  |  | body | paragraph | 775d99ae2c | Pseudogap inYBa2Cu3O6+Î´is not bounded by a line of phase transitions: Thermodynamic evidence | 10.1103/physrevb.89.201104 | J R Cooper, J W Loram, I KokanoviÄ‡, J G Storey, J L Tallon | American Physical Society (APS) | Physical Review B | 2014
61ba97f91b5bc7b48bc50db3 | fully-oxygenated, over- doped sample | -1401475254 |  |  | fully-oxygenated, over- doped | [5 empty] | 88 K |  |  | body | paragraph | 775d99ae2c | Pseudogap inYBa2Cu3O6+Î´is not bounded by a line of phase transitions: Thermodynamic evidence | 10.1103/physrevb.89.201104 | J R Cooper, J W Loram, I KokanoviÄ‡, J G Storey, J L Tallon | American Physical Society (APS) | Physical Review B | 2014
61ba97f914d91e0862c50da9 | YBCO film | -2074851825 | YBCO |  |  | film |  |  |  |  | 86 K |  |  | body | paragraph | 66f55537a1 |  |  | Alexander P Zhuravel, Steven M Anlage
61ba97fadc085aa023c50db0 | LiTaO 3 | -1035362544 |  | LiTaO 3 |  |  | Oxides |  |  |  | 950 K |  |  | body | paragraph | 519508c972 | Ab initiozone-center phonons inLiTaO3:Comparison toLiNbO3 | 10.1103/physrevb.64.224303 | V Caciuc, A V Postnikov | American Physical Society (APS) | Physical Review B | 2001
61ba97fadc085aa023c50db1 | LNbO 3 | 1410656783 |  | LNbO 3 |  |  | Oxides |  |  |  | 1480 K |  |  | body | paragraph | 519508c972 | Ab initiozone-center phonons inLiTaO3:Comparison toLiNbO3 | 10.1103/physrevb.64.224303 | V Caciuc, A V Postnikov | American Physical Society (APS) | Physical Review B | 2001
61ba97fad7a99c43e8c50d9a | NbSe2 | -2081062233 |  | NbSe2 |  |  | Chalcogenides |  |  |  | 7.2 K |  |  | body | paragraph | 4e1a7e24ac | Vortex lattice melting of a NbSe2 single grain probed by ultrasensitive cantilever magnetometry | 10.1063/1.4874979 | L Bossoni, P Carretta, M Poggio | AIP Publishing | Applied Physics Letters | 2014
61ba97fa85b12ae79ac50d8d | Bi-2212 | -2072032076 | Bi-2212 | [7 empty] | 91 K |  |  | header | abstract | c1a85ae0c8 | Marginal Fermi liquid analysis of 300 K reflectance ofBi2Sr2CaCu2O8+Î´ | 10.1103/physrevb.69.094520 | J Hwang, T Timusk, A V Puchkov, N L Wang, G D Gu, C C Homes, J J Tu, H Eisaki | American Physical Society (APS) | Physical Review B | 2014
61ba97fa85b12ae79ac50d8e | Bi2Sr2CaCu2O 8+Î´ | 1726065661 |  | Bi2Sr2CaCu2O 8+Î´ |  |  | Alloys |  |  |  | 300 K |  |  | body | paragraph | c1a85ae0c8 | Marginal Fermi liquid analysis of 300 K reflectance ofBi2Sr2CaCu2O8+Î´ | 10.1103/physrevb.69.094520 | J Hwang, T Timusk, A V Puchkov, N L Wang, G D Gu, C C Homes, J J Tu, H Eisaki | American Physical Society (APS) | Physical Review B | 2014
61ba97fa85b12ae79ac50d8f | Bi2Sr2CaCu2O 8+Î´ | 1679822321 |  | Bi2Sr2CaCu2O 8+Î´ |  |  | Alloys |  |  |  | 70 and 82 K |  |  | body | paragraph | c1a85ae0c8 | Marginal Fermi liquid analysis of 300 K reflectance ofBi2Sr2CaCu2O8+Î´ | 10.1103/physrevb.69.094520 | J Hwang, T Timusk, A V Puchkov, N L Wang, G D Gu, C C Homes, J J Tu, H Eisaki | American Physical Society (APS) | Physical Review B | 2014
61ba97fa85b12ae79ac50d90 | optimally-doped | -1736532474 |  |  | optimally-doped | [5 empty] | 91 K |  |  | body | paragraph | c1a85ae0c8 | Marginal Fermi liquid analysis of 300 K reflectance ofBi2Sr2CaCu2O8+Î´ | 10.1103/physrevb.69.094520 | J Hwang, T Timusk, A V Puchkov, N L Wang, G D Gu, C C Homes, J J Tu, H Eisaki | American Physical Society (APS) | Physical Review B | 2014
61ba97fa85b12ae79ac50d91 | underdoped YBCO | -1880797507 | YBCO |  | underdoped | [5 empty] | 63 K |  |  | body | paragraph | c1a85ae0c8 | Marginal Fermi liquid analysis of 300 K reflectance ofBi2Sr2CaCu2O8+Î´ | 10.1103/physrevb.69.094520 | J Hwang, T Timusk, A V Puchkov, N L Wang, G D Gu, C C Homes, J J Tu, H Eisaki | American Physical Society (APS) | Physical Review B | 2014
61ba97fa85b12ae79ac50d92 | Bi2Sr2CaCu2O 8+Î´ | 1872396517 |  | Bi2Sr2CaCu2O 8+Î´ |  |  | Alloys |  |  |  | 82 K |  |  | body | paragraph | c1a85ae0c8 | Marginal Fermi liquid analysis of 300 K reflectance ofBi2Sr2CaCu2O8+Î´ | 10.1103/physrevb.69.094520 | J Hwang, T Timusk, A V Puchkov, N L Wang, G D Gu, C C Homes, J J Tu, H Eisaki | American Physical Society (APS) | Physical Review B | 2014
61ba97fa85b12ae79ac50d93 | Bi2Sr2CaCu2O 8+Î´ | 1872396517 |  | Bi2Sr2CaCu2O 8+Î´ |  |  | Alloys |  |  |  | 70 and 82 K |  |  | body | paragraph | c1a85ae0c8 | Marginal Fermi liquid analysis of 300 K reflectance ofBi2Sr2CaCu2O8+Î´ | 10.1103/physrevb.69.094520 | J Hwang, T Timusk, A V Puchkov, N L Wang, G D Gu, C C Homes, J J Tu, H Eisaki | American Physical Society (APS) | Physical Review B | 2014
61ba97fa85b12ae79ac50d94 | opti- mally doped | -875074321 |  |  | opti- mally doped | [5 empty] | 91 K |  |  | body | paragraph | c1a85ae0c8 | Marginal Fermi liquid analysis of 300 K reflectance ofBi2Sr2CaCu2O8+Î´ | 10.1103/physrevb.69.094520 | J Hwang, T Timusk, A V Puchkov, N L Wang, G D Gu, C C Homes, J J Tu, H Eisaki | American Physical Society (APS) | Physical Review B | 2014
61ba97fa85b12ae79ac50d95 | Bi2Sr2CaCu2O 8+Î´ | 1645164421 |  | Bi2Sr2CaCu2O 8+Î´ |  |  | Alloys |  |  |  | 67 and 82 K |  |  | body | figure | c1a85ae0c8 | Marginal Fermi liquid analysis of 300 K reflectance ofBi2Sr2CaCu2O8+Î´ | 10.1103/physrevb.69.094520 | J Hwang, T Timusk, A V Puchkov, N L Wang, G D Gu, C C Homes, J J Tu, H Eisaki | American Physical Society (APS) | Physical Review B | 2014
61ba97fa85b12ae79ac50d96 | Bi2Sr2CaCu2O 8+Î´ | 1623991467 |  | Bi2Sr2CaCu2O 8+Î´ |  |  | Alloys |  |  |  | 67 and 82 K |  |  | body | paragraph | c1a85ae0c8 | Marginal Fermi liquid analysis of 300 K reflectance ofBi2Sr2CaCu2O8+Î´ | 10.1103/physrevb.69.094520 | J Hwang, T Timusk, A V Puchkov, N L Wang, G D Gu, C C Homes, J J Tu, H Eisaki | American Physical Society (APS) | Physical Review B | 2014
61ba97fad52116ffe1c50db3 | BSCCO | 445635170 | BSCCO | [7 empty] | 90K | Specific heat |  | body | paragraph | 211c6afcd2 | Thermodynamic transitions in inhomogeneousd-wave superconductors | 10.1103/physrevb.74.060501 | Brian M Andersen, Ashot Melikyan, Tamara S Nunner, P J Hirschfeld | American Physical Society (APS) | Physical Review B | 2013
61ba97fa4217bb9076c50df2 | CeCoIn 5 | -641292775 |  | CeCoIn 5 |  |  | Alloys |  |  |  | 2.3 K |  |  | body | paragraph | 058845dca5 | Angular Position of Nodes in the Superconducting Gap of Quasi-2D Heavy-Fermion |  | Superconductor Cecoin, K Izawa, H Yamaguchi, Yuji Matsuda, H Shishido, R Settai, Y Onuki |  |  | 2001
61ba97fa4217bb9076c50df3 | Single crystal CeCoIn 5 | 17630392 |  | CeCoIn 5 |  | Single crystal | Alloys |  |  |  | 2.3 K |  |  | body | paragraph | 058845dca5 | Angular Position of Nodes in the Superconducting Gap of Quasi-2D Heavy-Fermion |  | Superconductor Cecoin, K Izawa, H Yamaguchi, Yuji Matsuda, H Shishido, R Settai, Y Onuki |  |  | 2001
61ba97fa4217bb9076c50df4 | CeIrIn 5 | 886894228 |  | CeIrIn 5 |  |  | Alloys |  |  |  | 0.4 K |  | ambient pressure | body | paragraph | 058845dca5 | Angular Position of Nodes in the Superconducting Gap of Quasi-2D Heavy-Fermion |  | Superconductor Cecoin, K Izawa, H Yamaguchi, Yuji Matsuda, H Shishido, R Settai, Y Onuki |  |  | 2001
61ba97fa3136e52869c50dec | pure UPt 3 | -55307203 |  | UPt 3 | pure |  | Alloys |  |  |  | 570 mK | resistivities |  | body | paragraph | b545b18c45 | Suppression of superconductivity in single crystals ofUPt3by Pd substitution | 10.1103/physrevb.60.3056 | M J Graf, R J Keizer, A De Visser, A A Menovsky, J J M Franse | American Physical Society (APS) | Physical Review B | 1999
61ba97fa49d0b378c6c50db3 | Mg and 97% boron | 1548185884 |  |  | Mg and 97% boron | [5 empty] | 35 K |  |  | body | figure | 15a4b13ad3 | Strong influence of precursor powder on the critical current density of Fe-sheathed MgB2tapes | 10.1088/0953-2048/20/6/015 | Dongliang Wang, Yanwei Ma, Zhengguang Yu, Zhaoshun Gao, Xianping Zhang, K Watanabe, E Mossang | IOP Publishing | Superconductor Science and Technology | 2007
61ba97fa49d0b378c6c50db4 | M10-B99 | -958147423 |  | M10-B99 |  |  | Alloys |  |  |  | 36.8K |  |  | body | figure | 15a4b13ad3 | Strong influence of precursor powder on the critical current density of Fe-sheathed MgB2tapes | 10.1088/0953-2048/20/6/015 | Dongliang Wang, Yanwei Ma, Zhengguang Yu, Zhaoshun Gao, Xianping Zhang, K Watanabe, E Mossang | IOP Publishing | Superconductor Science and Technology | 2007
61ba97fa49d0b378c6c50db5 | MgB 2 | 1313442494 |  | MgB 2 |  |  | Alloys, Borides |  |  |  | 39 K |  |  | body | paragraph | 15a4b13ad3 | Strong influence of precursor powder on the critical current density of Fe-sheathed MgB2tapes | 10.1088/0953-2048/20/6/015 | Dongliang Wang, Yanwei Ma, Zhengguang Yu, Zhaoshun Gao, Xianping Zhang, K Watanabe, E Mossang | IOP Publishing | Superconductor Science and Technology | 2007
61ba97fb3af0453d0cc50de2 | x = 0.23 | 263257421 | [7 empty] | x=0.23 | 26 K |  |  | body | paragraph | 0ea9dd3792 | Thermopower as a Sensitive Probe of Electronic Nematicity in Iron Pnictides | 10.1103/physrevlett.110.067001 | Shuai Jiang, H S Jeevan, Jinkui Dong, P Gegenwart | American Physical Society (APS) | Physical Review Letters | 2012
61ba97fb07932c08a9c50e02 | La 2-x Sr x CuO 4 (LSCO) with x=0.10 | 536847685 | LSCO | La 2-x Sr x CuO 4 |  |  | Oxides, Cuprates |  |  | x=0.10 | 29 K |  |  | header | abstract | 44dab25aed | Three-dimensionality of field-induced magnetism in a high-temperature superconductor | 10.1038/nmat1452 | B Lake, K Lefmann, N B Christensen, G Aeppli, D F Mcmorrow, H M Ronnow, P Vorderwisch, P Smeibidl, N Mangkorntong, T Sasagawa, M Nohara, H Takagi | Springer Science and Business Media LLC | Nature Materials | 2005
61ba97fb2c886f0fe6c50daa | N = 14 | -1829052493 | [7 empty] | N=14 | 126 Â± 1 K | specific heat |  | body | paragraph | 7b75f29c6b | Finite-size and surface effects in maghemite nanoparticles: Monte Carlo simulations | 10.1103/physrevb.63.184416 | Ã’scar Iglesias, AmÃ­lcar Labarta | American Physical Society (APS) | Physical Review B | 2008
61ba97fbfa2141a3e5c50dac | Pd-doped system | 1908874674 |  |  | Pd | [5 empty] | 9 K |  |  | body | paragraph | 48f1250ffc | Evolution of bulk superconductivity inSrFe2As2with Ni substitution | 10.1103/physrevb.79.224519 | S R Saha, N P Butch, K Kirshenbaum, Johnpierre Paglione | American Physical Society (APS) | Physical Review B | 2013
61ba97fbfa2141a3e5c50dad | x â‰ƒ 0.15 | -67794725 | [7 empty] | x=0.15 | 10 K | electrical resistivity |  | body | paragraph | 48f1250ffc | Evolution of bulk superconductivity inSrFe2As2with Ni substitution | 10.1103/physrevb.79.224519 | S R Saha, N P Butch, K Kirshenbaum, Johnpierre Paglione | American Physical Society (APS) | Physical Review B | 2013
61ba97fbfa2141a3e5c50dae | x =0.15 | 1551300587 | [7 empty] | x=0.15 | 8.5 K | Ï‡(T ) |  | body | paragraph | 48f1250ffc | Evolution of bulk superconductivity inSrFe2As2with Ni substitution | 10.1103/physrevb.79.224519 | S R Saha, N P Butch, K Kirshenbaum, Johnpierre Paglione | American Physical Society (APS) | Physical Review B | 2013
61ba97fbfa2141a3e5c50daf | SrFe 2âˆ’x Ni x As 2 | 2009979298 |  | SrFe 2âˆ’x Ni x As 2 |  |  | Iron-pnictides, Pnictides |  |  |  | 0.7 K |  |  | body | paragraph | 48f1250ffc | Evolution of bulk superconductivity inSrFe2As2with Ni substitution | 10.1103/physrevb.79.224519 | S R Saha, N P Butch, K Kirshenbaum, Johnpierre Paglione | American Physical Society (APS) | Physical Review B | 2013
61ba97fbfa2141a3e5c50db0 | x =0.18 | 672020363 | [7 empty] | x=0.18 | 9.8 K |  |  | body | paragraph | 48f1250ffc | Evolution of bulk superconductivity inSrFe2As2with Ni substitution | 10.1103/physrevb.79.224519 | S R Saha, N P Butch, K Kirshenbaum, Johnpierre Paglione | American Physical Society (APS) | Physical Review B | 2013
61ba97fbfa2141a3e5c50db1 | x â‰ƒ 0.15 | -470177828 | [7 empty] | x=0.15 | 9.8 K |  |  | body |  | 48f1250ffc | Evolution of bulk superconductivity inSrFe2As2with Ni substitution | 10.1103/physrevb.79.224519 | S R Saha, N P Butch, K Kirshenbaum, Johnpierre Paglione | American Physical Society (APS) | Physical Review B | 2013
61ba97fbfa2141a3e5c50db2 | SrFe 2âˆ’x Ni x As 2 for x < 0.16 | 1794483533 |  | SrFe 2âˆ’x Ni x As 2 |  |  | Iron-pnictides, Pnictides |  |  | x=< 0.16 | 20 K |  |  | body | figure | 48f1250ffc | Evolution of bulk superconductivity inSrFe2As2with Ni substitution | 10.1103/physrevb.79.224519 | S R Saha, N P Butch, K Kirshenbaum, Johnpierre Paglione | American Physical Society (APS) | Physical Review B | 2013
61ba97fbfa2141a3e5c50db3 | x =0.1 | -1064550798 | [7 empty] | x=0.1 | 10 K | Ï(T ) |  | body | paragraph | 48f1250ffc | Evolution of bulk superconductivity inSrFe2As2with Ni substitution | 10.1103/physrevb.79.224519 | S R Saha, N P Butch, K Kirshenbaum, Johnpierre Paglione | American Physical Society (APS) | Physical Review B | 2013
61ba97fbfa2141a3e5c50db4 | x = 0 | -1555091098 | [7 empty] | x=0 | 21 K |  |  | body | paragraph | 48f1250ffc | Evolution of bulk superconductivity inSrFe2As2with Ni substitution | 10.1103/physrevb.79.224519 | S R Saha, N P Butch, K Kirshenbaum, Johnpierre Paglione | American Physical Society (APS) | Physical Review B | 2013
61ba97fbfa2141a3e5c50db5 | SrFe 2âˆ’x Co x As 2 | -2054672053 |  | SrFe 2âˆ’x Co x As 2 |  |  | Iron-pnictides, Pnictides |  |  |  | 10 K |  |  | body | figure | 48f1250ffc | Evolution of bulk superconductivity inSrFe2As2with Ni substitution | 10.1103/physrevb.79.224519 | S R Saha, N P Butch, K Kirshenbaum, Johnpierre Paglione | American Physical Society (APS) | Physical Review B | 2013
61ba97fbfa2141a3e5c50db6 | BaFe 2âˆ’x Co x As 2 | -2042795035 |  | BaFe 2âˆ’x Co x As 2 |  |  | Iron-pnictides, Pnictides |  |  |  | 25 K |  |  | body | paragraph | 48f1250ffc | Evolution of bulk superconductivity inSrFe2As2with Ni substitution | 10.1103/physrevb.79.224519 | S R Saha, N P Butch, K Kirshenbaum, Johnpierre Paglione | American Physical Society (APS) | Physical Review B | 2013
61ba97fbfa2141a3e5c50db7 | LaO 1âˆ’x F x FeAs | -630599555 |  | LaO 1âˆ’x F x FeAs |  |  | Iron-pnictides, Pnictides, Oxides, Fluorides |  |  |  | 26 K |  | ambient pressure | body | paragraph | 48f1250ffc | Evolution of bulk superconductivity inSrFe2As2with Ni substitution | 10.1103/physrevb.79.224519 | S R Saha, N P Butch, K Kirshenbaum, Johnpierre Paglione | American Physical Society (APS) | Physical Review B | 2013
61ba97fbfa2141a3e5c50db8 | x =0.08 | -1631175861 | [7 empty] | x=0.08 | 1.8 K |  |  | body | paragraph | 48f1250ffc | Evolution of bulk superconductivity inSrFe2As2with Ni substitution | 10.1103/physrevb.79.224519 | S R Saha, N P Butch, K Kirshenbaum, Johnpierre Paglione | American Physical Society (APS) | Physical Review B | 2013
61ba97fbfa2141a3e5c50db9 | SmO 1âˆ’x F x FeAs | -1129621726 |  | SmO 1âˆ’x F x FeAs |  |  | Iron-pnictides, Pnictides, Oxides, Fluorides |  |  |  | 55 K |  |  | body | paragraph | 48f1250ffc | Evolution of bulk superconductivity inSrFe2As2with Ni substitution | 10.1103/physrevb.79.224519 | S R Saha, N P Butch, K Kirshenbaum, Johnpierre Paglione | American Physical Society (APS) | Physical Review B | 2013
61ba97fbfa2141a3e5c50dba | single crystals of SrFe 2âˆ’x Ni x As 2 | 1073743359 |  | SrFe 2âˆ’x Ni x As 2 |  | single crystals | Iron-pnictides, Pnictides |  |  |  | up to âˆ¼ 1 K |  |  | body | figure | 48f1250ffc | Evolution of bulk superconductivity inSrFe2As2with Ni substitution | 10.1103/physrevb.79.224519 | S R Saha, N P Butch, K Kirshenbaum, Johnpierre Paglione | American Physical Society (APS) | Physical Review B | 2013
61ba97fbfa2141a3e5c50dbb | SrFe2As2 | -1428961908 |  | SrFe2As2 |  |  | Iron-pnictides, Pnictides |  |  |  | 9.8 K |  |  | header | abstract | 48f1250ffc | Evolution of bulk superconductivity inSrFe2As2with Ni substitution | 10.1103/physrevb.79.224519 | S R Saha, N P Butch, K Kirshenbaum, Johnpierre Paglione | American Physical Society (APS) | Physical Review B | 2013
61ba97fbfa2141a3e5c50dbc | SrFe 2âˆ’x Ni x As 2 | 1696139008 |  | SrFe 2âˆ’x Ni x As 2 |  |  | Iron-pnictides, Pnictides |  |  |  | 9.8 K |  |  | body | figure | 48f1250ffc | Evolution of bulk superconductivity inSrFe2As2with Ni substitution | 10.1103/physrevb.79.224519 | S R Saha, N P Butch, K Kirshenbaum, Johnpierre Paglione | American Physical Society (APS) | Physical Review B | 2013
61ba97fbfa2141a3e5c50dbd | undoped (x = 0) | -704275453 |  |  | undoped |  |  |  |  | x=0 | 21 K |  |  | body | paragraph | 48f1250ffc | Evolution of bulk superconductivity inSrFe2As2with Ni substitution | 10.1103/physrevb.79.224519 | S R Saha, N P Butch, K Kirshenbaum, Johnpierre Paglione | American Physical Society (APS) | Physical Review B | 2013
61ba97fbfa2141a3e5c50dbe | x =0.3 | 174331887 | [7 empty] | x=0.3 | 1.8 K |  |  | body | paragraph | 48f1250ffc | Evolution of bulk superconductivity inSrFe2As2with Ni substitution | 10.1103/physrevb.79.224519 | S R Saha, N P Butch, K Kirshenbaum, Johnpierre Paglione | American Physical Society (APS) | Physical Review B | 2013
61ba97fc2b9a12e3d2c50dd4 | GdCl 3 | 1407037460 |  | GdCl 3 |  |  | Alloys |  |  |  | 2.2 K |  |  | body | paragraph | 253805746b | Microscopic theory of dipole-exchange spin waves in ferromagnetic films: Linear and nonlinear processes | 10.1103/physrevb.62.6545 | R Costa Filho, M G Cottam, G A Farias | American Physical Society (APS) | Physical Review B | 2000
61ba97fc2b9a12e3d2c50dd5 | EuO | 2109706367 |  | EuO |  |  | Oxides |  |  |  | 69 K |  |  | body | paragraph | 253805746b | Microscopic theory of dipole-exchange spin waves in ferromagnetic films: Linear and nonlinear processes | 10.1103/physrevb.62.6545 | R Costa Filho, M G Cottam, G A Farias | American Physical Society (APS) | Physical Review B | 2000
61ba97fce4dc5fe1bac50da9 | KFe 2 As 2 | 1155508105 |  | KFe 2 As 2 |  |  | Iron-pnictides, Pnictides |  |  |  | 3.8 K |  |  | body | paragraph | 3deb1747cc | Bulk superconductivity at 2.6 K in undoped RbFe2As2 | 10.1016/j.physc.2009.11.103 | Z Bukowski, S Weyeneth, R Puzniak, J Karpinski, B Batlogg | Elsevier BV | Physica C: Superconductivity and its Applications | 2010
61ba97fce4dc5fe1bac50daa | AFe 2 As 2 (A = alkaline earth element) | 1614767763 |  | AFe 2 As 2 |  |  | Alloys |  |  | A=alkaline earth element | 38 K |  |  | body | paragraph | 3deb1747cc | Bulk superconductivity at 2.6 K in undoped RbFe2As2 | 10.1016/j.physc.2009.11.103 | Z Bukowski, S Weyeneth, R Puzniak, J Karpinski, B Batlogg | Elsevier BV | Physica C: Superconductivity and its Applications | 2010
61ba97fce4dc5fe1bac50dab | undoped BaFe 2 As 2 | 502238449 |  | BaFe 2 As 2 | undoped |  | Iron-pnictides, Pnictides |  |  |  | 3.8 K |  |  | body | paragraph | 3deb1747cc | Bulk superconductivity at 2.6 K in undoped RbFe2As2 | 10.1016/j.physc.2009.11.103 | Z Bukowski, S Weyeneth, R Puzniak, J Karpinski, B Batlogg | Elsevier BV | Physica C: Superconductivity and its Applications | 2010
61ba97fce4dc5fe1bac50dac | Undoped RbFe 2 As 2 | -580740672 |  | RbFe 2 As 2 | Undoped |  | Iron-pnictides, Pnictides |  |  |  | 2.6 K |  |  | header | title | 3deb1747cc | Bulk superconductivity at 2.6 K in undoped RbFe2As2 | 10.1016/j.physc.2009.11.103 | Z Bukowski, S Weyeneth, R Puzniak, J Karpinski, B Batlogg | Elsevier BV | Physica C: Superconductivity and its Applications | 2010
61ba97fce4dc5fe1bac50dad | undoped RbFe 2 As 2 | -591672240 |  | RbFe 2 As 2 | undoped |  | Iron-pnictides, Pnictides |  |  |  | 2.6 K |  |  | body | paragraph | 3deb1747cc | Bulk superconductivity at 2.6 K in undoped RbFe2As2 | 10.1016/j.physc.2009.11.103 | Z Bukowski, S Weyeneth, R Puzniak, J Karpinski, B Batlogg | Elsevier BV | Physica C: Superconductivity and its Applications | 2010
61ba97fce4dc5fe1bac50dae | CsFe 2 As 2 | -1720487169 |  | CsFe 2 As 2 |  |  | Iron-pnictides, Pnictides |  |  |  | 2.6 K |  |  | body | paragraph | 3deb1747cc | Bulk superconductivity at 2.6 K in undoped RbFe2As2 | 10.1016/j.physc.2009.11.103 | Z Bukowski, S Weyeneth, R Puzniak, J Karpinski, B Batlogg | Elsevier BV | Physica C: Superconductivity and its Applications | 2010
61ba97fce4dc5fe1bac50daf | LnFeAsO 1âˆ’x F y (Ln = Lan- thanide element) | -461569796 |  | LnFeAsO 1âˆ’x F y |  |  | Alloys |  |  | Ln=Lan- thanide element | 56 K |  |  | body | paragraph | 3deb1747cc | Bulk superconductivity at 2.6 K in undoped RbFe2As2 | 10.1016/j.physc.2009.11.103 | Z Bukowski, S Weyeneth, R Puzniak, J Karpinski, B Batlogg | Elsevier BV | Physica C: Superconductivity and its Applications | 2010
61ba97fce4dc5fe1bac50db0 | RbFe 2 As 2 | -1626762643 |  | RbFe 2 As 2 |  |  | Iron-pnictides, Pnictides |  |  |  | 2.6 K |  |  | header | abstract | 3deb1747cc | Bulk superconductivity at 2.6 K in undoped RbFe2As2 | 10.1016/j.physc.2009.11.103 | Z Bukowski, S Weyeneth, R Puzniak, J Karpinski, B Batlogg | Elsevier BV | Physica C: Superconductivity and its Applications | 2010
61ba97fce614176f2ec50dd3 | MgB 2 | 1403931248 |  | MgB 2 |  |  | Alloys, Borides |  |  |  | 39 K |  |  | body | paragraph | 73eba8f7c0 | Small Fermi energy, zero-point fluctuations, and nonadiabaticity inMgB2 | 10.1103/physrevb.71.012501 | L Boeri, E Cappelluti, L Pietronero | American Physical Society (APS) | Physical Review B | 2013
61ba97fc5ad933a7cac50d97 | x = 0, 0.1 and 0.2 | -1840660742 | [7 empty] | x=0, 0.1, 0.2 | 0, 29, and 47 K |  |  | body | paragraph | e3fb0b3f11 | Impurity scattering in superconductors â€ |  | Yong-Jihn Kim, K J Chang |  |  | 1997
61ba97fc5ad933a7cac50d98 | pure and Mn- implanted In-films | -595162016 |  |  | pure and Mn- implanted | films |  |  |  |  | 2.2 and 0.3 K |  |  | body | paragraph | e3fb0b3f11 | Impurity scattering in superconductors â€ |  | Yong-Jihn Kim, K J Chang |  |  | 1997
61ba97fc8452d931a5c50dc6 | single crystals of SrPd 2 Ge 2 | -1031575174 |  | SrPd 2 Ge 2 |  | single crystals | Alloys |  |  |  | 2.7 K |  |  | body | paragraph | 27f250d013 | Magnetic penetration depth in single crystals of SrPd2Ge2superconductor | 10.1103/physrevb.87.094515 | H Kim, N H Sung, B K Cho, M A Tanatar, R Prozorov | American Physical Society (APS) | Physical Review B | 2013
61ba97fc8452d931a5c50dc7 | sin- gle crystal of SrPd 2 Ge 2 | 818593316 |  | SrPd 2 Ge 2 |  | crystal | Alloys |  |  |  | 2.7 K |  |  | body | figure | 27f250d013 | Magnetic penetration depth in single crystals of SrPd2Ge2superconductor | 10.1103/physrevb.87.094515 | H Kim, N H Sung, B K Cho, M A Tanatar, R Prozorov | American Physical Society (APS) | Physical Review B | 2013
61ba97fc8452d931a5c50dc8 | tetragonal ThCr 2 Si 2 -type SrPd 2 Ge 2 | -2092805886 |  | SrPd 2 Ge 2 |  |  | Alloys |  |  |  | 3.0 K |  |  | body | paragraph | 27f250d013 | Magnetic penetration depth in single crystals of SrPd2Ge2superconductor | 10.1103/physrevb.87.094515 | H Kim, N H Sung, B K Cho, M A Tanatar, R Prozorov | American Physical Society (APS) | Physical Review B | 2013
61ba97fcc0bff55f4cc50dbd | twinned Y123 | -740634024 | twinned Y123 | Y123 | [6 empty] | 92 K |  |  | body | figure | 948454dd02 | In-Plane and Out-of-Plane Optical Properties of NdBa 2 Cu 3 O x Single Crystals close to x = 7.0 |  | R Hauff, M GÃ¶ppert, B Obst, Th Wolf, P Schweiss, H WÃ¼hl, Forschungszentrum Karlsruhe, â€¡ Infp, Karlsruhe, UniversitÃ¤t Germany, â‹† Ap, Karlruhe, Germany |  |  | 1999
61ba97fcc0bff55f4cc50dbe | NdBa 2 Cu 3 O 6.96 crystal resembles Y123 | -2085233690 | Y123 | NdBa 2 Cu 3 O 6.96 |  | crystal | Oxides, Cuprates |  |  |  | 80 K |  |  | body | paragraph | 948454dd02 | In-Plane and Out-of-Plane Optical Properties of NdBa 2 Cu 3 O x Single Crystals close to x = 7.0 |  | R Hauff, M GÃ¶ppert, B Obst, Th Wolf, P Schweiss, H WÃ¼hl, Forschungszentrum Karlsruhe, â€¡ Infp, Karlsruhe, UniversitÃ¤t Germany, â‹† Ap, Karlruhe, Germany |  |  | 1999
61ba97fcc0bff55f4cc50dbf | Y123 | 1638691033 | Y123 | Y123Y123 | [6 empty] | 90 K |  |  | body | paragraph | 948454dd02 | In-Plane and Out-of-Plane Optical Properties of NdBa 2 Cu 3 O x Single Crystals close to x = 7.0 |  | R Hauff, M GÃ¶ppert, B Obst, Th Wolf, P Schweiss, H WÃ¼hl, Forschungszentrum Karlsruhe, â€¡ Infp, Karlsruhe, UniversitÃ¤t Germany, â‹† Ap, Karlruhe, Germany |  |  | 1999
61ba97fcc0bff55f4cc50dc0 | NdBa 2 Cu 3 O x with x = 6.99 and x = 6.96 | -817305970 |  | NdBa 2 Cu 3 O x |  |  | Oxides, Cuprates |  |  | x=6.96 | 90 K |  |  | body | paragraph | 948454dd02 | In-Plane and Out-of-Plane Optical Properties of NdBa 2 Cu 3 O x Single Crystals close to x = 7.0 |  | R Hauff, M GÃ¶ppert, B Obst, Th Wolf, P Schweiss, H WÃ¼hl, Forschungszentrum Karlsruhe, â€¡ Infp, Karlsruhe, UniversitÃ¤t Germany, â‹† Ap, Karlruhe, Germany |  |  | 1999
61ba97fcc0bff55f4cc50dc1 | x = 6.99 (6.96) crystal | 744329528 |  |  |  | crystal |  |  |  | x=6.99 (6.96 | 95.5 K | specific-heat |  | body | paragraph | 948454dd02 | In-Plane and Out-of-Plane Optical Properties of NdBa 2 Cu 3 O x Single Crystals close to x = 7.0 |  | R Hauff, M GÃ¶ppert, B Obst, Th Wolf, P Schweiss, H WÃ¼hl, Forschungszentrum Karlsruhe, â€¡ Infp, Karlsruhe, UniversitÃ¤t Germany, â‹† Ap, Karlruhe, Germany |  |  | 1999
61ba97fd05e6aa6710c50db8 | RuAs | 840919791 |  | RuAs |  |  | Pnictides |  |  |  | 2 K |  |  | body | paragraph | 0a1ccfd1f0 | Properties of binary transition-metal arsenides (TAs) | 10.1088/0953-2048/25/8/084016 | Bayrammurad Saparov, Jonathan E Mitchell, Athena S Sefat | IOP Publishing | Superconductor Science and Technology | 2012
61ba97fd05e6aa6710c50db9 | MnAs | -588149384 |  | MnAs |  |  | Pnictides |  |  |  | 320 K | Ï‡(T) |  | body | paragraph | 0a1ccfd1f0 | Properties of binary transition-metal arsenides (TAs) | 10.1088/0953-2048/25/8/084016 | Bayrammurad Saparov, Jonathan E Mitchell, Athena S Sefat | IOP Publishing | Superconductor Science and Technology | 2012
61ba97fd05e6aa6710c50dba | LaFeAsO 1-x F x (x â‰ˆ 0.11) | -1587162139 |  | LaFeAsO 1-x F x |  |  | Iron-pnictides, Pnictides, Oxides, Fluorides |  |  | x=0.11 | 26 K |  |  | body | paragraph | 0a1ccfd1f0 | Properties of binary transition-metal arsenides (TAs) | 10.1088/0953-2048/25/8/084016 | Bayrammurad Saparov, Jonathan E Mitchell, Athena S Sefat | IOP Publishing | Superconductor Science and Technology | 2012
61ba97fd12cb23f3dfc50dd9 | CeCoIn5 | 12147211 |  | CeCoIn5 |  |  | Alloys |  |  |  | 2.3K |  |  | header | abstract | 7479b44644 | Anomalous superconductivity and field-induced magnetism inCeCoIn5 | 10.1103/physrevb.65.100514 | T P Murphy, Donavan Hall, E C Palm, S W Tozer, C Petrovic, Z Fisk, R G Goodrich, P G Pagliuso, J L Sarrao, J D Thompson | American Physical Society (APS) | Physical Review B | 2014
61ba97fd2c886f0fe6c50dab | x = 0.11 | 1237554252 | [7 empty] | x=0.11 | 30 K |  |  | body | figure | 9fcc417401 | Three-dimensional collective charge excitations in electron-doped copper oxide superconductors | 10.1038/s41586-018-0648-3 | M Hepting, L Chaix, E W Huang, R Fumagalli, Y Y Peng, B Moritz, K Kummer, N B Brookes, W C Lee, M Hashimoto, T Sarkar, J-F He, C R Rotundu, Y S Lee, R L Greene, L Braicovich, G Ghiringhelli, Z X Shen, T P Devereaux, W S Lee | Springer Science and Business Media LLC | Nature | 2018
61ba97fd2c886f0fe6c50dac | 0.13 films | -1078427276 |  |  |  | films |  |  |  |  | 22 K |  |  | body | figure | 9fcc417401 | Three-dimensional collective charge excitations in electron-doped copper oxide superconductors | 10.1038/s41586-018-0648-3 | M Hepting, L Chaix, E W Huang, R Fumagalli, Y Y Peng, B Moritz, K Kummer, N B Brookes, W C Lee, M Hashimoto, T Sarkar, J-F He, C R Rotundu, Y S Lee, R L Greene, L Braicovich, G Ghiringhelli, Z X Shen, T P Devereaux, W S Lee | Springer Science and Business Media LLC | Nature | 2018
61ba97fdef148cdddfc50db0 | SnTe | -1463331419 |  | SnTe |  |  | Chalcogenides |  |  |  | 0.22K |  |  | body | paragraph | 9a110bb708 | Strain-induced partially flat band, helical snake states and interface superconductivity in topological crystalline insulators | 10.1038/nphys3109 | Evelyn Tang, Liang Fu | Springer Science and Business Media LLC | Nature Physics | 2014
61ba97fdef148cdddfc50db1 | YbS/EuS | 1801422687 |  | YbS |  |  | Chalcogenides |  |  |  | 1.5K |  |  | body | paragraph | 9a110bb708 | Strain-induced partially flat band, helical snake states and interface superconductivity in topological crystalline insulators | 10.1038/nphys3109 | Evelyn Tang, Liang Fu | Springer Science and Business Media LLC | Nature Physics | 2014
61ba97fdef148cdddfc50db2 | YbS/EuS |  |  | EuS |  |  | Chalcogenides |  |  |  | 1.5K |  |  | body | paragraph | 9a110bb708 | Strain-induced partially flat band, helical snake states and interface superconductivity in topological crystalline insulators | 10.1038/nphys3109 | Evelyn Tang, Liang Fu | Springer Science and Business Media LLC | Nature Physics | 2014
61ba97fd11af647618c50dae | YBCO | 1277903918 | YBCO | [7 empty] | 35 K |  |  | body | paragraph | 848328f5fe | Broken rotational symmetry in the pseudogap phase of a high-Tc superconductor | 10.1038/nature08716 | R Daou, J Chang, David Leboeuf, Olivier Cyr-ChoiniÃ¨re, Francis LalibertÃ©, Nicolas Doiron-Leyraud, B J Ramshaw, Ruixing Liang, D A Bonn, W N Hardy, Louis Taillefer | Springer Science and Business Media LLC | Nature | 2010
61ba97fd11af647618c50daf | YBa 2 Cu 3 O y | -1457911878 |  | YBa 2 Cu 3 O y |  |  | Oxides, Cuprates |  |  |  | 300 K |  |  | body |  | 848328f5fe | Broken rotational symmetry in the pseudogap phase of a high-Tc superconductor | 10.1038/nature08716 | R Daou, J Chang, David Leboeuf, Olivier Cyr-ChoiniÃ¨re, Francis LalibertÃ©, Nicolas Doiron-Leyraud, B J Ramshaw, Ruixing Liang, D A Bonn, W N Hardy, Louis Taillefer | Springer Science and Business Media LLC | Nature | 2010
61ba97fd7f36ec6458c50d9b | x â‰ˆ 0.41 | -1423748767 | [7 empty] | x=0.41 | 19 K | Ï c |  | body | paragraph | cc20527fa2 | Normal-State Resistivity Anisotropy in UnderdopedRBa2Cu3O6+xCrystals | 10.1103/physrevlett.81.5636 | A N Lavrov, M Yu. Kameneva, L P Kozeeva | American Physical Society (APS) | Physical Review Letters | 2008
61ba97fdfa2141a3e5c50dbf | TbTe 3 | 1393522825 |  | TbTe 3 |  |  | Chalcogenides |  |  |  | 4 K |  | 12.4 GPa | body | paragraph | 3cf5b9edca | Pressure-Induced Superconducting Phase in the Charge-Density-Wave Compound Terbium Tritelluride | 10.1103/physrevlett.102.177002 | J J Hamlin, D A Zocco, T A Sayles, M B Maple, J-H Chu, I R Fisher | American Physical Society (APS) | Physical Review Letters | 2013
61ba97fd7c13e4f711c50d9a | Bi 2 Sr 2 CaCu 2 O 8 (Bi2212) | -668200663 | Bi2212 | Bi 2 Sr 2 CaCu 2 O 8 |  |  | Oxides, Cuprates |  |  |  | 80 âˆ’ 84 K |  |  | header | abstract | 33bc1d69c4 | ab-plane tunneling and Andreev spectroscopy of superconducting gap and pseudogap in |  | Sr, Cu, Cacu, A I D'yachenko, V Yu Tarenkov, R Szymczak, H Szymczak, A V Abal'oshev, S J Lewandowski, L Leonyuk |  |  | 2014
61ba97fd7c13e4f711c50d9b | (BiPb) 2 Sr 2 Ca 2 Cu 3 O 10 (Bi2223) | -285978384 | Bi2223 | (BiPb) 2 Sr 2 Ca 2 Cu 3 O 10 |  |  | Oxides, Cuprates |  |  |  | 110 âˆ’ 115 K |  |  | header | abstract | 33bc1d69c4 | ab-plane tunneling and Andreev spectroscopy of superconducting gap and pseudogap in |  | Sr, Cu, Cacu, A I D'yachenko, V Yu Tarenkov, R Szymczak, H Szymczak, A V Abal'oshev, S J Lewandowski, L Leonyuk |  |  | 2014
61ba97fd7c13e4f711c50d9c | Bi2212 | -1891736084 | Bi2212 | Bi2212Bi2212 | [6 empty] | 80 âˆ’ 84 K |  |  | body | paragraph | 33bc1d69c4 | ab-plane tunneling and Andreev spectroscopy of superconducting gap and pseudogap in |  | Sr, Cu, Cacu, A I D'yachenko, V Yu Tarenkov, R Szymczak, H Szymczak, A V Abal'oshev, S J Lewandowski, L Leonyuk |  |  | 2014
61ba97fde4dc5fe1bac50db1 | La 2âˆ’x Sr x CuO 4 (x = 0.12 | 506662573 |  | La 2âˆ’x Sr x CuO 4 |  |  | Oxides, Cuprates |  |  | x=0.12 | 12 K |  |  | body | paragraph | 02512d84f3 | High-Tc superconductors with antiferromagnetic order: limitations on spin-fluctuation pairing mechanism | 10.1016/s0921-4534(03)00814-1 | Miodrag L KuliÄ‡, Igor M KuliÄ‡ | Elsevier BV | Physica C: Superconductivity | 2002
61ba97fde4dc5fe1bac50db2 | Y Ba 2 Cu 3 O 6.92 | 31563242 |  | Y Ba 2 Cu 3 O 6.92 |  |  | Oxides, Cuprates |  |  |  | 91 K |  |  | body | paragraph | 02512d84f3 | High-Tc superconductors with antiferromagnetic order: limitations on spin-fluctuation pairing mechanism | 10.1016/s0921-4534(03)00814-1 | Miodrag L KuliÄ‡, Igor M KuliÄ‡ | Elsevier BV | Physica C: Superconductivity | 2002
61ba97fde4dc5fe1bac50db3 | y = 0.013 | 507848334 | [7 empty] | y=0.013 | 93 K |  |  | body | paragraph | 02512d84f3 | High-Tc superconductors with antiferromagnetic order: limitations on spin-fluctuation pairing mechanism | 10.1016/s0921-4534(03)00814-1 | Miodrag L KuliÄ‡, Igor M KuliÄ‡ | Elsevier BV | Physica C: Superconductivity | 2002
61ba97fde4dc5fe1bac50db4 | Y Ba 2 Cu 3 O 6.97 | 50406137 |  | Y Ba 2 Cu 3 O 6.97 |  |  | Oxides, Cuprates |  |  |  | 92.5 K |  |  | body | paragraph | 02512d84f3 | High-Tc superconductors with antiferromagnetic order: limitations on spin-fluctuation pairing mechanism | 10.1016/s0921-4534(03)00814-1 | Miodrag L KuliÄ‡, Igor M KuliÄ‡ | Elsevier BV | Physica C: Superconductivity | 2002
61ba97fde4dc5fe1bac50db5 | x = 0.12 | -320309332 | [7 empty] | x=0.12 | 12 K |  |  | body | paragraph | 02512d84f3 | High-Tc superconductors with antiferromagnetic order: limitations on spin-fluctuation pairing mechanism | 10.1016/s0921-4534(03)00814-1 | Miodrag L KuliÄ‡, Igor M KuliÄ‡ | Elsevier BV | Physica C: Superconductivity | 2002
61ba97fdd7a99c43e8c50d9c | YBa 2 Cu 3 O 7âˆ’Î´ | -772488012 |  | YBa 2 Cu 3 O 7âˆ’Î´ |  |  | Oxides, Cuprates |  |  |  | 90 K |  |  | body | paragraph | 1d4335c8e5 | Discontinuity of capacitance at the onset of surface superconductivity | 10.1088/1367-2630/11/2/023032 | K Morawetz, P LipavskÃ½, J J MareÅ¡ | IOP Publishing | New Journal of Physics | 2008
61ba97fdd7a99c43e8c50d9d | 50% of niobium with 50% of tantalum | -29025451 |  |  | 50% of niobium with 50% of tantalum | [5 empty] | 6.25 K |  |  | body | paragraph | 1d4335c8e5 | Discontinuity of capacitance at the onset of surface superconductivity | 10.1088/1367-2630/11/2/023032 | K Morawetz, P LipavskÃ½, J J MareÅ¡ | IOP Publishing | New Journal of Physics | 2008
61ba97fdd7a99c43e8c50d9e | Nb-61% Ti | 555861233 |  | Nb-61% Ti |  |  | Alloys |  |  |  | 8.95 K |  |  | body | paragraph | 1d4335c8e5 | Discontinuity of capacitance at the onset of surface superconductivity | 10.1088/1367-2630/11/2/023032 | K Morawetz, P LipavskÃ½, J J MareÅ¡ | IOP Publishing | New Journal of Physics | 2008
61ba97fed52116ffe1c50db5 | CrAs | -701375908 |  | CrAs |  |  | Pnictides |  |  |  | 2 K |  | 0.8 GPa | body | paragraph | 5fd68882a0 | Penetration depth measurements of K 2 Cr 3 As 3 and Rb 2 Cr 3 As 3 |  | G M Pang, M Smidman, W B Jiang, Y G Shi, J K Bao, Z T Tang, Z F Weng, Y F Wang, L Jiao, J L Zhang, J L Luo, G H Cao, H Q Yuan |  |  | 2015
61ba97fed52116ffe1c50db6 | K 2 Cr 3 As 3 | 591103698 |  | K 2 Cr 3 As 3 |  |  | Pnictides |  |  |  | 6.1 K |  |  | body | paragraph | 5fd68882a0 | Penetration depth measurements of K 2 Cr 3 As 3 and Rb 2 Cr 3 As 3 |  | G M Pang, M Smidman, W B Jiang, Y G Shi, J K Bao, Z T Tang, Z F Weng, Y F Wang, L Jiao, J L Zhang, J L Luo, G H Cao, H Q Yuan |  |  | 2015
61ba97fed52116ffe1c50db7 | Rb 2 Cr 3 As 3 | -1476774098 |  | Rb 2 Cr 3 As 3 |  |  | Pnictides |  |  |  | 4.9 K |  |  | body | figure | 5fd68882a0 | Penetration depth measurements of K 2 Cr 3 As 3 and Rb 2 Cr 3 As 3 |  | G M Pang, M Smidman, W B Jiang, Y G Shi, J K Bao, Z T Tang, Z F Weng, Y F Wang, L Jiao, J L Zhang, J L Luo, G H Cao, H Q Yuan |  |  | 2015
61ba97fed52116ffe1c50db8 | sample No. 1 | 902335956 |  | No. 1 |  |  | Alloys |  |  |  | 6.1 K |  |  | body | figure | 5fd68882a0 | Penetration depth measurements of K 2 Cr 3 As 3 and Rb 2 Cr 3 As 3 |  | G M Pang, M Smidman, W B Jiang, Y G Shi, J K Bao, Z T Tang, Z F Weng, Y F Wang, L Jiao, J L Zhang, J L Luo, G H Cao, H Q Yuan |  |  | 2015
61ba97fed52116ffe1c50db9 | K 2 Cr 3 As 3 | 456303448 |  | K 2 Cr 3 As 3 |  |  | Pnictides |  |  |  | 1.4 K |  |  | body | paragraph | 5fd68882a0 | Penetration depth measurements of K 2 Cr 3 As 3 and Rb 2 Cr 3 As 3 |  | G M Pang, M Smidman, W B Jiang, Y G Shi, J K Bao, Z T Tang, Z F Weng, Y F Wang, L Jiao, J L Zhang, J L Luo, G H Cao, H Q Yuan |  |  | 2015
61ba97fe720b8b3d36c50d9b | z = 1.457 | 1044040099 | [7 empty] | z=1.457 | 12 â—‹ K |  |  | body | paragraph | 42551141a7 | Population inversion and dynamical phase transitions in a driven superconductor | 10.1103/physrevb.98.214519 | H P Ojeda Collado, JosÃ© Lorenzana, Gonzalo Usaj, C A Balseiro | American Physical Society (APS) | Physical Review B | 2018
61ba97fe720b8b3d36c50d9c | SrTiO 3 | -663487632 |  | SrTiO 3 |  |  | Oxides |  |  |  | 8 â—‹ K |  |  | body | paragraph | 42551141a7 | Population inversion and dynamical phase transitions in a driven superconductor | 10.1103/physrevb.98.214519 | H P Ojeda Collado, JosÃ© Lorenzana, Gonzalo Usaj, C A Balseiro | American Physical Society (APS) | Physical Review B | 2018
61ba97fe720b8b3d36c50d9d | z = 1.427 | -1468533686 | [7 empty] | z=1.427 | 34 â—‹ K |  |  | body | paragraph | 42551141a7 | Population inversion and dynamical phase transitions in a driven superconductor | 10.1103/physrevb.98.214519 | H P Ojeda Collado, JosÃ© Lorenzana, Gonzalo Usaj, C A Balseiro | American Physical Society (APS) | Physical Review B | 2018
61ba97fe3961c0f52fc50db3 | Pr-La-substituted YBCO | -1601549720 | YBCO |  | Pr-La-substituted | [5 empty] | 60 K |  |  | body | paragraph | b70f80b628 | Absence of the18anomaly in the oxygen isotope effect ofYBa2Cu3Oy | 10.1103/physrevb.89.060505 | K Kamiya, T Masui, S Tajima, H Bando, Y Aiura | American Physical Society (APS) | Physical Review B | 2014
61ba97fea01e2beb09c50dd0 | Bi 2 Sr 2 CaCu 2 O y single crystals | -1686950222 |  | Bi 2 Sr 2 CaCu 2 O y |  | single crystals | Oxides, Cuprates |  |  |  | 85 K |  |  | body | paragraph | b77d398bba | Experimental manifestation of the breakpoint region in the current-voltage characteristics of intrinsic Josephson junctions | 10.1063/1.3005418 | A Irie, Yu. M Shukrinov, G Oya | AIP Publishing | Applied Physics Letters | 2013
61ba97fec2c99830dec50dd6 | F eSe film | -1542613716 | F eSe | F |  | film |  |  |  |  | 8 K |  |  | body | paragraph | 7d365ee016 | The electronâ€“phonon interaction with forward scattering peak is dominant in highTcsuperconductors of FeSe films on ${{\rm{SrTiO}}}_{3}$ (TiO2) | 10.1088/1367-2630/19/1/013020 | M L KuliÄ‡, O V Dolgov | IOP Publishing | New Journal of Physics | 2016
61ba97fec2c99830dec50dd7 | 1M L F eSe/T iO 2 | -2001291273 |  | 1M L F eSe/T iO 2 |  |  | Alloys |  |  |  | 65 K |  |  | body | paragraph | 7d365ee016 | The electronâ€“phonon interaction with forward scattering peak is dominant in highTcsuperconductors of FeSe films on ${{\rm{SrTiO}}}_{3}$ (TiO2) | 10.1088/1367-2630/19/1/013020 | M L KuliÄ‡, O V Dolgov | IOP Publishing | New Journal of Physics | 2016
61ba97fec2c99830dec50dd8 | bulk F eSe) | -908616056 | bulk F eSe | F | [6 empty] | 8 K |  |  | body | paragraph | 7d365ee016 | The electronâ€“phonon interaction with forward scattering peak is dominant in highTcsuperconductors of FeSe films on ${{\rm{SrTiO}}}_{3}$ (TiO2) | 10.1088/1367-2630/19/1/013020 | M L KuliÄ‡, O V Dolgov | IOP Publishing | New Journal of Physics | 2016
61ba97fec2c99830dec50dd9 | Y BaCu 3 O 6 | -1601805635 |  | Y BaCu 3 O 6 |  |  | Oxides, Cuprates |  |  |  | 31 K |  |  | body | paragraph | 7d365ee016 | The electronâ€“phonon interaction with forward scattering peak is dominant in highTcsuperconductors of FeSe films on ${{\rm{SrTiO}}}_{3}$ (TiO2) | 10.1088/1367-2630/19/1/013020 | M L KuliÄ‡, O V Dolgov | IOP Publishing | New Journal of Physics | 2016
61ba97fec2c99830dec50dda | rutile T iO 2 | -1721085353 |  | rutile T iO 2 |  |  | Alloys |  |  |  | 50 âˆ’ 100) K |  |  | body | paragraph | 7d365ee016 | The electronâ€“phonon interaction with forward scattering peak is dominant in highTcsuperconductors of FeSe films on ${{\rm{SrTiO}}}_{3}$ (TiO2) | 10.1088/1367-2630/19/1/013020 | M L KuliÄ‡, O V Dolgov | IOP Publishing | New Journal of Physics | 2016
61ba97fec2c99830dec50ddb | K x F e 2âˆ’y Se 2 | -1246553772 |  | K x F e 2âˆ’y Se 2 |  |  | Alloys |  |  |  | 30 K |  |  | body | paragraph | 7d365ee016 | The electronâ€“phonon interaction with forward scattering peak is dominant in highTcsuperconductors of FeSe films on ${{\rm{SrTiO}}}_{3}$ (TiO2) | 10.1088/1367-2630/19/1/013020 | M L KuliÄ‡, O V Dolgov | IOP Publishing | New Journal of Physics | 2016
61ba97fec2c99830dec50ddc | metallic hydrogen | -71338359 | metallic hydrogen | [7 empty] | 600 K |  |  | body | paragraph | 7d365ee016 | The electronâ€“phonon interaction with forward scattering peak is dominant in highTcsuperconductors of FeSe films on ${{\rm{SrTiO}}}_{3}$ (TiO2) | 10.1088/1367-2630/19/1/013020 | M L KuliÄ‡, O V Dolgov | IOP Publishing | New Journal of Physics | 2016
61ba97fec2c99830dec50ddd | Y BaCu 3 O 7 | 861864858 |  | Y BaCu 3 O 7 |  |  | Oxides, Cuprates |  |  |  | 100 K |  |  | body | paragraph | 7d365ee016 | The electronâ€“phonon interaction with forward scattering peak is dominant in highTcsuperconductors of FeSe films on ${{\rm{SrTiO}}}_{3}$ (TiO2) | 10.1088/1367-2630/19/1/013020 | M L KuliÄ‡, O V Dolgov | IOP Publishing | New Journal of Physics | 2016
61ba97fec2c99830dec50dde | monolayer F eSe grown on SrT iO3 | 218073841 | [6 empty] | SrT iO3 |  | 100 K |  |  | header | abstract | 7d365ee016 | The electronâ€“phonon interaction with forward scattering peak is dominant in highTcsuperconductors of FeSe films on ${{\rm{SrTiO}}}_{3}$ (TiO2) | 10.1088/1367-2630/19/1/013020 | M L KuliÄ‡, O V Dolgov | IOP Publishing | New Journal of Physics | 2016
61ba97fec2c99830dec50ddf | (BaK)BiO 3 | -2031208698 |  | (BaK)BiO 3 |  |  | Oxides |  |  |  | 30 K |  |  | body | paragraph | 7d365ee016 | The electronâ€“phonon interaction with forward scattering peak is dominant in highTcsuperconductors of FeSe films on ${{\rm{SrTiO}}}_{3}$ (TiO2) | 10.1088/1367-2630/19/1/013020 | M L KuliÄ‡, O V Dolgov | IOP Publishing | New Journal of Physics | 2016
61ba97fec2c99830dec50de0 | F eSe monolayer | 818056135 | F eSe monolayer | F | [6 empty] | 60 âˆ’ 100) K |  |  | body | paragraph | 7d365ee016 | The electronâ€“phonon interaction with forward scattering peak is dominant in highTcsuperconductors of FeSe films on ${{\rm{SrTiO}}}_{3}$ (TiO2) | 10.1088/1367-2630/19/1/013020 | M L KuliÄ‡, O V Dolgov | IOP Publishing | New Journal of Physics | 2016
61ba97fec2c99830dec50de1 | monolayer film of the iron-selenide F eSe grown on the SrT iO 3 substrate - further called 1M L F eSe/SrT iO 3 | -631101061 |  |  |  | monolayer film |  |  | SrT iO 3 substrate - further called 1M L F eSe/SrT iO 3 |  | 65 K |  |  | body | paragraph | 7d365ee016 | The electronâ€“phonon interaction with forward scattering peak is dominant in highTcsuperconductors of FeSe films on ${{\rm{SrTiO}}}_{3}$ (TiO2) | 10.1088/1367-2630/19/1/013020 | M L KuliÄ‡, O V Dolgov | IOP Publishing | New Journal of Physics | 2016
61ba97fe5ad933a7cac50d99 | La 0.7 Ca 0.3 MnO 3 | 1818195176 |  | La 0.7 Ca 0.3 MnO 3 |  |  | Oxides |  |  |  | 250K |  |  | body | paragraph | 5347bcdd2f | Magnetic domain walls in single-phase and phase-separated double-exchange systems | 10.1103/physrevb.67.064404 | D I Golosov | American Physical Society (APS) | Physical Review B | 2002
61ba97fe56f16aed29c50e0d | LaFeAsO | 469045635 |  | LaFeAsO |  |  | Iron-pnictides, Oxides, Pnictides |  |  |  | below 26 K |  |  | body | paragraph | ab0244b750 | Field-Induced Magnetostructural Transitions in Antiferromagnetic Fe1+y Te1âˆ’x S x | 10.1007/s10909-012-0673-9 | M Tokunaga, T Kihara, Y Mizuguchi, Y Takano | Springer Science and Business Media LLC | Journal of Low Temperature Physics | 2013
61ba97fe0a416aa3d9c50db2 | sin- gle crystal LuNi 2 B 2 C | -812904351 |  | LuNi 2 B 2 C |  | sin- gle crystal | Carbides, Borides |  |  |  | 16.9 K |  |  | body | paragraph | d83f0a12ba | Point-contact spectroscopy investigation of superconducting-gap anisotropy in the nickel borocarbide compoundLuNi2B2C | 10.1103/physrevb.71.014512 | N L Bobrov, S I Beloborodâ€™ko, L V Tyutrina, I K Yanson, D G Naugle, K D D Rathnayaka | American Physical Society (APS) | Physical Review B | 2013
61ba97fe05e6aa6710c50dbb | LaFePO 1 | 870644595 |  | LaFePO 1 |  |  | Iron-pnictides, Oxides, Pnictides |  |  |  | 55 K |  |  | body | paragraph | 9006867e1e | Temperature-pressure phase diagram of the superconducting iron pnictide LiFeP | 10.1103/physrevb.82.014514 | K Mydeen, E Lengyel, Z Deng, X C Wang, C Q Jin, M Nicklas | American Physical Society (APS) | Physical Review B | 2010
61ba97fe05e6aa6710c50dbc | As free "111" compound LiFeP | -1114873986 | As free "111 | LiFeP |  |  | Iron-pnictides, Pnictides |  |  |  | below 6 K |  |  | body | paragraph | 9006867e1e | Temperature-pressure phase diagram of the superconducting iron pnictide LiFeP | 10.1103/physrevb.82.014514 | K Mydeen, E Lengyel, Z Deng, X C Wang, C Q Jin, M Nicklas | American Physical Society (APS) | Physical Review B | 2010
61ba97fe05e6aa6710c50dbd | LaFeAsO 0.89 F 0.11 | -80313396 |  | LaFeAsO 0.89 F 0.11 |  |  | Iron-pnictides, Pnictides, Oxides, Fluorides |  |  |  | 26 K |  |  | body | paragraph | 9006867e1e | Temperature-pressure phase diagram of the superconducting iron pnictide LiFeP | 10.1103/physrevb.82.014514 | K Mydeen, E Lengyel, Z Deng, X C Wang, C Q Jin, M Nicklas | American Physical Society (APS) | Physical Review B | 2010
61ba97fe05e6aa6710c50dbe | LaFeAsO 0.89 F 0.11 | -80313396 |  | LaFeAsO 0.89 F 0.11 |  |  | Iron-pnictides, Pnictides, Oxides, Fluorides |  |  |  | 43 K |  | 4 GPa | body | paragraph | 9006867e1e | Temperature-pressure phase diagram of the superconducting iron pnictide LiFeP | 10.1103/physrevb.82.014514 | K Mydeen, E Lengyel, Z Deng, X C Wang, C Q Jin, M Nicklas | American Physical Society (APS) | Physical Review B | 2010
61ba97fe05e6aa6710c50dbf | LaNiPO | 750445815 |  | LaNiPO |  |  | Oxides, Pnictides |  |  |  | 26 K |  |  | body | paragraph | 9006867e1e | Temperature-pressure phase diagram of the superconducting iron pnictide LiFeP | 10.1103/physrevb.82.014514 | K Mydeen, E Lengyel, Z Deng, X C Wang, C Q Jin, M Nicklas | American Physical Society (APS) | Physical Review B | 2010
61ba97ffa5c5381c2ec50dbb | sulfur-hydride (SH 3 ) | -1433673336 | sulfur-hydride | [7 empty] | 203 K |  |  | body | paragraph | 0de0d0136c | Superconductivity in metastable phases of phosphorus-hydride compounds under high pressure | 10.1103/physrevb.93.020508 | JosÃ© A Flores-Livas, Maximilian Amsler, Christoph Heil, Antonio Sanna, Lilia Boeri, Gianni Profeta, Chris Wolverton, Stefan Goedecker, E K U Gross | American Physical Society (APS) | Physical Review B | 2015
61ba97ffa5c5381c2ec50dbc | phosphine (PH 3 | 249899032 |  | phosphine (PH 3 |  |  | Alloys |  |  |  | 100 K | resistiv- ity | 200 GPa | body | paragraph | 0de0d0136c | Superconductivity in metastable phases of phosphorus-hydride compounds under high pressure | 10.1103/physrevb.93.020508 | JosÃ© A Flores-Livas, Maximilian Amsler, Christoph Heil, Antonio Sanna, Lilia Boeri, Gianni Profeta, Chris Wolverton, Stefan Goedecker, E K U Gross | American Physical Society (APS) | Physical Review B | 2015
61ba97ffa5c5381c2ec50dbd | PH 2 | 2131441285 |  | PH 2 |  |  | Hydrides, Pnictides |  |  |  | 40 K |  | 100 GPa | body | paragraph | 0de0d0136c | Superconductivity in metastable phases of phosphorus-hydride compounds under high pressure | 10.1103/physrevb.93.020508 | JosÃ© A Flores-Livas, Maximilian Amsler, Christoph Heil, Antonio Sanna, Lilia Boeri, Gianni Profeta, Chris Wolverton, Stefan Goedecker, E K U Gross | American Physical Society (APS) | Physical Review B | 2015
61ba97ffef148cdddfc50db3 | AFe 2 As 2 (A = Ca, Sr, Ba) | -307251094 |  | AFe 2 As 2 |  |  | Iron-pnictides, Pnictides |  |  | A=Ca, Sr, Ba | 38 K |  |  | body | paragraph | 794ab3ed40 | Anisotropy of the Upper Critical Field in a Co-Doped BaFe2As2Single Crystal | 10.1143/jpsj.78.084719 | Mika Kano, Yoshimitsu Kohama, David Graf, Fedor Balakirev, Athena S. Sefat, Michael A. Mcguire, Brian C. Sales, David Mandrus, Stanley W. Tozer | Physical Society of Japan | Journal of the Physical Society of Japan | 2009
61ba97ffef148cdddfc50db4 | BaFe 2 As 2 | -434666756 |  | BaFe 2 As 2 |  |  | Iron-pnictides, Pnictides |  |  |  | 22 K |  |  | body | paragraph | 794ab3ed40 | Anisotropy of the Upper Critical Field in a Co-Doped BaFe2As2Single Crystal | 10.1143/jpsj.78.084719 | Mika Kano, Yoshimitsu Kohama, David Graf, Fedor Balakirev, Athena S. Sefat, Michael A. Mcguire, Brian C. Sales, David Mandrus, Stanley W. Tozer | Physical Society of Japan | Journal of the Physical Society of Japan | 2009
61ba97ff14d91e0862c50dac | MgB 2 | 1361572686 |  | MgB 2 |  |  | Alloys, Borides |  |  |  | 39 K |  |  | body | paragraph | d71ba8cef4 | Suppression of superconducting critical current density by small flux jumps inMgB2thin films | 10.1103/physrevb.65.064512 | Z W Zhao, S L Li, Y M Ni, H P Yang, Z Y Liu, H H Wen, W N Kang, H J Kim, E M Choi, S I Lee | American Physical Society (APS) | Physical Review B | 2001
61ba97ff14d91e0862c50dad | M gB 2 film | -1274526532 |  | M gB 2 |  | film | Alloys |  |  |  | 38 K |  |  | body |  | d71ba8cef4 | Suppression of superconducting critical current density by small flux jumps inMgB2thin films | 10.1103/physrevb.65.064512 | Z W Zhao, S L Li, Y M Ni, H P Yang, Z Y Liu, H H Wen, W N Kang, H J Kim, E M Choi, S I Lee | American Physical Society (APS) | Physical Review B | 2001
61ba97ff2b9a12e3d2c50dd7 | Bi2223 (triple-layered) | 220584553 | Bi2223 | Bi2223Bi2223 | [6 empty] | 92 K |  |  | body | paragraph | 4a87a7a295 | Superconducting and pseudogap transition temperatures in high-Tc cuprates and the T c dependence on pressure | 10.1088/1361-6668/ab66e5 | E C Marino, Reginaldo O CorrÃªa, R Arouca, Lizardo H C M Nunes, Van SÃ©rgio Alves | IOP Publishing | Superconductor Science and Technology | 2020
61ba97ff2b9a12e3d2c50dd8 | Bi2212 (double-layered) | -846567014 | Bi2212 | Bi2212Bi2212 | [6 empty] | 92 K |  |  | body | paragraph | 4a87a7a295 | Superconducting and pseudogap transition temperatures in high-Tc cuprates and the T c dependence on pressure | 10.1088/1361-6668/ab66e5 | E C Marino, Reginaldo O CorrÃªa, R Arouca, Lizardo H C M Nunes, Van SÃ©rgio Alves | IOP Publishing | Superconductor Science and Technology | 2020
61ba97ff2b9a12e3d2c50dd9 | Hg1201 (single-layered) | -788959780 | Hg1201 | Hg1201Hg1201 | [6 empty] | 97 K |  |  | body | paragraph | 4a87a7a295 | Superconducting and pseudogap transition temperatures in high-Tc cuprates and the T c dependence on pressure | 10.1088/1361-6668/ab66e5 | E C Marino, Reginaldo O CorrÃªa, R Arouca, Lizardo H C M Nunes, Van SÃ©rgio Alves | IOP Publishing | Superconductor Science and Technology | 2020
61ba97ff2b9a12e3d2c50dda | Hg1212 (double-layered) | 1277368911 | Hg1212 | Hg1212Hg1212 | [6 empty] | 97 K |  |  | body | paragraph | 4a87a7a295 | Superconducting and pseudogap transition temperatures in high-Tc cuprates and the T c dependence on pressure | 10.1088/1361-6668/ab66e5 | E C Marino, Reginaldo O CorrÃªa, R Arouca, Lizardo H C M Nunes, Van SÃ©rgio Alves | IOP Publishing | Superconductor Science and Technology | 2020
61ba97ffe4552e90a8c50da0 | LSCO-LCO) | -843566109 | LSCO-LCO | [7 empty] | 25 K |  |  | header | abstract | ce22220803 |  |  | Superconductivity In, La 1 56 Sr, Cuo, / La, Suter, E Morenzoni, T Prokscha, B M Wojek, H Luetkens, G Nieuwenhuys, A Gozar, G Logvenov, I BoÅ¾oviÄ‡ |  |  | 2011
61ba97ffe4552e90a8c50da1 | La 1.56 Sr 0.44 CuO 4 /La 2 CuO 4 (LSCO-LCO) | 1243409047 | LSCO-LCO | La 1.56 Sr 0.44 CuO 4 /La 2 CuO 4 |  |  | Alloys |  |  |  | 40 K |  |  | body | paragraph | ce22220803 |  |  | Superconductivity In, La 1 56 Sr, Cuo, / La, Suter, E Morenzoni, T Prokscha, B M Wojek, H Luetkens, G Nieuwenhuys, A Gozar, G Logvenov, I BoÅ¾oviÄ‡ |  |  | 2011
61ba97ffe4dc5fe1bac50db6 | Ni-Bi binaries (NiBi | 1910975572 |  | Ni-Bi |  |  | Alloys |  |  |  | 4.25 K |  |  | body | paragraph | 1421a8c06c | Anisotropic magnetization and resistivity of single crystalline RNi1âˆ’xBi2Â±y (R=Laâ€“Nd, Sm, Gdâ€“Dy) | 10.1016/j.jallcom.2012.11.138 | Xiao Lin, Warren E Straszheim, Sergey L Budâ€™ko, Paul C Canfield | Elsevier BV | Journal of Alloys and Compounds | 2012
61ba97ffe4dc5fe1bac50db7 | Ni-Bi binaries (NiBi |  |  | NiBi |  |  | Alloys |  |  |  | 4.25 K |  |  | body | paragraph | 1421a8c06c | Anisotropic magnetization and resistivity of single crystalline RNi1âˆ’xBi2Â±y (R=Laâ€“Nd, Sm, Gdâ€“Dy) | 10.1016/j.jallcom.2012.11.138 | Xiao Lin, Warren E Straszheim, Sergey L Budâ€™ko, Paul C Canfield | Elsevier BV | Journal of Alloys and Compounds | 2012
61ba97ffe4dc5fe1bac50db8 | Bi film | 2094465133 |  | Bi |  | film | Alloys |  |  |  | 2 K to 5 K |  |  | body | paragraph | 1421a8c06c | Anisotropic magnetization and resistivity of single crystalline RNi1âˆ’xBi2Â±y (R=Laâ€“Nd, Sm, Gdâ€“Dy) | 10.1016/j.jallcom.2012.11.138 | Xiao Lin, Warren E Straszheim, Sergey L Budâ€™ko, Paul C Canfield | Elsevier BV | Journal of Alloys and Compounds | 2012
61ba97ffe4dc5fe1bac50db9 | R = Y, La, Ce and Nd | -246977487 | [7 empty] | R=Y, La, Ce, Nd | 4 K |  |  | body | paragraph | 1421a8c06c | Anisotropic magnetization and resistivity of single crystalline RNi1âˆ’xBi2Â±y (R=Laâ€“Nd, Sm, Gdâ€“Dy) | 10.1016/j.jallcom.2012.11.138 | Xiao Lin, Warren E Straszheim, Sergey L Budâ€™ko, Paul C Canfield | Elsevier BV | Journal of Alloys and Compounds | 2012
61ba97ffe4dc5fe1bac50dba | NiBi 3 | -407315366 |  | NiBi 3 |  |  | Alloys |  |  |  | 4.06 K |  |  | body | paragraph | 1421a8c06c | Anisotropic magnetization and resistivity of single crystalline RNi1âˆ’xBi2Â±y (R=Laâ€“Nd, Sm, Gdâ€“Dy) | 10.1016/j.jallcom.2012.11.138 | Xiao Lin, Warren E Straszheim, Sergey L Budâ€™ko, Paul C Canfield | Elsevier BV | Journal of Alloys and Compounds | 2012
61ba9800720b8b3d36c50d9e | 0.45 â‰¤ x â‰¤ 0.95 | 919192262 | [7 empty] | x=â‰¤ 0.95 | 93 K |  |  | body | paragraph | e5cf681214 | Isotope effect on superconductivity in Josephson coupled stripes in underdoped cuprates | 10.1103/physrevb.77.134508 | A Rosengren, P H Lundow, A V Balatsky | American Physical Society (APS) | Physical Review B | 2013
61ba98004217bb9076c50df7 | MgB 2 | 1359646466 |  | MgB 2 |  |  | Alloys, Borides |  |  |  | 39 K |  |  | body | paragraph | 13a85aaee8 | STUDY OF THE VORTEX DYNAMIC IN MGB2 BY HARMONIC SUSCEPTIBILITY MEASUREMENTS | 10.1142/s0217979203016388 | C Senatore, M Polichetti, D Zola, T Di Matteo, S Pace, G Giunchi, S Ceresara, G Ripamonti | World Scientific Pub Co Pte Lt | International Journal of Modern Physics B | 2003
61ba98003961c0f52fc50db4 | BSCCO | 541896960 | BSCCO | [7 empty] | 10K |  |  | body | figure | 9f66b2dac9 | Relating STM, ARPES, and transport in the cuprate superconducting state | 10.1016/j.jpcs.2005.10.131 | D J Scalapino, T S Nunner, P J Hirschfeld | Elsevier BV | Journal of Physics and Chemistry of Solids | 2013
61ba98000cb3d3a5e6c50dab | five-layered HgBa 2 Ca 4 Cu 5 O y | 1845171766 |  | HgBa 2 Ca 4 Cu 5 O y |  |  | Oxides, Cuprates |  |  |  | 108K |  |  | body | paragraph | 2bc9a21484 | Coexistence of superconductivity and antiferromagnetism in a self-doped bilayertâˆ’tâ€²âˆ’Jmodel | 10.1103/physrevb.78.094504 | J Y Gan, M Mori, T K Lee, S Maekawa | American Physical Society (APS) | Physical Review B | 2013
61ba98005cc438644dc50ddc | single Nb film, 40 nm thick | 629078894 |  |  |  | single Nb film |  | single Nb film |  |  | 8.2 K | resistivity |  | body | paragraph | 7ca41df384 | Non-monotonic behaviour of the superconducting order parameter in Nb/PdNi bilayers observed through point contact spectroscopy | 10.1088/0953-2048/25/9/095017 | P Romano, A Polcari, C Cirillo, C Attanasio | IOP Publishing | Superconductor Science and Technology | 2012
61ba980049d0b378c6c50db8 | elemental as PdH x | -1322658760 | [8 empty] | 10 K |  |  | body | paragraph | e106fde715 | Tunable localization in an s-electron Kondo system at room temperature |  | J L M Van Mechelen, M J Van Setten |  |  | 2019
61ba980049d0b378c6c50db9 | SH 3 | -615445153 |  | SH 3 |  |  | Hydrides, Chalcogenides |  |  |  | 203 K |  |  | body | paragraph | e106fde715 | Tunable localization in an s-electron Kondo system at room temperature |  | J L M Van Mechelen, M J Van Setten |  |  | 2019
61ba9800c0bff55f4cc50dc3 | MPt 4 Ge 12 | 2135780162 |  | MPt 4 Ge 12 |  |  | Alloys |  |  |  | 5 to âˆ¼ 8 K |  |  | header | abstract | 3f33701ad3 | Possible anisotropic superconducting pairing in cubic ThPt 4 Ge 12 |  | V H Tran, A D Hillier, D T Adroja, D Kaczorowski |  |  | 2009
61ba9800c0bff55f4cc50dc4 | La and Pr | 401924532 |  |  | La and Pr | [5 empty] | 8.3 and 7.9 K |  |  | header | abstract | 3f33701ad3 | Possible anisotropic superconducting pairing in cubic ThPt 4 Ge 12 |  | V H Tran, A D Hillier, D T Adroja, D Kaczorowski |  |  | 2009
61ba9800c0bff55f4cc50dc5 | ThPt 4 Ge 12 | -632342732 |  | ThPt 4 Ge 12 |  |  | Alloys |  |  |  | 4.62 K |  |  | header | abstract | 3f33701ad3 | Possible anisotropic superconducting pairing in cubic ThPt 4 Ge 12 |  | V H Tran, A D Hillier, D T Adroja, D Kaczorowski |  |  | 2009
61ba9800a5c5381c2ec50dbe | xâ‰¥0.085 | 823736256 | xâ‰¥0.085 | [7 empty] | 30K |  |  | body | paragraph | d06199cad5 | ELECTRONIC PHASE DIAGRAM OF LA |  | âˆ’ X Sr, X Cuo, M Fujita, H Goka, K Yamada |  |  | 2000
61ba9800a5c5381c2ec50dbf | x=0.05, 0.06, 0.075, 0.085 and 0.1 | -996171449 | [7 empty] | x=0.05, 0.06, 0.075, 0.085, 0.1 | 10K |  |  | body | figure | d06199cad5 | ELECTRONIC PHASE DIAGRAM OF LA |  | âˆ’ X Sr, X Cuo, M Fujita, H Goka, K Yamada |  |  | 2000
61ba9800a5c5381c2ec50dc0 | xâ‰¥0.085 | 1014347639 | xâ‰¥0.085 | [7 empty] | 30K |  |  | body | paragraph | d06199cad5 | ELECTRONIC PHASE DIAGRAM OF LA |  | âˆ’ X Sr, X Cuo, M Fujita, H Goka, K Yamada |  |  | 2000
61ba98007ecf8b73e6c50dc4 | Ï‡â€³ 1 | -440491534 | Ï‡â€³ 1 | [7 empty] | 9.5 K | magnetic susceptibility |  | body | paragraph | df608ddc63 | Investigation of fundamental and higher harmonic AC magnetic susceptibility of FeSe0.5Te0.5 superconductor | 10.1088/2053-1591/ab325a | A Pal, P Rani, A K Hafiz, Ashok Rao, V P S Awana | IOP Publishing | Materials Research Express | 2019
61ba98007ecf8b73e6c50dc5 | FeSe monolayer on the STO substrate | -1428036860 | STO substrate | FeSe |  | monolayer | Iron-chalcogenides, Chalcogenides |  |  |  | 110 K |  |  | body | paragraph | df608ddc63 | Investigation of fundamental and higher harmonic AC magnetic susceptibility of FeSe0.5Te0.5 superconductor | 10.1088/2053-1591/ab325a | A Pal, P Rani, A K Hafiz, Ashok Rao, V P S Awana | IOP Publishing | Materials Research Express | 2019
61ba98007ecf8b73e6c50dc6 | FeSe | 1469519202 |  | FeSe |  |  | Iron-chalcogenides, Chalcogenides |  |  |  | ~ 8 K |  | 9 GPa | body | paragraph | df608ddc63 | Investigation of fundamental and higher harmonic AC magnetic susceptibility of FeSe0.5Te0.5 superconductor | 10.1088/2053-1591/ab325a | A Pal, P Rani, A K Hafiz, Ashok Rao, V P S Awana | IOP Publishing | Materials Research Express | 2019
61ba98007ecf8b73e6c50dc7 | LaFeAsO 1âˆ’x F x (x Ì´ 0.11) | -984698444 |  | LaFeAsO 1âˆ’x F x |  |  | Iron-pnictides, Pnictides, Oxides, Fluorides |  |  | x=0.11 | 26 K |  |  | body | paragraph | df608ddc63 | Investigation of fundamental and higher harmonic AC magnetic susceptibility of FeSe0.5Te0.5 superconductor | 10.1088/2053-1591/ab325a | A Pal, P Rani, A K Hafiz, Ashok Rao, V P S Awana | IOP Publishing | Materials Research Express | 2019
61ba98007ecf8b73e6c50dc8 | FeSe 1-Î´ | -237056538 |  | FeSe 1-Î´ |  |  | Iron-chalcogenides, Chalcogenides |  |  |  | 8 K |  |  | body | paragraph | df608ddc63 | Investigation of fundamental and higher harmonic AC magnetic susceptibility of FeSe0.5Te0.5 superconductor | 10.1088/2053-1591/ab325a | A Pal, P Rani, A K Hafiz, Ashok Rao, V P S Awana | IOP Publishing | Materials Research Express | 2019
61ba98007ecf8b73e6c50dc9 | SmFeAsO 1âˆ’x F x (x Ì´ 0.15) | -543073355 |  | SmFeAsO 1âˆ’x F x |  |  | Iron-pnictides, Pnictides, Oxides, Fluorides |  |  | x=0.15 | up to 56 K |  |  | body | paragraph | df608ddc63 | Investigation of fundamental and higher harmonic AC magnetic susceptibility of FeSe0.5Te0.5 superconductor | 10.1088/2053-1591/ab325a | A Pal, P Rani, A K Hafiz, Ashok Rao, V P S Awana | IOP Publishing | Materials Research Express | 2019
61ba980111af647618c50db1 | single crystal of underdoped LBCO (x = 9.5 % | -1990671582 | LBCO |  | underdoped | single crystal |  |  |  | x=9.5 % | 32 K |  |  | body | paragraph | 2629e2a54c | Ultrafast renormalization of the onsite Coulomb repulsion in a cuprate superconductor |  | Denitsa R Baykusheva, Hoyoung Jang, Ali A Husain, Sangjun Lee, Sophia F R Tenhuisen, Preston Zhou, Sunwook Park, Hoon Kim, Jinkwang Kim, Hyeong-Do Kim, Minseok Kim, Sang-Youn Park, Peter Abbamonte, B J Kim, G D Gu, Yao Wang, Matteo Mitrano |  |  | 2021
61ba9801783c1e8128c50dc4 | x = 0, 0.04 | -464371157 | [7 empty] | x=0, 0.04 | 8.5, 9.58, 10.1, and 10.7 K |  |  | body | figure | c2fd64b141 | Superconducting properties of sulfur-doped iron selenide | 10.1103/physrevb.91.165109 | Mahmoud Abdel-Hafiez, Yuan-Yuan Zhang, Zi-Yu Cao, Chun-Gang Duan, G Karapetrov, V M Pudalov, V A Vlasenko, A V Sadakov, D A Knyazev, T A Romanova, D A Chareev, O S Volkova, A N Vasiliev, Xiao-Jia Chen | American Physical Society (APS) | Physical Review B | 2015
61ba9801783c1e8128c50dc5 | SmFeAsO 0.85 F 0.15 | 2049946821 |  | SmFeAsO 0.85 F 0.15 |  |  | Iron-pnictides, Pnictides, Oxides, Fluorides |  |  |  | 14.5 K |  |  | body | paragraph | c2fd64b141 | Superconducting properties of sulfur-doped iron selenide | 10.1103/physrevb.91.165109 | Mahmoud Abdel-Hafiez, Yuan-Yuan Zhang, Zi-Yu Cao, Chun-Gang Duan, G Karapetrov, V M Pudalov, V A Vlasenko, A V Sadakov, D A Knyazev, T A Romanova, D A Chareev, O S Volkova, A N Vasiliev, Xiao-Jia Chen | American Physical Society (APS) | Physical Review B | 2015
61ba9801783c1e8128c50dc6 | FeSe 9 | 1536724345 |  | FeSe 9 |  |  | Iron-chalcogenides, Chalcogenides |  |  |  | 37 K |  | 9 GPa | body | paragraph | c2fd64b141 | Superconducting properties of sulfur-doped iron selenide | 10.1103/physrevb.91.165109 | Mahmoud Abdel-Hafiez, Yuan-Yuan Zhang, Zi-Yu Cao, Chun-Gang Duan, G Karapetrov, V M Pudalov, V A Vlasenko, A V Sadakov, D A Knyazev, T A Romanova, D A Chareev, O S Volkova, A N Vasiliev, Xiao-Jia Chen | American Physical Society (APS) | Physical Review B | 2015
61ba9801783c1e8128c50dc7 | single FeSe/STO | -1102288406 | single FeSe/STO | [7 empty] | 100 K |  |  | body | paragraph | c2fd64b141 | Superconducting properties of sulfur-doped iron selenide | 10.1103/physrevb.91.165109 | Mahmoud Abdel-Hafiez, Yuan-Yuan Zhang, Zi-Yu Cao, Chun-Gang Duan, G Karapetrov, V M Pudalov, V A Vlasenko, A V Sadakov, D A Knyazev, T A Romanova, D A Chareev, O S Volkova, A N Vasiliev, Xiao-Jia Chen | American Physical Society (APS) | Physical Review B | 2015
61ba980185fc223534c50d88 | FeSe 1âˆ’x | -1243381309 |  | FeSe 1âˆ’x |  |  | Iron-chalcogenides, Chalcogenides |  |  |  | 37 K |  |  | body | figure | 3cf8b6cd1d | Anisotropic superconducting properties of single-crystallineFeSe0.5Te0.5 | 10.1103/physrevb.81.224520 | M Bendele, S Weyeneth, R Puzniak, A Maisuradze, E Pomjakushina, K Conder, V Pomjakushin, H Luetkens, S Katrych, A Wisniewski, R Khasanov, H Keller | American Physical Society (APS) | Physical Review B | 2010
61ba980185fc223534c50d89 | SmFeAsO 0.8 F 0.2 | -1684268396 |  | SmFeAsO 0.8 F 0.2 |  |  | Iron-pnictides, Pnictides, Oxides, Fluorides |  |  |  | 14.6 K |  |  | body | paragraph | 3cf8b6cd1d | Anisotropic superconducting properties of single-crystallineFeSe0.5Te0.5 | 10.1103/physrevb.81.224520 | M Bendele, S Weyeneth, R Puzniak, A Maisuradze, E Pomjakushina, K Conder, V Pomjakushin, H Luetkens, S Katrych, A Wisniewski, R Khasanov, H Keller | American Physical Society (APS) | Physical Review B | 2010
61ba980185fc223534c50d8a | La substituted by other lan- thanoids (Ln) including e.g., Ce, Pr, Nd, Sm, and Gd. 2-6 | 1715998493 |  |  | La substituted by other lan- thanoids (Ln | [5 empty] | 56 K |  |  | body | paragraph | 3cf8b6cd1d | Anisotropic superconducting properties of single-crystallineFeSe0.5Te0.5 | 10.1103/physrevb.81.224520 | M Bendele, S Weyeneth, R Puzniak, A Maisuradze, E Pomjakushina, K Conder, V Pomjakushin, H Luetkens, S Katrych, A Wisniewski, R Khasanov, H Keller | American Physical Society (APS) | Physical Review B | 2010
61ba980185fc223534c50d8b | optimal doping x 0.5 of FeSexTe1âˆ’x | 1196037931 |  | FeSexTe1âˆ’x |  |  | Iron-chalcogenides, Chalcogenides |  |  | x=0.5 | 14.6 K |  |  | body | paragraph | 3cf8b6cd1d | Anisotropic superconducting properties of single-crystallineFeSe0.5Te0.5 | 10.1103/physrevb.81.224520 | M Bendele, S Weyeneth, R Puzniak, A Maisuradze, E Pomjakushina, K Conder, V Pomjakushin, H Luetkens, S Katrych, A Wisniewski, R Khasanov, H Keller | American Physical Society (APS) | Physical Review B | 2010
61ba980185fc223534c50d8c | Iron-chalcogenide single crystals with the nominal composition FeSe0.5Te0.5 | -232322654 | Iron-chalcogenide | FeSe0.5Te0.5 |  | single crystals | Iron-chalcogenides, Chalcogenides |  |  |  | 14.6 K |  |  | header | abstract | 3cf8b6cd1d | Anisotropic superconducting properties of single-crystallineFeSe0.5Te0.5 | 10.1103/physrevb.81.224520 | M Bendele, S Weyeneth, R Puzniak, A Maisuradze, E Pomjakushina, K Conder, V Pomjakushin, H Luetkens, S Katrych, A Wisniewski, R Khasanov, H Keller | American Physical Society (APS) | Physical Review B | 2010
61ba9801dc085aa023c50db5 | LaONiAs | 226018313 |  | LaONiAs |  |  | Oxides, Pnictides |  |  |  | 3.8 K |  |  | body | paragraph | fb574a1a2b | Strong-coupling superconductivity in the nickel-based oxypnictideLaNiAsO1âˆ’xFx | 10.1103/physrevb.78.060504 | Zheng Li, Gengfu Chen, Jing Dong, Gang Li, Wanzheng Hu, Dan Wu, Shaokui Su, Ping Zheng, Tao Xiang, Nanlin Wang, Jianlin Luo | American Physical Society (APS) | Physical Review B | 2013
61ba9801dc085aa023c50db6 | LaO 0.9 F 0.1 NiAs | -1938795629 |  | LaO 0.9 F 0.1 NiAs |  |  | Pnictides, Oxides, Fluorides |  |  |  | 2.75 K |  |  | body | paragraph | fb574a1a2b | Strong-coupling superconductivity in the nickel-based oxypnictideLaNiAsO1âˆ’xFx | 10.1103/physrevb.78.060504 | Zheng Li, Gengfu Chen, Jing Dong, Gang Li, Wanzheng Hu, Dan Wu, Shaokui Su, Ping Zheng, Tao Xiang, Nanlin Wang, Jianlin Luo | American Physical Society (APS) | Physical Review B | 2013
61ba9801dc085aa023c50db7 | pure LaONiAs | 37289174 |  | LaONiAs | pure |  | Oxides, Pnictides |  |  |  | 2.75 K |  |  | header | abstract | fb574a1a2b | Strong-coupling superconductivity in the nickel-based oxypnictideLaNiAsO1âˆ’xFx | 10.1103/physrevb.78.060504 | Zheng Li, Gengfu Chen, Jing Dong, Gang Li, Wanzheng Hu, Dan Wu, Shaokui Su, Ping Zheng, Tao Xiang, Nanlin Wang, Jianlin Luo | American Physical Society (APS) | Physical Review B | 2013
61ba9801dc085aa023c50db8 | LaO 0.9 F 0.1 NiAs | -2017748116 |  | LaO 0.9 F 0.1 NiAs |  |  | Pnictides, Oxides, Fluorides |  |  |  | 0.05 K |  |  | body | paragraph | fb574a1a2b | Strong-coupling superconductivity in the nickel-based oxypnictideLaNiAsO1âˆ’xFx | 10.1103/physrevb.78.060504 | Zheng Li, Gengfu Chen, Jing Dong, Gang Li, Wanzheng Hu, Dan Wu, Shaokui Su, Ping Zheng, Tao Xiang, Nanlin Wang, Jianlin Luo | American Physical Society (APS) | Physical Review B | 2013
61ba9801dc085aa023c50db9 | LaO F x FeAs | -2115733317 |  | LaO F x FeAs |  |  | Iron-pnictides, Pnictides, Oxides, Fluorides |  |  |  | 26 K |  |  | body | paragraph | fb574a1a2b | Strong-coupling superconductivity in the nickel-based oxypnictideLaNiAsO1âˆ’xFx | 10.1103/physrevb.78.060504 | Zheng Li, Gengfu Chen, Jing Dong, Gang Li, Wanzheng Hu, Dan Wu, Shaokui Su, Ping Zheng, Tao Xiang, Nanlin Wang, Jianlin Luo | American Physical Society (APS) | Physical Review B | 2013
61ba9801dc085aa023c50dba | LaOFeAs | 1651798284 |  | LaOFeAs |  |  | Iron-pnictides, Oxides, Pnictides |  |  |  | 2.75 K |  |  | body | paragraph | fb574a1a2b | Strong-coupling superconductivity in the nickel-based oxypnictideLaNiAsO1âˆ’xFx | 10.1103/physrevb.78.060504 | Zheng Li, Gengfu Chen, Jing Dong, Gang Li, Wanzheng Hu, Dan Wu, Shaokui Su, Ping Zheng, Tao Xiang, Nanlin Wang, Jianlin Luo | American Physical Society (APS) | Physical Review B | 2013
61ba9801dc085aa023c50dbb | pure LaONiAs | 95049060 |  | LaONiAs | pure |  | Oxides, Pnictides |  |  |  | 2.75 K |  |  | body | paragraph | fb574a1a2b | Strong-coupling superconductivity in the nickel-based oxypnictideLaNiAsO1âˆ’xFx | 10.1103/physrevb.78.060504 | Zheng Li, Gengfu Chen, Jing Dong, Gang Li, Wanzheng Hu, Dan Wu, Shaokui Su, Ping Zheng, Tao Xiang, Nanlin Wang, Jianlin Luo | American Physical Society (APS) | Physical Review B | 2013
61ba9801dc085aa023c50dbc | LaO 1âˆ’x F x NiAs | 2076855553 |  | LaO 1âˆ’x F x NiAs |  |  | Pnictides, Oxides, Fluorides |  |  |  | 0.05K |  |  | body |  | fb574a1a2b | Strong-coupling superconductivity in the nickel-based oxypnictideLaNiAsO1âˆ’xFx | 10.1103/physrevb.78.060504 | Zheng Li, Gengfu Chen, Jing Dong, Gang Li, Wanzheng Hu, Dan Wu, Shaokui Su, Ping Zheng, Tao Xiang, Nanlin Wang, Jianlin Luo | American Physical Society (APS) | Physical Review B | 2013
61ba9801dc085aa023c50dbd | LaONiP | -78718678 |  | LaONiP |  |  | Oxides, Pnictides |  |  |  | âˆ¼ 3K |  |  | body | paragraph | fb574a1a2b | Strong-coupling superconductivity in the nickel-based oxypnictideLaNiAsO1âˆ’xFx | 10.1103/physrevb.78.060504 | Zheng Li, Gengfu Chen, Jing Dong, Gang Li, Wanzheng Hu, Dan Wu, Shaokui Su, Ping Zheng, Tao Xiang, Nanlin Wang, Jianlin Luo | American Physical Society (APS) | Physical Review B | 2013
61ba9801dc085aa023c50dbe | LaOFeP | 1073168798 |  | LaOFeP |  |  | Iron-pnictides, Oxides, Pnictides |  |  |  | 4 K |  |  | body | paragraph | fb574a1a2b | Strong-coupling superconductivity in the nickel-based oxypnictideLaNiAsO1âˆ’xFx | 10.1103/physrevb.78.060504 | Zheng Li, Gengfu Chen, Jing Dong, Gang Li, Wanzheng Hu, Dan Wu, Shaokui Su, Ping Zheng, Tao Xiang, Nanlin Wang, Jianlin Luo | American Physical Society (APS) | Physical Review B | 2013
61ba9801dc085aa023c50dbf | Ni-based LaONiP | 597769980 |  | LaONiP | Ni-based |  | Oxides, Pnictides |  |  |  | 3 K |  |  | body | paragraph | fb574a1a2b | Strong-coupling superconductivity in the nickel-based oxypnictideLaNiAsO1âˆ’xFx | 10.1103/physrevb.78.060504 | Zheng Li, Gengfu Chen, Jing Dong, Gang Li, Wanzheng Hu, Dan Wu, Shaokui Su, Ping Zheng, Tao Xiang, Nanlin Wang, Jianlin Luo | American Physical Society (APS) | Physical Review B | 2013
61ba9801dc085aa023c50dc0 | LaO 0.9 F 0.1 FeAs | -538048008 |  | LaO 0.9 F 0.1 FeAs |  |  | Iron-pnictides, Pnictides, Oxides, Fluorides |  |  |  | 20K | specific heat |  | body | paragraph | fb574a1a2b | Strong-coupling superconductivity in the nickel-based oxypnictideLaNiAsO1âˆ’xFx | 10.1103/physrevb.78.060504 | Zheng Li, Gengfu Chen, Jing Dong, Gang Li, Wanzheng Hu, Dan Wu, Shaokui Su, Ping Zheng, Tao Xiang, Nanlin Wang, Jianlin Luo | American Physical Society (APS) | Physical Review B | 2013
61ba9801d7a99c43e8c50da0 | SrFeRuAs 2 | -1442654282 |  | SrFeRuAs 2 |  |  | Iron-pnictides, Pnictides |  |  |  | 2 K | specific heats |  | body | paragraph | 701103e2ed | Substitution-induced superconductivity inSrFe2âˆ’xRuxAs2(0â‰¤xâ‰¤2) | 10.1103/physrevb.79.214516 | W Schnelle, A Leithe-Jasper, R Gumeniuk, U Burkhardt, D Kasinathan, H Rosner | American Physical Society (APS) | Physical Review B | 2009
61ba9801d7a99c43e8c50da1 | isostructural LaRu 2 P 2 | 1173567883 |  | LaRu 2 P 2 |  |  | Pnictides |  |  |  | 4.1 K |  |  | body | paragraph | 701103e2ed | Substitution-induced superconductivity inSrFe2âˆ’xRuxAs2(0â‰¤xâ‰¤2) | 10.1103/physrevb.79.214516 | W Schnelle, A Leithe-Jasper, R Gumeniuk, U Burkhardt, D Kasinathan, H Rosner | American Physical Society (APS) | Physical Review B | 2009
61ba9801d7a99c43e8c50da2 | SrFe 2 As 2 | -341509436 |  | SrFe 2 As 2 |  |  | Iron-pnictides, Pnictides |  |  |  | 27 K |  | 3 GPa | body | paragraph | 701103e2ed | Substitution-induced superconductivity inSrFe2âˆ’xRuxAs2(0â‰¤xâ‰¤2) | 10.1103/physrevb.79.214516 | W Schnelle, A Leithe-Jasper, R Gumeniuk, U Burkhardt, D Kasinathan, H Rosner | American Physical Society (APS) | Physical Review B | 2009
61ba9801d7a99c43e8c50da3 | AFe 2 As 2 | 979597063 |  | AFe 2 As 2 |  |  | Iron-pnictides, Pnictides |  |  |  | 27 K |  | 3 GPa | body | paragraph | 701103e2ed | Substitution-induced superconductivity inSrFe2âˆ’xRuxAs2(0â‰¤xâ‰¤2) | 10.1103/physrevb.79.214516 | W Schnelle, A Leithe-Jasper, R Gumeniuk, U Burkhardt, D Kasinathan, H Rosner | American Physical Society (APS) | Physical Review B | 2009
61ba9802d52116ffe1c50dbb | MgB 2 Thin Films | -2128154931 |  | MgB 2 |  | Thin Films | Alloys, Borides |  |  |  | 39K |  |  | header | title | 567e11477d | Enhanced superconducting properties of FeSe0.8Te0.2 thin films grown by pulsed laser deposition | 10.1016/j.physc.2019.06.003 | Fan Fan, Zhongtang Xu, Zhe Cheng, He Huang, Yanchang Zhu, Shifa Liu, Chiheng Dong, Xianping Zhang, Yanwei Ma | Elsevier BV | Physica C: Superconductivity and its Applications | 2019
61ba9802d52116ffe1c50dbc | Al 2 O 3 | 521584725 |  | Al 2 O 3 |  |  | Oxides |  |  |  | 39k | Resistance |  | body |  | 567e11477d | Enhanced superconducting properties of FeSe0.8Te0.2 thin films grown by pulsed laser deposition | 10.1016/j.physc.2019.06.003 | Fan Fan, Zhongtang Xu, Zhe Cheng, He Huang, Yanchang Zhu, Shifa Liu, Chiheng Dong, Xianping Zhang, Yanwei Ma | Elsevier BV | Physica C: Superconductivity and its Applications | 2019
61ba9802d52116ffe1c50dbd | MgB 2 | 1355794026 |  | MgB 2 |  |  | Alloys, Borides |  |  |  | 39K |  |  | body | paragraph | 567e11477d | Enhanced superconducting properties of FeSe0.8Te0.2 thin films grown by pulsed laser deposition | 10.1016/j.physc.2019.06.003 | Fan Fan, Zhongtang Xu, Zhe Cheng, He Huang, Yanchang Zhu, Shifa Liu, Chiheng Dong, Xianping Zhang, Yanwei Ma | Elsevier BV | Physica C: Superconductivity and its Applications | 2019
61ba9802d52116ffe1c50dbe | Al 2 O 3 (0001) substrates | -1635043201 |  | Al 2 O 3 |  |  | Oxides |  |  |  | 39K |  |  | body | figure | 567e11477d | Enhanced superconducting properties of FeSe0.8Te0.2 thin films grown by pulsed laser deposition | 10.1016/j.physc.2019.06.003 | Fan Fan, Zhongtang Xu, Zhe Cheng, He Huang, Yanchang Zhu, Shifa Liu, Chiheng Dong, Xianping Zhang, Yanwei Ma | Elsevier BV | Physica C: Superconductivity and its Applications | 2019
61ba9802d52116ffe1c50dbf | MgB 2 thin films | 320447715 |  | MgB 2 |  | thin films | Alloys, Borides |  |  |  | 39K | resistance |  | body | figure | 567e11477d | Enhanced superconducting properties of FeSe0.8Te0.2 thin films grown by pulsed laser deposition | 10.1016/j.physc.2019.06.003 | Fan Fan, Zhongtang Xu, Zhe Cheng, He Huang, Yanchang Zhu, Shifa Liu, Chiheng Dong, Xianping Zhang, Yanwei Ma | Elsevier BV | Physica C: Superconductivity and its Applications | 2019
61ba9802d52116ffe1c50dc0 | Al 2 O 3 (0001) substrates | -1629268759 |  | Al 2 O 3 |  |  | Oxides |  |  |  | 39K |  |  | body |  | 567e11477d | Enhanced superconducting properties of FeSe0.8Te0.2 thin films grown by pulsed laser deposition | 10.1016/j.physc.2019.06.003 | Fan Fan, Zhongtang Xu, Zhe Cheng, He Huang, Yanchang Zhu, Shifa Liu, Chiheng Dong, Xianping Zhang, Yanwei Ma | Elsevier BV | Physica C: Superconductivity and its Applications | 2019
61ba9802d52116ffe1c50dc1 | MgB 2 films | 1891764255 |  | MgB 2 |  | films | Alloys, Borides |  |  |  | 39K |  |  | header | abstract | 567e11477d | Enhanced superconducting properties of FeSe0.8Te0.2 thin films grown by pulsed laser deposition | 10.1016/j.physc.2019.06.003 | Fan Fan, Zhongtang Xu, Zhe Cheng, He Huang, Yanchang Zhu, Shifa Liu, Chiheng Dong, Xianping Zhang, Yanwei Ma | Elsevier BV | Physica C: Superconductivity and its Applications | 2019
61ba9802d52116ffe1c50dc2 | thin films of MgB 2 | 1371935343 |  | MgB 2 |  | thin films | Alloys, Borides |  |  |  | 39K |  |  | body |  | 567e11477d | Enhanced superconducting properties of FeSe0.8Te0.2 thin films grown by pulsed laser deposition | 10.1016/j.physc.2019.06.003 | Fan Fan, Zhongtang Xu, Zhe Cheng, He Huang, Yanchang Zhu, Shifa Liu, Chiheng Dong, Xianping Zhang, Yanwei Ma | Elsevier BV | Physica C: Superconductivity and its Applications | 2019
61ba980249d0b378c6c50dba | x = 0) | -1084828624 | [7 empty] | x=0 | 46 K |  |  | body | paragraph | fe63d0e9be | Superconductivity and Non-Fermi-Liquid Behavior in the Heavy-Fermion Compound CeCo1âˆ’xNixIn5 | 10.7566/jpsj.85.094713 | Ryo Otaka, Makoto Yokoyama, Hiroaki Mashiko, Takeshi Hasegawa, Yusei Shimizu, Yoichi Ikeda, Kenichi Tenya, Shota Nakamura, Daichi Ueta, Hideki Yoshizawa, Toshiro Sakakibara | Physical Society of Japan | Journal of the Physical Society of Japan | 2016
61ba980249d0b378c6c50dbb | x = 0.20 | 1019304594 | [7 empty] | x=0.20 | 0.88 K |  |  | body | figure | fe63d0e9be | Superconductivity and Non-Fermi-Liquid Behavior in the Heavy-Fermion Compound CeCo1âˆ’xNixIn5 | 10.7566/jpsj.85.094713 | Ryo Otaka, Makoto Yokoyama, Hiroaki Mashiko, Takeshi Hasegawa, Yusei Shimizu, Yoichi Ikeda, Kenichi Tenya, Shota Nakamura, Daichi Ueta, Hideki Yoshizawa, Toshiro Sakakibara | Physical Society of Japan | Journal of the Physical Society of Japan | 2016
61ba980249d0b378c6c50dbc | CeCoIn 5 | -660546539 |  | CeCoIn 5 |  |  | Alloys |  |  |  | 2.3 K | specific heat |  | body | paragraph | fe63d0e9be | Superconductivity and Non-Fermi-Liquid Behavior in the Heavy-Fermion Compound CeCo1âˆ’xNixIn5 | 10.7566/jpsj.85.094713 | Ryo Otaka, Makoto Yokoyama, Hiroaki Mashiko, Takeshi Hasegawa, Yusei Shimizu, Yoichi Ikeda, Kenichi Tenya, Shota Nakamura, Daichi Ueta, Hideki Yoshizawa, Toshiro Sakakibara | Physical Society of Japan | Journal of the Physical Society of Japan | 2016
61ba980249d0b378c6c50dbd | x = 0 | -1366398868 | [7 empty] | x=0 | 2.25 K | Ï(T ) |  | body | paragraph | fe63d0e9be | Superconductivity and Non-Fermi-Liquid Behavior in the Heavy-Fermion Compound CeCo1âˆ’xNixIn5 | 10.7566/jpsj.85.094713 | Ryo Otaka, Makoto Yokoyama, Hiroaki Mashiko, Takeshi Hasegawa, Yusei Shimizu, Yoichi Ikeda, Kenichi Tenya, Shota Nakamura, Daichi Ueta, Hideki Yoshizawa, Toshiro Sakakibara | Physical Society of Japan | Journal of the Physical Society of Japan | 2016
61ba980249d0b378c6c50dbe | Ni-doped samples | 1247934258 |  |  | Ni | [5 empty] | 2.0 K |  |  | body | paragraph | fe63d0e9be | Superconductivity and Non-Fermi-Liquid Behavior in the Heavy-Fermion Compound CeCo1âˆ’xNixIn5 | 10.7566/jpsj.85.094713 | Ryo Otaka, Makoto Yokoyama, Hiroaki Mashiko, Takeshi Hasegawa, Yusei Shimizu, Yoichi Ikeda, Kenichi Tenya, Shota Nakamura, Daichi Ueta, Hideki Yoshizawa, Toshiro Sakakibara | Physical Society of Japan | Journal of the Physical Society of Japan | 2016
61ba980249d0b378c6c50dbf | x = 0) | -1077151864 | [7 empty] | x=0 | 2.3 K |  |  | header | abstract | fe63d0e9be | Superconductivity and Non-Fermi-Liquid Behavior in the Heavy-Fermion Compound CeCo1âˆ’xNixIn5 | 10.7566/jpsj.85.094713 | Ryo Otaka, Makoto Yokoyama, Hiroaki Mashiko, Takeshi Hasegawa, Yusei Shimizu, Yoichi Ikeda, Kenichi Tenya, Shota Nakamura, Daichi Ueta, Hideki Yoshizawa, Toshiro Sakakibara | Physical Society of Japan | Journal of the Physical Society of Japan | 2016
61ba980305e6aa6710c50dc1 | M gB 2 | 2046901975 |  | M gB 2 |  |  | Alloys |  |  |  | 49K |  |  | body | paragraph | e43a2dd9b4 | Electron-phonon or hole superconductivity in MgB2 | 10.1103/physrevb.64.144523 | J E Hirsch, F Marsiglio | American Physical Society (APS) | Physical Review B | 2001
61ba980305e6aa6710c50dc2 | M gB 2 | -2049751833 |  | M gB 2 |  |  | Alloys |  |  |  | 94K |  |  | body | paragraph | e43a2dd9b4 | Electron-phonon or hole superconductivity in MgB2 | 10.1103/physrevb.64.144523 | J E Hirsch, F Marsiglio | American Physical Society (APS) | Physical Review B | 2001
61ba980305e6aa6710c50dc3 | M gB 2 | 1923671699 |  | M gB 2 |  |  | Alloys |  |  |  | 3K |  |  | body | paragraph | e43a2dd9b4 | Electron-phonon or hole superconductivity in MgB2 | 10.1103/physrevb.64.144523 | J E Hirsch, F Marsiglio | American Physical Society (APS) | Physical Review B | 2001
61ba980305e6aa6710c50dc4 | M gB 2 | 1858201309 |  | M gB 2 |  |  | Alloys |  |  |  | 40K |  |  | body | paragraph | e43a2dd9b4 | Electron-phonon or hole superconductivity in MgB2 | 10.1103/physrevb.64.144523 | J E Hirsch, F Marsiglio | American Physical Society (APS) | Physical Review B | 2001
61ba98033af0453d0cc50de6 | CeIrIn 5 | 879196378 |  | CeIrIn 5 |  |  | Alloys |  |  |  | 2.3 K |  |  | body | paragraph | b4c273015b | Electronic structure ofCeRhIn5:de Haasâ€“van Alphen and energy band calculations | 10.1103/physrevb.64.064506 | Donavan Hall, E C Palm, T P Murphy, S W Tozer, C Petrovic, Eliza Miller-Ricci, Lydia Peabody, Charis Quay Huei Li, U Alver, R G Goodrich, J L Sarrao, P G Pagliuso, J M Wills, Z Fisk | American Physical Society (APS) | Physical Review B | 2000
61ba98033af0453d0cc50de7 | CeRhIn 5 | -1065725557 |  | CeRhIn 5 |  |  | Alloys |  |  |  | 0.4 K |  | ambient pressure | body | paragraph | b4c273015b | Electronic structure ofCeRhIn5:de Haasâ€“van Alphen and energy band calculations | 10.1103/physrevb.64.064506 | Donavan Hall, E C Palm, T P Murphy, S W Tozer, C Petrovic, Eliza Miller-Ricci, Lydia Peabody, Charis Quay Huei Li, U Alver, R G Goodrich, J L Sarrao, P G Pagliuso, J M Wills, Z Fisk | American Physical Society (APS) | Physical Review B | 2000
61ba98032c886f0fe6c50daf | Pr 2 Ba 4 Cu 7 O 15âˆ’Î´ (Pr247/Î´) | 380562252 | Pr247/Î´ | Pr 2 Ba 4 Cu 7 O 15âˆ’Î´ |  |  | Oxides, Cuprates |  |  |  | 15 K |  |  | body | paragraph | 53ec619631 | Superconductivity due to spin fluctuations originating from multiple Fermi surfaces in the double chain superconductorPr2Ba4Cu7O15âˆ’Î´ | 10.1103/physrevb.76.014515 | Tsuguhito Nakano, Kazuhiko Kuroki, Seiichiro Onari | American Physical Society (APS) | Physical Review B | 2013
61ba98032c886f0fe6c50db0 | Î´ = 0.2 âˆ’ 0.6 3 | -939561997 | [7 empty] | Î´=0.2 âˆ’ 0.6 3 | 15 K |  |  | body | paragraph | 53ec619631 | Superconductivity due to spin fluctuations originating from multiple Fermi surfaces in the double chain superconductorPr2Ba4Cu7O15âˆ’Î´ | 10.1103/physrevb.76.014515 | Tsuguhito Nakano, Kazuhiko Kuroki, Seiichiro Onari | American Physical Society (APS) | Physical Review B | 2013
61ba980311af647618c50db2 | Se = 0.5 | -1715477037 | [7 empty] | Se=0.5 | 3.8 K |  |  | body | paragraph | 6d2e08dded | Selenium isotope effect in the layered bismuth chalcogenide superconductor LaO0.6F0.4Bi(S,Se)2 | 10.1103/physrevb.97.094509 | Kazuhisa Hoshi, Yosuke Goto, Yoshikazu Mizuguchi | American Physical Society (APS) | Physical Review B | 2018
61ba980311af647618c50db3 | Nd(O,F)BiS2 | -397705663 |  | Nd(O,F)BiS2 |  |  | Alloys |  |  |  | 5 K |  |  | body | paragraph | 6d2e08dded | Selenium isotope effect in the layered bismuth chalcogenide superconductor LaO0.6F0.4Bi(S,Se)2 | 10.1103/physrevb.97.094509 | Kazuhisa Hoshi, Yosuke Goto, Yoshikazu Mizuguchi | American Physical Society (APS) | Physical Review B | 2018
61ba980311af647618c50db4 | Se = 0.2 and 0.3 | -2078020019 | [7 empty] | Se=0.2, 0.3 | 0.039 |  |  | body | paragraph | 6d2e08dded | Selenium isotope effect in the layered bismuth chalcogenide superconductor LaO0.6F0.4Bi(S,Se)2 | 10.1103/physrevb.97.094509 | Kazuhisa Hoshi, Yosuke Goto, Yoshikazu Mizuguchi | American Physical Society (APS) | Physical Review B | 2018
61ba980311af647618c50db5 | MgB2 | 27892814 |  | MgB2 |  |  | Alloys, Borides |  |  |  | 0.059 K |  |  | body | paragraph | 6d2e08dded | Selenium isotope effect in the layered bismuth chalcogenide superconductor LaO0.6F0.4Bi(S,Se)2 | 10.1103/physrevb.97.094509 | Kazuhisa Hoshi, Yosuke Goto, Yoshikazu Mizuguchi | American Physical Society (APS) | Physical Review B | 2018
61ba980311af647618c50db6 | Se-#1 | -676377385 |  | Se-#1 |  |  | Alloys |  |  |  | 3.73, 3.73, and 3.72 K |  |  | body | paragraph | 6d2e08dded | Selenium isotope effect in the layered bismuth chalcogenide superconductor LaO0.6F0.4Bi(S,Se)2 | 10.1103/physrevb.97.094509 | Kazuhisa Hoshi, Yosuke Goto, Yoshikazu Mizuguchi | American Physical Society (APS) | Physical Review B | 2018
61ba980311af647618c50db7 | Se-#1 | -653269775 |  | Se-#1 |  |  | Alloys |  |  |  | 3.77, 3.76, 3.76, and 3.77 K |  |  | body | figure | 6d2e08dded | Selenium isotope effect in the layered bismuth chalcogenide superconductor LaO0.6F0.4Bi(S,Se)2 | 10.1103/physrevb.97.094509 | Kazuhisa Hoshi, Yosuke Goto, Yoshikazu Mizuguchi | American Physical Society (APS) | Physical Review B | 2018
61ba980311af647618c50db8 | Se-#1 | -678307786 |  | Se-#1 |  |  | Alloys |  |  |  | 3.74 and 3.75 K |  |  | body |  | 6d2e08dded | Selenium isotope effect in the layered bismuth chalcogenide superconductor LaO0.6F0.4Bi(S,Se)2 | 10.1103/physrevb.97.094509 | Kazuhisa Hoshi, Yosuke Goto, Yoshikazu Mizuguchi | American Physical Society (APS) | Physical Review B | 2018
61ba9804e4552e90a8c50da3 | T -graphene | 1388777830 | T -graphene | [7 empty] | 20.8 K |  | ambient pressure | body | paragraph | 0b8b29d9b1 | Superconducting Single-Layer T-Graphene and Novel Synthesis Routes | 10.1088/0256-307x/36/9/097401 | Qinyan Gu, Dingyu Xing, Jian Sun | IOP Publishing | Chinese Physics Letters | 2019
61ba9804e4552e90a8c50da4 | C 4 K | -2096679919 |  | C 4 K |  |  | Carbides |  |  |  | 30.4 K |  | 0 GPa | body | paragraph | 0b8b29d9b1 | Superconducting Single-Layer T-Graphene and Novel Synthesis Routes | 10.1088/0256-307x/36/9/097401 | Qinyan Gu, Dingyu Xing, Jian Sun | IOP Publishing | Chinese Physics Letters | 2019
61ba9804e4552e90a8c50da5 | C 6 Ca | 710640958 |  | C 6 Ca |  |  | Carbides |  |  |  | 11.5 K |  | ambient pressure | body | paragraph | 0b8b29d9b1 | Superconducting Single-Layer T-Graphene and Novel Synthesis Routes | 10.1088/0256-307x/36/9/097401 | Qinyan Gu, Dingyu Xing, Jian Sun | IOP Publishing | Chinese Physics Letters | 2019
61ba9804e4552e90a8c50da6 | C 6 Yb | 687713679 |  | C 6 Yb |  |  | Carbides |  |  |  | 6.5 K |  |  | body | paragraph | 0b8b29d9b1 | Superconducting Single-Layer T-Graphene and Novel Synthesis Routes | 10.1088/0256-307x/36/9/097401 | Qinyan Gu, Dingyu Xing, Jian Sun | IOP Publishing | Chinese Physics Letters | 2019
61ba9804e4552e90a8c50da7 | C 6 Ca | 554669160 |  | C 6 Ca |  |  | Carbides |  |  |  | 15.1 K |  | high pressure | body | paragraph | 0b8b29d9b1 | Superconducting Single-Layer T-Graphene and Novel Synthesis Routes | 10.1088/0256-307x/36/9/097401 | Qinyan Gu, Dingyu Xing, Jian Sun | IOP Publishing | Chinese Physics Letters | 2019
61ba9804e4552e90a8c50da8 | C | -243716437 |  | C |  |  | Carbides |  |  |  | 4 K |  |  | body | paragraph | 0b8b29d9b1 | Superconducting Single-Layer T-Graphene and Novel Synthesis Routes | 10.1088/0256-307x/36/9/097401 | Qinyan Gu, Dingyu Xing, Jian Sun | IOP Publishing | Chinese Physics Letters | 2019
61ba9804e4552e90a8c50da9 | C | -343826449 |  | C |  |  | Carbides |  |  |  | 8 K |  | 1.5 GPa | body | paragraph | 0b8b29d9b1 | Superconducting Single-Layer T-Graphene and Novel Synthesis Routes | 10.1088/0256-307x/36/9/097401 | Qinyan Gu, Dingyu Xing, Jian Sun | IOP Publishing | Chinese Physics Letters | 2019
61ba9804e4552e90a8c50daa | C | -101221149 |  | C |  |  | Carbides |  |  |  | less than 1 K |  |  | body | paragraph | 0b8b29d9b1 | Superconducting Single-Layer T-Graphene and Novel Synthesis Routes | 10.1088/0256-307x/36/9/097401 | Qinyan Gu, Dingyu Xing, Jian Sun | IOP Publishing | Chinese Physics Letters | 2019
61ba980485b12ae79ac50d9a | Fe-doped (200 ppm) NbSe 2 single crystal 2.2 Ã— 1.5 Ã— 0.04 mm 3 | 409688110 |  | NbSe 2 | Fe | single crystal | Chalcogenides |  |  |  | 5.7 K |  |  | body | paragraph | f24fe2f6c2 | Dynamic creation and annihilation of metastable vortex phase as a source of excess noise | 10.1209/epl/i2002-00613-1 | Y Paltiel, G Jung, Y Myasoedov, M L Rappaport, E Zeldov, M J Higgins, S Bhattacharya | IOP Publishing | Europhysics Letters (EPL) | 2002
61ba980485b12ae79ac50d9b | Fe-doped (200 ppm) NbSe 2 single crystal 2.2 Ã— 1.5 Ã— 0.04 mm 3 |  |  | 2.2 Ã— 1.5 Ã— 0.04 mm 3 | Fe | single crystal | Alloys |  |  |  | 5.7 K |  |  | body | paragraph | f24fe2f6c2 | Dynamic creation and annihilation of metastable vortex phase as a source of excess noise | 10.1209/epl/i2002-00613-1 | Y Paltiel, G Jung, Y Myasoedov, M L Rappaport, E Zeldov, M J Higgins, S Bhattacharya | IOP Publishing | Europhysics Letters (EPL) | 2002
61ba98053961c0f52fc50db6 | V 3 Si | -1376142015 |  | V 3 Si |  |  | Alloys |  |  |  | 16.5 K |  |  | body | paragraph | 1bac4a2040 | Highly Anisotropic Gap Function in Borocarbide SuperconductorLuNi2B2C | 10.1103/physrevlett.87.237001 | Etienne Boaknin, R W Hill, Cyril Proust, C Lupien, Louis Taillefer, P C Canfield | American Physical Society (APS) | Physical Review Letters | 2013
61ba98053961c0f52fc50db7 | LuNi 2 B 2 C | -1322556802 |  | LuNi 2 B 2 C |  |  | Carbides, Borides |  |  |  | 16 K |  |  | body | figure | 1bac4a2040 | Highly Anisotropic Gap Function in Borocarbide SuperconductorLuNi2B2C | 10.1103/physrevlett.87.237001 | Etienne Boaknin, R W Hill, Cyril Proust, C Lupien, Louis Taillefer, P C Canfield | American Physical Society (APS) | Physical Review Letters | 2013
61ba98053961c0f52fc50db8 | LuNi 2 B 2 C | -737236227 |  | LuNi 2 B 2 C |  |  | Carbides, Borides |  |  |  | 15.5 K |  |  | body | paragraph | 1bac4a2040 | Highly Anisotropic Gap Function in Borocarbide SuperconductorLuNi2B2C | 10.1103/physrevlett.87.237001 | Etienne Boaknin, R W Hill, Cyril Proust, C Lupien, Louis Taillefer, P C Canfield | American Physical Society (APS) | Physical Review Letters | 2013
61ba9805c2c99830dec50de4 | Bi 2 Sr 2âˆ’x La x CuO 6+Î´ | 1637824684 |  | Bi 2 Sr 2âˆ’x La x CuO 6+Î´ |  |  | Alloys |  |  |  | 38K |  |  | body | paragraph | 39416b2709 | Test of the Wiedemann-Franz Law in an Optimally Doped Cuprate | 10.1103/physrevlett.92.177003 | Romain Bel, Kamran Behnia, Cyril Proust, Peter Van Der Linden, Duncan Maude, Sergey I Vedeneev | American Physical Society (APS) | Physical Review Letters | 2003
61ba980556f16aed29c50e10 | Sr 2 RuO 4 | 1636453270 |  | Sr 2 RuO 4 |  |  | Oxides |  |  |  | 30 K |  |  | body | paragraph | ee742d93dc | Low-temperature electronic properties ofSr2RuO4.I. Microscopic model and normal-state properties | 10.1103/physrevb.67.014504 | Ralph Werner, V J Emery | American Physical Society (APS) | Physical Review B | 2014
61ba98057ecf8b73e6c50dcb | boron-rich" NbB 2 | -617327908 |  | NbB 2 | boron-rich |  | Alloys, Borides |  |  |  | 3.87 K |  |  | body | paragraph | bae554ad3c | Lattice properties ofMgB2versus temperature and pressure | 10.1103/physrevb.63.224522 | J D Jorgensen, D G Hinks, S Short | American Physical Society (APS) | Physical Review B | 2001
61ba98057ecf8b73e6c50dcc | NbB 2 | 1599367256 |  | NbB 2 |  |  | Alloys, Borides |  |  |  | 0.62 K |  |  | body | paragraph | bae554ad3c | Lattice properties ofMgB2versus temperature and pressure | 10.1103/physrevb.63.224522 | J D Jorgensen, D G Hinks, S Short | American Physical Society (APS) | Physical Review B | 2001
61ba98057ecf8b73e6c50dcd | MgB 2 | 1392376740 |  | MgB 2 |  |  | Alloys, Borides |  |  |  | 39 K |  |  | body | paragraph | bae554ad3c | Lattice properties ofMgB2versus temperature and pressure | 10.1103/physrevb.63.224522 | J D Jorgensen, D G Hinks, S Short | American Physical Society (APS) | Physical Review B | 2001
61ba980661d1c9d20fc50ddf | layered Sr 2 RuO 4 | -1043464674 |  | Sr 2 RuO 4 |  |  | Oxides |  |  |  | 1.5K |  |  | body | paragraph | 1c76ffa9cc | Electronic theory for superconductivity in Sr 2 RuO 4 : Triplet pairing due to spin-fluctuation exchange | 10.1209/epl/i2002-00455-9 | I Eremin, D Manske, C Joas, K H Bennemann | IOP Publishing | Europhysics Letters (EPL) | 2014
61ba9806783c1e8128c50dc9 | 0.15 | -912961005 | [8 empty] | 36.1K |  |  | body | paragraph | 8be43df3aa | Pseudogap, superconducting energy scale, and Fermi arcs of underdoped cuprate superconductors | 10.1103/physrevb.72.134507 | Hai-Hu Wen, Lei Shan, Xiao-Gang Wen, Yue Wang, Hong Gao, Zhi-Yong Liu, Fang Zhou, Jiwu Xiong, Wenxin Ti | American Physical Society (APS) | Physical Review B | 2008
61ba9806783c1e8128c50dca | x=0.063 | -939956377 | [7 empty] | x=0.063 | 9K |  |  | body | paragraph | 8be43df3aa | Pseudogap, superconducting energy scale, and Fermi arcs of underdoped cuprate superconductors | 10.1103/physrevb.72.134507 | Hai-Hu Wen, Lei Shan, Xiao-Gang Wen, Yue Wang, Hong Gao, Zhi-Yong Liu, Fang Zhou, Jiwu Xiong, Wenxin Ti | American Physical Society (APS) | Physical Review B | 2008
61ba9806783c1e8128c50dcb | 0.075 | -871101750 | [8 empty] | 15.6K |  |  | body | paragraph | 8be43df3aa | Pseudogap, superconducting energy scale, and Fermi arcs of underdoped cuprate superconductors | 10.1103/physrevb.72.134507 | Hai-Hu Wen, Lei Shan, Xiao-Gang Wen, Yue Wang, Hong Gao, Zhi-Yong Liu, Fang Zhou, Jiwu Xiong, Wenxin Ti | American Physical Society (APS) | Physical Review B | 2008
61ba9806783c1e8128c50dcc | 0.11 | 1637776355 | [8 empty] | 29.3K |  |  | body | paragraph | 8be43df3aa | Pseudogap, superconducting energy scale, and Fermi arcs of underdoped cuprate superconductors | 10.1103/physrevb.72.134507 | Hai-Hu Wen, Lei Shan, Xiao-Gang Wen, Yue Wang, Hong Gao, Zhi-Yong Liu, Fang Zhou, Jiwu Xiong, Wenxin Ti | American Physical Society (APS) | Physical Review B | 2008
61ba9806783c1e8128c50dcd | 0.22 | -2015806693 | [8 empty] | 27.4K |  |  | body | paragraph | 8be43df3aa | Pseudogap, superconducting energy scale, and Fermi arcs of underdoped cuprate superconductors | 10.1103/physrevb.72.134507 | Hai-Hu Wen, Lei Shan, Xiao-Gang Wen, Yue Wang, Hong Gao, Zhi-Yong Liu, Fang Zhou, Jiwu Xiong, Wenxin Ti | American Physical Society (APS) | Physical Review B | 2008
61ba9806783c1e8128c50dce | 0.069 | -1516745126 | [8 empty] | 12K |  |  | body | paragraph | 8be43df3aa | Pseudogap, superconducting energy scale, and Fermi arcs of underdoped cuprate superconductors | 10.1103/physrevb.72.134507 | Hai-Hu Wen, Lei Shan, Xiao-Gang Wen, Yue Wang, Hong Gao, Zhi-Yong Liu, Fang Zhou, Jiwu Xiong, Wenxin Ti | American Physical Society (APS) | Physical Review B | 2008
61ba9806783c1e8128c50dcf | x=0.09 | -1730466126 | [7 empty] | x=0.09 | 24.4K |  |  | body | paragraph | 8be43df3aa | Pseudogap, superconducting energy scale, and Fermi arcs of underdoped cuprate superconductors | 10.1103/physrevb.72.134507 | Hai-Hu Wen, Lei Shan, Xiao-Gang Wen, Yue Wang, Hong Gao, Zhi-Yong Liu, Fang Zhou, Jiwu Xiong, Wenxin Ti | American Physical Society (APS) | Physical Review B | 2008
61ba980614d91e0862c50db0 | NSMO | -365841300 | NSMO | [7 empty] | 250 K |  |  | body | paragraph | a343977a82 | Magnetotransport properties in thin films of charge-ordered materials | 10.1063/1.1372369 | A Venimadhav, M S Hegde, R Rawat, I Das | AIP Publishing | Journal of Applied Physics | 2000
61ba9806fa2141a3e5c50dc3 | diamond thin films | 843420247 | diamond |  |  | thin films |  |  |  |  | 9 K |  |  | body | paragraph | 440d73ca6e | Two bounds on the maximum phonon-mediated superconducting transition temperature | 10.1103/physrevb.74.094520 | Jonathan E Moussa, Marvin L Cohen | American Physical Society (APS) | Physical Review B | 2013
61ba9806fa2141a3e5c50dc4 | LiBC | -1039489560 |  | LiBC |  |  | Carbides, Borides |  |  |  | 65 K |  |  | body | paragraph | 440d73ca6e | Two bounds on the maximum phonon-mediated superconducting transition temperature | 10.1103/physrevb.74.094520 | Jonathan E Moussa, Marvin L Cohen | American Physical Society (APS) | Physical Review B | 2013
61ba98067c13e4f711c50d9f | Nb film | -235984002 |  | Nb |  | film | Alloys |  |  |  | 9.05 K | resistance |  | body | paragraph | 9e886853d5 | Radiofrequency generation by coherently moving fluxons | 10.1063/1.5028213 | O V Dobrovolskiy, R Sachser, M Huth, V A Shklovskij, R V Vovk, V M Bevz, M I Tsindlekht | AIP Publishing | Applied Physics Letters | 2018
61ba9806e4552e90a8c50dab | BaNi 2 As 2 | 1015998394 |  | BaNi 2 As 2 |  |  | Pnictides |  |  |  | 0.7 K |  |  | body | paragraph | 25378c4415 | Evolution of structure and superconductivity in Ba(Ni1âˆ’xCox)2As2 | 10.1103/physrevb.97.224505 | Chris Eckberg, Limin Wang, Halyna Hodovanets, Hyunsoo Kim, Daniel J Campbell, Peter Zavalij, Philip Piccoli, Johnpierre Paglione | American Physical Society (APS) | Physical Review B | 2018
61ba9806e4552e90a8c50dac | x = 0 | -1085294439 | [7 empty] | x=0 | 0.7 K |  |  | body | paragraph | 25378c4415 | Evolution of structure and superconductivity in Ba(Ni1âˆ’xCox)2As2 | 10.1103/physrevb.97.224505 | Chris Eckberg, Limin Wang, Halyna Hodovanets, Hyunsoo Kim, Daniel J Campbell, Peter Zavalij, Philip Piccoli, Johnpierre Paglione | American Physical Society (APS) | Physical Review B | 2018
61ba9807d52116ffe1c50dc4 | MgB 2 10 | 984532608 |  | MgB 2 10 |  |  | Alloys |  |  |  | 39 K |  |  | header | abstract | cc71887e73 | Conventional superconductivity at 203 kelvin at high pressures in the sulfur hydride system | 10.1038/nature14964 | A P Drozdov, M I Eremets, I A Troyan, V Ksenofontov, S I Shylin | Springer Science and Business Media LLC | Nature | 2015
61ba9807d52116ffe1c50dc5 | sulfur hydride 8 | -1530146023 | sulfur hydride 8 | [7 empty] | 80 K |  |  | header | abstract | cc71887e73 | Conventional superconductivity at 203 kelvin at high pressures in the sulfur hydride system | 10.1038/nature14964 | A P Drozdov, M I Eremets, I A Troyan, V Ksenofontov, S I Shylin | Springer Science and Business Media LLC | Nature | 2015
61ba9807d52116ffe1c50dc6 | molecular hydrogen | 158040428 | molecular hydrogen | [7 empty] | 100-240 K | calculations |  | header | abstract | cc71887e73 | Conventional superconductivity at 203 kelvin at high pressures in the sulfur hydride system | 10.1038/nature14964 | A P Drozdov, M I Eremets, I A Troyan, V Ksenofontov, S I Shylin | Springer Science and Business Media LLC | Nature | 2015
61ba9807d52116ffe1c50dc7 | molecular hydrogen | 158040428 | molecular hydrogen | [7 empty] | 300-350 K |  | 500 GPa | header | abstract | cc71887e73 | Conventional superconductivity at 203 kelvin at high pressures in the sulfur hydride system | 10.1038/nature14964 | A P Drozdov, M I Eremets, I A Troyan, V Ksenofontov, S I Shylin | Springer Science and Business Media LLC | Nature | 2015
61ba9807d52116ffe1c50dc8 | metallic hydrogen | -331320413 | metallic hydrogen | [7 empty] | 100-240 K | calculations |  | header | abstract | cc71887e73 | Conventional superconductivity at 203 kelvin at high pressures in the sulfur hydride system | 10.1038/nature14964 | A P Drozdov, M I Eremets, I A Troyan, V Ksenofontov, S I Shylin | Springer Science and Business Media LLC | Nature | 2015
61ba9807d52116ffe1c50dc9 | hydrides 6 | -743878087 | hydrides 6 | [7 empty] | 50-235 K |  |  | header | abstract | cc71887e73 | Conventional superconductivity at 203 kelvin at high pressures in the sulfur hydride system | 10.1038/nature14964 | A P Drozdov, M I Eremets, I A Troyan, V Ksenofontov, S I Shylin | Springer Science and Business Media LLC | Nature | 2015
61ba9807d52116ffe1c50dca | H 2 S | -974821757 |  | H 2 S |  |  | Hydrides, Chalcogenides |  |  |  | 80 K |  | ~100 GPa | body | paragraph | cc71887e73 | Conventional superconductivity at 203 kelvin at high pressures in the sulfur hydride system | 10.1038/nature14964 | A P Drozdov, M I Eremets, I A Troyan, V Ksenofontov, S I Shylin | Springer Science and Business Media LLC | Nature | 2015
61ba9807c2c99830dec50de5 | YBa 2 Cu 3 O 6.5 (O-II Y123) | -35367349 | O-II Y123 | YBa 2 Cu 3 O 6.5 |  |  | Oxides, Cuprates |  |  |  | 57.5 K |  |  | body | figure | 084dc9ca96 | Quantum Oscillations in the Underdoped CuprateYBa2Cu4O8 | 10.1103/physrevlett.100.047003 | E A Yelland, J Singleton, C H Mielke, N Harrison, F F Balakirev, B Dabrowski, J R Cooper | American Physical Society (APS) | Physical Review Letters | 2013
61ba9807c2c99830dec50de6 | O-II Y123 | -586503435 | O-II Y123 | [7 empty] | 57 K |  |  | body | paragraph | 084dc9ca96 | Quantum Oscillations in the Underdoped CuprateYBa2Cu4O8 | 10.1103/physrevlett.100.047003 | E A Yelland, J Singleton, C H Mielke, N Harrison, F F Balakirev, B Dabrowski, J R Cooper | American Physical Society (APS) | Physical Review Letters | 2013
61ba9807c2c99830dec50de7 | YBa 2 Cu 4 O 8 (Y124) | -1845176809 | Y124 | YBa 2 Cu 4 O 8 |  |  | Oxides, Cuprates |  |  |  | 80 K |  |  | body | figure | 084dc9ca96 | Quantum Oscillations in the Underdoped CuprateYBa2Cu4O8 | 10.1103/physrevlett.100.047003 | E A Yelland, J Singleton, C H Mielke, N Harrison, F F Balakirev, B Dabrowski, J R Cooper | American Physical Society (APS) | Physical Review Letters | 2013
61ba98078452d931a5c50dcd | Bi 2 Sr 2 CaCu 2 O 8+Î´ | -1812991259 |  | Bi 2 Sr 2 CaCu 2 O 8+Î´ |  |  | Alloys |  |  |  | 92 K |  |  | body | paragraph | 57a1c26a2e | Development of high critical current density in multifilamentary round-wire Bi2Sr2CaCu2O8+Î´ by strong overdoping | 10.1063/1.3242339 | T Shen, J Jiang, A Yamamoto, U P Trociewitz, J Schwartz, E E Hellstrom, D C Larbalestier | AIP Publishing | Applied Physics Letters | 2009
61ba98078452d931a5c50dce | Bi-2212 | 1982247741 | Bi-2212 | [7 empty] | 92 to 80 K |  |  | body | paragraph | 57a1c26a2e | Development of high critical current density in multifilamentary round-wire Bi2Sr2CaCu2O8+Î´ by strong overdoping | 10.1063/1.3242339 | T Shen, J Jiang, A Yamamoto, U P Trociewitz, J Schwartz, E E Hellstrom, D C Larbalestier | AIP Publishing | Applied Physics Letters | 2009
61ba98078452d931a5c50dcf | Nb 3 Sn | 780562086 |  | Nb 3 Sn |  |  | Alloys |  |  |  | 9 and 18 K |  |  | body | paragraph | 57a1c26a2e | Development of high critical current density in multifilamentary round-wire Bi2Sr2CaCu2O8+Î´ by strong overdoping | 10.1063/1.3242339 | T Shen, J Jiang, A Yamamoto, U P Trociewitz, J Schwartz, E E Hellstrom, D C Larbalestier | AIP Publishing | Applied Physics Letters | 2009
61ba9807c0bff55f4cc50dc8 | 2H-TaSe 2 | 1732148649 |  | 2H-TaSe 2 |  |  | Alloys |  |  |  | 0.2 K |  |  | body | paragraph | a170c5ea47 | Chiral charge order in the superconductor 2H-TaS2 | 10.1088/1367-2630/13/10/103020 | I GuillamÃ³n, H Suderow, J G Rodrigo, S Vieira, P RodiÃ¨re, L Cario, E Navarro-Moratalla, C MartÃ­-Gastaldo, E Coronado | IOP Publishing | New Journal of Physics | 2011
61ba9807c0bff55f4cc50dc9 | 2H-NbSe 2 | -129460606 |  | 2H-NbSe 2 |  |  | Alloys |  |  |  | 6 K |  |  | body | paragraph | a170c5ea47 | Chiral charge order in the superconductor 2H-TaS2 | 10.1088/1367-2630/13/10/103020 | I GuillamÃ³n, H Suderow, J G Rodrigo, S Vieira, P RodiÃ¨re, L Cario, E Navarro-Moratalla, C MartÃ­-Gastaldo, E Coronado | IOP Publishing | New Journal of Physics | 2011
61ba9807c0bff55f4cc50dca | 2H-NbS 2 | -170208550 |  | 2H-NbS 2 |  |  | Alloys |  |  |  | 7.2 K |  |  | body | paragraph | a170c5ea47 | Chiral charge order in the superconductor 2H-TaS2 | 10.1088/1367-2630/13/10/103020 | I GuillamÃ³n, H Suderow, J G Rodrigo, S Vieira, P RodiÃ¨re, L Cario, E Navarro-Moratalla, C MartÃ­-Gastaldo, E Coronado | IOP Publishing | New Journal of Physics | 2011
61ba9807c0bff55f4cc50dcb | 2H-TaSe 2 | 1734101583 |  | 2H-TaSe 2 |  |  | Alloys |  |  |  | 120 K |  |  | body | paragraph | a170c5ea47 | Chiral charge order in the superconductor 2H-TaS2 | 10.1088/1367-2630/13/10/103020 | I GuillamÃ³n, H Suderow, J G Rodrigo, S Vieira, P RodiÃ¨re, L Cario, E Navarro-Moratalla, C MartÃ­-Gastaldo, E Coronado | IOP Publishing | New Journal of Physics | 2011
61ba9808a5c5381c2ec50dc3 | Nd-LSCO | -2145523528 | LSCO |  | Nd | [5 empty] | 250 K | resistivity |  | body | paragraph | 2057b9dcd7 | Linear temperature dependence of resistivity and change in the Fermi surface at the pseudogap critical point of a high-Tc superconductor | 10.1038/nphys1109 | R Daou, Nicolas Doiron-Leyraud, David Leboeuf, S Y Li, Francis LalibertÃ©, Olivier Cyr-ChoiniÃ¨re, Y J Jo, L Balicas, J-Q Yan, J-S Zhou, J B Goodenough, Louis Taillefer | Springer Science and Business Media LLC | Nature Physics | 2008
61ba98081b93c0c6bec50e00 | xâˆ¼0.2 | -1357712775 | [7 empty] | x=0.2 | 30 K |  |  | body | figure | 7f227126c8 | Electronic nematicity revealed by torque magnetometry inEuFe2(As1âˆ’xPx)2 | 10.1103/physrevb.89.104517 | Xiaofeng Xu, W H Jiao, N Zhou, Y K Li, B Chen, C Cao, Jianhui Dai, A F Bangura, Guanghan Cao | American Physical Society (APS) | Physical Review B | 2014
61ba98081b93c0c6bec50e01 | optimally-doped (x=0.2 | -2015941364 |  |  | optimally-doped |  |  |  |  | x=0.2 | 21 K |  |  | body | paragraph | 7f227126c8 | Electronic nematicity revealed by torque magnetometry inEuFe2(As1âˆ’xPx)2 | 10.1103/physrevb.89.104517 | Xiaofeng Xu, W H Jiao, N Zhou, Y K Li, B Chen, C Cao, Jianhui Dai, A F Bangura, Guanghan Cao | American Physical Society (APS) | Physical Review B | 2014
61ba98081b5bc7b48bc50dba | 0.8<Ne/ I<1.0 | 1911714283 | [8 empty] | 4? K |  |  | body | paragraph | 269bab6035 | Rational Design of High Rational Design of High Rational Design of High Rational Design of High----Tc Superconductivity in the Z = 6.0 Family Tc Superconductivity in the Z = 6.0 Family Tc Superconductivity in the Z = 6.0 Family Tc Superconductivity in the Z = 6.0 Family |  | O Paul Isikaku-Ironkwe
61ba98081b5bc7b48bc50dbb | Z=5.56 | 397159454 | [7 empty] | Z=5.56 | 105K |  |  | body | paragraph | 269bab6035 | Rational Design of High Rational Design of High Rational Design of High Rational Design of High----Tc Superconductivity in the Z = 6.0 Family Tc Superconductivity in the Z = 6.0 Family Tc Superconductivity in the Z = 6.0 Family Tc Superconductivity in the Z = 6.0 Family |  | O Paul Isikaku-Ironkwe
61ba98081b5bc7b48bc50dbc | Z=4.67 | -1519615807 | [7 empty] | Z=4.67 | 105K |  |  | annex | paragraph | 269bab6035 | Rational Design of High Rational Design of High Rational Design of High Rational Design of High----Tc Superconductivity in the Z = 6.0 Family Tc Superconductivity in the Z = 6.0 Family Tc Superconductivity in the Z = 6.0 Family Tc Superconductivity in the Z = 6.0 Family |  | O Paul Isikaku-Ironkwe
61ba98081b5bc7b48bc50dbd | MgB 2 | 1459774756 |  | MgB 2 |  |  | Alloys, Borides |  |  |  | 40K |  |  | body | paragraph | 269bab6035 | Rational Design of High Rational Design of High Rational Design of High Rational Design of High----Tc Superconductivity in the Z = 6.0 Family Tc Superconductivity in the Z = 6.0 Family Tc Superconductivity in the Z = 6.0 Family Tc Superconductivity in the Z = 6.0 Family |  | O Paul Isikaku-Ironkwe
61ba98081b5bc7b48bc50dbe | Z=556 | 1434207399 | [7 empty] | Z=556 | 105K |  |  | annex | paragraph | 269bab6035 | Rational Design of High Rational Design of High Rational Design of High Rational Design of High----Tc Superconductivity in the Z = 6.0 Family Tc Superconductivity in the Z = 6.0 Family Tc Superconductivity in the Z = 6.0 Family Tc Superconductivity in the Z = 6.0 Family |  | O Paul Isikaku-Ironkwe
61ba9808783c1e8128c50dd0 | monolayer MoS 2 | -1057283131 |  | MoS 2 |  |  | Chalcogenides |  |  |  | 7 K |  |  | body | paragraph | bb64dcfa82 | Gate-induced superconductivity in atomically thin MoS2 crystals | 10.1038/nnano.2015.314 | Davide Costanzo, Sanghyun Jo, Helmuth Berger, Alberto F Morpurgo | Springer Science and Business Media LLC | Nature Nanotechnology | 2016
61ba9808783c1e8128c50dd1 | 6L MoS 2 | 760351459 |  | 6L MoS 2 |  |  | Alloys |  |  |  | 1.5 K |  |  | body | paragraph | bb64dcfa82 | Gate-induced superconductivity in atomically thin MoS2 crystals | 10.1038/nnano.2015.314 | Davide Costanzo, Sanghyun Jo, Helmuth Berger, Alberto F Morpurgo | Springer Science and Business Media LLC | Nature Nanotechnology | 2016
61ba980814d91e0862c50db1 | La 1.93 Sr 0.07 CuO 4 | -1283733055 |  | La 1.93 Sr 0.07 CuO 4 |  |  | Oxides, Cuprates |  |  |  | 16 K |  |  | body | paragraph | 1102a70138 | Novel insulator to metal transition and superconductivity in Sr-doped La2CuO4 | 10.1088/0953-8984/14/43/332 | Pei Herng Hor, Young Hoon Kim | IOP Publishing | Journal of Physics: Condensed Matter | 2002
61ba980814d91e0862c50db2 | 7% Sr-doped La 2 CuO 4 | 669488798 |  | La 2 CuO 4 | 7% Sr |  | Oxides, Cuprates |  |  |  | 16 K |  |  | body | paragraph | 1102a70138 | Novel insulator to metal transition and superconductivity in Sr-doped La2CuO4 | 10.1088/0953-8984/14/43/332 | Pei Herng Hor, Young Hoon Kim | IOP Publishing | Journal of Physics: Condensed Matter | 2002
61ba980814d91e0862c50db3 | 1%) Sr-doped La 2 CuO 4 | 1151737131 |  | La 2 CuO 4 | 1%) Sr |  | Oxides, Cuprates |  |  |  | 30 K |  |  | header | abstract | 1102a70138 | Novel insulator to metal transition and superconductivity in Sr-doped La2CuO4 | 10.1088/0953-8984/14/43/332 | Pei Herng Hor, Young Hoon Kim | IOP Publishing | Journal of Physics: Condensed Matter | 2002
61ba980814d91e0862c50db4 | La 1.93 Sr 0.07 CuO 4 | -1618742081 |  | La 1.93 Sr 0.07 CuO 4 |  |  | Oxides, Cuprates |  |  |  | 16 K |  |  | body | paragraph | 1102a70138 | Novel insulator to metal transition and superconductivity in Sr-doped La2CuO4 | 10.1088/0953-8984/14/43/332 | Pei Herng Hor, Young Hoon Kim | IOP Publishing | Journal of Physics: Condensed Matter | 2002
61ba980814d91e0862c50db5 | 1% Sr-doped La 2 CuO 4 | 1486743530 |  | La 2 CuO 4 | 1% Sr |  | Oxides, Cuprates |  |  |  | 30 K |  |  | body |  | 1102a70138 | Novel insulator to metal transition and superconductivity in Sr-doped La2CuO4 | 10.1088/0953-8984/14/43/332 | Pei Herng Hor, Young Hoon Kim | IOP Publishing | Journal of Physics: Condensed Matter | 2002
61ba980814d91e0862c50db6 | p = 0.07 Sr/O co-doped counterpart | 370939504 | counterpart |  | Sr/O co-doped |  |  |  |  | p=0.07 | 26 K |  |  | body | paragraph | 1102a70138 | Novel insulator to metal transition and superconductivity in Sr-doped La2CuO4 | 10.1088/0953-8984/14/43/332 | Pei Herng Hor, Young Hoon Kim | IOP Publishing | Journal of Physics: Condensed Matter | 2002
61ba9808a013f06956c50dc5 | NbN film | -88672537 |  | NbN |  | film | Nitrides |  |  |  | 15.1 K |  |  | body | figure | 353f6fccc2 | Dynamic Evolution of Flux Distributions in a Pulse-driven Superconductor by High-speed Magneto-optical Imaging |  | H Kurokawa, Y Kinoshita, F Nabeshima, M Tokunaga, A Maeda |  |  | 2020
61ba980885fc223534c50d8f | PrPt 4 Ge 12 | -570523012 |  | PrPt 4 Ge 12 |  |  | Alloys |  |  |  | 7.9 K |  |  | body | paragraph | ed635aecfa | Broken time-reversal symmetry in superconducting Pr1âˆ’xLaxPt4Ge12 | 10.1103/physrevb.100.024508 | Jian Zhang, Z F Ding, K Huang, C Tan, A D Hillier, P K Biswas, D E Maclaughlin, Lei Shu | American Physical Society (APS) | Physical Review B | 2015
61ba980885fc223534c50d90 | PrOs 4 Sb 12 | 462815809 |  | PrOs 4 Sb 12 |  |  | Alloys |  |  |  | 1.8 K |  |  | body | paragraph | ed635aecfa | Broken time-reversal symmetry in superconducting Pr1âˆ’xLaxPt4Ge12 | 10.1103/physrevb.100.024508 | Jian Zhang, Z F Ding, K Huang, C Tan, A D Hillier, P K Biswas, D E Maclaughlin, Lei Shu | American Physical Society (APS) | Physical Review B | 2015
61ba9808e4dc5fe1bac50dbe | MBE growth of copper-oxide films on Bi-2212 | -1183091538 | Bi-2212 |  | MBE growth of copper-oxide | films |  |  |  |  | 91 K |  |  | body | paragraph | 4cdabcecf8 | Nodeless pairing in superconducting copper-oxide monolayer films on Bi 2 Sr 2 CaCu 2 O 8+Î´ | 10.1007/s11434-016-1145-4 | Yong Zhong, Yang Wang, Sha Han, Yan-Feng Lv, Wen-Lin Wang, Ding Zhang, Hao Ding, Yi-Min Zhang, Lili Wang, Ke He, Ruidan Zhong, John A Schneeloch, Gen-Da Gu, Can-Li Song, Xu-Cun Ma, Qi-Kun Xue | Elsevier BV | Science Bulletin | 2016
61ba9809720b8b3d36c50da2 | Na x CoO 2 â€¢4xH 2 O (xâ‰ˆ1/3) | -908016981 |  | Na x CoO 2 â€¢4xH 2 O |  |  | Alloys |  |  | x=1/3 | 4.5 K |  |  | body | paragraph | 5ceb493489 | Thermal expansion and compressibility in superconductingNaxCoO2âˆ™4xD2O(xâ‰ˆ1âˆ•3): Evidence for pressure-induced charge redistribution | 10.1103/physrevb.72.224515 | J D Jorgensen, M Avdeev, D G Hinks, P W Barnes, S Short | American Physical Society (APS) | Physical Review B | 2005
61ba9809a01e2beb09c50dd5 | y = 0.5 | -953251657 | [7 empty] | y=0.5 | 21 K |  |  | body | figure | f346fe9014 | Positive chemical pressure effect of Sr on superconductivity in Hg 2 (Ba 1âˆ’y Sr y ) 2 YCu 2 O 8âˆ’Î´ |  | P Toulemonde, P Odier, P Bordet, S Le Floch, E Suard |  |  | 2014
61ba9809a01e2beb09c50dd6 | y = 0.5 | -974444295 | [7 empty] | y=0.5 | 32 K |  |  | body | figure | f346fe9014 | Positive chemical pressure effect of Sr on superconductivity in Hg 2 (Ba 1âˆ’y Sr y ) 2 YCu 2 O 8âˆ’Î´ |  | P Toulemonde, P Odier, P Bordet, S Le Floch, E Suard |  |  | 2014
61ba9809a01e2beb09c50dd7 | Hg-2212 | 81381571 | Hg-2212 | [7 empty] | + 50 K |  |  | body | paragraph | f346fe9014 | Positive chemical pressure effect of Sr on superconductivity in Hg 2 (Ba 1âˆ’y Sr y ) 2 YCu 2 O 8âˆ’Î´ |  | P Toulemonde, P Odier, P Bordet, S Le Floch, E Suard |  |  | 2014
61ba9809a01e2beb09c50dd8 | ySr = 1.0 | 1121295525 | [7 empty] | ySr=1.0 | 42 K |  |  | header | abstract | f346fe9014 | Positive chemical pressure effect of Sr on superconductivity in Hg 2 (Ba 1âˆ’y Sr y ) 2 YCu 2 O 8âˆ’Î´ |  | P Toulemonde, P Odier, P Bordet, S Le Floch, E Suard |  |  | 2014
61ba9809a01e2beb09c50dd9 | underdoped Tl- free | -1882572956 |  |  | underdoped Tl- free | [5 empty] | 21 K |  |  | body | figure | f346fe9014 | Positive chemical pressure effect of Sr on superconductivity in Hg 2 (Ba 1âˆ’y Sr y ) 2 YCu 2 O 8âˆ’Î´ |  | P Toulemonde, P Odier, P Bordet, S Le Floch, E Suard |  |  | 2014
61ba9809a01e2beb09c50dda | y = 0.0 | -956676393 | [7 empty] | y=0.0 | 0 K |  |  | body |  | f346fe9014 | Positive chemical pressure effect of Sr on superconductivity in Hg 2 (Ba 1âˆ’y Sr y ) 2 YCu 2 O 8âˆ’Î´ |  | P Toulemonde, P Odier, P Bordet, S Le Floch, E Suard |  |  | 2014
61ba9809c2c99830dec50de8 | YBCO | 1229786380 | YBCO | [7 empty] | 31.5 K |  |  | body | paragraph | 0a5629624d | Crossovers Between Elastic, Plastic and Quantum Creep in 2D YBa 2 Cu 3 O 7 /PrBa 2 Cu 3 O 7 Superlattices |  | X G Qiu, V V Moshchalkov, Y Bruynseraede, G Jakob, H Adrian |  |  | 1998
61ba98090cb3d3a5e6c50daf | Nb | -332251139 |  | Nb |  |  | Alloys |  |  |  | 7 K |  |  | body | paragraph | 78d7db30db | Classical and Quantum Magnetization Reversal Studied in Nanometer-Sized Particles and Clusters | 10.1007/1-4020-7984-2_3 | Wolfgang Wernsdorfer, Lab L NÃ©el, A Wiley, New York, â€¢ Chichester, Weinheim â€¢ Brisbane, Singapore â€¢ Toronto | Springer US |  | 2001
61ba980a3af0453d0cc50dea | CaC 6 | 1181693353 |  | CaC 6 |  |  | Carbides |  |  |  | 11.5 K |  |  | body | paragraph | e24e6258ee | Linear and nonlinear electrodynamic responses of bulk CaC6 in the microwave regime | 10.1063/1.2769763 | A Andreone, G Cifariello, E Di Gennaro, G Lamura, N Emery, C HÃ©rold, J F MarÃªchÃ©, P Lagrange | AIP Publishing | Applied Physics Letters | 2007
61ba980a3af0453d0cc50deb | CaC 6 | 1439671857 |  | CaC 6 |  |  | Carbides |  |  |  | 11.5 K |  |  | header | abstract | e24e6258ee | Linear and nonlinear electrodynamic responses of bulk CaC6 in the microwave regime | 10.1063/1.2769763 | A Andreone, G Cifariello, E Di Gennaro, G Lamura, N Emery, C HÃ©rold, J F MarÃªchÃ©, P Lagrange | AIP Publishing | Applied Physics Letters | 2007
61ba980aef148cdddfc50db9 | Bi 2 Sr 2 CuO 6+Î´ | -638486882 |  | Bi 2 Sr 2 CuO 6+Î´ |  |  | Alloys |  |  |  | 10K |  |  | body | paragraph | d568e6f254 | Phase-fluctuation-induced reduction of the kinetic energy at the superconducting transition | 10.1103/physrevb.68.014505 | T Eckl, W Hanke, E Arrigoni | American Physical Society (APS) | Physical Review B | 2013
61ba980a11af647618c50dbb | Sr 2 RuO 4 (SRO) | 728984005 | SRO | Sr 2 RuO 4 |  |  | Oxides |  |  |  | 1.5 K |  |  | body | figure | d17b1a9aae | Multicomponent order parameter superconductivity of Sr2RuO4 revealed by topological junctions | 10.1103/physrevb.95.224509 | M S Anwar, R Ishiguro, T Nakamura, M Yakabe, S Yonezawa, H Takayanagi, Y Maeno | American Physical Society (APS) | Physical Review B | 2017
61ba980a11af647618c50dbc | SRO | 1952718404 | SRO | [7 empty] | 1.5 K |  |  | body | paragraph | d17b1a9aae | Multicomponent order parameter superconductivity of Sr2RuO4 revealed by topological junctions | 10.1103/physrevb.95.224509 | M S Anwar, R Ishiguro, T Nakamura, M Yakabe, S Yonezawa, H Takayanagi, Y Maeno | American Physical Society (APS) | Physical Review B | 2017
61ba980a11af647618c50dbd | SRO-Ru eutectic crystal | -1870928151 | SRO-Ru eutectic |  |  | crystal |  |  |  |  | 3 K |  |  | body | paragraph | d17b1a9aae | Multicomponent order parameter superconductivity of Sr2RuO4 revealed by topological junctions | 10.1103/physrevb.95.224509 | M S Anwar, R Ishiguro, T Nakamura, M Yakabe, S Yonezawa, H Takayanagi, Y Maeno | American Physical Society (APS) | Physical Review B | 2017
61ba980a1b5bc7b48bc50dbf | YBa 2 Cu 3 O 7âˆ’Î´ | -770567416 |  | YBa 2 Cu 3 O 7âˆ’Î´ |  |  | Oxides, Cuprates |  |  |  | 90 K |  |  | body | paragraph | d4263ae1df | Co-existence of Fermi and Charge-Spin Separated Liquids in High-T c Superconductors |  | Andrew Das Arulsamy |  |  | 2002
61ba980a1b5bc7b48bc50dc0 | Sample A1 Sample B2 Sample C3 | -1901442277 |  | Sample A1 Sample B2 Sample C3 |  |  | Alloys |  |  |  | 90 K |  |  | annex | paragraph | d4263ae1df | Co-existence of Fermi and Charge-Spin Separated Liquids in High-T c Superconductors |  | Andrew Das Arulsamy |  |  | 2002
61ba980a1b5bc7b48bc50dc1 | Sample A1 Sample B2 Sample C3 | -1901442277 |  | Sample A1 Sample B2 Sample C3 |  |  | Alloys |  |  |  | 74 K |  |  | annex | paragraph | d4263ae1df | Co-existence of Fermi and Charge-Spin Separated Liquids in High-T c Superconductors |  | Andrew Das Arulsamy |  |  | 2002
61ba980a1b5bc7b48bc50dc2 | B2 | 74430050 |  | B2 |  |  | Alloys, Borides |  |  |  | 74 K |  |  | annex | paragraph | d4263ae1df | Co-existence of Fermi and Charge-Spin Separated Liquids in High-T c Superconductors |  | Andrew Das Arulsamy |  |  | 2002
61ba980a1b5bc7b48bc50dc3 | B2 | 328630595 |  | B2 |  |  | Alloys, Borides |  |  |  | 90 K |  |  | annex | paragraph | d4263ae1df | Co-existence of Fermi and Charge-Spin Separated Liquids in High-T c Superconductors |  | Andrew Das Arulsamy |  |  | 2002
61ba980a1b5bc7b48bc50dc4 | B2 | 328630595 |  | B2 |  |  | Alloys, Borides |  |  |  | 74 K |  |  | annex | paragraph | d4263ae1df | Co-existence of Fermi and Charge-Spin Separated Liquids in High-T c Superconductors |  | Andrew Das Arulsamy |  |  | 2002
61ba980a1b5bc7b48bc50dc5 | C3 | 586777242 |  | C3 |  |  | Carbides |  |  |  | 60 K |  |  | annex | paragraph | d4263ae1df | Co-existence of Fermi and Charge-Spin Separated Liquids in High-T c Superconductors |  | Andrew Das Arulsamy |  |  | 2002
61ba980a1b5bc7b48bc50dc6 | A1 | -432141331 |  | A1 |  |  | Alloys |  |  |  | 90 K |  |  | annex | paragraph | d4263ae1df | Co-existence of Fermi and Charge-Spin Separated Liquids in High-T c Superconductors |  | Andrew Das Arulsamy |  |  | 2002
61ba980a1b5bc7b48bc50dc7 | C3 | 856346810 |  | C3 |  |  | Carbides |  |  |  | 90 K |  |  | body | paragraph | d4263ae1df | Co-existence of Fermi and Charge-Spin Separated Liquids in High-T c Superconductors |  | Andrew Das Arulsamy |  |  | 2002
61ba980aa013f06956c50dc6 | pure sample | 49758110 |  |  | pure | [5 empty] | 83 Â±4 K |  |  | body | figure | b011ba7624 | Cu NQR Wipeout Effect versus Charge Pseudogap in Zn/Ni Doped NdBa 2 Cu 3 O 6+y |  | H.-J Grafe, F Hammerath, A Vyalikh, G Urbanik, V Kataev, Th Wolf, G Khaliullin, B BÃ¼chner |  |  | 2013
61ba980a85fc223534c50d91 | Ta 2 PdSe 5 | 735829288 |  | Ta 2 PdSe 5 |  |  | Chalcogenides |  |  |  | 2.5 K | specific heat |  | body | paragraph | 9998bf0b49 | Multiband Semimetallic Electronic Structure of Superconducting Ta2PdSe5 | 10.1371/journal.pone.0123667 | David J Singh | Public Library of Science (PLoS) | PLOS ONE | 2015
61ba980bdc085aa023c50dc4 | Bi 4 O 4 S 3 | -805215261 |  | Bi 4 O 4 S 3 |  |  | Chalcogenides, Oxides |  |  |  | 4.5 K |  |  | body | paragraph | b83a9cbe43 | Multi-Band Exotic Superconductivity in the New Superconductor Bi 4 O 4 S 3 |  | Sheng Li, Huan Yang, Jian Tao, Xiaxin Ding, Hai-Hu Wen |  |  | 2012
61ba980bdc085aa023c50dc5 | LaO 1âˆ’x F x BiS 2 | -1153221507 |  | LaO 1âˆ’x F x BiS 2 |  |  | Chalcogenides, Oxides, Fluorides |  |  |  | 10.6 K |  |  | body | paragraph | b83a9cbe43 | Multi-Band Exotic Superconductivity in the New Superconductor Bi 4 O 4 S 3 |  | Sheng Li, Huan Yang, Jian Tao, Xiaxin Ding, Hai-Hu Wen |  |  | 2012
61ba980be4552e90a8c50dae | LaFeAsO 1âˆ’x F x | 221751510 |  | LaFeAsO 1âˆ’x F x |  |  | Iron-pnictides, Pnictides, Oxides, Fluorides |  |  |  | 26 K |  |  | body | paragraph | fb9c0886a1 | High pressure growth and electron transport properties of superconducting SmFeAsO1âˆ’xHx single crystals | 10.1016/j.jascer.2017.06.009 | Soshi Iimura, Takashi Muramoto, Satoru Fujitsu, Satoru Matsuishi, Hideo Hosono | Informa UK Limited | Journal of Asian Ceramic Societies | 2017
61ba980be4552e90a8c50daf | SmFeAsO 0.9 H 0.10 crystal | -1839924175 |  | SmFeAsO 0.9 H 0.10 |  | crystal | Hydrides, Iron-pnictides, Oxides, Pnictides |  |  |  | 42 K | susceptibility |  | body | figure | fb9c0886a1 | High pressure growth and electron transport properties of superconducting SmFeAsO1âˆ’xHx single crystals | 10.1016/j.jascer.2017.06.009 | Soshi Iimura, Takashi Muramoto, Satoru Fujitsu, Satoru Matsuishi, Hideo Hosono | Informa UK Limited | Journal of Asian Ceramic Societies | 2017
61ba980bd7a99c43e8c50da7 | optimally-doped Bi 2 Sr 2 CaCu 2 O 8 macroscopic single-crystals | -1209751693 |  | Bi 2 Sr 2 CaCu 2 O 8 | optimally-doped | single-crystals | Oxides, Cuprates |  |  |  | 90 K |  |  | body | paragraph | a2ee1e012f | Enhancement of penetration field in vortex matter in mesoscopic superconductors due to Andreev bound states | 10.1103/physrevb.100.064508 | M I Dolz, N R Cejas Bolecek, J Puig, H Pastoriza, G Nieva, J Guimpel, C J Van Der Beek, M Konczykowski, Y Fasano | American Physical Society (APS) | Physical Review B | 2019
61ba980b3136e52869c50df4 | bulk FeSe | 853142065 |  | FeSe |  |  | Iron-chalcogenides, Chalcogenides |  |  |  | 8 K |  |  | body | paragraph | 4d4c2db5e2 | Superconducting gap structure of FeSe | 10.1038/srep44024 | Lin Jiao, Chien-Lung Huang, Sahana RÃ¶ÃŸler, Cevriye Koz, Ulrich K RÃ¶ÃŸler, Ulrich Schwarz, Steffen Wirth | Springer Science and Business Media LLC | Scientific Reports | 2017
61ba980bc0bff55f4cc50dcd | hole doped (La 1âˆ’x Sr x )OF eAs | 1420297290 |  | (La 1âˆ’x Sr x )OF eAs | hole doped |  | Alloys |  |  |  | 25 K |  |  | header | title | e51a194418 | Superconductivity at 25 K in hole-doped (La 1-x Sr x )OFeAs | 10.1209/0295-5075/82/17009 | Hai-Hu Wen, Gang Mu, Lei Fang, Huan Yang, Xiyu Zhu | IOP Publishing | EPL (Europhysics Letters) | 2008
61ba980bc0bff55f4cc50dce | x = 0.13 | -2143912503 | [7 empty] | x=0.13 | 25 K |  |  | body |  | e51a194418 | Superconductivity at 25 K in hole-doped (La 1-x Sr x )OFeAs | 10.1209/0295-5075/82/17009 | Hai-Hu Wen, Gang Mu, Lei Fang, Huan Yang, Xiyu Zhu | IOP Publishing | EPL (Europhysics Letters) | 2008
61ba980bc0bff55f4cc50dcf | x = 0.13 | -2088084461 | [7 empty] | x=0.13 | 25 K |  |  | header | abstract | e51a194418 | Superconductivity at 25 K in hole-doped (La 1-x Sr x )OFeAs | 10.1209/0295-5075/82/17009 | Hai-Hu Wen, Gang Mu, Lei Fang, Huan Yang, Xiyu Zhu | IOP Publishing | EPL (Europhysics Letters) | 2008
61ba980bc0bff55f4cc50dd0 | x = 20 25 30 35 40 45 50 55 | 1683529056 | [7 empty] | x=20 25 30 35 40 45 50 55 | 25.6 K |  |  | body | figure | e51a194418 | Superconductivity at 25 K in hole-doped (La 1-x Sr x )OFeAs | 10.1209/0295-5075/82/17009 | Hai-Hu Wen, Gang Mu, Lei Fang, Huan Yang, Xiyu Zhu | IOP Publishing | EPL (Europhysics Letters) | 2008
61ba980c3af0453d0cc50dec | AV3Sb5 (A= K, Rb, Cs) | 1930660070 |  | AV3Sb5 |  |  | Alloys |  |  | A=K, Rb, Cs | 2.5 K |  |  | header | abstract | 32bb03a2e4 | Charge-order-assisted topological surface states and flat bands in the kagome superconductor CsV3Sb5 |  | Yong Hu, Samuel M L Teicher, Brenden R Ortiz, Yang Luo, Shuting Peng, Linwei Huai, J Z Ma, N C Plumb, Stephen D Wilson, J.-F He, M Shi
61ba980c07932c08a9c50e0a | x=0.0235 | 188745975 | [7 empty] | x=0.0235 | 8.0 K |  |  | body | paragraph | 6fe0b7c6b6 | X-ray Scattering and Magnetic Susceptibility Study of Doped CuGeO3 | 10.1143/jpsj.72.1544 | Y J. Wang, Y J. Kim, R J. Christianson, S C. Lamarra, F C. Chou, T Masuda, I Tsukada, K Uchinokura, R J. Birgeneau | Physical Society of Japan | Journal of the Physical Society of Japan | 2008
61ba980c07932c08a9c50e0b | y=0.0019 | -1268435921 | [7 empty] | y=0.0019 | 1 K |  |  | body | paragraph | 6fe0b7c6b6 | X-ray Scattering and Magnetic Susceptibility Study of Doped CuGeO3 | 10.1143/jpsj.72.1544 | Y J. Wang, Y J. Kim, R J. Christianson, S C. Lamarra, F C. Chou, T Masuda, I Tsukada, K Uchinokura, R J. Birgeneau | Physical Society of Japan | Journal of the Physical Society of Japan | 2008
61ba980ca5c5381c2ec50dc5 | single crystal of Rb 0.8 Fe 1.68 Se 2 | -1725398769 |  | Rb 0.8 Fe 1.68 Se 2 |  | single crystal | Iron-chalcogenides, Chalcogenides |  |  |  | 31 K |  |  | body | paragraph | cff78d5e18 | Electronâ€“phonon coupling in the superconducting single crystal Rb0.8Fe1.68Se2 | 10.1016/j.physc.2014.05.004 | B Xu, Y M Dai, J Han, K Wang, R Yang, Y X Yang, W Zhang, H Xiao, X G Qiu | Elsevier BV | Physica C: Superconductivity and its Applications | 2014
61ba980ca5c5381c2ec50dc6 | single crystal Rb 0.8 Fe 1.68 Se 2 | -1166512867 |  | Rb 0.8 Fe 1.68 Se 2 |  | single crystal | Iron-chalcogenides, Chalcogenides |  |  |  | 31 K |  |  | header | abstract | cff78d5e18 | Electronâ€“phonon coupling in the superconducting single crystal Rb0.8Fe1.68Se2 | 10.1016/j.physc.2014.05.004 | B Xu, Y M Dai, J Han, K Wang, R Yang, Y X Yang, W Zhang, H Xiao, X G Qiu | Elsevier BV | Physica C: Superconductivity and its Applications | 2014
61ba980ca5c5381c2ec50dc7 | A y Fe 2âˆ’x Se 2 (A = K, Rb, Cs | -1088816449 |  | A y Fe 2âˆ’x Se 2 |  |  | Alloys |  |  | A=K, Rb, Cs | over 30 K |  |  | body | paragraph | cff78d5e18 | Electronâ€“phonon coupling in the superconducting single crystal Rb0.8Fe1.68Se2 | 10.1016/j.physc.2014.05.004 | B Xu, Y M Dai, J Han, K Wang, R Yang, Y X Yang, W Zhang, H Xiao, X G Qiu | Elsevier BV | Physica C: Superconductivity and its Applications | 2014
61ba980ca5c5381c2ec50dc8 | Rb 0.8 Fe 1.68 Se 2 | -2059381910 |  | Rb 0.8 Fe 1.68 Se 2 |  |  | Iron-chalcogenides, Chalcogenides |  |  |  | 31 K |  |  | body | paragraph | cff78d5e18 | Electronâ€“phonon coupling in the superconducting single crystal Rb0.8Fe1.68Se2 | 10.1016/j.physc.2014.05.004 | B Xu, Y M Dai, J Han, K Wang, R Yang, Y X Yang, W Zhang, H Xiao, X G Qiu | Elsevier BV | Physica C: Superconductivity and its Applications | 2014
61ba980c1b93c0c6bec50e03 | Li x RhB y | -643416095 |  | Li x RhB y |  |  | Alloys, Borides |  |  |  | 2 to 3 K | superconduc- tivity | ambient pressure | body | paragraph | bf850eeffc | On the superconductivity of the LixRhBycompositions | 10.1088/2053-1591/1/4/046001 | H Takeya, M Elmassalami, H S Amorim, H Fujii, T Mochiku, Y Takano | IOP Publishing | Materials Research Express | 2014
61ba980c1b93c0c6bec50e04 | Li1.2RhB1.5 | -1783336830 |  | Li1.2RhB1.5 |  |  | Alloys, Borides |  |  |  | 2.38+0.13pâˆ’0.05p 2 K |  |  | body | figure | bf850eeffc | On the superconductivity of the LixRhBycompositions | 10.1088/2053-1591/1/4/046001 | H Takeya, M Elmassalami, H S Amorim, H Fujii, T Mochiku, Y Takano | IOP Publishing | Materials Research Express | 2014
61ba980c1b93c0c6bec50e05 | LixRhBy | 1138484682 |  | LixRhBy |  |  | Alloys, Borides |  |  |  | â‰ƒ2-3 K |  |  | header | abstract | bf850eeffc | On the superconductivity of the LixRhBycompositions | 10.1088/2053-1591/1/4/046001 | H Takeya, M Elmassalami, H S Amorim, H Fujii, T Mochiku, Y Takano | IOP Publishing | Materials Research Express | 2014
61ba980c1b93c0c6bec50e06 | Li1.0RhB1.5 | -1401172415 |  | Li1.0RhB1.5 |  |  | Alloys, Borides |  |  |  | 2.50 + 0.24 âˆ’ 0.09p 2 K |  |  | body | figure | bf850eeffc | On the superconductivity of the LixRhBycompositions | 10.1088/2053-1591/1/4/046001 | H Takeya, M Elmassalami, H S Amorim, H Fujii, T Mochiku, Y Takano | IOP Publishing | Materials Research Express | 2014
61ba980c1b93c0c6bec50e07 | Li0.8RhB1.5 | -1977909779 |  | Li0.8RhB1.5 |  |  | Alloys, Borides |  |  |  | 2.50 + 0.09 + 0.01p 2 K |  |  | body | figure | bf850eeffc | On the superconductivity of the LixRhBycompositions | 10.1088/2053-1591/1/4/046001 | H Takeya, M Elmassalami, H S Amorim, H Fujii, T Mochiku, Y Takano | IOP Publishing | Materials Research Express | 2014
61ba980c1b93c0c6bec50e08 | Li x RhB y | -828255885 |  | Li x RhB y |  |  | Alloys, Borides |  |  |  | 5 K | specific heats |  | body | paragraph | bf850eeffc | On the superconductivity of the LixRhBycompositions | 10.1088/2053-1591/1/4/046001 | H Takeya, M Elmassalami, H S Amorim, H Fujii, T Mochiku, Y Takano | IOP Publishing | Materials Research Express | 2014
61ba980c7f36ec6458c50da2 | Nd 0.5 Sr 0.5 MnO 3 | 1120792812 |  | Nd 0.5 Sr 0.5 MnO 3 |  |  | Oxides |  |  |  | 250 K |  |  | body | paragraph | dedb3a1212 | Specific heat at low temperatures and magnetic measurements in |  | Mno, = Nd, J LÃ³pez, O F De Lima, P N Lisboa-Filho, F M Araujo-Moreira, Ferromagnetic |  |  | 2002
61ba980cfa2141a3e5c50dc7 | Sr122P | 144560229 |  | Sr122P |  |  | Pnictides |  |  |  | 30 K |  |  | body | paragraph | 2a6fb990af | Strongly three-dimensional electronic structure and Fermi surfaces ofSrFe2(As0.65P0.35)2: Comparison withBaFe2(As1âˆ’xPx)2 | 10.1103/physrevb.89.184513 | H Suzuki, T Kobayashi, S Miyasaka, T Yoshida, K Okazaki, L C C Ambolode, S Ideta, M Yi, M Hashimoto, D H Lu, Z-X Shen, K Ono, H Kumigashira, S Tajima, A Fujimori | American Physical Society (APS) | Physical Review B | 2014
61ba980cfa2141a3e5c50dc8 | BaFe 2 (As 0.7 P 0.3 ) 2 | 166804321 |  | BaFe 2 (As 0.7 P 0.3 ) 2 |  |  | Iron-pnictides, Pnictides |  |  |  | 30 K |  |  | body | paragraph | 2a6fb990af | Strongly three-dimensional electronic structure and Fermi surfaces ofSrFe2(As0.65P0.35)2: Comparison withBaFe2(As1âˆ’xPx)2 | 10.1103/physrevb.89.184513 | H Suzuki, T Kobayashi, S Miyasaka, T Yoshida, K Okazaki, L C C Ambolode, S Ideta, M Yi, M Hashimoto, D H Lu, Z-X Shen, K Ono, H Kumigashira, S Tajima, A Fujimori | American Physical Society (APS) | Physical Review B | 2014
61ba980cfa2141a3e5c50dc9 | x = 0.35 | -1092263693 | [7 empty] | x=0.35 | 30 K |  |  | body | paragraph | 2a6fb990af | Strongly three-dimensional electronic structure and Fermi surfaces ofSrFe2(As0.65P0.35)2: Comparison withBaFe2(As1âˆ’xPx)2 | 10.1103/physrevb.89.184513 | H Suzuki, T Kobayashi, S Miyasaka, T Yoshida, K Okazaki, L C C Ambolode, S Ideta, M Yi, M Hashimoto, D H Lu, Z-X Shen, K Ono, H Kumigashira, S Tajima, A Fujimori | American Physical Society (APS) | Physical Review B | 2014
61ba980cfa2141a3e5c50dca | Ba122P | -1259057158 | Ba122P | Ba122P | [6 empty] | 33 K |  |  | body | paragraph | 2a6fb990af | Strongly three-dimensional electronic structure and Fermi surfaces ofSrFe2(As0.65P0.35)2: Comparison withBaFe2(As1âˆ’xPx)2 | 10.1103/physrevb.89.184513 | H Suzuki, T Kobayashi, S Miyasaka, T Yoshida, K Okazaki, L C C Ambolode, S Ideta, M Yi, M Hashimoto, D H Lu, Z-X Shen, K Ono, H Kumigashira, S Tajima, A Fujimori | American Physical Society (APS) | Physical Review B | 2014
61ba980cfa2141a3e5c50dcb | Sr122P | 167672020 |  | Sr122P |  |  | Pnictides |  |  |  | 33 K |  |  | body | paragraph | 2a6fb990af | Strongly three-dimensional electronic structure and Fermi surfaces ofSrFe2(As0.65P0.35)2: Comparison withBaFe2(As1âˆ’xPx)2 | 10.1103/physrevb.89.184513 | H Suzuki, T Kobayashi, S Miyasaka, T Yoshida, K Okazaki, L C C Ambolode, S Ideta, M Yi, M Hashimoto, D H Lu, Z-X Shen, K Ono, H Kumigashira, S Tajima, A Fujimori | American Physical Society (APS) | Physical Review B | 2014
61ba980d20fc3eae4bc50e1f | YBCO | 1204746926 | YBCO | [7 empty] | 90K |  |  | body | paragraph | 6e90cd5ea5 | Orbital Magnetoresistance in the La 2âˆ’x Sr x CuO 4 System |  | F F Balakirev, I E Trofimov, S Guha, Marta Z Cieplak, P Lindenfeld |  |  | 1997
61ba980d20fc3eae4bc50e20 | LSCO | -1298293810 | LSCO | [7 empty] | 38K |  |  | body | paragraph | 6e90cd5ea5 | Orbital Magnetoresistance in the La 2âˆ’x Sr x CuO 4 System |  | F F Balakirev, I E Trofimov, S Guha, Marta Z Cieplak, P Lindenfeld |  |  | 1997
61ba980d3136e52869c50df5 | Sr 2 RuO 4 | 1455456078 |  | Sr 2 RuO 4 |  |  | Oxides |  |  |  | 1.5 K |  |  | body | paragraph | c5449b4d63 | Horizontal Line Nodes in Sr 2 RuO 4 Proved by Spin Resonance |  | Kazuki Iida, Maiko Kofu, Katsuhiro Suzuki, Naoki Murai, Ryoichi Kajimoto, Seiko Ohira-Kawamura, Yasuhiro Inamura, Motoyuki Ishikado, Shunsuke Hasegawa, Takatsugu Masuda, Yoshiyuki Yoshida, Kazushige Machida, Seunghun Lee |  |  | 2020
61ba980d3136e52869c50df6 | single crystals of Sr 2 RuO 4 | -262822751 |  | Sr 2 RuO 4 |  | single crystals | Oxides |  |  |  | 1.35 K |  |  | body | paragraph | c5449b4d63 | Horizontal Line Nodes in Sr 2 RuO 4 Proved by Spin Resonance |  | Kazuki Iida, Maiko Kofu, Katsuhiro Suzuki, Naoki Murai, Ryoichi Kajimoto, Seiko Ohira-Kawamura, Yasuhiro Inamura, Motoyuki Ishikado, Shunsuke Hasegawa, Takatsugu Masuda, Yoshiyuki Yoshida, Kazushige Machida, Seunghun Lee |  |  | 2020
61ba980d05e6aa6710c50dc9 | Rb0.8Fe2Se2 | 391003766 |  | Rb0.8Fe2Se2 |  |  | Iron-chalcogenides, Chalcogenides |  |  |  | 32 K |  |  | body | paragraph | c39a386ef2 | Mott localization in a pure stripe antiferromagnetRb1âˆ’Î´Fe1.5âˆ’ÏƒS2 | 10.1103/physrevb.92.121101 | Meng Wang, Ming Yi, Huibo Cao, C De La Cruz, S K Mo, Q Z Huang, E Bourret-Courchesne, Pengcheng Dai, D H Lee, Z X Shen, R J Birgeneau | American Physical Society (APS) | Physical Review B | 2015
61ba980d05e6aa6710c50dca | Rb 0.8 Fe 2 Se 2 | -586880970 |  | Rb 0.8 Fe 2 Se 2 |  |  | Iron-chalcogenides, Chalcogenides |  |  |  | 32 K |  |  | body | figure | c39a386ef2 | Mott localization in a pure stripe antiferromagnetRb1âˆ’Î´Fe1.5âˆ’ÏƒS2 | 10.1103/physrevb.92.121101 | Meng Wang, Ming Yi, Huibo Cao, C De La Cruz, S K Mo, Q Z Huang, E Bourret-Courchesne, Pengcheng Dai, D H Lee, Z X Shen, R J Birgeneau | American Physical Society (APS) | Physical Review B | 2015
61ba980d0a416aa3d9c50db9 | Ca 10 (Ir 4 As 8 )(Fe 2âˆ’x Ir x As 2 ) 5 | -1139238124 |  | Ca 10 (Ir 4 As 8 )(Fe 2âˆ’x Ir x As 2 ) 5 |  |  | Iron-pnictides, Pnictides |  |  |  | 16 K |  |  | body | figure | 2611ab0b29 | Iridium Orbital Crossover at the Structural Phase Transition in Ca 10 (Ir 4 As 8 )(Fe 2âˆ’x Ir x As 2 ) 5 |  | Kento Sugawara, Naoyuki Katayama, Yuki Sugiyama, Takafumi Higuchi, Kazutaka Kudo, Daisuke Mitsuoka, Minoru Nohara, Hiroshi Sawa |  |  | 2014
61ba980d0a416aa3d9c50dba | Ca 10 (Ir 4 As 8 )(Fe 2âˆ’x Ir x As 2 ) 5 | -1195073196 |  | Ca 10 (Ir 4 As 8 )(Fe 2âˆ’x Ir x As 2 ) 5 |  |  | Iron-pnictides, Pnictides |  |  |  | 16 K |  |  | header | abstract | 2611ab0b29 | Iridium Orbital Crossover at the Structural Phase Transition in Ca 10 (Ir 4 As 8 )(Fe 2âˆ’x Ir x As 2 ) 5 |  | Kento Sugawara, Naoyuki Katayama, Yuki Sugiyama, Takafumi Higuchi, Kazutaka Kudo, Daisuke Mitsuoka, Minoru Nohara, Hiroshi Sawa |  |  | 2014
61ba980d07932c08a9c50e0c | single crystals of YBa 2 Cu 3 O 6+x [x = 0.80, 0.92, 0.985 | 1083523074 |  | YBa 2 Cu 3 O 6+x |  | single crystals | Alloys |  |  | x=0.80, 0.92, 0.985 | 85(1.2) K |  |  | body | paragraph | f9b745178f | Correlations between charge ordering and local magnetic fields in overdopedYBa2Cu3O6+x | 10.1103/physrevb.66.134501 | J E Sonier, J H Brewer, R F Kiefl, R H Heffner, K F Poon, S L Stubbs, G D Morris, R I Miller, W N Hardy, R Liang, D A Bonn, J S Gardner, C E Stronach, N J Curro | American Physical Society (APS) | Physical Review B | 2013
61ba980ee720aae5f4c50dd6 | Ba(Fe 0.935 Co 0.065 ) 2 As 2 | -1632423281 |  | Ba(Fe 0.935 Co 0.065 ) 2 As 2 |  |  | Iron-pnictides, Pnictides |  |  |  | 23 K |  |  | body | paragraph | 7512b8f6cc | Dispersive spin fluctuations in the nearly optimally doped superconductorBa(Fe1âˆ’xCox)2As2(x=0.065) | 10.1103/physrevb.81.064505 | C Lester, Jiun-Haw Chu, J G Analytis, T G Perring, I R Fisher, S M Hayden | American Physical Society (APS) | Physical Review B | 2010
61ba980e14d91e0862c50db9 | 30.864 | 1389886705 | 30.864 | [7 empty] | 89 K |  |  | body | figure | a9331bf971 | Doping dependence of anisotropic resistivities in the trilayered superconductorBi2Sr2Ca2Cu3O10+Î´ | 10.1103/physrevb.66.024507 | Takenori Fujii, Ichiro Terasaki, Takao Watanabe, Azusa Matsuda | American Physical Society (APS) | Physical Review B | 2013
61ba980e85fc223534c50d93 | MgB 2 | 1376975416 |  | MgB 2 |  |  | Alloys, Borides |  |  |  | below 39 K |  |  | body | paragraph | 0993efcc57 | Strong charge-transfer effects in the Mg2pâˆ’1core-level spectrum ofMgB2 | 10.1103/physrevb.66.165103 | N V Dobrodey, A I Streltsov, L S Cederbaum, C Villani, F Tarantelli | American Physical Society (APS) | Physical Review B | 2014
61ba980e2227d4ac07c50db3 | Ba1âˆ’xKxFe2As2 | -1438727740 |  | Ba1âˆ’xKxFe2As2 |  |  | Iron-pnictides, Pnictides |  |  |  | 32 K |  |  | header | abstract | e5c9e61612 | Two-Gap Superconductivity inBa1âˆ’xKxFe2As2: A Complementary Study of the Magnetic Penetration Depth by Muon-Spin Rotation and Angle-Resolved Photoemission | 10.1103/physrevlett.102.187005 | R Khasanov, D V Evtushinsky, A Amato, H-H Klauss, H Luetkens, Ch H Niedermayer, B BÃ¼chner, G L Sun, C T Lin, J T Park, D S Inosov, V Hinkov | American Physical Society (APS) | Physical Review Letters | 2009
61ba980e2227d4ac07c50db4 | single- crystalline sample of BKFA | -1898579048 | BKFA |  |  | single- crystalline |  |  |  |  | 32 K |  |  | body | paragraph | e5c9e61612 | Two-Gap Superconductivity inBa1âˆ’xKxFe2As2: A Complementary Study of the Magnetic Penetration Depth by Muon-Spin Rotation and Angle-Resolved Photoemission | 10.1103/physrevlett.102.187005 | R Khasanov, D V Evtushinsky, A Amato, H-H Klauss, H Luetkens, Ch H Niedermayer, B BÃ¼chner, G L Sun, C T Lin, J T Park, D S Inosov, V Hinkov | American Physical Society (APS) | Physical Review Letters | 2009
61ba980fe614176f2ec50ddc | 60% Te- substitutions | 1203695781 |  |  | 60% Te | [5 empty] | 15 K |  |  | body | paragraph | 2a3c3d0ffb | A review of the electronic structure of CaFe 2 As 2 and FeTe 0.6 Se 0.4 |  | Kalobaran Maiti |  |  | 2015
61ba980fab9e3e9324c50dbe | iron selenide material | -388016041 | iron selenide material | [7 empty] | 30 K |  |  | body | paragraph | e738889da9 | Anisotropy in transport and magnetic properties ofK0.64Fe1.44Se2 | 10.1103/physrevb.83.184504 | Hechang Lei, C Petrovic | American Physical Society (APS) | Physical Review B | 2011
61ba980fab9e3e9324c50dbf | K 0.64(4) Fe 1.44(4) Se 2.00(0) sin- gle crystals | 1265868194 |  | K 0.64(4) Fe 1.44(4) Se 2.00(0) |  | sin- gle crystals | Alloys |  |  |  | 33 K |  |  | body | paragraph | e738889da9 | Anisotropy in transport and magnetic properties ofK0.64Fe1.44Se2 | 10.1103/physrevb.83.184504 | Hechang Lei, C Petrovic | American Physical Society (APS) | Physical Review B | 2011
61ba980f4217bb9076c50dfe | monolayer FeSe on STO substrates | -622367406 |  | FeSe |  |  | Iron-chalcogenides, Chalcogenides |  | STO |  | 100 K |  |  | body | paragraph | bbb3da13be | Interplay of nematic and magnetic orders in FeSe under pressure | 10.1103/physrevb.95.094504 | Daniel D Scherer, Anthony C Jacko, Christoph Friedrich, Ersoy ÅžaÅŸÄ±oÄŸlu, Stefan BlÃ¼gel, Roser ValentÃ­, Brian M Andersen | American Physical Society (APS) | Physical Review B | 2016
61ba980f05e6aa6710c50dcb | AB 2 Fe 4 As 4 C 2 (A = K, Rb, Cs; B = Ca, Nd, Sm, Gd, Tb, Dy, Ho; C = F, O) | 1040704174 |  | AB 2 Fe 4 As 4 C 2 |  |  | Alloys |  |  | A=K, Rb, Cs, B=Ca, Nd, Sm, Gd, Tb, Dy, Ho, C=F, O | 28-37 K |  |  | body | paragraph | b956fa2e29 | Single-Crystal Growth and Extremely High Hc2 of 12442-Type Fe-Based Superconductor KCa2Fe4As4F2 | 10.1021/acs.jpcc.9b04624 | Teng Wang, Jianan Chu, Hua Jin, Jiaxin Feng, Lingling Wang, Yekai Song, Chi Zhang, Xuguang Xu, Wei Li, Zhuojun Li, Tao Hu, Da Jiang, Wei Peng, Xiaosong Liu, Gang Mu | American Chemical Society (ACS) | The Journal of Physical Chemistry C | 2019
61ba980f0a416aa3d9c50dbb | CeRhIn 5 | -1196648059 |  | CeRhIn 5 |  |  | Alloys |  |  |  | 2.1 K |  | 1.6 GPa | body | paragraph | 44e4f2df25 | Anisotropic elastic properties ofCeRhIn5 | 10.1103/physrevb.69.014515 | Ravhi S Kumar, H Kohlmann, B E Light, A L Cornelius, V Raghavan, T W Darling, J L Sarrao | American Physical Society (APS) | Physical Review B | 2002
61ba9810a013f06956c50dc9 | PdD 18) | 484497301 |  | PdD 18 |  |  | Alloys |  |  |  | 11.05 K |  |  | body | paragraph | 74adb6512b | On the calculation of the inverse isotope effect in PdH(D): A Migdal-Eliashberg theory approach | 10.1016/j.jpcs.2018.03.025 | S Villa-CortÃ©s, R Baquero | Elsevier BV | Journal of Physics and Chemistry of Solids | 2017
61ba9810fa2141a3e5c50dcd | H 3 S | -626811804 |  | H 3 S |  |  | Hydrides, Chalcogenides |  |  |  | 203 K |  | 150 GPa | body | paragraph | 963cb7e0e0 | Pressure effects on the electronic structure and superconductivity of (TaNb)0.67(HfZrTi)0.33 high entropy alloy | 10.1103/physrevb.100.184503 | K Jasiewicz, B Wiendlocha, K GÃ³rnicka, K Gofryk, M Gazda, T Klimczuk, J Tobola | American Physical Society (APS) | Physical Review B | 2019
61ba9810fa2141a3e5c50dce | TaNb) 0.67 (HfZrTi) 0.33 | -2084221083 |  | TaNb) 0.67 (HfZrTi) 0.33 |  |  | Alloys |  |  |  | 7.7 K |  |  | body | paragraph | 963cb7e0e0 | Pressure effects on the electronic structure and superconductivity of (TaNb)0.67(HfZrTi)0.33 high entropy alloy | 10.1103/physrevb.100.184503 | K Jasiewicz, B Wiendlocha, K GÃ³rnicka, K Gofryk, M Gazda, T Klimczuk, J Tobola | American Physical Society (APS) | Physical Review B | 2019
61ba9810fa2141a3e5c50dcf | Ta 34 Nb 33 Hf 8 Zr 14 Ti 11 | 234164647 |  | Ta 34 Nb 33 Hf 8 Zr 14 Ti 11 |  |  | Alloys |  |  |  | 7.3 K |  | ambient pres | body | paragraph | 963cb7e0e0 | Pressure effects on the electronic structure and superconductivity of (TaNb)0.67(HfZrTi)0.33 high entropy alloy | 10.1103/physrevb.100.184503 | K Jasiewicz, B Wiendlocha, K GÃ³rnicka, K Gofryk, M Gazda, T Klimczuk, J Tobola | American Physical Society (APS) | Physical Review B | 2019
61ba9810fa2141a3e5c50dd0 | 0.13 | 1977434905 | [8 empty] | 12.5 K |  |  | body | figure | 963cb7e0e0 | Pressure effects on the electronic structure and superconductivity of (TaNb)0.67(HfZrTi)0.33 high entropy alloy | 10.1103/physrevb.100.184503 | K Jasiewicz, B Wiendlocha, K GÃ³rnicka, K Gofryk, M Gazda, T Klimczuk, J Tobola | American Physical Society (APS) | Physical Review B | 2019
61ba9810fa2141a3e5c50dd1 | TaNb) 0.67 (HfZrTi) 0.33 | 2095210975 |  | TaNb) 0.67 (HfZrTi) 0.33 |  |  | Alloys |  |  |  | 10 K |  | 50-60 GPa | body | figure | 963cb7e0e0 | Pressure effects on the electronic structure and superconductivity of (TaNb)0.67(HfZrTi)0.33 high entropy alloy | 10.1103/physrevb.100.184503 | K Jasiewicz, B Wiendlocha, K GÃ³rnicka, K Gofryk, M Gazda, T Klimczuk, J Tobola | American Physical Society (APS) | Physical Review B | 2019
61ba9810e4552e90a8c50db2 | SrFe 2 As 2 | -613008036 |  | SrFe 2 As 2 |  |  | Iron-pnictides, Pnictides |  |  |  | 37 K |  |  | body | paragraph | a2a8d6875a | Vibrational anomalies in AFe2As2 ( A =Ca, Sr, and Ba) single crystals | 10.1103/physrevb.98.035103 | C C Homes, Y M Dai, Ana Akrap, S L Bud'ko, P C Canfield | American Physical Society (APS) | Physical Review B | 2018
61ba9810e4552e90a8c50db3 | BaFe 2 As 2 | -451998518 |  | BaFe 2 As 2 |  |  | Iron-pnictides, Pnictides |  |  |  | 40 K |  |  | body | paragraph | a2a8d6875a | Vibrational anomalies in AFe2As2 ( A =Ca, Sr, and Ba) single crystals | 10.1103/physrevb.98.035103 | C C Homes, Y M Dai, Ana Akrap, S L Bud'ko, P C Canfield | American Physical Society (APS) | Physical Review B | 2018
61ba981020fc3eae4bc50e22 | MgB 2 | 1319214124 |  | MgB 2 |  |  | Alloys, Borides |  |  |  | 39K |  |  | body | paragraph | 02c777caec | Correlated enhancement ofHc2andJcin carbon nanotube doped MgB2 | 10.1088/0953-2048/20/4/l02 | A Serquis, G Serrano, S M Moreno, L Civale, B Maiorov, F Balakirev, M Jaime | IOP Publishing | Superconductor Science and Technology | 2007
61ba98102b9a12e3d2c50de3 | slightly overdoped Bi2212 | -619506847 | Bi2212 | Bi2212Bi2212 | slightly overdoped | [5 empty] | 87 K |  |  | body | paragraph | aab07f8342 | Dispersion of the odd magnetic resonant mode in near-optimally dopedBi2Sr2CaCu2O8+Î´ | 10.1103/physrevb.76.214512 | B FauquÃ©, Y Sidis, L Capogna, A Ivanov, K Hradil, C Ulrich, A I Rykov, B Keimer, P Bourges | American Physical Society (APS) | Physical Review B | 2007
61ba98102b9a12e3d2c50de4 | slightly overdoped Bi2Sr2CaCu2O 8+Î´ | 1959789230 |  | Bi2Sr2CaCu2O 8+Î´ | slightly overdoped |  | Alloys |  |  |  | 87 K |  |  | header | abstract | aab07f8342 | Dispersion of the odd magnetic resonant mode in near-optimally dopedBi2Sr2CaCu2O8+Î´ | 10.1103/physrevb.76.214512 | B FauquÃ©, Y Sidis, L Capogna, A Ivanov, K Hradil, C Ulrich, A I Rykov, B Keimer, P Bourges | American Physical Society (APS) | Physical Review B | 2007
61ba98102b9a12e3d2c50de5 | optimally doped Bi2212 | 1578331073 | Bi2212 | Bi2212Bi2212 | optimally doped | [5 empty] | 87 K |  |  | body | paragraph | aab07f8342 | Dispersion of the odd magnetic resonant mode in near-optimally dopedBi2Sr2CaCu2O8+Î´ | 10.1103/physrevb.76.214512 | B FauquÃ©, Y Sidis, L Capogna, A Ivanov, K Hradil, C Ulrich, A I Rykov, B Keimer, P Bourges | American Physical Society (APS) | Physical Review B | 2007
61ba98102b9a12e3d2c50de6 | optimally doped Bi2212 | 1462781775 | Bi2212 | Bi2212Bi2212 | optimally doped | [5 empty] | 87 K |  |  | body |  | aab07f8342 | Dispersion of the odd magnetic resonant mode in near-optimally dopedBi2Sr2CaCu2O8+Î´ | 10.1103/physrevb.76.214512 | B FauquÃ©, Y Sidis, L Capogna, A Ivanov, K Hradil, C Ulrich, A I Rykov, B Keimer, P Bourges | American Physical Society (APS) | Physical Review B | 2007
61ba98102b9a12e3d2c50de7 | optimally doped Bi2Sr2CaCu2O 8+Î´ | -1047214734 |  | Bi2Sr2CaCu2O 8+Î´ | optimally doped |  | Alloys |  |  |  | 87 K |  |  | body | paragraph | aab07f8342 | Dispersion of the odd magnetic resonant mode in near-optimally dopedBi2Sr2CaCu2O8+Î´ | 10.1103/physrevb.76.214512 | B FauquÃ©, Y Sidis, L Capogna, A Ivanov, K Hradil, C Ulrich, A I Rykov, B Keimer, P Bourges | American Physical Society (APS) | Physical Review B | 2007
61ba98102b9a12e3d2c50de8 | Bi2212 | -1903286374 | Bi2212 | Bi2212Bi2212 | [6 empty] | 87 K |  |  | body | paragraph | aab07f8342 | Dispersion of the odd magnetic resonant mode in near-optimally dopedBi2Sr2CaCu2O8+Î´ | 10.1103/physrevb.76.214512 | B FauquÃ©, Y Sidis, L Capogna, A Ivanov, K Hradil, C Ulrich, A I Rykov, B Keimer, P Bourges | American Physical Society (APS) | Physical Review B | 2007
61ba981185b12ae79ac50da1 | underdoped Bi-2212 | 900079178 | Bi-2212 |  | underdoped | [5 empty] | 50 K |  |  | body | paragraph | 645f732701 | Fluctuations and the Higgs Mechanism in Underdoped Cuprates | 10.1146/annurev-conmatphys-031218-013125 | C PÃ©pin, D Chakraborty, M Grandadam, S Sarkar | Annual Reviews | Annual Review of Condensed Matter Physics | 2020
61ba9811c2c99830dec50dec | YBa 2 (Cu 0.99 Zn 0.01 ) 3 O 7 | -567772925 |  | YBa 2 (Cu 0.99 Zn 0.01 ) 3 O 7 |  |  | Oxides, Cuprates |  |  |  | 78 K |  |  | body | paragraph | 4a0531cd83 | Quantum Impurities and the Neutron Resonance Peak inYBa2Cu3O7: Ni versus Zn | 10.1103/physrevlett.84.5900 | Y Sidis, P Bourges, H F Fong, B Keimer, L P Regnault, J Bossy, A Ivanov, B Hennion, P Gautier-Picard, G Collin, D L Millius, I A Aksay | American Physical Society (APS) | Physical Review Letters | 1999
61ba9811c2c99830dec50ded | YBa2(Cu0.99Zn0.01)3O7 | -974058414 |  | YBa2(Cu0.99Zn0.01)3O7 |  |  | Oxides, Cuprates |  |  |  | 80 K |  |  | header | abstract | 4a0531cd83 | Quantum Impurities and the Neutron Resonance Peak inYBa2Cu3O7: Ni versus Zn | 10.1103/physrevlett.84.5900 | Y Sidis, P Bourges, H F Fong, B Keimer, L P Regnault, J Bossy, A Ivanov, B Hennion, P Gautier-Picard, G Collin, D L Millius, I A Aksay | American Physical Society (APS) | Physical Review Letters | 1999
61ba9811c2c99830dec50dee | YBa 2 (Cu 0.97 Ni 0.03 ) 3 O 7 | -1654640418 |  | YBa 2 (Cu 0.97 Ni 0.03 ) 3 O 7 |  |  | Oxides, Cuprates |  |  |  | 80 K |  |  | body | paragraph | 4a0531cd83 | Quantum Impurities and the Neutron Resonance Peak inYBa2Cu3O7: Ni versus Zn | 10.1103/physrevlett.84.5900 | Y Sidis, P Bourges, H F Fong, B Keimer, L P Regnault, J Bossy, A Ivanov, B Hennion, P Gautier-Picard, G Collin, D L Millius, I A Aksay | American Physical Society (APS) | Physical Review Letters | 1999
61ba9811c2c99830dec50def | YBa 2 (Cu 0.99 Zn 0.01 ) 3 O 7 crystal | -1348736275 |  | YBa 2 (Cu 0.99 Zn 0.01 ) 3 O 7 |  | crystal | Oxides, Cuprates |  |  |  | 78 K |  |  | body | paragraph | 4a0531cd83 | Quantum Impurities and the Neutron Resonance Peak inYBa2Cu3O7: Ni versus Zn | 10.1103/physrevlett.84.5900 | Y Sidis, P Bourges, H F Fong, B Keimer, L P Regnault, J Bossy, A Ivanov, B Hennion, P Gautier-Picard, G Collin, D L Millius, I A Aksay | American Physical Society (APS) | Physical Review Letters | 1999
61ba9811c2c99830dec50df0 | YBa 2 (Cu 0.97 Ni 0.03 ) 3 O 7 | -1856793692 |  | YBa 2 (Cu 0.97 Ni 0.03 ) 3 O 7 |  |  | Oxides, Cuprates |  |  |  | 80 K |  |  | body | paragraph | 4a0531cd83 | Quantum Impurities and the Neutron Resonance Peak inYBa2Cu3O7: Ni versus Zn | 10.1103/physrevlett.84.5900 | Y Sidis, P Bourges, H F Fong, B Keimer, L P Regnault, J Bossy, A Ivanov, B Hennion, P Gautier-Picard, G Collin, D L Millius, I A Aksay | American Physical Society (APS) | Physical Review Letters | 1999
61ba98116a35f302ddc50dbe | Hg1201 crystals | -1836539771 | Hg1201 | Hg1201Hg1201 |  | crystals |  |  |  |  | 86, 90 and 94 K |  |  | body | figure | 19cd5911f6 | Diagonal nematicity in the pseudogap phase of HgBa2CuO4+Î´ | 10.1038/s41467-019-11200-1 | H Murayama, Y Sato, R Kurihara, S Kasahara, Y Mizukami, Y Kasahara, H Uchiyama, A Yamamoto, E-G Moon, J Cai, J Freyermuth, M Greven, T Shibauchi, Y Matsuda | Springer Science and Business Media LLC | Nature Communications | 2018
61ba98116a35f302ddc50dbf | 0.12 and 0.125 | 1807564548 | [8 empty] | 86, 90 and 94 K |  |  | body | paragraph | 19cd5911f6 | Diagonal nematicity in the pseudogap phase of HgBa2CuO4+Î´ | 10.1038/s41467-019-11200-1 | H Murayama, Y Sato, R Kurihara, S Kasahara, Y Mizukami, Y Kasahara, H Uchiyama, A Yamamoto, E-G Moon, J Cai, J Freyermuth, M Greven, T Shibauchi, Y Matsuda | Springer Science and Business Media LLC | Nature Communications | 2018
61ba98127ecf8b73e6c50dd4 | 1MgB 2 | 1395571313 |  | 1MgB 2 |  |  | Alloys |  |  |  | â‰ƒ40 K |  |  | body | paragraph | 200cddde1b | Superconducting energy gap distribution in c-axis oriented MgB2 thin film from point contact study | 10.1134/1.1478521 | Yu. G Naidyuk, I K Yanson, L V Tyutrina, N L Bobrov, P N Chubov, W N Kang, Hyeong-Jin Kim, Eun-Mi Choi, Sung-Ik Lee | Pleiades Publishing Ltd | Journal of Experimental and Theoretical Physics Letters | 2002
61ba98121b5bc7b48bc50dcb | Ti 1-x Nb x Se 2 | -420064744 |  | Ti 1-x Nb x Se 2 |  |  | Chalcogenides |  |  |  | 0.4 K |  |  | header | abstract | 03e83958c0 | Differences in chemical doping matter -Superconductivity in Ti 1-x Ta x Se 2 but not in Ti 1-x Nb x Se 2 |  | Huixia Luo, Weiwei Xie, Jing Tao, Ivo Pletikosic, Tonica Valla, Girija S Sahasrabudhe, Gavin Osterhoudt, Erin Sutton, Kenneth S Burch, Elizabeth M Seibel, Jason W Krizan, Yimei Zhu, Robert J Cava, Sahasrabudhe
61ba98121b5bc7b48bc50dcc | x = 0.02 | 1577092500 | [7 empty] | x=0.02 | 0.4 K |  |  | header | abstract | 03e83958c0 | Differences in chemical doping matter -Superconductivity in Ti 1-x Ta x Se 2 but not in Ti 1-x Nb x Se 2 |  | Huixia Luo, Weiwei Xie, Jing Tao, Ivo Pletikosic, Tonica Valla, Girija S Sahasrabudhe, Gavin Osterhoudt, Erin Sutton, Kenneth S Burch, Elizabeth M Seibel, Jason W Krizan, Yimei Zhu, Robert J Cava, Sahasrabudhe
61ba98121b5bc7b48bc50dcd | Ta substituted sample with x = 0.2 | -824384971 |  |  | Ta substituted |  |  |  |  | x=0.2 | 2.2 K |  |  | body | paragraph | 03e83958c0 | Differences in chemical doping matter -Superconductivity in Ti 1-x Ta x Se 2 but not in Ti 1-x Nb x Se 2 |  | Huixia Luo, Weiwei Xie, Jing Tao, Ivo Pletikosic, Tonica Valla, Girija S Sahasrabudhe, Gavin Osterhoudt, Erin Sutton, Kenneth S Burch, Elizabeth M Seibel, Jason W Krizan, Yimei Zhu, Robert J Cava, Sahasrabudhe
61ba98121b5bc7b48bc50dce | Cu 0.08 TiSe 2 | 1359169400 |  | Cu 0.08 TiSe 2 |  |  | Chalcogenides |  |  |  | 4.15 K |  |  | body | paragraph | 03e83958c0 | Differences in chemical doping matter -Superconductivity in Ti 1-x Ta x Se 2 but not in Ti 1-x Nb x Se 2 |  | Huixia Luo, Weiwei Xie, Jing Tao, Ivo Pletikosic, Tonica Valla, Girija S Sahasrabudhe, Gavin Osterhoudt, Erin Sutton, Kenneth S Burch, Elizabeth M Seibel, Jason W Krizan, Yimei Zhu, Robert J Cava, Sahasrabudhe
61ba98121b5bc7b48bc50dcf | x = 0.2 | -1976464040 | [7 empty] | x=0.2 | 2.2 K |  |  | body | paragraph | 03e83958c0 | Differences in chemical doping matter -Superconductivity in Ti 1-x Ta x Se 2 but not in Ti 1-x Nb x Se 2 |  | Huixia Luo, Weiwei Xie, Jing Tao, Ivo Pletikosic, Tonica Valla, Girija S Sahasrabudhe, Gavin Osterhoudt, Erin Sutton, Kenneth S Burch, Elizabeth M Seibel, Jason W Krizan, Yimei Zhu, Robert J Cava, Sahasrabudhe
61ba98121b5bc7b48bc50dd0 | Nb substituted samples | 1346128522 |  |  | Nb substituted | [5 empty] | 0.4 K |  |  | body | paragraph | 03e83958c0 | Differences in chemical doping matter -Superconductivity in Ti 1-x Ta x Se 2 but not in Ti 1-x Nb x Se 2 |  | Huixia Luo, Weiwei Xie, Jing Tao, Ivo Pletikosic, Tonica Valla, Girija S Sahasrabudhe, Gavin Osterhoudt, Erin Sutton, Kenneth S Burch, Elizabeth M Seibel, Jason W Krizan, Yimei Zhu, Robert J Cava, Sahasrabudhe
61ba98121b5bc7b48bc50dd1 | x = 0.2 | -1783924994 | [7 empty] | x=0.2 | 2.2 K |  |  | body | paragraph | 03e83958c0 | Differences in chemical doping matter -Superconductivity in Ti 1-x Ta x Se 2 but not in Ti 1-x Nb x Se 2 |  | Huixia Luo, Weiwei Xie, Jing Tao, Ivo Pletikosic, Tonica Valla, Girija S Sahasrabudhe, Gavin Osterhoudt, Erin Sutton, Kenneth S Burch, Elizabeth M Seibel, Jason W Krizan, Yimei Zhu, Robert J Cava, Sahasrabudhe
61ba98121b5bc7b48bc50dd2 | Cu x TiSe 2 | 12878895 |  | Cu x TiSe 2 |  |  | Chalcogenides |  |  |  | 4.2 K |  |  | body | paragraph | 03e83958c0 | Differences in chemical doping matter -Superconductivity in Ti 1-x Ta x Se 2 but not in Ti 1-x Nb x Se 2 |  | Huixia Luo, Weiwei Xie, Jing Tao, Ivo Pletikosic, Tonica Valla, Girija S Sahasrabudhe, Gavin Osterhoudt, Erin Sutton, Kenneth S Burch, Elizabeth M Seibel, Jason W Krizan, Yimei Zhu, Robert J Cava, Sahasrabudhe
61ba98121b5bc7b48bc50dd3 | 0 â‰¤ x â‰¤ 0.7 | -916152142 | [7 empty] | x=â‰¤ 0.7 | 0.4 K |  |  | body | paragraph | 03e83958c0 | Differences in chemical doping matter -Superconductivity in Ti 1-x Ta x Se 2 but not in Ti 1-x Nb x Se 2 |  | Huixia Luo, Weiwei Xie, Jing Tao, Ivo Pletikosic, Tonica Valla, Girija S Sahasrabudhe, Gavin Osterhoudt, Erin Sutton, Kenneth S Burch, Elizabeth M Seibel, Jason W Krizan, Yimei Zhu, Robert J Cava, Sahasrabudhe
61ba98127c13e4f711c50da5 | Nb films | 1842401703 |  | Nb |  | films | Alloys |  |  |  | 9 K |  |  | body | figure | 25edfdfc27 | Loss mechanisms in superconducting thin film microwave resonators | 10.1063/1.4939299 | Jan Goetz, Frank Deppe, Max Haeberlein, Friedrich Wulschner, Christoph W Zollitsch, Sebastian Meier, Michael Fischer, Peter Eder, Edwar Xie, Kirill G Fedorov, Edwin P Menzel, Achim Marx, Rudolf Gross | AIP Publishing | Journal of Applied Physics | 2016
61ba9813e614176f2ec50dde | boron doped diamond (BDD) | 1407335621 |  |  | boron | [5 empty] | 4.3 K |  | 0-30 GPa | header | abstract | 5e6a4e6058 | High-pressure behavior of superconducting boron-doped diamond | 10.1103/physrevb.95.174519 | Mahmoud Abdel-Hafiez, Dinesh Kumar, R Thiyagarajan, Q Zhang, R T Howie, K Sethupathi, O Volkova, A Vasiliev, W Yang, H K Mao, M S Ramachandra Rao | American Physical Society (APS) | Physical Review B | 2017
61ba9813720b8b3d36c50da7 | z = 2.65 Â± 0.3 | 923946249 | [7 empty] | z=2.65 Â± 0.3 | 89.1 Â± 0.1 K |  |  | body | paragraph | 783eea6097 | Critical scaling of the ac conductivity for a superconductor aboveTc | 10.1103/physrevb.61.6945 | Robert A Wickham, Alan T Dorsey | American Physical Society (APS) | Physical Review B | 2008
61ba9813ab9e3e9324c50dc1 | BaFe 2 (As 1âˆ’x P x ) 2 for x = 0.46 | -954610287 |  | BaFe 2 (As 1âˆ’x P x ) 2 |  |  | Iron-pnictides, Pnictides |  |  | x=0.46 | 19.5 K | specific heat |  | body | paragraph | 2d9a616a65 | Multi-band mass enhancement towards critical doping in a pnictide superconductor | 10.1038/s41535-018-0144-x | Camilla Margaret Moir, Scott Chandler Riggs, Jose Augusto Galvis, Xiujun Lian, Paula Giraldo-Gallo, Jiun-Haw Chu, Philip Walmsley, Ian Randal Fisher, Arkady Shekhter, Gregory Scott Boebinger | Springer Science and Business Media LLC | npj Quantum Materials | 2018
61ba9813ab9e3e9324c50dc2 | BaFe 2 (As 0.54 P 0.46 ) 2 | 1931237582 |  | BaFe 2 (As 0.54 P 0.46 ) 2 |  |  | Iron-pnictides, Pnictides |  |  |  | 19.5 K | Specific heat |  | body | figure | 2d9a616a65 | Multi-band mass enhancement towards critical doping in a pnictide superconductor | 10.1038/s41535-018-0144-x | Camilla Margaret Moir, Scott Chandler Riggs, Jose Augusto Galvis, Xiujun Lian, Paula Giraldo-Gallo, Jiun-Haw Chu, Philip Walmsley, Ian Randal Fisher, Arkady Shekhter, Gregory Scott Boebinger | Springer Science and Business Media LLC | npj Quantum Materials | 2018
61ba98134217bb9076c50e00 | Tl 0.58 Rb 0.42 Fe 1.72 Se 2 | 1022081239 |  | Tl 0.58 Rb 0.42 Fe 1.72 Se 2 |  |  | Iron-chalcogenides, Chalcogenides |  |  |  | 15K | electrical resistivity |  | body | paragraph | 5671b9c865 | Upper critical field and thermally activated flux flow in single-crystallineTl0.58Rb0.42Fe1.72Se2 | 10.1103/physrevb.85.064513 | L Jiao, Y Kohama, J L Zhang, H D Wang, B Maiorov, F F Balakirev, Y Chen, L N Wang, T Shang, M H Fang, H Q Yuan | American Physical Society (APS) | Physical Review B | 2012
61ba98134217bb9076c50e01 | (Tl 1âˆ’y Rb y ) ) | -824462158 |  | (Tl 1âˆ’y Rb y |  |  | Alloys |  |  |  | up to âˆ¼33K |  |  | body | paragraph | 5671b9c865 | Upper critical field and thermally activated flux flow in single-crystallineTl0.58Rb0.42Fe1.72Se2 | 10.1103/physrevb.85.064513 | L Jiao, Y Kohama, J L Zhang, H D Wang, B Maiorov, F F Balakirev, Y Chen, L N Wang, T Shang, M H Fang, H Q Yuan | American Physical Society (APS) | Physical Review B | 2012
61ba98138452d931a5c50dd5 | EuBiS2F | 1018198946 |  | EuBiS2F |  |  | Chalcogenides, Fluorides |  |  |  | 0.3 K | resistivity | ambient pressure | header | abstract | 61d672f252 | Evidence for two distinct superconducting phases inEuBiS2Funder pressure | 10.1103/physrevb.91.214512 | C Y Guo, Y Chen, M Smidman, S A Chen, W B Jiang, H F Zhai, Y F Wang, G H Cao, J M Chen, X Lu, H Q Yuan | American Physical Society (APS) | Physical Review B | 2015
61ba98138452d931a5c50dd6 | LaO 0.5 F 0.5 BiS 2 | -1524227956 |  | LaO 0.5 F 0.5 BiS 2 |  |  | Chalcogenides, Oxides, Fluorides |  |  |  | 10.7 K |  | 7 GPa | body | paragraph | 61d672f252 | Evidence for two distinct superconducting phases inEuBiS2Funder pressure | 10.1103/physrevb.91.214512 | C Y Guo, Y Chen, M Smidman, S A Chen, W B Jiang, H F Zhai, Y F Wang, G H Cao, J M Chen, X Lu, H Q Yuan | American Physical Society (APS) | Physical Review B | 2015
61ba98138452d931a5c50dd7 | LaO 0.5 F 0.5 BiS 2 | -1988274038 |  | LaO 0.5 F 0.5 BiS 2 |  |  | Chalcogenides, Oxides, Fluorides |  |  |  | 2.5 K |  | ambient pressure | body | paragraph | 61d672f252 | Evidence for two distinct superconducting phases inEuBiS2Funder pressure | 10.1103/physrevb.91.214512 | C Y Guo, Y Chen, M Smidman, S A Chen, W B Jiang, H F Zhai, Y F Wang, G H Cao, J M Chen, X Lu, H Q Yuan | American Physical Society (APS) | Physical Review B | 2015
61ba98138452d931a5c50dd8 | Bi 4 O 4 S 3 | -993918739 |  | Bi 4 O 4 S 3 |  |  | Chalcogenides, Oxides |  |  |  | 3 K |  | 2 GPa | body | paragraph | 61d672f252 | Evidence for two distinct superconducting phases inEuBiS2Funder pressure | 10.1103/physrevb.91.214512 | C Y Guo, Y Chen, M Smidman, S A Chen, W B Jiang, H F Zhai, Y F Wang, G H Cao, J M Chen, X Lu, H Q Yuan | American Physical Society (APS) | Physical Review B | 2015
61ba98137ce09aab2ac50dd7 | LaRu 3 Si 2 | -1390283877 |  | LaRu 3 Si 2 |  |  | Alloys |  |  |  | 7.8 K |  |  | body | paragraph | 2529cc4860 | Distinct behaviors of suppression to superconductivity in LaRu3Si2induced by Fe and Co dopants | 10.1103/physrevb.86.024513 | Sheng Li, Jian Tao, Xiangang Wan, Xiaxin Ding, Huan Yang, Hai-Hu Wen | American Physical Society (APS) | Physical Review B | 2012
61ba98137ce09aab2ac50dd8 | LaRu 3 Si 2 | -1392208691 |  | LaRu 3 Si 2 |  |  | Alloys |  |  |  | 1.4 K |  |  | body | paragraph | 2529cc4860 | Distinct behaviors of suppression to superconductivity in LaRu3Si2induced by Fe and Co dopants | 10.1103/physrevb.86.024513 | Sheng Li, Jian Tao, Xiangang Wan, Xiaxin Ding, Huan Yang, Hai-Hu Wen | American Physical Society (APS) | Physical Review B | 2012
61ba98130cb3d3a5e6c50db4 | magnesium diboride | -357178284 | magnesium diboride | MgB2 | [6 empty] | 39 K |  |  | body | paragraph | 9b07a3bf93 | Observation of vortex structure in MgB 2 single crystals by Bitter decoration technique |  | L Ya, Vinnikov, J Karpinski, S M Kazakov, J Jun, J Anderegg, S L Bud'ko, P C Canfield |  |  | 2013
61ba9813c0bff55f4cc50dd4 | op- timally doped YBa 2 Cu 3 O 7âˆ’Î´ | -1170263201 |  | YBa 2 Cu 3 O 7âˆ’Î´ | op- timally |  | Oxides, Cuprates |  |  |  | 93K |  |  | body | paragraph | cfb151b045 | Magnetic Field Independence of the Spin Gap inYBa2Cu3O7âˆ’Î´ | 10.1103/physrevlett.82.177 | K Gorny, O M Vyaselev, J A Martindale, V A Nandor, C H Pennington, P C Hammel, W L Hults, J L Smith, P L Kuhns, A P Reyes, W G Moulton | American Physical Society (APS) | Physical Review Letters | 1998
61ba98135ad933a7cac50da3 | x = 0.5 | 1566291688 | [7 empty] | x=0.5 | 3.3 K |  |  | body | paragraph | c1fde6e3e2 | Macroscopic phase separation of superconductivity and ferromagnetism in Sr0.5Ce0.5FBiS2âˆ’x Se x revealed by Î¼SR | 10.1038/s41598-017-17637-y | A M Nikitin, V Grinenko, R Sarkar, J-C Orain, M V Salis, J Henke, Y K Huang, H-H Klauss, A Amato, A De Visser | Springer Science and Business Media LLC | Scientific Reports | 2017
61ba98135ad933a7cac50da4 | x = 1.0 | 1997524467 | [7 empty] | x=1.0 | 3.4 K |  |  | body | paragraph | c1fde6e3e2 | Macroscopic phase separation of superconductivity and ferromagnetism in Sr0.5Ce0.5FBiS2âˆ’x Se x revealed by Î¼SR | 10.1038/s41598-017-17637-y | A M Nikitin, V Grinenko, R Sarkar, J-C Orain, M V Salis, J Henke, Y K Huang, H-H Klauss, A Amato, A De Visser | Springer Science and Business Media LLC | Scientific Reports | 2017
61ba98135ad933a7cac50da5 | Sr 0.5 Ce 0.5 FBiS 2 | -1583731944 |  | Sr 0.5 Ce 0.5 FBiS 2 |  |  | Chalcogenides, Fluorides |  |  |  | 7.5 K |  |  | body | paragraph | c1fde6e3e2 | Macroscopic phase separation of superconductivity and ferromagnetism in Sr0.5Ce0.5FBiS2âˆ’x Se x revealed by Î¼SR | 10.1038/s41598-017-17637-y | A M Nikitin, V Grinenko, R Sarkar, J-C Orain, M V Salis, J Henke, Y K Huang, H-H Klauss, A Amato, A De Visser | Springer Science and Business Media LLC | Scientific Reports | 2017
61ba98135ad933a7cac50da6 | x = 0.5 | 1337165710 | [7 empty] | x=0.5 | 0.25 K |  |  | body | paragraph | c1fde6e3e2 | Macroscopic phase separation of superconductivity and ferromagnetism in Sr0.5Ce0.5FBiS2âˆ’x Se x revealed by Î¼SR | 10.1038/s41598-017-17637-y | A M Nikitin, V Grinenko, R Sarkar, J-C Orain, M V Salis, J Henke, Y K Huang, H-H Klauss, A Amato, A De Visser | Springer Science and Business Media LLC | Scientific Reports | 2017
61ba98135ad933a7cac50da7 | x = 1.0 | 1824218132 | [7 empty] | x=1.0 | 2.9 K |  |  | body | paragraph | c1fde6e3e2 | Macroscopic phase separation of superconductivity and ferromagnetism in Sr0.5Ce0.5FBiS2âˆ’x Se x revealed by Î¼SR | 10.1038/s41598-017-17637-y | A M Nikitin, V Grinenko, R Sarkar, J-C Orain, M V Salis, J Henke, Y K Huang, H-H Klauss, A Amato, A De Visser | Springer Science and Business Media LLC | Scientific Reports | 2017
61ba98135ad933a7cac50da8 | x = 1.0 | 1745286698 | [7 empty] | x=1.0 | 2.9 K |  |  | header | abstract | c1fde6e3e2 | Macroscopic phase separation of superconductivity and ferromagnetism in Sr0.5Ce0.5FBiS2âˆ’x Se x revealed by Î¼SR | 10.1038/s41598-017-17637-y | A M Nikitin, V Grinenko, R Sarkar, J-C Orain, M V Salis, J Henke, Y K Huang, H-H Klauss, A Amato, A De Visser | Springer Science and Business Media LLC | Scientific Reports | 2017
61ba98135ad933a7cac50da9 | UCoGe | 512582843 |  | UCoGe |  |  | Alloys |  |  |  | 0.5 K |  |  | body | paragraph | c1fde6e3e2 | Macroscopic phase separation of superconductivity and ferromagnetism in Sr0.5Ce0.5FBiS2âˆ’x Se x revealed by Î¼SR | 10.1038/s41598-017-17637-y | A M Nikitin, V Grinenko, R Sarkar, J-C Orain, M V Salis, J Henke, Y K Huang, H-H Klauss, A Amato, A De Visser | Springer Science and Business Media LLC | Scientific Reports | 2017
61ba98135ad933a7cac50daa | x = 1.0 | 1768398526 | [7 empty] | x=1.0 | 3.4 K |  |  | body | paragraph | c1fde6e3e2 | Macroscopic phase separation of superconductivity and ferromagnetism in Sr0.5Ce0.5FBiS2âˆ’x Se x revealed by Î¼SR | 10.1038/s41598-017-17637-y | A M Nikitin, V Grinenko, R Sarkar, J-C Orain, M V Salis, J Henke, Y K Huang, H-H Klauss, A Amato, A De Visser | Springer Science and Business Media LLC | Scientific Reports | 2017
61ba98135ad933a7cac50dab | x = 1.0 | 2001376907 | [7 empty] | x=1.0 | 2.9 K |  |  | body | paragraph | c1fde6e3e2 | Macroscopic phase separation of superconductivity and ferromagnetism in Sr0.5Ce0.5FBiS2âˆ’x Se x revealed by Î¼SR | 10.1038/s41598-017-17637-y | A M Nikitin, V Grinenko, R Sarkar, J-C Orain, M V Salis, J Henke, Y K Huang, H-H Klauss, A Amato, A De Visser | Springer Science and Business Media LLC | Scientific Reports | 2017
61ba9814e720aae5f4c50dd9 | Al | 519818178 |  | Al |  |  | Alloys |  |  |  | 1.2 K |  |  | body | paragraph | 001094afba | Spin-switch Josephson junctions with magnetically tunable sin( Î´Ï†/n ) current-phase relation | 10.1103/physrevb.96.064516 | Jabir Ali Ouassou, Jacob Linder | American Physical Society (APS) | Physical Review B | 2017
61ba981414d91e0862c50dbc | bulk Nb | -1511515028 |  | Nb |  |  | Alloys |  |  |  | 9.3 K |  |  | body | paragraph | b0cc5beb53 | Scaling universality at the dynamic vortex Mott transition | 10.1103/physrevb.97.020504 | Martijn Lankhorst, Nicola Poccia, Martin P Stehno, Alexey Galda, Himadri Barman, Francesco Coneri, Hans Hilgenkamp, Alexander Brinkman, Alexander A Golubov, Vikram Tripathi, Tatyana I Baturina, Valerii M Vinokur | American Physical Society (APS) | Physical Review B | 2017
61ba9814fa2141a3e5c50dd3 | Mott insulator Îº-(BEDT-TTF) 2 - Cu 2 (CN) 3 | 1409363933 |  | Îº-(BEDT-TTF) 2 - Cu 2 (CN) 3 | Mott |  | Alloys |  |  |  | 12.8 K |  | 1.5 kbar | body | figure | bf2bd90a32 | Power-law dependence of the optical conductivity observed in the quantum spin-liquid compoundÎº-(BEDT-TTF)2Cu2(CN)3 | 10.1103/physrevb.86.155150 | Sebastian ElsÃ¤sser, Dan Wu, Martin Dressel, John A Schlueter | American Physical Society (APS) | Physical Review B | 2012
61ba981485fc223534c50d96 | LaFeAsO 1âˆ’x F x | 189011394 |  | LaFeAsO 1âˆ’x F x |  |  | Iron-pnictides, Pnictides, Oxides, Fluorides |  |  |  | 26 K |  |  | body | paragraph | f5d48c932d | Normal-state transport properties of PrFeAsO1âˆ’xFy superconductor | 10.1016/j.physc.2008.07.006 | D Bhoi, P Mandal, P Choudhury | Elsevier BV | Physica C: Superconductivity | 2008
61ba981485fc223534c50d97 | PrFeAsO 0.6 F 0.12 | -648933968 |  | PrFeAsO 0.6 F 0.12 |  |  | Iron-pnictides, Pnictides, Oxides, Fluorides |  |  |  | 70 Kâ‰¤ 170 K | resistivity |  | body |  | f5d48c932d | Normal-state transport properties of PrFeAsO1âˆ’xFy superconductor | 10.1016/j.physc.2008.07.006 | D Bhoi, P Mandal, P Choudhury | Elsevier BV | Physica C: Superconductivity | 2008
61ba981485fc223534c50d98 | SmFeAsO 1âˆ’x F x | 672468613 |  | SmFeAsO 1âˆ’x F x |  |  | Iron-pnictides, Pnictides, Oxides, Fluorides |  |  |  | 55 K |  |  | body | paragraph | f5d48c932d | Normal-state transport properties of PrFeAsO1âˆ’xFy superconductor | 10.1016/j.physc.2008.07.006 | D Bhoi, P Mandal, P Choudhury | Elsevier BV | Physica C: Superconductivity | 2008
61ba981485fc223534c50d99 | y=0.12 | 1418924189 | [7 empty] | y=0.12 | 50 K |  |  | body | figure | f5d48c932d | Normal-state transport properties of PrFeAsO1âˆ’xFy superconductor | 10.1016/j.physc.2008.07.006 | D Bhoi, P Mandal, P Choudhury | Elsevier BV | Physica C: Superconductivity | 2008
61ba98152227d4ac07c50db7 | (HfNb) 0.10 (MoReRu) 0.90 | -1438184804 |  | (HfNb) 0.10 (MoReRu) 0.90 |  |  | Alloys |  |  |  | 1) K |  |  | body | paragraph | 683a801641 | Probing the superconducting ground state of noncentrosymmetric high entropy alloys using muon-spin rotation and relaxation |  | Kapil Motla, P K Meena, D Singh, P K Biswas, A D Hillier, R P Singh |  |  | 2021
61ba98152227d4ac07c50db8 | HfNb) 0.10 | -94716310 |  | HfNb) 0.10 |  |  | Alloys |  |  |  | 5.2(1) K | magnetisation |  | body | figure | 683a801641 | Probing the superconducting ground state of noncentrosymmetric high entropy alloys using muon-spin rotation and relaxation |  | Kapil Motla, P K Meena, D Singh, P K Biswas, A D Hillier, R P Singh |  |  | 2021
61ba98152227d4ac07c50db9 | (ZrNb) 0.10 (MoReRu) 0.90 | 1755473318 |  | (ZrNb) 0.10 (MoReRu) 0.90 |  |  | Alloys |  |  |  | 5.9(1) K | resistivity |  | body | paragraph | 683a801641 | Probing the superconducting ground state of noncentrosymmetric high entropy alloys using muon-spin rotation and relaxation |  | Kapil Motla, P K Meena, D Singh, P K Biswas, A D Hillier, R P Singh |  |  | 2021
61ba98152227d4ac07c50dba | Î±-M n NCS HEA (ZrNb) 0.10 (MoReRu) 0.90 | 292921951 |  | Î±-M n NCS HEA (ZrNb) 0.10 (MoReRu) 0.90 |  |  | Alloys |  |  |  | 5.9(1) K | resistivity |  | body | paragraph | 683a801641 | Probing the superconducting ground state of noncentrosymmetric high entropy alloys using muon-spin rotation and relaxation |  | Kapil Motla, P K Meena, D Singh, P K Biswas, A D Hillier, R P Singh |  |  | 2021
61ba98152b9a12e3d2c50dea | KCa 2 Fe 4 As 4 F 2 | 2053900968 |  | KCa 2 Fe 4 As 4 F 2 |  |  | Iron-pnictides, Pnictides, Fluorides |  |  |  | 33.5 K |  |  | body | paragraph | b4bf38619c | NMR and NQR studies on transition-metal arsenide |  | Laru, As, Jun Luo, Chunguang Wang, Zhicheng Wang, Qi Guo, Jie Yang, Rui Zhou, K Matano, T Oguchi, Zhian Ren, Guanghan Cao, Guo-Qing Zheng |  |  | 2020
61ba98152b9a12e3d2c50deb | LaRu 2 As 2 | 1138511268 |  | LaRu 2 As 2 |  |  | Pnictides |  |  |  | 6.8 K |  |  | body | paragraph | b4bf38619c | NMR and NQR studies on transition-metal arsenide |  | Laru, As, Jun Luo, Chunguang Wang, Zhicheng Wang, Qi Guo, Jie Yang, Rui Zhou, K Matano, T Oguchi, Zhian Ren, Guanghan Cao, Guo-Qing Zheng |  |  | 2020
61ba98152b9a12e3d2c50dec | A 2 Cr 3 As 3 (A = Na, K, Rb, Cs) | -1221555634 |  | A 2 Cr 3 As 3 |  |  | Pnictides |  |  | A=Na, K, Rb, Cs | 8.0K to 2.2K |  |  | body | paragraph | b4bf38619c | NMR and NQR studies on transition-metal arsenide |  | Laru, As, Jun Luo, Chunguang Wang, Zhicheng Wang, Qi Guo, Jie Yang, Rui Zhou, K Matano, T Oguchi, Zhian Ren, Guanghan Cao, Guo-Qing Zheng |  |  | 2020
61ba9815ab9e3e9324c50dc3 | Sr 2 CuO 4âˆ’Î´ (SCO) | -1510269715 | SCO | Sr 2 CuO 4âˆ’Î´ |  |  | Oxides, Cuprates |  |  |  | 95 K |  |  | body | paragraph | 765e1b2179 | Different doping from apical and planar oxygen vacancies in Ba2CuO4âˆ’Î´and La2CuO4âˆ’Î´: First-principles band structure calculations | 10.1103/physrevb.86.235111 | T Jarlborg, B Barbiellini, R S Markiewicz, A Bansil | American Physical Society (APS) | Physical Review B | 2012
61ba98153961c0f52fc50dc0 | Ba 1-x K x Fe 2 As 2 | -1508093316 |  | Ba 1-x K x Fe 2 As 2 |  |  | Iron-pnictides, Pnictides |  |  |  | up to 55K |  |  | body | paragraph | 6bd86b8d0b | Superconductivity at 25 K under Hydrostatic Pressure for FeTe 0 . 5 Se 0 . 5 Superconductor | 10.1007/s10948-014-2559-3 | Rajveer Jha, Rayees A Zargar, A K Hafiz, H Kishan, V P S Awana | Springer Science and Business Media LLC | Journal of Superconductivity and Novel Magnetism | 2014
61ba98153961c0f52fc50dc1 | Ba 1-x K x Fe 2 As 2 | -1508093316 |  | Ba 1-x K x Fe 2 As 2 |  |  | Iron-pnictides, Pnictides |  |  |  | 38K |  |  | body | paragraph | 6bd86b8d0b | Superconductivity at 25 K under Hydrostatic Pressure for FeTe 0 . 5 Se 0 . 5 Superconductor | 10.1007/s10948-014-2559-3 | Rajveer Jha, Rayees A Zargar, A K Hafiz, H Kishan, V P S Awana | Springer Science and Business Media LLC | Journal of Superconductivity and Novel Magnetism | 2014
61ba98153961c0f52fc50dc2 | FeTe 0.5 Se 0.5 | 1816764816 |  | FeTe 0.5 Se 0.5 |  |  | Iron-chalcogenides, Chalcogenides |  |  |  | 13K |  |  | header | abstract | 6bd86b8d0b | Superconductivity at 25 K under Hydrostatic Pressure for FeTe 0 . 5 Se 0 . 5 Superconductor | 10.1007/s10948-014-2559-3 | Rajveer Jha, Rayees A Zargar, A K Hafiz, H Kishan, V P S Awana | Springer Science and Business Media LLC | Journal of Superconductivity and Novel Magnetism | 2014
61ba98153961c0f52fc50dc3 | FeTe 0.5 Se 0.5 | 1918796830 |  | FeTe 0.5 Se 0.5 |  |  | Iron-chalcogenides, Chalcogenides |  |  |  | 14K |  | 25.3kbar | body | paragraph | 6bd86b8d0b | Superconductivity at 25 K under Hydrostatic Pressure for FeTe 0 . 5 Se 0 . 5 Superconductor | 10.1007/s10948-014-2559-3 | Rajveer Jha, Rayees A Zargar, A K Hafiz, H Kishan, V P S Awana | Springer Science and Business Media LLC | Journal of Superconductivity and Novel Magnetism | 2014
61ba98153961c0f52fc50dc4 | LaFeAsO 1-x F x | 1509947841 |  | LaFeAsO 1-x F x |  |  | Iron-pnictides, Pnictides, Oxides, Fluorides |  |  |  | 26K |  |  | body | paragraph | 6bd86b8d0b | Superconductivity at 25 K under Hydrostatic Pressure for FeTe 0 . 5 Se 0 . 5 Superconductor | 10.1007/s10948-014-2559-3 | Rajveer Jha, Rayees A Zargar, A K Hafiz, H Kishan, V P S Awana | Springer Science and Business Media LLC | Journal of Superconductivity and Novel Magnetism | 2014
61ba98153961c0f52fc50dc5 | FeTe 0.5 Se 0.5 | 1870666638 |  | FeTe 0.5 Se 0.5 |  |  | Iron-chalcogenides, Chalcogenides |  |  |  | 25K |  |  | header | title | 6bd86b8d0b | Superconductivity at 25 K under Hydrostatic Pressure for FeTe 0 . 5 Se 0 . 5 Superconductor | 10.1007/s10948-014-2559-3 | Rajveer Jha, Rayees A Zargar, A K Hafiz, H Kishan, V P S Awana | Springer Science and Business Media LLC | Journal of Superconductivity and Novel Magnetism | 2014
61ba98153961c0f52fc50dc6 | LnFeAsO 1-x F x (Ln=Sm, Nd, Pr, and Ce 1111-family) | 420792385 |  | LnFeAsO 1-x F x |  |  | Alloys |  |  | Ln=Sm, Nd, Pr, Ce 1111-family | up to 55K |  |  | body | paragraph | 6bd86b8d0b | Superconductivity at 25 K under Hydrostatic Pressure for FeTe 0 . 5 Se 0 . 5 Superconductor | 10.1007/s10948-014-2559-3 | Rajveer Jha, Rayees A Zargar, A K Hafiz, H Kishan, V P S Awana | Springer Science and Business Media LLC | Journal of Superconductivity and Novel Magnetism | 2014
61ba98153961c0f52fc50dc7 | Fe 1+x Se | -753537783 |  | Fe 1+x Se |  |  | Alloys |  |  |  | 8.0K |  |  | body | paragraph | 6bd86b8d0b | Superconductivity at 25 K under Hydrostatic Pressure for FeTe 0 . 5 Se 0 . 5 Superconductor | 10.1007/s10948-014-2559-3 | Rajveer Jha, Rayees A Zargar, A K Hafiz, H Kishan, V P S Awana | Springer Science and Business Media LLC | Journal of Superconductivity and Novel Magnetism | 2014
61ba9815c2c99830dec50df2 | MgB 2 | 1413558130 |  | MgB 2 |  |  | Alloys, Borides |  |  |  | 40 K |  |  | body | paragraph | 65b778b184 | Band Filling and Interband Scattering Effects inMgB2: Carbon versus Aluminum Doping | 10.1103/physrevlett.94.027002 | Jens Kortus, Oleg V Dolgov, Reinhard K Kremer, Alexander A Golubov | American Physical Society (APS) | Physical Review Letters | 2013
61ba981612cb23f3dfc50de4 | Na x CoO 2 â€¢ yH 2 O (x = 0.35) | 271363805 |  | Na x CoO 2 â€¢ yH 2 O |  |  | Alloys |  |  | x=0.35 | 5K |  |  | body | paragraph | d79a5b423e | Impurity and interface bound states in d x 2 âˆ’y 2 + id xy and p x + ip y superconductors |  | Qiang-Hua Wang, Z D Wang |  |  | 2003
61ba9816ef148cdddfc50dbf | Mg1- x B 2 | 2063142469 |  | Mg1- x B 2 |  |  | Alloys |  |  |  | 1-3 K |  |  | body | paragraph | 307f7f758f | Mechanism of the formation and specific features of the structure of massive samples of compound MgB2 | 10.1134/s0031918x14020136 | E I Kuznetsova, S V Sudareva, T P Krinitsina, Yu. V Blinova, E P Romanov, Yu. N Akshentsev, M V Degtyarev, M A Tikhonovskii, I F Kislyak | Pleiades Publishing Ltd | The Physics of Metals and Metallography | 2014
61ba9817e720aae5f4c50dda | FeSe | 1565807706 |  | FeSe |  |  | Iron-chalcogenides, Chalcogenides |  |  |  | 9 K |  |  | body | paragraph | 7b0b2cbe54 | Electronic Properties and Fermi Surface for New Layered High-Temperature Superconductors CaAFe4As4 (A = K, Rb, and Cs): FLAPW-GGA Calculations | 10.1007/s10948-017-4404-y | D V Suetin, I R Shein | Springer Science and Business Media LLC | Journal of Superconductivity and Novel Magnetism | 2017
61ba9817e720aae5f4c50ddb | CaAFe 4 As 4 (A=K, Rb, Cs) | -1090708605 |  | CaAFe 4 As 4 |  |  | Iron-pnictides, Pnictides |  |  | A=K, Rb, Cs | 30 K |  |  | body | paragraph | 7b0b2cbe54 | Electronic Properties and Fermi Surface for New Layered High-Temperature Superconductors CaAFe4As4 (A = K, Rb, and Cs): FLAPW-GGA Calculations | 10.1007/s10948-017-4404-y | D V Suetin, I R Shein | Springer Science and Business Media LLC | Journal of Superconductivity and Novel Magnetism | 2017
61ba9817e720aae5f4c50ddc | LaFePO | 1939418904 |  | LaFePO |  |  | Iron-pnictides, Oxides, Pnictides |  |  |  | 6 K |  |  | body | paragraph | 7b0b2cbe54 | Electronic Properties and Fermi Surface for New Layered High-Temperature Superconductors CaAFe4As4 (A = K, Rb, and Cs): FLAPW-GGA Calculations | 10.1007/s10948-017-4404-y | D V Suetin, I R Shein | Springer Science and Business Media LLC | Journal of Superconductivity and Novel Magnetism | 2017
61ba9817e720aae5f4c50ddd | CaRbFe 4 As 4 | 248234027 |  | CaRbFe 4 As 4 |  |  | Iron-pnictides, Pnictides |  |  |  | 35 K |  |  | body | paragraph | 7b0b2cbe54 | Electronic Properties and Fermi Surface for New Layered High-Temperature Superconductors CaAFe4As4 (A = K, Rb, and Cs): FLAPW-GGA Calculations | 10.1007/s10948-017-4404-y | D V Suetin, I R Shein | Springer Science and Business Media LLC | Journal of Superconductivity and Novel Magnetism | 2017
61ba9817e720aae5f4c50dde | KFe 2 As 2 | 1053490151 |  | KFe 2 As 2 |  |  | Iron-pnictides, Pnictides |  |  |  | 3.6 K |  |  | body | paragraph | 7b0b2cbe54 | Electronic Properties and Fermi Surface for New Layered High-Temperature Superconductors CaAFe4As4 (A = K, Rb, and Cs): FLAPW-GGA Calculations | 10.1007/s10948-017-4404-y | D V Suetin, I R Shein | Springer Science and Business Media LLC | Journal of Superconductivity and Novel Magnetism | 2017
61ba9817e720aae5f4c50ddf | LiFeAs | -81892465 |  | LiFeAs |  |  | Iron-pnictides, Pnictides |  |  |  | 18 K |  |  | body | paragraph | 7b0b2cbe54 | Electronic Properties and Fermi Surface for New Layered High-Temperature Superconductors CaAFe4As4 (A = K, Rb, and Cs): FLAPW-GGA Calculations | 10.1007/s10948-017-4404-y | D V Suetin, I R Shein | Springer Science and Business Media LLC | Journal of Superconductivity and Novel Magnetism | 2017
61ba981714d91e0862c50dbd | CaAlSi | -1679888118 |  | CaAlSi |  |  | Alloys |  |  |  | 7.8K |  |  | body | figure | 28cce5122c | Electronic structure and properties of BaAIGe and SrAlGe | 10.1016/j.physc.2012.02.017 | S J Youn, A J Freeman | Elsevier BV | Physica C: Superconductivity | 2012
61ba981714d91e0862c50dbe | 1H-CaAlSi | -418165233 |  | 1H-CaAlSi |  |  | Alloys |  |  |  | 6.5K |  |  | body | figure | 28cce5122c | Electronic structure and properties of BaAIGe and SrAlGe | 10.1016/j.physc.2012.02.017 | S J Youn, A J Freeman | Elsevier BV | Physica C: Superconductivity | 2012
61ba981714d91e0862c50dbf | MgB 2 | 1355794026 |  | MgB 2 |  |  | Alloys, Borides |  |  |  | 39K |  |  | body | figure | 28cce5122c | Electronic structure and properties of BaAIGe and SrAlGe | 10.1016/j.physc.2012.02.017 | S J Youn, A J Freeman | Elsevier BV | Physica C: Superconductivity | 2012
61ba981714d91e0862c50dc0 | BaAlGe | 2059730555 |  | BaAlGe |  |  | Alloys |  |  |  | 6.3K |  | ambient pressure | body | paragraph | 28cce5122c | Electronic structure and properties of BaAIGe and SrAlGe | 10.1016/j.physc.2012.02.017 | S J Youn, A J Freeman | Elsevier BV | Physica C: Superconductivity | 2012
61ba981714d91e0862c50dc1 | SrAlGe | -694928071 |  | SrAlGe |  |  | Alloys |  |  |  | 6.7K |  |  | body | paragraph | 28cce5122c | Electronic structure and properties of BaAIGe and SrAlGe | 10.1016/j.physc.2012.02.017 | S J Youn, A J Freeman | Elsevier BV | Physica C: Superconductivity | 2012
61ba981714d91e0862c50dc2 | CaSi 2 | -792264655 |  | CaSi 2 |  |  | Alloys |  |  |  | 14K |  | 16 GPa | body | figure | 28cce5122c | Electronic structure and properties of BaAIGe and SrAlGe | 10.1016/j.physc.2012.02.017 | S J Youn, A J Freeman | Elsevier BV | Physica C: Superconductivity | 2012
61ba9817dc085aa023c50dcb | FeTe:O x film deposition | 1281293764 | deposition | FeTe:O x |  | film | Alloys |  |  |  | 7.05 K | resistivity |  | body | paragraph | 1ce09e3b12 | Unusual persistence of superconductivity against high magnetic fields in the strongly-correlated iron-chalcogenide film FeTe:Ox | 10.1063/1.4818790 | I K Dimitrov, W D Si, W Ku, S J Han, J Jaroszynski | AIP Publishing | Low Temperature Physics | 2013
61ba9817d7a99c43e8c50dad | RE=Sm 2 | -358588844 | [7 empty] | RE=Sm 2 | 56K |  |  | body | paragraph | ed3d658b65 | Magnetotransport in La(Fe,Ru)AsO as a probe of band structure and mobility | 10.1103/physrevb.84.134524 | I Pallecchi, F Bernardini, M Tropeano, A Palenzona, A Martinelli, C Ferdeghini, M Vignolo, S Massidda, M Putti | American Physical Society (APS) | Physical Review B | 2011
61ba981785b12ae79ac50da4 | y â‰ƒ 6.9 | -113604816 | [7 empty] | y=6.9 | 90 K |  |  | body | paragraph | 52a9fe3621 | Systematic 63 Cu NQR and 89 Y NMR Study of Spin Dynamics in Y 1âˆ’z Ca z Ba 2 Cu 3 O y Across Superconductor-Insulator Boundary |  | P M Singer, T Imai |  |  | 2013
61ba981785b12ae79ac50da5 | Y 0.78 Ca 0.22 Ba 2 Cu 3 O 6.50 | 998229372 |  | Y 0.78 Ca 0.22 Ba 2 Cu 3 O 6.50 |  |  | Oxides, Cuprates |  |  |  | 59 K |  |  | body | paragraph | 52a9fe3621 | Systematic 63 Cu NQR and 89 Y NMR Study of Spin Dynamics in Y 1âˆ’z Ca z Ba 2 Cu 3 O y Across Superconductor-Insulator Boundary |  | P M Singer, T Imai |  |  | 2013
61ba981785b12ae79ac50da6 | Y 1âˆ’z Ca z Ba 2 Cu 3 O 6.0 | -1163091840 |  | Y 1âˆ’z Ca z Ba 2 Cu 3 O 6.0 |  |  | Oxides, Cuprates |  |  |  | 30 K |  |  | body | paragraph | 52a9fe3621 | Systematic 63 Cu NQR and 89 Y NMR Study of Spin Dynamics in Y 1âˆ’z Ca z Ba 2 Cu 3 O y Across Superconductor-Insulator Boundary |  | P M Singer, T Imai |  |  | 2013
61ba981849d0b378c6c50dc9 | CrAs | -784154158 |  | CrAs |  |  | Pnictides |  |  |  | 1 to 2 K |  |  | body | paragraph | 81f9d9b5c1 | Modeling and Control of the Tuning Fork Gyroscope | 10.1115/detc2005-85375 | Frank Wang, Marc Smith | ASME |  | 2005
61ba9818c0bff55f4cc50dd6 | NbSe2 | -1830756271 |  | NbSe2 |  |  | Chalcogenides |  |  |  | 6.5 K |  |  | body | figure | e1cba88e22 | Superconducting Contact and Quantum Interference Between Two-Dimensional van der Waals and Three-Dimensional Conventional Superconductors |  | Michael R Sinko, Sergio C De La Barrera, Olivia Lanes, Kenji Watanabe, Takashi Taniguchi, Susheng Tan, David Pekker, Michael Hatridge, Benjamin M Hunt |  |  | 2020
61ba9818c0bff55f4cc50dd7 | Al/NbSe2 | -1931462630 |  | Al/NbSe2 |  |  | Alloys |  |  |  | 1.2 K |  |  | body | figure | e1cba88e22 | Superconducting Contact and Quantum Interference Between Two-Dimensional van der Waals and Three-Dimensional Conventional Superconductors |  | Michael R Sinko, Sergio C De La Barrera, Olivia Lanes, Kenji Watanabe, Takashi Taniguchi, Susheng Tan, David Pekker, Michael Hatridge, Benjamin M Hunt |  |  | 2020
61ba981805e6aa6710c50dcf | PuCoGa 5 | -1160916949 |  | PuCoGa 5 |  |  | Alloys |  |  |  | 18.5 K |  |  | body | paragraph | 141a5672bf | Unified character of correlation effects in unconventional Pu-based superconductors andÎ´-Pu | 10.1103/physrevb.87.020505 | A B Shick, J Kolorenc, J Rusz, P M Oppeneer, A I Lichtenstein, M I Katsnelson, R Caciuffo | American Physical Society (APS) | Physical Review B | 2013
61ba981805e6aa6710c50dd0 | PuCoIn 5 | -722863764 |  | PuCoIn 5 |  |  | Alloys |  |  |  | 2.5 K |  |  | body | paragraph | 141a5672bf | Unified character of correlation effects in unconventional Pu-based superconductors andÎ´-Pu | 10.1103/physrevb.87.020505 | A B Shick, J Kolorenc, J Rusz, P M Oppeneer, A I Lichtenstein, M I Katsnelson, R Caciuffo | American Physical Society (APS) | Physical Review B | 2013
61ba98183af0453d0cc50df2 | Sr 2 RuO 4 | 1490108354 |  | Sr 2 RuO 4 |  |  | Oxides |  |  |  | 1.5 K |  |  | body | paragraph | c3a9744967 | Current-induced superconducting anisotropy of Sr 2 RuO 4 |  | R Araki, T Miyoshi, H Suwa, E I Paredes Aulestia, K Y Yip, Kwing To Lai, S K Goh, Y Maeno, S Yonezawa |  |  | 2021
61ba98187ecf8b73e6c50dd7 | Sample 1 | 1883268810 |  | Sample 1 |  |  | Alloys |  |  |  | 0.165 (0.380) K |  |  | body | paragraph | a5b8ca5a89 | Length scale for the superconducting Nernst signal aboveTcinNb0.15Si0.85 | 10.1103/physrevb.76.214504 | A Pourret, H Aubin, J Lesueur, C A Marrache-Kikuchi, L BergÃ©, L Dumoulin, K Behnia | American Physical Society (APS) | Physical Review B | 2007
61ba98187b1a7abb24c50dc0 | FeSe | 1456055346 |  | FeSe |  |  | Iron-chalcogenides, Chalcogenides |  |  |  | 10 K |  |  | body | paragraph | ade8231eb0 | Phase diagram and oxygen annealing effect of FeTe1âˆ’xSex iron-based superconductor | 10.1016/j.ssc.2012.04.002 | Yasuna Kawasaki, Keita Deguchi, Satoshi Demura, Tohru Watanabe, Hiroyuki Okazaki, Toshinori Ozaki, Takahide Yamaguchi, Hiroyuki Takeya, Yoshihiko Takano | Elsevier BV | Solid State Communications | 2012
61ba98187b1a7abb24c50dc1 | FeTe 1-x S x | -467988920 |  | FeTe 1-x S x |  |  | Iron-chalcogenides, Chalcogenides |  |  |  | 8 K |  |  | body | paragraph | ade8231eb0 | Phase diagram and oxygen annealing effect of FeTe1âˆ’xSex iron-based superconductor | 10.1016/j.ssc.2012.04.002 | Yasuna Kawasaki, Keita Deguchi, Satoshi Demura, Tohru Watanabe, Hiroyuki Okazaki, Toshinori Ozaki, Takahide Yamaguchi, Hiroyuki Takeya, Yoshihiko Takano | Elsevier BV | Solid State Communications | 2012
61ba98182c886f0fe6c50dba | NCCO | 1880648661 | NCCO | [7 empty] | 220 K |  |  | body | paragraph | f29996e435 | Low-energy excitations around(Ï€/2,Ï€/2)points in the pseudogap phase ofNd1.85Ce0.15CuO4 | 10.1103/physrevb.67.184522 | A Koitzsch, G Blumberg, A Gozar, B S Dennis, P Fournier, R L Greene | American Physical Society (APS) | Physical Review B | 2013
61ba9819783c1e8128c50dd8 | Pr 1.85 Ce 0.15 CuO 4âˆ’y crystal | -1340648810 |  | Pr 1.85 Ce 0.15 CuO 4âˆ’y |  | crystal | Oxides, Cuprates |  |  |  | 22 K |  |  | body | paragraph | 3e3d212e01 | Absence of nodes in the energy gap of the high-temperature electron-doped Pr 1.85 Ce 0.15 CuO 4âˆ’y superconductor using thermal conductivity and specific heat measurements |  | Guo-Meng Zhao |  |  | 2010
61ba9819783c1e8128c50dd9 | overdoped Tl2Ba2CuO6+y | -95157806 |  | Tl2Ba2CuO6+y | overdoped |  | Alloys |  |  |  | 15 K |  |  | body | paragraph | 3e3d212e01 | Absence of nodes in the energy gap of the high-temperature electron-doped Pr 1.85 Ce 0.15 CuO 4âˆ’y superconductor using thermal conductivity and specific heat measurements |  | Guo-Meng Zhao |  |  | 2010
61ba9819783c1e8128c50dda | V 3 Si | -1258646813 |  | V 3 Si |  |  | Alloys |  |  |  | 22 K |  |  | body | paragraph | 3e3d212e01 | Absence of nodes in the energy gap of the high-temperature electron-doped Pr 1.85 Ce 0.15 CuO 4âˆ’y superconductor using thermal conductivity and specific heat measurements |  | Guo-Meng Zhao |  |  | 2010
61ba9819783c1e8128c50ddb | electron- doped Pr 1.85 Ce 0.15 CuO 4âˆ’y | -1845190166 |  | Pr 1.85 Ce 0.15 CuO 4âˆ’y | electron- doped |  | Oxides, Cuprates |  |  |  | 21 K |  |  | body | paragraph | 3e3d212e01 | Absence of nodes in the energy gap of the high-temperature electron-doped Pr 1.85 Ce 0.15 CuO 4âˆ’y superconductor using thermal conductivity and specific heat measurements |  | Guo-Meng Zhao |  |  | 2010
61ba9819783c1e8128c50ddc | overdoped Tl 2 Ba 2 CuO 6+y | -1957212156 |  | Tl 2 Ba 2 CuO 6+y | overdoped |  | Alloys |  |  |  | 15 K |  |  | body | paragraph | 3e3d212e01 | Absence of nodes in the energy gap of the high-temperature electron-doped Pr 1.85 Ce 0.15 CuO 4âˆ’y superconductor using thermal conductivity and specific heat measurements |  | Guo-Meng Zhao |  |  | 2010
61ba9819783c1e8128c50ddd | Pr 1.85 Ce 0.15 CuO 4âˆ’y crystal | -1282911420 |  | Pr 1.85 Ce 0.15 CuO 4âˆ’y |  | crystal | Oxides, Cuprates |  |  |  | 23 K | specific heat |  | body | paragraph | 3e3d212e01 | Absence of nodes in the energy gap of the high-temperature electron-doped Pr 1.85 Ce 0.15 CuO 4âˆ’y superconductor using thermal conductivity and specific heat measurements |  | Guo-Meng Zhao |  |  | 2010
61ba98192227d4ac07c50dbc | Bechgaard 2 salt (TMTTF) 2 PF 6 | 1915753785 |  | (TMTTF) 2 PF 6 |  |  | Pnictides, Fluorides |  |  |  | 1.2 K |  | 6.5 Kbar | body | paragraph | 4cc551a668 | Jahn-Teller polarons and their superconductivity in a molecular conductor | 10.1103/physrevb.69.104519 | R Ramakumar, Sudhakar Yarlagadda | American Physical Society (APS) | Physical Review B | 2003
61ba9819e4dc5fe1bac50dc6 | Li 1âˆ’Î´ FeAs | 779151524 |  | Li 1âˆ’Î´ FeAs |  |  | Iron-pnictides, Pnictides |  |  |  | 18 K |  |  | body | paragraph | 2c409fc4dd | Electronic Structure of FeSe1â€“xTex Studied by X-ray Spectroscopy and Density Functional Theory | 10.1021/jp506862b | I Perez, J A Mcleod, R J Green, R Escamilla, V Ortiz, A Moewes | American Chemical Society (ACS) | The Journal of Physical Chemistry C | 2014
61ba9819e4dc5fe1bac50dc7 | FeSe | 1658233891 |  | FeSe |  |  | Iron-chalcogenides, Chalcogenides |  |  |  | 38 K |  |  | body | paragraph | 2c409fc4dd | Electronic Structure of FeSe1â€“xTex Studied by X-ray Spectroscopy and Density Functional Theory | 10.1021/jp506862b | I Perez, J A Mcleod, R J Green, R Escamilla, V Ortiz, A Moewes | American Chemical Society (ACS) | The Journal of Physical Chemistry C | 2014
61ba9819e4dc5fe1bac50dc8 | y = 0 | 1706966610 | [7 empty] | y=0 | 10 K |  |  | body | paragraph | 2c409fc4dd | Electronic Structure of FeSe1â€“xTex Studied by X-ray Spectroscopy and Density Functional Theory | 10.1021/jp506862b | I Perez, J A Mcleod, R J Green, R Escamilla, V Ortiz, A Moewes | American Chemical Society (ACS) | The Journal of Physical Chemistry C | 2014
61ba9819e4dc5fe1bac50dc9 | LaFeAs(O 1âˆ’x F x ) | 1641258596 |  | LaFeAs(O 1âˆ’x F x |  |  | Alloys |  |  |  | 28 K |  |  | body | paragraph | 2c409fc4dd | Electronic Structure of FeSe1â€“xTex Studied by X-ray Spectroscopy and Density Functional Theory | 10.1021/jp506862b | I Perez, J A Mcleod, R J Green, R Escamilla, V Ortiz, A Moewes | American Chemical Society (ACS) | The Journal of Physical Chemistry C | 2014
61ba9819e4dc5fe1bac50dca | BaFe 2 As 2 | -315286108 |  | BaFe 2 As 2 |  |  | Iron-pnictides, Pnictides |  |  |  | 8 K |  |  | body | paragraph | 2c409fc4dd | Electronic Structure of FeSe1â€“xTex Studied by X-ray Spectroscopy and Density Functional Theory | 10.1021/jp506862b | I Perez, J A Mcleod, R J Green, R Escamilla, V Ortiz, A Moewes | American Chemical Society (ACS) | The Journal of Physical Chemistry C | 2014
61ba9819720b8b3d36c50daa | optimally doped PLCCO | -354622004 | PLCCO |  | optimally doped | [5 empty] | 24K |  |  | body | paragraph | 04fb53292a | Magnetic fluctuations inn-type high-Tcsuperconductors reveal breakdown of fermiology: Experiments and Fermi-liquid/RPA calculations | 10.1103/physrevb.76.094506 | F KrÃ¼ger, S D Wilson, L Shan, Shiliang Li, Y Huang, H-H Wen, S-C Zhang, Pengcheng Dai, J Zaanen | American Physical Society (APS) | Physical Review B | 2013
61ba981a0cb3d3a5e6c50db7 | Bi2212 | -1624098360 | Bi2212 | Bi2212Bi2212 | [6 empty] | 97 K |  |  | body | figure | 95000c705b | REAL-AXIS SOLUTION OF ELIASHBERG EQUATIONS IN VARIOUS ORDER-PARAMETER SYMMETRIES AND TUNNELING CONDUCTANCE OF OPTIMALLY-DOPED HTSC | 10.1142/s0217979200003149 | Giovanni A Ummarino, Renato S Gonnelli, Dario Daghero | World Scientific Pub Co Pte Lt | International Journal of Modern Physics B | 2000
61ba981a0cb3d3a5e6c50db8 | Bi2212 | -1766571152 | Bi2212 | Bi2212Bi2212 | [6 empty] | 97 K |  |  | body | figure | 95000c705b | REAL-AXIS SOLUTION OF ELIASHBERG EQUATIONS IN VARIOUS ORDER-PARAMETER SYMMETRIES AND TUNNELING CONDUCTANCE OF OPTIMALLY-DOPED HTSC | 10.1142/s0217979200003149 | Giovanni A Ummarino, Renato S Gonnelli, Dario Daghero | World Scientific Pub Co Pte Lt | International Journal of Modern Physics B | 2000
61ba981a0cb3d3a5e6c50db9 | TBCO | -1827228085 | TBCO | [7 empty] | 144 K |  |  | body | paragraph | 95000c705b | REAL-AXIS SOLUTION OF ELIASHBERG EQUATIONS IN VARIOUS ORDER-PARAMETER SYMMETRIES AND TUNNELING CONDUCTANCE OF OPTIMALLY-DOPED HTSC | 10.1142/s0217979200003149 | Giovanni A Ummarino, Renato S Gonnelli, Dario Daghero | World Scientific Pub Co Pte Lt | International Journal of Modern Physics B | 2000
61ba981a0cb3d3a5e6c50dba | HBCO | 599478559 | HBCO | [7 empty] | 97 K |  |  | body | paragraph | 95000c705b | REAL-AXIS SOLUTION OF ELIASHBERG EQUATIONS IN VARIOUS ORDER-PARAMETER SYMMETRIES AND TUNNELING CONDUCTANCE OF OPTIMALLY-DOPED HTSC | 10.1142/s0217979200003149 | Giovanni A Ummarino, Renato S Gonnelli, Dario Daghero | World Scientific Pub Co Pte Lt | International Journal of Modern Physics B | 2000
61ba981a0cb3d3a5e6c50dbb | BSSCO | 2020973710 | BSSCO | [7 empty] | 91 K |  |  | body | paragraph | 95000c705b | REAL-AXIS SOLUTION OF ELIASHBERG EQUATIONS IN VARIOUS ORDER-PARAMETER SYMMETRIES AND TUNNELING CONDUCTANCE OF OPTIMALLY-DOPED HTSC | 10.1142/s0217979200003149 | Giovanni A Ummarino, Renato S Gonnelli, Dario Daghero | World Scientific Pub Co Pte Lt | International Journal of Modern Physics B | 2000
61ba981a5cc438644dc50de8 | PS4: M w = 3: 9 10 6 | 388605091 |  | PS4: M w = 3: 9 10 6 |  |  | Alloys |  |  |  | 303: 09 K |  |  | body | paragraph | 45926cb87f | D ynam ic C rossover to Tricriticality and A nom alous Slow dow n of C riticalF luctuations by E ntanglem ents in P olym er Solutions |  |  |  |  | 2002
61ba981a5cc438644dc50de9 | PS3 | -51391724 |  | PS3 |  |  | Chalcogenides, Pnictides |  |  |  | 304: 31 K |  |  | body | paragraph | 45926cb87f | D ynam ic C rossover to Tricriticality and A nom alous Slow dow n of C riticalF luctuations by E ntanglem ents in P olym er Solutions |  |  |  |  | 2002
61ba981a6a35f302ddc50dc3 | overdoped La 1.77 Sr 0.23 CuO 4 | 1831592859 |  | La 1.77 Sr 0.23 CuO 4 | overdoped |  | Oxides, Cuprates |  |  |  | 25K |  |  | body | paragraph | 1f5e7bae44 | Nodal Landau Fermi-Liquid Quasiparticles in |  | Overdoped La, 77 Sr, Cuo, C G Fatuzzo, Y Sassa, M MÃ¥nsson, S PailhÃ¨s, O J Lipscombe, S M Hayden, L Patthey, M Shi, M Grioni, H M RÃ¸nnow, J Mesot, O Tjernberg, J Chang |  |  | 2014
61ba981a0a416aa3d9c50dc0 | Film 2 | 166656298 |  | Film 2 |  |  | Alloys |  |  |  | 40K | resistivity |  | body | paragraph | a07a839553 | Thermally activated current transport inMgB2films | 10.1103/physrevb.70.064503 | S Patnaik, A Gurevich, S D Bu, S D Kaushik, J Choi, C B Eom, D C Larbalestier | American Physical Society (APS) | Physical Review B | 2004
61ba981a0a416aa3d9c50dc1 | MgB 2 | 1324991378 |  | MgB 2 |  |  | Alloys, Borides |  |  |  | 40K |  |  | body | paragraph | a07a839553 | Thermally activated current transport inMgB2films | 10.1103/physrevb.70.064503 | S Patnaik, A Gurevich, S D Bu, S D Kaushik, J Choi, C B Eom, D C Larbalestier | American Physical Society (APS) | Physical Review B | 2004
61ba981a0a416aa3d9c50dc2 | Film 1 | 1853531630 |  | Film 1 |  |  | Alloys |  |  |  | 35.5 K |  |  | body | paragraph | a07a839553 | Thermally activated current transport inMgB2films | 10.1103/physrevb.70.064503 | S Patnaik, A Gurevich, S D Bu, S D Kaushik, J Choi, C B Eom, D C Larbalestier | American Physical Society (APS) | Physical Review B | 2004
61ba981a3af0453d0cc50df3 | K-doped sample Cu 1.3 K 0.2 Co 1.5 S 4 | -1627884929 |  | Cu 1.3 K 0.2 Co 1.5 S 4 | K |  | Chalcogenides |  |  |  | 4.4 K | susceptibility |  | body | paragraph | b091f69477 | Bulk superconductivity and Pauli paramagnetism in nearly stoichiometric CuCo 2 S 4 |  | Yu-Ying Jin, Shi-Huai Sun, Yan-Wei Cui, Qin-Qing Zhu, Liang-Wen Ji, Zhi Ren, Guang-Han Cao |  |  | 2021
61ba981a3af0453d0cc50df4 | S-compensated CuCo 2 S 4 | -1104499137 |  | CuCo 2 S 4 |  |  | Chalcogenides |  |  |  | 4.3 K |  |  | body | figure | b091f69477 | Bulk superconductivity and Pauli paramagnetism in nearly stoichiometric CuCo 2 S 4 |  | Yu-Ying Jin, Shi-Huai Sun, Yan-Wei Cui, Qin-Qing Zhu, Liang-Wen Ji, Zhi Ren, Guang-Han Cao |  |  | 2021
61ba981a3af0453d0cc50df5 | CuCo 2 S 4 | -733556934 |  | CuCo 2 S 4 |  |  | Chalcogenides |  |  |  | 4.2 K |  |  | body | paragraph | b091f69477 | Bulk superconductivity and Pauli paramagnetism in nearly stoichiometric CuCo 2 S 4 |  | Yu-Ying Jin, Shi-Huai Sun, Yan-Wei Cui, Qin-Qing Zhu, Liang-Wen Ji, Zhi Ren, Guang-Han Cao |  |  | 2021
61ba981a3af0453d0cc50df6 | Na x CoO 2 â€¢ yH 2 O (x â‰ˆ 0.35, y â‰ˆ 1.3) | -1925967398 |  | Na x CoO 2 â€¢ yH 2 O |  |  | Alloys |  |  | x=0.35, y=1.3 | 4.5 K |  |  | header | abstract | b091f69477 | Bulk superconductivity and Pauli paramagnetism in nearly stoichiometric CuCo 2 S 4 |  | Yu-Ying Jin, Shi-Huai Sun, Yan-Wei Cui, Qin-Qing Zhu, Liang-Wen Ji, Zhi Ren, Guang-Han Cao |  |  | 2021
61ba981a3af0453d0cc50df7 | CuCo 2 S 4 | -797082826 |  | CuCo 2 S 4 |  |  | Chalcogenides |  |  |  | 1.8 K |  |  | body | paragraph | b091f69477 | Bulk superconductivity and Pauli paramagnetism in nearly stoichiometric CuCo 2 S 4 |  | Yu-Ying Jin, Shi-Huai Sun, Yan-Wei Cui, Qin-Qing Zhu, Liang-Wen Ji, Zhi Ren, Guang-Han Cao |  |  | 2021
61ba981a3af0453d0cc50df8 | CuRh 2 Se 4 | 494595170 |  | CuRh 2 Se 4 |  |  | Chalcogenides |  |  |  | 3.5 K |  |  | body |  | b091f69477 | Bulk superconductivity and Pauli paramagnetism in nearly stoichiometric CuCo 2 S 4 |  | Yu-Ying Jin, Shi-Huai Sun, Yan-Wei Cui, Qin-Qing Zhu, Liang-Wen Ji, Zhi Ren, Guang-Han Cao |  |  | 2021
61ba981a3af0453d0cc50df9 | CuRh 2 S 4 | -932049810 |  | CuRh 2 S 4 |  |  | Chalcogenides |  |  |  | 4.35-4.8 K |  |  | body |  | b091f69477 | Bulk superconductivity and Pauli paramagnetism in nearly stoichiometric CuCo 2 S 4 |  | Yu-Ying Jin, Shi-Huai Sun, Yan-Wei Cui, Qin-Qing Zhu, Liang-Wen Ji, Zhi Ren, Guang-Han Cao |  |  | 2021
61ba981a3af0453d0cc50dfa | CuCo2S4 | 110186300 |  | CuCo2S4 |  |  | Chalcogenides |  |  |  | 4.2 K | electrical resistivity |  | header | abstract | b091f69477 | Bulk superconductivity and Pauli paramagnetism in nearly stoichiometric CuCo 2 S 4 |  | Yu-Ying Jin, Shi-Huai Sun, Yan-Wei Cui, Qin-Qing Zhu, Liang-Wen Ji, Zhi Ren, Guang-Han Cao |  |  | 2021
61ba981a3af0453d0cc50dfb | CuCo 2 S 4 | -737402344 |  | CuCo 2 S 4 |  |  | Chalcogenides |  |  |  | 4 K |  |  | body | paragraph | b091f69477 | Bulk superconductivity and Pauli paramagnetism in nearly stoichiometric CuCo 2 S 4 |  | Yu-Ying Jin, Shi-Huai Sun, Yan-Wei Cui, Qin-Qing Zhu, Liang-Wen Ji, Zhi Ren, Guang-Han Cao |  |  | 2021
61ba981a3af0453d0cc50dfc | CuCo 2 S 3.7 | 616533644 |  | CuCo 2 S 3.7 |  |  | Chalcogenides |  |  |  | 1.8 K |  |  | body | figure | b091f69477 | Bulk superconductivity and Pauli paramagnetism in nearly stoichiometric CuCo 2 S 4 |  | Yu-Ying Jin, Shi-Huai Sun, Yan-Wei Cui, Qin-Qing Zhu, Liang-Wen Ji, Zhi Ren, Guang-Han Cao |  |  | 2021
61ba981a3af0453d0cc50dfd | CuCo 2 S 4 | -818272652 |  | CuCo 2 S 4 |  |  | Chalcogenides |  |  |  | 0.05 K |  |  | header | abstract | b091f69477 | Bulk superconductivity and Pauli paramagnetism in nearly stoichiometric CuCo 2 S 4 |  | Yu-Ying Jin, Shi-Huai Sun, Yan-Wei Cui, Qin-Qing Zhu, Liang-Wen Ji, Zhi Ren, Guang-Han Cao |  |  | 2021
61ba981a3af0453d0cc50dfe | Cu(Ir 0.8 Pt 0.2 ) 2 Se 4 | 1042278210 |  | Cu(Ir 0.8 Pt 0.2 ) 2 Se 4 |  |  | Chalcogenides |  |  |  | 1.76 K |  |  | body |  | b091f69477 | Bulk superconductivity and Pauli paramagnetism in nearly stoichiometric CuCo 2 S 4 |  | Yu-Ying Jin, Shi-Huai Sun, Yan-Wei Cui, Qin-Qing Zhu, Liang-Wen Ji, Zhi Ren, Guang-Han Cao |  |  | 2021
61ba981a3af0453d0cc50dff | Cu 1.5 Co 1.5 S 4 | -1227194131 |  | Cu 1.5 Co 1.5 S 4 |  |  | Chalcogenides |  |  |  | 4.0 K |  |  | header | abstract | b091f69477 | Bulk superconductivity and Pauli paramagnetism in nearly stoichiometric CuCo 2 S 4 |  | Yu-Ying Jin, Shi-Huai Sun, Yan-Wei Cui, Qin-Qing Zhu, Liang-Wen Ji, Zhi Ren, Guang-Han Cao |  |  | 2021
61ba981a3af0453d0cc50e00 | S-compensated CuCo 2 S 4 | -1273941821 |  | CuCo 2 S 4 |  |  | Chalcogenides |  |  |  | 4.2 K |  |  | body | paragraph | b091f69477 | Bulk superconductivity and Pauli paramagnetism in nearly stoichiometric CuCo 2 S 4 |  | Yu-Ying Jin, Shi-Huai Sun, Yan-Wei Cui, Qin-Qing Zhu, Liang-Wen Ji, Zhi Ren, Guang-Han Cao |  |  | 2021
61ba981a2c886f0fe6c50dbb | PrFeAsO 1âˆ’y single crystal | 1076733829 |  | PrFeAsO 1âˆ’y |  | single crystal | Iron-pnictides, Oxides, Pnictides |  |  |  | 35 K |  |  | body |  | 163422c796 | Microwave Penetration Depth and Quasiparticle Conductivity ofPrFeAsO1âˆ’ySingle Crystals: Evidence for a Full-Gap Superconductor | 10.1103/physrevlett.102.017002 | K Hashimoto, T Shibauchi, T Kato, K Ikada, R Okazaki, H Shishido, M Ishikado, H Kito, A Iyo, H Eisaki, S Shamoto, Y Matsuda | American Physical Society (APS) | Physical Review Letters | 2008
61ba981a2c886f0fe6c50dbc | PrFeAsO1âˆ’y | 1531713850 |  | PrFeAsO1âˆ’y |  |  | Iron-pnictides, Oxides, Pnictides |  |  |  | 35 K |  |  | header | abstract | 163422c796 | Microwave Penetration Depth and Quasiparticle Conductivity ofPrFeAsO1âˆ’ySingle Crystals: Evidence for a Full-Gap Superconductor | 10.1103/physrevlett.102.017002 | K Hashimoto, T Shibauchi, T Kato, K Ikada, R Okazaki, H Shishido, M Ishikado, H Kito, A Iyo, H Eisaki, S Shamoto, Y Matsuda | American Physical Society (APS) | Physical Review Letters | 2008
61ba981a2c886f0fe6c50dbd | PrFeAsO 1âˆ’y | -38850854 |  | PrFeAsO 1âˆ’y |  |  | Iron-pnictides, Oxides, Pnictides |  |  |  | 35 K |  |  | body | paragraph | 163422c796 | Microwave Penetration Depth and Quasiparticle Conductivity ofPrFeAsO1âˆ’ySingle Crystals: Evidence for a Full-Gap Superconductor | 10.1103/physrevlett.102.017002 | K Hashimoto, T Shibauchi, T Kato, K Ikada, R Okazaki, H Shishido, M Ishikado, H Kito, A Iyo, H Eisaki, S Shamoto, Y Matsuda | American Physical Society (APS) | Physical Review Letters | 2008
61ba981a2c886f0fe6c50dbe | PrFeAsO 1âˆ’y | -171665832 |  | PrFeAsO 1âˆ’y |  |  | Iron-pnictides, Oxides, Pnictides |  |  |  | 51 K |  |  | body | paragraph | 163422c796 | Microwave Penetration Depth and Quasiparticle Conductivity ofPrFeAsO1âˆ’ySingle Crystals: Evidence for a Full-Gap Superconductor | 10.1103/physrevlett.102.017002 | K Hashimoto, T Shibauchi, T Kato, K Ikada, R Okazaki, H Shishido, M Ishikado, H Kito, A Iyo, H Eisaki, S Shamoto, Y Matsuda | American Physical Society (APS) | Physical Review Letters | 2008
61ba981a2c886f0fe6c50dbf | LaFeAs(O 1âˆ’x F x ) | 1616224766 |  | LaFeAs(O 1âˆ’x F x |  |  | Alloys |  |  |  | up to 56 K |  |  | body | paragraph | 163422c796 | Microwave Penetration Depth and Quasiparticle Conductivity ofPrFeAsO1âˆ’ySingle Crystals: Evidence for a Full-Gap Superconductor | 10.1103/physrevlett.102.017002 | K Hashimoto, T Shibauchi, T Kato, K Ikada, R Okazaki, H Shishido, M Ishikado, H Kito, A Iyo, H Eisaki, S Shamoto, Y Matsuda | American Physical Society (APS) | Physical Review Letters | 2008
61ba981a1b93c0c6bec50e0f | YBa2Cu3O6.6 | 279852059 |  | YBa2Cu3O6.6 |  |  | Oxides, Cuprates |  |  |  | 60 K |  |  | body | paragraph | 2118b71a77 | Global trends in the interplane penetration depth of layered superconductors | 10.1103/physrevb.65.134511 | S V Dordevic, E J Singley, D N Basov, Seiki Komiya, Yoichi Ando, E Bucher, C C Homes, M Strongin | American Physical Society (APS) | Physical Review B | 2001
61ba981a1b93c0c6bec50e10 | La 1.83 Sr 0.17 CuO 4 (La214) | -445337223 | La214 | La 1.83 Sr 0.17 CuO 4 |  |  | Oxides, Cuprates |  |  |  | 36 K |  |  | body | paragraph | 2118b71a77 | Global trends in the interplane penetration depth of layered superconductors | 10.1103/physrevb.65.134511 | S V Dordevic, E J Singley, D N Basov, Seiki Komiya, Yoichi Ando, E Bucher, C C Homes, M Strongin | American Physical Society (APS) | Physical Review B | 2001
61ba981a1b93c0c6bec50e11 | under-doped La214 | -1687744264 | La214 | La214La214 | under-doped | [5 empty] | 12 âˆ’ 15 K |  |  | body | paragraph | 2118b71a77 | Global trends in the interplane penetration depth of layered superconductors | 10.1103/physrevb.65.134511 | S V Dordevic, E J Singley, D N Basov, Seiki Komiya, Yoichi Ando, E Bucher, C C Homes, M Strongin | American Physical Society (APS) | Physical Review B | 2001
61ba981b14d91e0862c50dc4 | x = 0 | -1324033276 | [7 empty] | x=0 | 9.84 K |  |  | body | paragraph | 9e22fc19fc | Enhancement of the upper critical field in the cubic Laves-phase superconductor HfV2 by Nb doping | 10.1088/1361-6668/ab490e | Jifeng Wu, Bin Liu, Yanwei Cui, Qinqing Zhu, Zhicheng Wang, Zhengwei Zhu, Hangdong Wang, Jian Li, Guanghan Cao, Zhi Ren | IOP Publishing | Superconductor Science and Technology | 2019
61ba981b14d91e0862c50dc5 | x = 0.2 | -1899447578 | [7 empty] | x=0.2 | 0.7 K |  |  | body | paragraph | 9e22fc19fc | Enhancement of the upper critical field in the cubic Laves-phase superconductor HfV2 by Nb doping | 10.1088/1361-6668/ab490e | Jifeng Wu, Bin Liu, Yanwei Cui, Qinqing Zhu, Zhicheng Wang, Zhengwei Zhu, Hangdong Wang, Jian Li, Guanghan Cao, Zhi Ren | IOP Publishing | Superconductor Science and Technology | 2019
61ba981b14d91e0862c50dc6 | x â‰¥ 0.1 | -334321347 | [7 empty] | x=â‰¥ 0.1 | 10.1 K |  |  | body | figure | 9e22fc19fc | Enhancement of the upper critical field in the cubic Laves-phase superconductor HfV2 by Nb doping | 10.1088/1361-6668/ab490e | Jifeng Wu, Bin Liu, Yanwei Cui, Qinqing Zhu, Zhicheng Wang, Zhengwei Zhu, Hangdong Wang, Jian Li, Guanghan Cao, Zhi Ren | IOP Publishing | Superconductor Science and Technology | 2019
61ba981b14d91e0862c50dc7 | x = 0.2 | -1843620942 | [7 empty] | x=0.2 | 10.1 K |  |  | body | paragraph | 9e22fc19fc | Enhancement of the upper critical field in the cubic Laves-phase superconductor HfV2 by Nb doping | 10.1088/1361-6668/ab490e | Jifeng Wu, Bin Liu, Yanwei Cui, Qinqing Zhu, Zhicheng Wang, Zhengwei Zhu, Hangdong Wang, Jian Li, Guanghan Cao, Zhi Ren | IOP Publishing | Superconductor Science and Technology | 2019
61ba981b14d91e0862c50dc8 | x â‰¥ 0.1 | 301066925 | [7 empty] | x=â‰¥ 0.1 | 10.1 K |  |  | header | abstract | 9e22fc19fc | Enhancement of the upper critical field in the cubic Laves-phase superconductor HfV2 by Nb doping | 10.1088/1361-6668/ab490e | Jifeng Wu, Bin Liu, Yanwei Cui, Qinqing Zhu, Zhicheng Wang, Zhengwei Zhu, Hangdong Wang, Jian Li, Guanghan Cao, Zhi Ren | IOP Publishing | Superconductor Science and Technology | 2019
61ba981b14d91e0862c50dc9 | x â‰¥ 0.1 | 301066925 | [7 empty] | x=â‰¥ 0.1 | 9.4 K |  |  | header | abstract | 9e22fc19fc | Enhancement of the upper critical field in the cubic Laves-phase superconductor HfV2 by Nb doping | 10.1088/1361-6668/ab490e | Jifeng Wu, Bin Liu, Yanwei Cui, Qinqing Zhu, Zhicheng Wang, Zhengwei Zhu, Hangdong Wang, Jian Li, Guanghan Cao, Zhi Ren | IOP Publishing | Superconductor Science and Technology | 2019
61ba981b14d91e0862c50dca | x = 0.2 | -1108107192 | [7 empty] | x=0.2 | 10.1 K |  |  | header | abstract | 9e22fc19fc | Enhancement of the upper critical field in the cubic Laves-phase superconductor HfV2 by Nb doping | 10.1088/1361-6668/ab490e | Jifeng Wu, Bin Liu, Yanwei Cui, Qinqing Zhu, Zhicheng Wang, Zhengwei Zhu, Hangdong Wang, Jian Li, Guanghan Cao, Zhi Ren | IOP Publishing | Superconductor Science and Technology | 2019
61ba981b14d91e0862c50dcb | HfV 2 | -888284164 |  | HfV 2 |  |  | Alloys |  |  |  | 4.2 K |  |  | body | paragraph | 9e22fc19fc | Enhancement of the upper critical field in the cubic Laves-phase superconductor HfV2 by Nb doping | 10.1088/1361-6668/ab490e | Jifeng Wu, Bin Liu, Yanwei Cui, Qinqing Zhu, Zhicheng Wang, Zhengwei Zhu, Hangdong Wang, Jian Li, Guanghan Cao, Zhi Ren | IOP Publishing | Superconductor Science and Technology | 2019
61ba981b14d91e0862c50dcc | 0.2 | -1676881193 | [8 empty] | 9.88 K |  |  | body | paragraph | 9e22fc19fc | Enhancement of the upper critical field in the cubic Laves-phase superconductor HfV2 by Nb doping | 10.1088/1361-6668/ab490e | Jifeng Wu, Bin Liu, Yanwei Cui, Qinqing Zhu, Zhicheng Wang, Zhengwei Zhu, Hangdong Wang, Jian Li, Guanghan Cao, Zhi Ren | IOP Publishing | Superconductor Science and Technology | 2019
61ba981b14d91e0862c50dcd | undoped HfV 2 | -1471280021 |  | HfV 2 | undoped |  | Alloys |  |  |  | 9.4 K |  |  | header | abstract | 9e22fc19fc | Enhancement of the upper critical field in the cubic Laves-phase superconductor HfV2 by Nb doping | 10.1088/1361-6668/ab490e | Jifeng Wu, Bin Liu, Yanwei Cui, Qinqing Zhu, Zhicheng Wang, Zhengwei Zhu, Hangdong Wang, Jian Li, Guanghan Cao, Zhi Ren | IOP Publishing | Superconductor Science and Technology | 2019
61ba981b14d91e0862c50dce | 0.3 | 906178384 | [8 empty] | 9.4 K |  |  | body | paragraph | 9e22fc19fc | Enhancement of the upper critical field in the cubic Laves-phase superconductor HfV2 by Nb doping | 10.1088/1361-6668/ab490e | Jifeng Wu, Bin Liu, Yanwei Cui, Qinqing Zhu, Zhicheng Wang, Zhengwei Zhu, Hangdong Wang, Jian Li, Guanghan Cao, Zhi Ren | IOP Publishing | Superconductor Science and Technology | 2019
61ba981b14d91e0862c50dcf | 0.1 | 42728594 | [8 empty] | 10.1 K |  |  | body | paragraph | 9e22fc19fc | Enhancement of the upper critical field in the cubic Laves-phase superconductor HfV2 by Nb doping | 10.1088/1361-6668/ab490e | Jifeng Wu, Bin Liu, Yanwei Cui, Qinqing Zhu, Zhicheng Wang, Zhengwei Zhu, Hangdong Wang, Jian Li, Guanghan Cao, Zhi Ren | IOP Publishing | Superconductor Science and Technology | 2019
61ba981b783c1e8128c50dde | La-214 | -1982058307 | La-214 | [7 empty] | 21.60 K |  |  | body | figure | b15fea0c0d | Torque magnetometry on single-crystal high-temperature superconductors near the critical temperature: A scaling approach | 10.1103/physrevb.62.631 | J Hofer, T Schneider, J M Singer, M Willemin, H Keller, T Sasagawa, K Kishio, K Conder, J Karpinski | American Physical Society (APS) | Physical Review B | 1999
61ba981b2227d4ac07c50dbd | Cu-BHT | -1219834972 |  | Cu-BHT |  |  | Alloys |  |  |  | 0.25 to 0.3 K |  |  | body | paragraph | c42e332234 | Strongly correlated superconductivity in a copper-based metal-organic framework with a perfect kagome lattice |  | T Takenaka, K Ishihara, M Roppongi, Y Miao, Y Mizukami, T Makita, J Tsurumi, S Watanabe, J Takeya, M Yamashita, K Torizuka, Y Uwatoko, T Sasaki, X Huang, W Xu, D Zhu, N Su, J.-G Cheng, T Shibauchi, K Hashimoto |  |  | 2021
61ba981b2227d4ac07c50dbe | Cu-BHT | -973412419 |  | Cu-BHT |  |  | Alloys |  |  |  | 0.25 K | resistivity |  | body | figure | c42e332234 | Strongly correlated superconductivity in a copper-based metal-organic framework with a perfect kagome lattice |  | T Takenaka, K Ishihara, M Roppongi, Y Miao, Y Mizukami, T Makita, J Tsurumi, S Watanabe, J Takeya, M Yamashita, K Torizuka, Y Uwatoko, T Sasaki, X Huang, W Xu, D Zhu, N Su, J.-G Cheng, T Shibauchi, K Hashimoto |  |  | 2021
61ba981b2227d4ac07c50dbf | Cu-BHT | -1214073184 |  | Cu-BHT |  |  | Alloys |  |  |  | 0.25 K |  |  | body | paragraph | c42e332234 | Strongly correlated superconductivity in a copper-based metal-organic framework with a perfect kagome lattice |  | T Takenaka, K Ishihara, M Roppongi, Y Miao, Y Mizukami, T Makita, J Tsurumi, S Watanabe, J Takeya, M Yamashita, K Torizuka, Y Uwatoko, T Sasaki, X Huang, W Xu, D Zhu, N Su, J.-G Cheng, T Shibauchi, K Hashimoto |  |  | 2021
61ba981b2227d4ac07c50dc0 | Cu- BHT | 460662432 |  | Cu- BHT |  |  | Alloys |  |  |  | 0.25 K |  |  | body | paragraph | c42e332234 | Strongly correlated superconductivity in a copper-based metal-organic framework with a perfect kagome lattice |  | T Takenaka, K Ishihara, M Roppongi, Y Miao, Y Mizukami, T Makita, J Tsurumi, S Watanabe, J Takeya, M Yamashita, K Torizuka, Y Uwatoko, T Sasaki, X Huang, W Xu, D Zhu, N Su, J.-G Cheng, T Shibauchi, K Hashimoto |  |  | 2021
61ba981b2b9a12e3d2c50def | LaAlO 3 | -1699795522 |  | LaAlO 3 |  |  | Oxides |  |  |  | 0.5 K | resistance |  | body | paragraph | db49f6615f | Concomitant appearance of conductivity and superconductivity in (111) LaAlO 3 /SrTiO 3 interface with metal capping |  | R S Bisht, M Mograbi, P K Rout, G Tuvia, Y Dagan, Hyeok Yoon, A G Swartz, H Y Hwang, L L Li, R Pentcheva |  |  | 2021
61ba981c7ce09aab2ac50ddc | K-doped phenan- threne (C 14 H 10 | 1204373888 | phenan- threne | (C 14 H 10 | K |  | Alloys |  |  |  | 5 K |  |  | body | paragraph | 8109ebfc00 | Vibrational spectrum and electron-phonon coupling of doped solid picene from first principles | 10.1103/physrevb.84.020508 | Alaska Subedi, Lilia Boeri | American Physical Society (APS) | Physical Review B | 2011
61ba981c7ce09aab2ac50ddd | K 3 C 22 H 14 | -524000844 |  | K 3 C 22 H 14 |  |  | Hydrides, Carbides |  |  |  | 18 K |  |  | body | paragraph | 8109ebfc00 | Vibrational spectrum and electron-phonon coupling of doped solid picene from first principles | 10.1103/physrevb.84.020508 | Alaska Subedi, Lilia Boeri | American Physical Society (APS) | Physical Review B | 2011
61ba981c7ce09aab2ac50dde | Rb doped picene | 1586307942 |  |  | Rb | [5 empty] | up to 18 K |  |  | body | paragraph | 8109ebfc00 | Vibrational spectrum and electron-phonon coupling of doped solid picene from first principles | 10.1103/physrevb.84.020508 | Alaska Subedi, Lilia Boeri | American Physical Society (APS) | Physical Review B | 2011
61ba981c7ce09aab2ac50ddf | x âˆ¼ âˆ’1.33 | 1804994839 | [7 empty] | x=âˆ¼ âˆ’1.33 | 6 K |  |  | body | paragraph | 8109ebfc00 | Vibrational spectrum and electron-phonon coupling of doped solid picene from first principles | 10.1103/physrevb.84.020508 | Alaska Subedi, Lilia Boeri | American Physical Society (APS) | Physical Review B | 2011
61ba981c7ce09aab2ac50de0 | iron 5] | -213218601 | iron 5 | [7 empty] | up to 56 K |  |  | body | paragraph | 8109ebfc00 | Vibrational spectrum and electron-phonon coupling of doped solid picene from first principles | 10.1103/physrevb.84.020508 | Alaska Subedi, Lilia Boeri | American Physical Society (APS) | Physical Review B | 2011
61ba981c7ce09aab2ac50de1 | MgB 2 | 1309590054 |  | MgB 2 |  |  | Alloys, Borides |  |  |  | 39 K |  |  | body | paragraph | 8109ebfc00 | Vibrational spectrum and electron-phonon coupling of doped solid picene from first principles | 10.1103/physrevb.84.020508 | Alaska Subedi, Lilia Boeri | American Physical Society (APS) | Physical Review B | 2011
61ba981c7ce09aab2ac50de2 | 1] boron- doped diamond | 2069923087 | diamond |  | 1] boron | [5 empty] | 11.5 K |  |  | body | paragraph | 8109ebfc00 | Vibrational spectrum and electron-phonon coupling of doped solid picene from first principles | 10.1103/physrevb.84.020508 | Alaska Subedi, Lilia Boeri | American Physical Society (APS) | Physical Review B | 2011
61ba981cc0bff55f4cc50dd9 | xuh139 | 931348206 | xuh139 | [7 empty] | 89.25 Â± 0.03K |  |  | body | paragraph | 6617a25de2 | Dynamical scaling of Y Ba 2 Cu 3 O 7âˆ’Î´ thin film conductivity in zero field |  | Hua Xu, Su Li, C J Lobb, Steven M Anlage |  |  | 2008
61ba981c56f16aed29c50e1b | ring-shaped epitaxial YBCO film | 1882152092 | YBCO |  |  | film |  |  |  |  | 87.5 K |  |  | body | paragraph | 5276c35d86 | Critical currents, flux-creep activation energy, and potential barriers for the vortex motion from flux-creep experiments | 10.1103/physrevb.63.184516 | I L Landau, H R Ott | American Physical Society (APS) | Physical Review B | 2014
61ba981c12cb23f3dfc50de7 | K-doped Ba 1âˆ’x K x Fe 2 As 2 with x=0.4 | -1903464967 |  | Ba 1âˆ’x K x Fe 2 As 2 | K |  | Iron-pnictides, Pnictides |  |  | x=0.4 | 3 K |  |  | body | paragraph | d0f1f7bb2d | High energy pseudogap and its evolution with doping in Fe-based superconductors as revealed by optical spectroscopy | 10.1088/0953-8984/24/29/294202 | N L Wang, W Z Hu, Z G Chen, R H Yuan, G Li, G F Chen, T Xiang | IOP Publishing | Journal of Physics: Condensed Matter | 2011
61ba981c12cb23f3dfc50de8 | K-doped Ba 1âˆ’x K x Fe 2 As 2 with x=0.4 | -1903464967 |  | Ba 1âˆ’x K x Fe 2 As 2 | K |  | Iron-pnictides, Pnictides |  |  | x=0.4 | 37 K |  |  | body | paragraph | d0f1f7bb2d | High energy pseudogap and its evolution with doping in Fe-based superconductors as revealed by optical spectroscopy | 10.1088/0953-8984/24/29/294202 | N L Wang, W Z Hu, Z G Chen, R H Yuan, G Li, G F Chen, T Xiang | IOP Publishing | Journal of Physics: Condensed Matter | 2011
61ba981c12cb23f3dfc50de9 | pure KFe 2 As 2 | 1136212800 |  | KFe 2 As 2 | pure |  | Iron-pnictides, Pnictides |  |  |  | 3 K |  |  | body | paragraph | d0f1f7bb2d | High energy pseudogap and its evolution with doping in Fe-based superconductors as revealed by optical spectroscopy | 10.1088/0953-8984/24/29/294202 | N L Wang, W Z Hu, Z G Chen, R H Yuan, G Li, G F Chen, T Xiang | IOP Publishing | Journal of Physics: Condensed Matter | 2011
61ba981c12cb23f3dfc50dea | x=1 | -1401228172 | [7 empty] | x=1 | 3 K |  |  | body | paragraph | d0f1f7bb2d | High energy pseudogap and its evolution with doping in Fe-based superconductors as revealed by optical spectroscopy | 10.1088/0953-8984/24/29/294202 | N L Wang, W Z Hu, Z G Chen, R H Yuan, G Li, G F Chen, T Xiang | IOP Publishing | Journal of Physics: Condensed Matter | 2011
61ba981c07932c08a9c50e13 | CeCoIn 5 | -367908729 |  | CeCoIn 5 |  |  | Alloys |  |  |  | 2.3 K | specific heat |  | header | abstract | b1f4c013d4 | Two Fluid Description of the Kondo Lattice | 10.1103/physrevlett.92.016401 | Satoru Nakatsuji, David Pines, Zachary Fisk | American Physical Society (APS) | Physical Review Letters | 2004
61ba981c07932c08a9c50e14 | CeCoIn 5 | -577750011 |  | CeCoIn 5 |  |  | Alloys |  |  |  | 2.3 K |  |  | body | paragraph | b1f4c013d4 | Two Fluid Description of the Kondo Lattice | 10.1103/physrevlett.92.016401 | Satoru Nakatsuji, David Pines, Zachary Fisk | American Physical Society (APS) | Physical Review Letters | 2004
61ba981cef148cdddfc50dc2 | K100 | -213460071 | K100 | K100K100 | [6 empty] | 27K |  |  | body | paragraph | 2a0835cf0c | Microstructural analysis of phase separation in iron chalcogenide superconductors | 10.1088/0953-2048/25/8/084023 | S C Speller, T B Britton, G M Hughes, A Krzton-Maziopa, E Pomjakushina, K Conder, A T Boothroyd, C R M Grovenor | IOP Publishing | Superconductor Science and Technology | 2012
61ba981cef148cdddfc50dc3 | K x Fe 2 Se 2 | 1262041004 |  | K x Fe 2 Se 2 |  |  | Iron-chalcogenides, Chalcogenides |  |  |  | 30K |  |  | body | paragraph | 2a0835cf0c | Microstructural analysis of phase separation in iron chalcogenide superconductors | 10.1088/0953-2048/25/8/084023 | S C Speller, T B Britton, G M Hughes, A Krzton-Maziopa, E Pomjakushina, K Conder, A T Boothroyd, C R M Grovenor | IOP Publishing | Superconductor Science and Technology | 2012
61ba981cef148cdddfc50dc4 | K73 | 500238840 |  | K73 |  |  | Alloys |  |  |  | 23K |  |  | body | paragraph | 2a0835cf0c | Microstructural analysis of phase separation in iron chalcogenide superconductors | 10.1088/0953-2048/25/8/084023 | S C Speller, T B Britton, G M Hughes, A Krzton-Maziopa, E Pomjakushina, K Conder, A T Boothroyd, C R M Grovenor | IOP Publishing | Superconductor Science and Technology | 2012
61ba981cef148cdddfc50dc5 | FeSe | 1394440171 |  | FeSe |  |  | Iron-chalcogenides, Chalcogenides |  |  |  | 8K |  |  | body | paragraph | 2a0835cf0c | Microstructural analysis of phase separation in iron chalcogenide superconductors | 10.1088/0953-2048/25/8/084023 | S C Speller, T B Britton, G M Hughes, A Krzton-Maziopa, E Pomjakushina, K Conder, A T Boothroyd, C R M Grovenor | IOP Publishing | Superconductor Science and Technology | 2012
61ba981c1b5bc7b48bc50dd8 | MgB 2 | 1588769632 |  | MgB 2 |  |  | Alloys, Borides |  |  |  | 41.8 K |  |  | body | paragraph | 829b8ac1ba | Epitaxial MgB2 thin films on ZrB2 buffer layers: structural characterization by synchrotron radiation | 10.1088/0953-2048/17/12/014 | V Ferrando, C Tarantini, E Bellingeri, P Manfrinetti, I Pallecchi, D MarrÃ©, O Plantevin, M Putti, R Felici, C Ferdeghini | IOP Publishing | Superconductor Science and Technology | 2004
61ba981c783c1e8128c50ddf | single-layer material Bi-2201 | 730334294 | Bi-2201 | [7 empty] | 30K |  |  | body | paragraph | db976f895b | Fermi surface map of the single-layer Bi-cuprate Bi 2 Sr 2-x La x CuO 6+Î´ Î´ at optimal doping |  | R MÃ¼ller, ) M Schneider, ) C Janowitz, R.-St Unger, ) T Stemmler, ) A Krapf, ) H Dwelk, ) R Manzke, ) K RoÃŸnagel, ) L Kipp, ) M Skibowski
61ba981c783c1e8128c50de0 | n=2 Bi-2212 | -483993714 | Bi-2212 | [7 empty] | 30K |  |  | body | paragraph | db976f895b | Fermi surface map of the single-layer Bi-cuprate Bi 2 Sr 2-x La x CuO 6+Î´ Î´ at optimal doping |  | R MÃ¼ller, ) M Schneider, ) C Janowitz, R.-St Unger, ) T Stemmler, ) A Krapf, ) H Dwelk, ) R Manzke, ) K RoÃŸnagel, ) L Kipp, ) M Skibowski
61ba981c783c1e8128c50de1 | overdoped Bi 2 Sr 2 CaCu 2 O 8+Î´ single crystal | -1170805114 |  | Bi 2 Sr 2 CaCu 2 O 8+Î´ | overdoped | single crystal | Alloys |  |  |  | 85 K |  |  | body | paragraph | db976f895b | Fermi surface map of the single-layer Bi-cuprate Bi 2 Sr 2-x La x CuO 6+Î´ Î´ at optimal doping |  | R MÃ¼ller, ) M Schneider, ) C Janowitz, R.-St Unger, ) T Stemmler, ) A Krapf, ) H Dwelk, ) R Manzke, ) K RoÃŸnagel, ) L Kipp, ) M Skibowski
61ba981c783c1e8128c50de2 | Bi 2 Sr 2-x La x CuO 6+Î´ with x=0.40 | -1112250221 |  | Bi 2 Sr 2-x La x CuO 6+Î´ |  |  | Alloys |  |  | x=0.40 | 29K |  |  | body | paragraph | db976f895b | Fermi surface map of the single-layer Bi-cuprate Bi 2 Sr 2-x La x CuO 6+Î´ Î´ at optimal doping |  | R MÃ¼ller, ) M Schneider, ) C Janowitz, R.-St Unger, ) T Stemmler, ) A Krapf, ) H Dwelk, ) R Manzke, ) K RoÃŸnagel, ) L Kipp, ) M Skibowski
61ba981c783c1e8128c50de3 | x=0.4 | -376442260 | [7 empty] | x=0.4 | 2 K |  |  | body | paragraph | db976f895b | Fermi surface map of the single-layer Bi-cuprate Bi 2 Sr 2-x La x CuO 6+Î´ Î´ at optimal doping |  | R MÃ¼ller, ) M Schneider, ) C Janowitz, R.-St Unger, ) T Stemmler, ) A Krapf, ) H Dwelk, ) R Manzke, ) K RoÃŸnagel, ) L Kipp, ) M Skibowski
61ba981c783c1e8128c50de4 | Lanthanum-free samples | 1732415724 |  |  | Lanthanum-free | [5 empty] | 7 K |  |  | body | paragraph | db976f895b | Fermi surface map of the single-layer Bi-cuprate Bi 2 Sr 2-x La x CuO 6+Î´ Î´ at optimal doping |  | R MÃ¼ller, ) M Schneider, ) C Janowitz, R.-St Unger, ) T Stemmler, ) A Krapf, ) H Dwelk, ) R Manzke, ) K RoÃŸnagel, ) L Kipp, ) M Skibowski
61ba981c783c1e8128c50de5 | optimally doped Bi 2 Sr 2-x La x CuO 6+Î´ single crystals with x=0.40 | 516871840 |  | Bi 2 Sr 2-x La x CuO 6+Î´ | optimally doped | single crystals | Alloys |  |  | x=0.40 | 29K |  |  | body | paragraph | db976f895b | Fermi surface map of the single-layer Bi-cuprate Bi 2 Sr 2-x La x CuO 6+Î´ Î´ at optimal doping |  | R MÃ¼ller, ) M Schneider, ) C Janowitz, R.-St Unger, ) T Stemmler, ) A Krapf, ) H Dwelk, ) R Manzke, ) K RoÃŸnagel, ) L Kipp, ) M Skibowski
61ba981d85fc223534c50d9d | Nb 2 PdS 5 | 981339163 |  | Nb 2 PdS 5 |  |  | Chalcogenides |  |  |  | 6.6 K |  |  | body | figure | 15076a1e01 | Violation of Kohlerâ€™s rule in Ta2PdTe6 and absence of same in Nb2PdS5: A high field magneto transport study | 10.1063/1.4948164 | Reena Goyal, Rajveer Jha, V P S Awana | Author(s) |  | 2016
61ba981d85fc223534c50d9e | Ta 2 PdTe 6 | 1310551546 |  | Ta 2 PdTe 6 |  |  | Chalcogenides |  |  |  | 4.4 K |  |  | header | abstract | 15076a1e01 | Violation of Kohlerâ€™s rule in Ta2PdTe6 and absence of same in Nb2PdS5: A high field magneto transport study | 10.1063/1.4948164 | Reena Goyal, Rajveer Jha, V P S Awana | Author(s) |  | 2016
61ba981d85fc223534c50d9f | Nb 2 PdS 5 | 1023693507 |  | Nb 2 PdS 5 |  |  | Chalcogenides |  |  |  | 4.4 K |  |  | body |  | 15076a1e01 | Violation of Kohlerâ€™s rule in Ta2PdTe6 and absence of same in Nb2PdS5: A high field magneto transport study | 10.1063/1.4948164 | Reena Goyal, Rajveer Jha, V P S Awana | Author(s) |  | 2016
61ba981d85fc223534c50da0 | Ta 2 PdTe 6 | 1200813246 |  | Ta 2 PdTe 6 |  |  | Chalcogenides |  |  |  | 4.4 K |  |  | body | figure | 15076a1e01 | Violation of Kohlerâ€™s rule in Ta2PdTe6 and absence of same in Nb2PdS5: A high field magneto transport study | 10.1063/1.4948164 | Reena Goyal, Rajveer Jha, V P S Awana | Author(s) |  | 2016
61ba981d85fc223534c50da1 | Ta 4 Pd 3 Te 16 | -651336236 |  | Ta 4 Pd 3 Te 16 |  |  | Chalcogenides |  |  |  | 4.5 K |  |  | body | paragraph | 15076a1e01 | Violation of Kohlerâ€™s rule in Ta2PdTe6 and absence of same in Nb2PdS5: A high field magneto transport study | 10.1063/1.4948164 | Reena Goyal, Rajveer Jha, V P S Awana | Author(s) |  | 2016
61ba981d85fc223534c50da2 | Ta 2 PdTe 6 | 1389512506 |  | Ta 2 PdTe 6 |  |  | Chalcogenides |  |  |  | 4.4 K |  |  | body |  | 15076a1e01 | Violation of Kohlerâ€™s rule in Ta2PdTe6 and absence of same in Nb2PdS5: A high field magneto transport study | 10.1063/1.4948164 | Reena Goyal, Rajveer Jha, V P S Awana | Author(s) |  | 2016
61ba981d85fc223534c50da3 | Nb 2 PdS 5 | 1116118323 |  | Nb 2 PdS 5 |  |  | Chalcogenides |  |  |  | 6.6 K |  |  | header | abstract | 15076a1e01 | Violation of Kohlerâ€™s rule in Ta2PdTe6 and absence of same in Nb2PdS5: A high field magneto transport study | 10.1063/1.4948164 | Reena Goyal, Rajveer Jha, V P S Awana | Author(s) |  | 2016
61ba981d720b8b3d36c50dac | Mn-doped (InGaMn)As film | 740469015 |  | InGaMn)As | Mn | film | Alloys |  |  |  | 130 K |  |  | body | paragraph | 5248353b40 | Magneto-optical properties and Curie temperature of heavily Mn-doped quaternary alloy ferromagnetic semiconductor (InGaMn)As grown on InP | 10.1016/j.physe.2003.11.174 | Shinobu Ohya, Hideo Kobayashi, Masaaki Tanaka | Elsevier BV | Physica E: Low-dimensional Systems and Nanostructures | 2004
61ba981d720b8b3d36c50dad | In 0.53 Ga 0.47 ) 0.87 Mn 0.13 | -843446150 |  | In 0.53 Ga 0.47 ) 0.87 Mn 0.13 |  |  | Alloys |  |  |  | 110 K |  |  | body | paragraph | 5248353b40 | Magneto-optical properties and Curie temperature of heavily Mn-doped quaternary alloy ferromagnetic semiconductor (InGaMn)As grown on InP | 10.1016/j.physe.2003.11.174 | Shinobu Ohya, Hideo Kobayashi, Masaaki Tanaka | Elsevier BV | Physica E: Low-dimensional Systems and Nanostructures | 2004
61ba981d3961c0f52fc50dcb | Ag- assisted film | -555244583 |  | Ag |  | film | Alloys |  |  |  | 94 K | resistivity |  | body | paragraph | b2b6728a8c | Silver-assisted growth of NdBa2Cu3O7âˆ’Î´ thin films: An approach for the growth of superior quality ceramic oxide films | 10.1063/1.1991986 | J Kurian, H Sato, T Makimoto, M Naito | AIP Publishing | Applied Physics Letters | 2005
61ba981dab9e3e9324c50dc7 | aluminum titanium bi-layer | -1958758771 | [8 empty] | 0.4 K |  |  | annex | paragraph | 6146dae927 | Spin-Orbit induced phase-shift in Bi2Se3 Josephson junctions | 10.1038/s41467-018-08022-y | Alexandre Assouline, Cheryl Feuillet-Palma, Nicolas Bergeal, Tianzhen Zhang, Alireza Mottaghizadeh, Alexandre Zimmers, Emmanuel Lhuillier, Mahmoud Eddrie, Paola Atkinson, Marco Aprili, HervÃ© Aubin | Springer Science and Business Media LLC | Nature Communications | 2019
61ba981d5ad933a7cac50db0 | A = K, Rb, and Cs | 644411747 | [7 empty] | A=K, Rb, Cs | 9.6, 6.3, and 3.3 K |  |  | body | paragraph | 64269390dc | Superconducting and Structural Transitions in the Î²-Pyrochlore Oxide KOs2O6under High Pressure | 10.1143/jpsj.79.114710 | Hiroki Ogusu, Nao Takeshita, Koichi Izawa, Jun-Ichi Yamaura, Yasuo Ohishi, Satoshi Tsutsui, Yoshihiko Okamoto, Zenji Hiroi | Physical Society of Japan | Journal of the Physical Society of Japan | 2010
61ba981d5ad933a7cac50db1 | single crystal of KOs 2 O 6 | -590133001 |  | KOs 2 O 6 |  | single crystal | Oxides |  |  |  | 6.0 K | heat capacity | 5.0 GPa | body | figure | 64269390dc | Superconducting and Structural Transitions in the Î²-Pyrochlore Oxide KOs2O6under High Pressure | 10.1143/jpsj.79.114710 | Hiroki Ogusu, Nao Takeshita, Koichi Izawa, Jun-Ichi Yamaura, Yasuo Ohishi, Satoshi Tsutsui, Yoshihiko Okamoto, Zenji Hiroi | Physical Society of Japan | Journal of the Physical Society of Japan | 2010
61ba981e07932c08a9c50e15 | SiH 4 (H 2 ) 2 | -472340717 |  | SiH 4 (H 2 ) 2 |  |  | Hydrides, Alloys |  |  |  | 107 K |  | 250 GPa | body | paragraph | 272c27eb09 | On the critical temperature and the energy gap in dense ()2 at 250GPa | 10.1016/j.ssc.2012.10.015 | R SzczeÂ¸Å›niak, A P Durajski | Elsevier BV | Solid State Communications | 2012
61ba981e7b1a7abb24c50dc4 | Zn (Y Ba 2 Cu 2.9 Zn 0.1 O 7âˆ’Î´ | 1472355890 |  | Zn (Y Ba 2 Cu 2.9 Zn 0.1 O 7âˆ’Î´ |  |  | Alloys |  |  |  | 90 K |  |  | body | paragraph | 9dd65e0bf0 | Leading theories of the cuprate superconductivity: a critique |  | Navinder Singh |  |  | 2020
61ba981e7b1a7abb24c50dc5 | YBCO | 1368410950 | YBCO | [7 empty] | 90 K |  |  | body | paragraph | 9dd65e0bf0 | Leading theories of the cuprate superconductivity: a critique |  | Navinder Singh |  |  | 2020
61ba981e7b1a7abb24c50dc6 | LSCO | -1242457332 | LSCO | [7 empty] | 90 K |  |  | body | paragraph | 9dd65e0bf0 | Leading theories of the cuprate superconductivity: a critique |  | Navinder Singh |  |  | 2020
61ba981eef148cdddfc50dc6 | LaFeAsO 0.85 | 1484592225 |  | LaFeAsO 0.85 |  |  | Iron-pnictides, Oxides, Pnictides |  |  |  | 26 K | electrical resistivity |  | header | abstract | ac1c1fc840 | Large decrease in the critical temperature of superconductingLaFeAsO0.85compounds doped with 3% atomic weight of nonmagnetic Zn impurities | 10.1103/physrevb.82.054506 | Y F Guo, Y G Shi, S Yu, A A Belik, Y Matsushita, M Tanaka, Y Katsuya, K Kobayashi, I Nowik, I Felner, V P S Awana, K Yamaura, E Takayama-Muromachi | American Physical Society (APS) | Physical Review B | 2010
61ba981eef148cdddfc50dc7 | AFeAsF | -1469570651 |  | AFeAsF |  |  | Iron-pnictides, Pnictides, Fluorides |  |  |  | over 50 K |  |  | body | paragraph | ac1c1fc840 | Large decrease in the critical temperature of superconductingLaFeAsO0.85compounds doped with 3% atomic weight of nonmagnetic Zn impurities | 10.1103/physrevb.82.054506 | Y F Guo, Y G Shi, S Yu, A A Belik, Y Matsushita, M Tanaka, Y Katsuya, K Kobayashi, I Nowik, I Felner, V P S Awana, K Yamaura, E Takayama-Muromachi | American Physical Society (APS) | Physical Review B | 2010
61ba981eef148cdddfc50dc8 | x = 0 | -1460754085 | [7 empty] | x=0 | 26 K |  |  | body | paragraph | ac1c1fc840 | Large decrease in the critical temperature of superconductingLaFeAsO0.85compounds doped with 3% atomic weight of nonmagnetic Zn impurities | 10.1103/physrevb.82.054506 | Y F Guo, Y G Shi, S Yu, A A Belik, Y Matsushita, M Tanaka, Y Katsuya, K Kobayashi, I Nowik, I Felner, V P S Awana, K Yamaura, E Takayama-Muromachi | American Physical Society (APS) | Physical Review B | 2010
61ba981eef148cdddfc50dc9 | 0.01 | -1037087496 | [8 empty] | 10 K |  |  | body | paragraph | ac1c1fc840 | Large decrease in the critical temperature of superconductingLaFeAsO0.85compounds doped with 3% atomic weight of nonmagnetic Zn impurities | 10.1103/physrevb.82.054506 | Y F Guo, Y G Shi, S Yu, A A Belik, Y Matsushita, M Tanaka, Y Katsuya, K Kobayashi, I Nowik, I Felner, V P S Awana, K Yamaura, E Takayama-Muromachi | American Physical Society (APS) | Physical Review B | 2010
61ba981eef148cdddfc50dca | LaFeAsO 1-Î´ (Î´ = 0.12 | 1939340915 |  | LaFeAsO 1-Î´ |  |  | Iron-pnictides, Oxides, Pnictides |  |  | Î´=0.12 | 21 K |  |  | body | paragraph | ac1c1fc840 | Large decrease in the critical temperature of superconductingLaFeAsO0.85compounds doped with 3% atomic weight of nonmagnetic Zn impurities | 10.1103/physrevb.82.054506 | Y F Guo, Y G Shi, S Yu, A A Belik, Y Matsushita, M Tanaka, Y Katsuya, K Kobayashi, I Nowik, I Felner, V P S Awana, K Yamaura, E Takayama-Muromachi | American Physical Society (APS) | Physical Review B | 2010
61ba981eef148cdddfc50dcb | Zn-free sample with optimally carrier doped (Î´ = 0.) | 1954314884 |  |  | Zn-free |  |  |  |  | Î´=0. | 26 K |  |  | body | paragraph | ac1c1fc840 | Large decrease in the critical temperature of superconductingLaFeAsO0.85compounds doped with 3% atomic weight of nonmagnetic Zn impurities | 10.1103/physrevb.82.054506 | Y F Guo, Y G Shi, S Yu, A A Belik, Y Matsushita, M Tanaka, Y Katsuya, K Kobayashi, I Nowik, I Felner, V P S Awana, K Yamaura, E Takayama-Muromachi | American Physical Society (APS) | Physical Review B | 2010
61ba981eef148cdddfc50dcc | Zn-free sample with optimally carrier doped (Î´ = 0.) |  |  |  | optimally carrier doped |  |  |  |  | Î´=0. | 26 K |  |  | body | paragraph | ac1c1fc840 | Large decrease in the critical temperature of superconductingLaFeAsO0.85compounds doped with 3% atomic weight of nonmagnetic Zn impurities | 10.1103/physrevb.82.054506 | Y F Guo, Y G Shi, S Yu, A A Belik, Y Matsushita, M Tanaka, Y Katsuya, K Kobayashi, I Nowik, I Felner, V P S Awana, K Yamaura, E Takayama-Muromachi | American Physical Society (APS) | Physical Review B | 2010
61ba981e61d1c9d20fc50deb | WSi films | -605010236 |  | WSi |  | films | Alloys |  |  |  | 4.75 K |  |  | body | paragraph | 9a3e8f24b5 | Linear and nonlinear properties of a compact high-kinetic-inductance WSi multimode resonator |  | Naftali Kirsh, Elisha Svetitsky, Samuel Goldstein, Guy Pardo, Ori Hachmo, Nadav Katz |  |  | 2021
61ba981e2227d4ac07c50dc2 | overdoped Bi 2 Sr 2 CaCu 2 O 8+Î´ single crystal | -1521207028 |  | Bi 2 Sr 2 CaCu 2 O 8+Î´ | overdoped | single crystal | Alloys |  |  |  | 80 K |  | 4 GPa | body | paragraph | 739ec798ea | High-pressure phase relations of Bi 2 Sr 2 CaCu 2 O 8+Î´ single crystals |  | Xiao-Jia Chen, Viktor V Struzhkin, Russell J Hemley, Ho-Kwang Mao, Chris Kendziora |  |  | 2013
61ba981e2227d4ac07c50dc3 | flux-grown Bi 2 Sr 2 CaCu 2 O 8+Î´ | -2834329 |  | Bi 2 Sr 2 CaCu 2 O 8+Î´ | flux-grown |  | Alloys |  |  |  | 90 K |  |  | body | paragraph | 739ec798ea | High-pressure phase relations of Bi 2 Sr 2 CaCu 2 O 8+Î´ single crystals |  | Xiao-Jia Chen, Viktor V Struzhkin, Russell J Hemley, Ho-Kwang Mao, Chris Kendziora |  |  | 2013
61ba981e2227d4ac07c50dc4 | Bi 2 Sr 2 CaCu 2 O 8+Î´ | 2031450051 |  | Bi 2 Sr 2 CaCu 2 O 8+Î´ |  |  | Alloys |  |  |  | 48, 86 |  | 5.1Ã—10 âˆ’3 , 6.4Ã—10 âˆ’3 , and 2.5Ã—10 âˆ’3 GPa | body | paragraph | 739ec798ea | High-pressure phase relations of Bi 2 Sr 2 CaCu 2 O 8+Î´ single crystals |  | Xiao-Jia Chen, Viktor V Struzhkin, Russell J Hemley, Ho-Kwang Mao, Chris Kendziora |  |  | 2013
61ba981e2227d4ac07c50dc5 | flux-grown Bi 2 Sr 2 CaCu 2 O 8+Î´ | 24125721 |  | Bi 2 Sr 2 CaCu 2 O 8+Î´ | flux-grown |  | Alloys |  |  |  | 90 K |  |  | body | paragraph | 739ec798ea | High-pressure phase relations of Bi 2 Sr 2 CaCu 2 O 8+Î´ single crystals |  | Xiao-Jia Chen, Viktor V Struzhkin, Russell J Hemley, Ho-Kwang Mao, Chris Kendziora |  |  | 2013
61ba981e2227d4ac07c50dc6 | optimally doped Bi 2 Sr 2 CaCu 2 O 8+Î´ | -1962657888 |  | Bi 2 Sr 2 CaCu 2 O 8+Î´ | optimally doped |  | Alloys |  |  |  | 90 K |  | 20 GPa | body | figure | 739ec798ea | High-pressure phase relations of Bi 2 Sr 2 CaCu 2 O 8+Î´ single crystals |  | Xiao-Jia Chen, Viktor V Struzhkin, Russell J Hemley, Ho-Kwang Mao, Chris Kendziora |  |  | 2013
61ba981e2227d4ac07c50dc7 | underdoped Bi 2 Sr 2 CaCu 2 O 8+Î´ sin- gle crystal | -354744565 |  | Bi 2 Sr 2 CaCu 2 O 8+Î´ | underdoped | sin- gle crystal | Alloys |  |  |  | 54 K |  | 1.6 GPa | body | paragraph | 739ec798ea | High-pressure phase relations of Bi 2 Sr 2 CaCu 2 O 8+Î´ single crystals |  | Xiao-Jia Chen, Viktor V Struzhkin, Russell J Hemley, Ho-Kwang Mao, Chris Kendziora |  |  | 2013
61ba981e2227d4ac07c50dc8 | flux-grown Bi2Sr2CaCu2O 8+Î´ single crystals | -290442694 |  | Bi2Sr2CaCu2O 8+Î´ | flux-grown | single crystals | Alloys |  |  |  | 90 K |  | ambient pressure | body | paragraph | 739ec798ea | High-pressure phase relations of Bi 2 Sr 2 CaCu 2 O 8+Î´ single crystals |  | Xiao-Jia Chen, Viktor V Struzhkin, Russell J Hemley, Ho-Kwang Mao, Chris Kendziora |  |  | 2013
61ba981f20fc3eae4bc50e29 | YBCO | 1264433032 | YBCO | [7 empty] | 90K |  |  | body | paragraph | f6efeba896 |  |  | A Bozbey
61ba981f85b12ae79ac50daa | Bi 2 Sr 2 CaCuO 8âˆ’Î´ | -1048215195 |  | Bi 2 Sr 2 CaCuO 8âˆ’Î´ |  |  | Oxides, Cuprates |  |  |  | 90 K |  |  | body | figure | 6ae7bd612f | High-TC Superconductivity Originating from Interlayer Coulomb Coupling in Gate-Charged Twisted Bilayer Graphene MoirÃ© Superlattices | 10.1007/s10948-019-05183-9 | Dale R Harshman, Anthony T Fiory | Springer Science and Business Media LLC | Journal of Superconductivity and Novel Magnetism | 2019
61ba981f85b12ae79ac50dab | TBG M2 | 628789656 |  | TBG M2 |  |  | Alloys, Borides |  |  |  | 2 to 200 K | resistance | 133 GPa | body |  | 6ae7bd612f | High-TC Superconductivity Originating from Interlayer Coulomb Coupling in Gate-Charged Twisted Bilayer Graphene MoirÃ© Superlattices | 10.1007/s10948-019-05183-9 | Dale R Harshman, Anthony T Fiory | Springer Science and Business Media LLC | Journal of Superconductivity and Novel Magnetism | 2019
61ba981f71dd2853b1c50dd1 | PC UNAN | 727367653 | UNAN | [7 empty] | 14.7 K | ac-susceptibility |  | body | paragraph | 74cda3bad7 | Hall-effect in LuNi2B2C in normal and superconducting mixed states | 10.1016/s0038-1098(98)00547-x | V N Narozhnyi, J Freudenberger, V N Kochetkov, K A Nenkov, G Fuchs, K-H MÃ¼ller | Elsevier BV | Solid State Communications | 2014
61ba981f71dd2853b1c50dd2 | single crystals (15.8 | -811364107 |  | (15.8 |  | single crystals | Alloys |  |  |  | 16.7 K |  |  | body | paragraph | 74cda3bad7 | Hall-effect in LuNi2B2C in normal and superconducting mixed states | 10.1016/s0038-1098(98)00547-x | V N Narozhnyi, J Freudenberger, V N Kochetkov, K A Nenkov, G Fuchs, K-H MÃ¼ller | Elsevier BV | Solid State Communications | 2014
61ba981f3961c0f52fc50dcc | YBa2Cu3O 7âˆ’Î´ | -308167162 |  | YBa2Cu3O 7âˆ’Î´ |  |  | Oxides, Cuprates |  |  |  | 87.5 K |  |  | body | paragraph | 7a8687c04d | Observation of nonexponential magnetic penetration profiles in the Meissner state: A manifestation of nonlocal effects in superconductors | 10.1103/physrevb.72.024506 | A Suter, E Morenzoni, N Garifianov, R Khasanov, E Kirk, H Luetkens, T Prokscha, M Horisberger | American Physical Society (APS) | Physical Review B | 2008
61ba981fa01e2beb09c50de5 | YBCO6.33 | 1551638033 | YBCO6.33 | [7 empty] | 8.4 K |  |  | body | paragraph | c48270f014 |  |  | Zahra Yamani, W J L Buyers, F Wang, Y-J Kim, J.-H Chung, S Chang, P M Gehring, G Gasparovic, C Stock, C L Broholm, J C Baglo, Ruixing Liang, D A Bonn, W N Hardy |  |  | 2015
61ba981fa01e2beb09c50de6 | YBCO6.33 | 1322524709 | YBCO6.33 | [7 empty] | 8.4 K |  |  | body | paragraph | c48270f014 |  |  | Zahra Yamani, W J L Buyers, F Wang, Y-J Kim, J.-H Chung, S Chang, P M Gehring, G Gasparovic, C Stock, C L Broholm, J C Baglo, Ruixing Liang, D A Bonn, W N Hardy |  |  | 2015
61ba981fa01e2beb09c50de7 | YBCO6.33 | 1314836701 | YBCO6.33 | [7 empty] | 18 K |  |  | body | paragraph | c48270f014 |  |  | Zahra Yamani, W J L Buyers, F Wang, Y-J Kim, J.-H Chung, S Chang, P M Gehring, G Gasparovic, C Stock, C L Broholm, J C Baglo, Ruixing Liang, D A Bonn, W N Hardy |  |  | 2015
61ba981fa01e2beb09c50de8 | YBCO6.33 | 1303273720 | YBCO6.33 | [7 empty] | 8.4 K |  |  | body | paragraph | c48270f014 |  |  | Zahra Yamani, W J L Buyers, F Wang, Y-J Kim, J.-H Chung, S Chang, P M Gehring, G Gasparovic, C Stock, C L Broholm, J C Baglo, Ruixing Liang, D A Bonn, W N Hardy |  |  | 2015
61ba981fa01e2beb09c50de9 | YBCO6.45 | 3593339 | YBCO6.45 | [7 empty] | 10 K |  |  | body | paragraph | c48270f014 |  |  | Zahra Yamani, W J L Buyers, F Wang, Y-J Kim, J.-H Chung, S Chang, P M Gehring, G Gasparovic, C Stock, C L Broholm, J C Baglo, Ruixing Liang, D A Bonn, W N Hardy |  |  | 2015
61ba981fa01e2beb09c50dea | YBCO6.33 | 1459213217 | YBCO6.33 | [7 empty] | 8.4 K |  |  | body | paragraph | c48270f014 |  |  | Zahra Yamani, W J L Buyers, F Wang, Y-J Kim, J.-H Chung, S Chang, P M Gehring, G Gasparovic, C Stock, C L Broholm, J C Baglo, Ruixing Liang, D A Bonn, W N Hardy |  |  | 2015
61ba981fa01e2beb09c50deb | YBCO6+x | -1734571412 | YBCO6+x | [7 empty] | 94.3 K |  |  | body | paragraph | c48270f014 |  |  | Zahra Yamani, W J L Buyers, F Wang, Y-J Kim, J.-H Chung, S Chang, P M Gehring, G Gasparovic, C Stock, C L Broholm, J C Baglo, Ruixing Liang, D A Bonn, W N Hardy |  |  | 2015
61ba981fa01e2beb09c50dec | YBCO6.33 | 1368741335 | YBCO6.33 | [7 empty] | 8.4 K |  |  | body | figure | c48270f014 |  |  | Zahra Yamani, W J L Buyers, F Wang, Y-J Kim, J.-H Chung, S Chang, P M Gehring, G Gasparovic, C Stock, C L Broholm, J C Baglo, Ruixing Liang, D A Bonn, W N Hardy |  |  | 2015
61ba981fa01e2beb09c50ded | YBCO6 | -280875467 | YBCO6 | [7 empty] | 18 K |  |  | body | paragraph | c48270f014 |  |  | Zahra Yamani, W J L Buyers, F Wang, Y-J Kim, J.-H Chung, S Chang, P M Gehring, G Gasparovic, C Stock, C L Broholm, J C Baglo, Ruixing Liang, D A Bonn, W N Hardy |  |  | 2015
61ba981fa01e2beb09c50dee | YBCO6.33 | 1488134600 | YBCO6.33 | [7 empty] | 8.4 K |  |  | body | paragraph | c48270f014 |  |  | Zahra Yamani, W J L Buyers, F Wang, Y-J Kim, J.-H Chung, S Chang, P M Gehring, G Gasparovic, C Stock, C L Broholm, J C Baglo, Ruixing Liang, D A Bonn, W N Hardy |  |  | 2015
61ba981f8452d931a5c50dde | Ba 0.5 Sr 0.5 (Fe 1-x Co x ) 2 As 2 with x=0.073 as-grown crystal | 1958061064 |  | Ba 0.5 Sr 0.5 (Fe 1-x Co x ) 2 As 2 |  | crystal | Iron-pnictides, Pnictides |  |  | x=0.073 | 17K |  |  | body | paragraph | c35a724847 | Effects of vanadium doping on BaFe 2 As 2 | 10.1209/0295-5075/122/67006 | Xing-Guang Li, Jie-Ming Sheng, Cong-Kuan Tian, Yi-Yan Wang, Tian-Long Xia, Le Wang, Feng Ye, Wei Tian, Jin-Chen Wang, Juan-Juan Liu, Hong-Xia Zhang, Wei Bao, Peng Cheng | IOP Publishing | EPL (Europhysics Letters) | 2018
61ba981f8452d931a5c50ddf | optimally cobalt-doped BaFe 2 As 2 crystal | -2093987520 |  | BaFe 2 As 2 | optimally cobalt-doped | crystal | Iron-pnictides, Pnictides |  |  |  | 23 to 25 K |  |  | header | abstract | c35a724847 | Effects of vanadium doping on BaFe 2 As 2 | 10.1209/0295-5075/122/67006 | Xing-Guang Li, Jie-Ming Sheng, Cong-Kuan Tian, Yi-Yan Wang, Tian-Long Xia, Le Wang, Feng Ye, Wei Tian, Jin-Chen Wang, Juan-Juan Liu, Hong-Xia Zhang, Wei Bao, Peng Cheng | IOP Publishing | EPL (Europhysics Letters) | 2018
61ba981f8452d931a5c50de0 | Ba 0.5 Sr 0.5 (Fe 1-x Co x ) 2 As 2 with x=0.14 | -659048823 |  | Ba 0.5 Sr 0.5 (Fe 1-x Co x ) 2 As 2 |  |  | Iron-pnictides, Pnictides |  |  | x=0.14 | 5 K |  |  | body | paragraph | c35a724847 | Effects of vanadium doping on BaFe 2 As 2 | 10.1209/0295-5075/122/67006 | Xing-Guang Li, Jie-Ming Sheng, Cong-Kuan Tian, Yi-Yan Wang, Tian-Long Xia, Le Wang, Feng Ye, Wei Tian, Jin-Chen Wang, Juan-Juan Liu, Hong-Xia Zhang, Wei Bao, Peng Cheng | IOP Publishing | EPL (Europhysics Letters) | 2018
61ba981f8452d931a5c50de1 | La 1+x Sr x CuO 4 (x=0.45) | 1215617198 |  | La 1+x Sr x CuO 4 |  |  | Alloys |  |  | x=0.45 | 50 K |  |  | body | paragraph | c35a724847 | Effects of vanadium doping on BaFe 2 As 2 | 10.1209/0295-5075/122/67006 | Xing-Guang Li, Jie-Ming Sheng, Cong-Kuan Tian, Yi-Yan Wang, Tian-Long Xia, Le Wang, Feng Ye, Wei Tian, Jin-Chen Wang, Juan-Juan Liu, Hong-Xia Zhang, Wei Bao, Peng Cheng | IOP Publishing | EPL (Europhysics Letters) | 2018
61ba981f8452d931a5c50de2 | x=0.146 | -1780732536 | [7 empty] | x=0.146 | 12 K |  |  | body | figure | c35a724847 | Effects of vanadium doping on BaFe 2 As 2 | 10.1209/0295-5075/122/67006 | Xing-Guang Li, Jie-Ming Sheng, Cong-Kuan Tian, Yi-Yan Wang, Tian-Long Xia, Le Wang, Feng Ye, Wei Tian, Jin-Chen Wang, Juan-Juan Liu, Hong-Xia Zhang, Wei Bao, Peng Cheng | IOP Publishing | EPL (Europhysics Letters) | 2018
61ba98205ad933a7cac50db2 | MgB 2 | 1367348534 |  | MgB 2 |  |  | Alloys, Borides |  |  |  | 39 K |  |  | body | paragraph | 4085c74eb8 | ANISOTROPIC PROPERTIES OF SINGLE-CRYSTALLINE CeNiGe2 | 10.1142/9789812777805_0035 | M H Jung, N Harrison, A H Lacerda, P G Pagliuso, J L Sarrao, J D Thompson | WORLD SCIENTIFIC |  | 2002
61ba98205ad933a7cac50db3 | MgB 2 | 1738976830 |  | MgB 2 |  |  | Alloys, Borides |  |  |  | 15.8 K |  |  | body | paragraph | 4085c74eb8 | ANISOTROPIC PROPERTIES OF SINGLE-CRYSTALLINE CeNiGe2 | 10.1142/9789812777805_0035 | M H Jung, N Harrison, A H Lacerda, P G Pagliuso, J L Sarrao, J D Thompson | WORLD SCIENTIFIC |  | 2002
61ba98201b93c0c6bec50e14 | a-NbSi SSPDs | -101944602 | a-NbSi SSPDs | NbSiSSPDs | [6 empty] | 2 K |  |  | body | paragraph | 71f7106541 | Superconducting single-photon detector made of MoSi film | 10.1088/0953-2048/27/9/095012 | Yu P Korneeva, M Yu Mikhailov, Yu P Pershin, N N Manova, A V Divochiy, Yu B Vakhtomin, A A Korneev, K V Smirnov, A G Sivakov, A Yu Devizenko, G N Goltsman | IOP Publishing | Superconductor Science and Technology | 2014
61ba98201b93c0c6bec50e15 | thick a-WSi films | -264194747 |  |  | thick a-WSi | films |  |  |  |  | 5 K |  |  | body | paragraph | 71f7106541 | Superconducting single-photon detector made of MoSi film | 10.1088/0953-2048/27/9/095012 | Yu P Korneeva, M Yu Mikhailov, Yu P Pershin, N N Manova, A V Divochiy, Yu B Vakhtomin, A A Korneev, K V Smirnov, A G Sivakov, A Yu Devizenko, G N Goltsman | IOP Publishing | Superconductor Science and Technology | 2014
61ba98201b93c0c6bec50e16 | 4 nm thick a-WSi film | 1970518053 |  |  |  | film |  | film |  |  | 3 K |  |  | body | paragraph | 71f7106541 | Superconducting single-photon detector made of MoSi film | 10.1088/0953-2048/27/9/095012 | Yu P Korneeva, M Yu Mikhailov, Yu P Pershin, N N Manova, A V Divochiy, Yu B Vakhtomin, A A Korneev, K V Smirnov, A G Sivakov, A Yu Devizenko, G N Goltsman | IOP Publishing | Superconductor Science and Technology | 2014
61ba98201b93c0c6bec50e17 | 25 nm thick a-Mo 0.75 Si 0.25 film | -1973176913 |  | Mo 0.75 Si 0.25 |  | film | Alloys | film |  |  | 7.5 K |  |  | body | paragraph | 71f7106541 | Superconducting single-photon detector made of MoSi film | 10.1088/0953-2048/27/9/095012 | Yu P Korneeva, M Yu Mikhailov, Yu P Pershin, N N Manova, A V Divochiy, Yu B Vakhtomin, A A Korneev, K V Smirnov, A G Sivakov, A Yu Devizenko, G N Goltsman | IOP Publishing | Superconductor Science and Technology | 2014
61ba98207f36ec6458c50dad | UD32 | -1387551897 |  | UD32 |  |  | Alloys |  |  |  | 32 K |  |  | body | paragraph | 5353ca4d8d | Persistent low-energy phonon broadening near the charge-order q vector in the bilayer cuprate Bi2Sr2CaCu2O8+Î´ | 10.1103/physrevb.98.035102 | Y He, S Wu, Y Song, W-S Lee, A H Said, A Alatas, A Bosak, A Girard, S M Souliou, A Ruiz, M Hepting, M Bluschke, E Schierle, E Weschke, J-S Lee, H Jang, H Huang, M Hashimoto, D-H Lu, D Song, Y Yoshida, H Eisaki, Z-X Shen, R J Birgeneau, M Yi, A Frano | American Physical Society (APS) | Physical Review B | 2018
61ba9820e720aae5f4c50de4 | un- doped iron selenide, FeSe | 291832587 | iron selenide, FeSe | FeSe | un | [5 empty] | 8 K |  | ambient pressure | body | paragraph | 2feaf7fe31 | Anisotropic magnetism, superconductivity, and the phase diagram of Rb1âˆ’xFe2âˆ’ySe2 | 10.1103/physrevb.84.144520 | V Tsurkan, J Deisenhofer, A GÃ¼nther, H-A Krug Von Nidda, S Widmann, A Loidl | American Physical Society (APS) | Physical Review B | 2011
61ba9820e720aae5f4c50de5 | FeSe | 1529209526 |  | FeSe |  |  | Iron-chalcogenides, Chalcogenides |  |  |  | 27 and 33 K |  |  | body | paragraph | 2feaf7fe31 | Anisotropic magnetism, superconductivity, and the phase diagram of Rb1âˆ’xFe2âˆ’ySe2 | 10.1103/physrevb.84.144520 | V Tsurkan, J Deisenhofer, A GÃ¼nther, H-A Krug Von Nidda, S Widmann, A Loidl | American Physical Society (APS) | Physical Review B | 2011
61ba9820e720aae5f4c50de6 | substitution of Se with Te | 1928227423 |  |  | substitution of Se with Te | [5 empty] | 14 K |  |  | body | paragraph | 2feaf7fe31 | Anisotropic magnetism, superconductivity, and the phase diagram of Rb1âˆ’xFe2âˆ’ySe2 | 10.1103/physrevb.84.144520 | V Tsurkan, J Deisenhofer, A GÃ¼nther, H-A Krug Von Nidda, S Widmann, A Loidl | American Physical Society (APS) | Physical Review B | 2011
61ba9820e720aae5f4c50de7 | potassium intercalated FeSe 9 | 903096295 |  | FeSe 9 |  | potassium intercalated | Iron-chalcogenides, Chalcogenides |  |  |  | 30 K |  |  | body | paragraph | 2feaf7fe31 | Anisotropic magnetism, superconductivity, and the phase diagram of Rb1âˆ’xFe2âˆ’ySe2 | 10.1103/physrevb.84.144520 | V Tsurkan, J Deisenhofer, A GÃ¼nther, H-A Krug Von Nidda, S Widmann, A Loidl | American Physical Society (APS) | Physical Review B | 2011
61ba9820e720aae5f4c50de8 | Rb2Fe4Se5 | 1413230614 |  | Rb2Fe4Se5 |  |  | Iron-chalcogenides, Chalcogenides |  |  |  | 32.4 K |  |  | header | abstract | 2feaf7fe31 | Anisotropic magnetism, superconductivity, and the phase diagram of Rb1âˆ’xFe2âˆ’ySe2 | 10.1103/physrevb.84.144520 | V Tsurkan, J Deisenhofer, A GÃ¼nther, H-A Krug Von Nidda, S Widmann, A Loidl | American Physical Society (APS) | Physical Review B | 2011
61ba9820e720aae5f4c50de9 | Rb 0.8 Fe 1.6 Se 2 | 1280171747 |  | Rb 0.8 Fe 1.6 Se 2 |  |  | Iron-chalcogenides, Chalcogenides |  |  |  | 32.4 K |  |  | body | paragraph | 2feaf7fe31 | Anisotropic magnetism, superconductivity, and the phase diagram of Rb1âˆ’xFe2âˆ’ySe2 | 10.1103/physrevb.84.144520 | V Tsurkan, J Deisenhofer, A GÃ¼nther, H-A Krug Von Nidda, S Widmann, A Loidl | American Physical Society (APS) | Physical Review B | 2011
61ba98212b9a12e3d2c50df2 | x = 0.3 | 606567454 | [7 empty] | x=0.3 | 20 K |  |  | body |  | e7a12beb53 | Doping dependent evolution of magnetism and superconductivity in Eu1âˆ’xKxFe2As2(x= 0â€“1) and temperature dependence of the lower critical fieldHc1 | 10.1088/0953-8984/23/45/455702 | Anupam, P L Paulose, S Ramakrishnan, Z Hossain | IOP Publishing | Journal of Physics: Condensed Matter | 2011
61ba98212b9a12e3d2c50df3 | x = 0.5 | 1425739455 | [7 empty] | x=0.5 | 33 K |  |  | body | figure | e7a12beb53 | Doping dependent evolution of magnetism and superconductivity in Eu1âˆ’xKxFe2As2(x= 0â€“1) and temperature dependence of the lower critical fieldHc1 | 10.1088/0953-8984/23/45/455702 | Anupam, P L Paulose, S Ramakrishnan, Z Hossain | IOP Publishing | Journal of Physics: Condensed Matter | 2011
61ba98212b9a12e3d2c50df4 | x = 0.5 | 1820424745 | [7 empty] | x=0.5 | 33 K |  |  | header | abstract | e7a12beb53 | Doping dependent evolution of magnetism and superconductivity in Eu1âˆ’xKxFe2As2(x= 0â€“1) and temperature dependence of the lower critical fieldHc1 | 10.1088/0953-8984/23/45/455702 | Anupam, P L Paulose, S Ramakrishnan, Z Hossain | IOP Publishing | Journal of Physics: Condensed Matter | 2011
61ba98212b9a12e3d2c50df5 | x = 0.5 | 1520079243 | [7 empty] | x=0.5 | 33 K |  |  | body |  | e7a12beb53 | Doping dependent evolution of magnetism and superconductivity in Eu1âˆ’xKxFe2As2(x= 0â€“1) and temperature dependence of the lower critical fieldHc1 | 10.1088/0953-8984/23/45/455702 | Anupam, P L Paulose, S Ramakrishnan, Z Hossain | IOP Publishing | Journal of Physics: Condensed Matter | 2011
61ba98212b9a12e3d2c50df6 | x = 0.5 | 1402634694 | [7 empty] | x=0.5 | 33 K |  |  | body | figure | e7a12beb53 | Doping dependent evolution of magnetism and superconductivity in Eu1âˆ’xKxFe2As2(x= 0â€“1) and temperature dependence of the lower critical fieldHc1 | 10.1088/0953-8984/23/45/455702 | Anupam, P L Paulose, S Ramakrishnan, Z Hossain | IOP Publishing | Journal of Physics: Condensed Matter | 2011
61ba98212b9a12e3d2c50df7 | As 2 | -657793305 |  | As 2 |  |  | Pnictides |  |  |  | 32 K |  |  | body | figure | e7a12beb53 | Doping dependent evolution of magnetism and superconductivity in Eu1âˆ’xKxFe2As2(x= 0â€“1) and temperature dependence of the lower critical fieldHc1 | 10.1088/0953-8984/23/45/455702 | Anupam, P L Paulose, S Ramakrishnan, Z Hossain | IOP Publishing | Journal of Physics: Condensed Matter | 2011
61ba98212b9a12e3d2c50df8 | x = 0.3 | 589238504 | [7 empty] | x=0.3 | 2 K | resistivity |  | body | figure | e7a12beb53 | Doping dependent evolution of magnetism and superconductivity in Eu1âˆ’xKxFe2As2(x= 0â€“1) and temperature dependence of the lower critical fieldHc1 | 10.1088/0953-8984/23/45/455702 | Anupam, P L Paulose, S Ramakrishnan, Z Hossain | IOP Publishing | Journal of Physics: Condensed Matter | 2011
61ba98212b9a12e3d2c50df9 | DyNi 2 B 2 C | 926302004 |  | DyNi 2 B 2 C |  |  | Carbides, Borides |  |  |  | ~ 6.2 K |  |  | body | figure | e7a12beb53 | Doping dependent evolution of magnetism and superconductivity in Eu1âˆ’xKxFe2As2(x= 0â€“1) and temperature dependence of the lower critical fieldHc1 | 10.1088/0953-8984/23/45/455702 | Anupam, P L Paulose, S Ramakrishnan, Z Hossain | IOP Publishing | Journal of Physics: Condensed Matter | 2011
61ba9821d7a99c43e8c50db2 | Bi 2 Sr 2 CaCu 2 O 8+Î´ (Bi2212) | -553376026 | Bi2212 | Bi 2 Sr 2 CaCu 2 O 8+Î´ |  |  | Alloys |  |  |  | 91 K |  |  | body | paragraph | 26fd055850 | Amplitude mode oscillations in pump-probe photoemission spectra from a d -wave superconductor | 10.1103/physrevb.96.184518 | B Nosarzewski, B Moritz, J K Freericks, A F Kemper, T P Devereaux | American Physical Society (APS) | Physical Review B | 2017
61ba9821e614176f2ec50de5 | Ba 1âˆ’x K x BiO 3 (BKBO) | -832661793 | BKBO | Ba 1âˆ’x K x BiO 3 |  |  | Oxides |  |  |  | 30 K |  |  | body | paragraph | 42873c90f9 | Observation of a linear temperature dependence of the critical current density in a Ba0.63K0.37BiO3 single crystal | 10.1016/s0921-4534(00)00664-x | Hyun-Tak Kim, Kwang-Yong Kang, Bong-Jun Kim, Y C Kim, W Schmidbauer, J W Hodby | Elsevier BV | Physica C: Superconductivity | 2000
61ba98214217bb9076c50e08 | Na 0.35 CoO 2 :1.3H 2 O | -617754185 |  | Na 0.35 CoO 2 :1.3H 2 O |  |  | Alloys |  |  |  | 4.5 K |  |  | body | paragraph | a3ccb4db84 | Resistivity and thermoelectric power of NaxCoO2 (x=1.0, 0.7, and 0.6) system | 10.1063/1.1847852 | H Kishan, V P S Awana, M A Ansari, Anurag Gupta, R B Saxena, V Ganesan, A V Narlikar, C A Cardoso, R Nirmala, Devendra Buddhikot, S K Malik | AIP Publishing | Journal of Applied Physics | 2005
61ba98218452d931a5c50de3 | Nb 0.18 Re 0.82 | 675596676 |  | Nb 0.18 Re 0.82 |  |  | Alloys |  |  |  | 8.5K | specific- heat |  | body | paragraph | d4021c8b45 | BCS-like superconductivity in the noncentrosymmetric compounds NbxRe1âˆ’x(0.13â‰¤xâ‰¤0.38) | 10.1103/physrevb.88.144510 | J Chen, L Jiao, J L Zhang, Y Chen, L Yang, M Nicklas, F Steglich, H Q Yuan | American Physical Society (APS) | Physical Review B | 2013
61ba98210cb3d3a5e6c50dbf | CsV 3 Sb 5 | -1986891270 |  | CsV 3 Sb 5 |  |  | Alloys |  |  |  | 0 K |  | 12 GPa | body | paragraph | ffbddb5927 | First-principles study of crystal structures of under pressure | 10.1016/j.ssc.2009.05.027 | Waigen Zhang, Yin Guo | Elsevier BV | Solid State Communications | 2021
61ba982249d0b378c6c50dce | Bi 2 Sr 2-x La x CuO 6+Î´ | -1475054139 |  | Bi 2 Sr 2-x La x CuO 6+Î´ |  |  | Alloys |  |  |  | 300 K |  |  | body | figure | 89a79783e2 | Magnetic-field-induced charge-stripe order in the high-temperature superconductor YBa2Cu3Oy | 10.1038/nature10345 | Tao Wu, Hadrien Mayaffre, Steffen KrÃ¤mer, Mladen HorvatiÄ‡, Claude Berthier, W N Hardy, Ruixing Liang, D A Bonn, Marc-Henri Julien | Springer Science and Business Media LLC | Nature | 2011
61ba982249d0b378c6c50dcf | y=6.54 (or 6.67) | 1408915398 | [7 empty] | y=6.54 (, 6.67 | 61.3 K |  |  | body | paragraph | 89a79783e2 | Magnetic-field-induced charge-stripe order in the high-temperature superconductor YBa2Cu3Oy | 10.1038/nature10345 | Tao Wu, Hadrien Mayaffre, Steffen KrÃ¤mer, Mladen HorvatiÄ‡, Claude Berthier, W N Hardy, Ruixing Liang, D A Bonn, Marc-Henri Julien | Springer Science and Business Media LLC | Nature | 2011
61ba982207932c08a9c50e18 | terbium (Tb) | -2038319244 | terbium (Tb | Tb | [6 empty] | 90 to 94 K |  |  | body | figure | 3681a781a4 | T C suppression in Pr-doped 123-systems: Hole clustering |  | V Daadmehr, Niry, A T Rezakhani |  |  | 2013
61ba98222c886f0fe6c50dc3 | CeCu 2 Si 2 9 | 2035620735 |  | CeCu 2 Si 2 9 |  |  | Alloys |  |  |  | 0.8 K |  |  | body | paragraph | 321826748f | Magnetically driven superconductivity in CeCu2Si2 | 10.1038/nphys1852 | O Stockert, J Arndt, E Faulhaber, C Geibel, H S Jeevan, S Kirchner, M Loewenhaupt, K Schmalzl, W Schmidt, Q Si, F Steglich | Springer Science and Business Media LLC | Nature Physics | 2012
61ba98222c886f0fe6c50dc4 | CeCu 2 Si 2 | 1376302374 |  | CeCu 2 Si 2 |  |  | Alloys |  |  |  | 0.6 K |  |  | body | paragraph | 321826748f | Magnetically driven superconductivity in CeCu2Si2 | 10.1038/nphys1852 | O Stockert, J Arndt, E Faulhaber, C Geibel, H S Jeevan, S Kirchner, M Loewenhaupt, K Schmalzl, W Schmidt, Q Si, F Steglich | Springer Science and Business Media LLC | Nature Physics | 2012
61ba9822ef148cdddfc50dce | optimally doped Hg1201 | 1814408071 | Hg1201 | Hg1201Hg1201 | optimally doped | [5 empty] | 95.9 K | magnetization |  | body | paragraph | a9e9731f8e | Vortex phases and glassy dynamics in the highly anisotropic superconductor HgBa 2 CuO 4+Î´ |  | Serena Eley, Roland Willa, Mun K Chan, Eric D Bauer, Leonardo Civale |  |  | 2019
61ba982385fc223534c50da6 | R=Pr | -1122779335 | [7 empty] | R=Pr | 7âˆ¼12 K |  |  | body | paragraph | afca2cdad8 | Universal spin-glass behaviour in bulk LaNiO 2 , PrNiO 2 and NdNiO 2 |  | Hai Lin, Dariusz Jakub Gawryluk, Yannick Maximilian Klein, Shangxiong Huangfu, Ekaterina Pomjakushina, Fabian Von Rohr, Andreas Schilling |  |  | 2021
61ba982385fc223534c50da7 | Pr 1âˆ’x Sr x NiO 2 films | 591189653 |  | Pr 1âˆ’x Sr x NiO 2 |  | films | Oxides |  |  |  | 7 âˆ¼ 12 K |  |  | body | paragraph | afca2cdad8 | Universal spin-glass behaviour in bulk LaNiO 2 , PrNiO 2 and NdNiO 2 |  | Hai Lin, Dariusz Jakub Gawryluk, Yannick Maximilian Klein, Shangxiong Huangfu, Ekaterina Pomjakushina, Fabian Von Rohr, Andreas Schilling |  |  | 2021
61ba982385fc223534c50da8 | R=Nd | 1502508701 | [7 empty] | R=Nd | 9âˆ¼15 K |  |  | body | paragraph | afca2cdad8 | Universal spin-glass behaviour in bulk LaNiO 2 , PrNiO 2 and NdNiO 2 |  | Hai Lin, Dariusz Jakub Gawryluk, Yannick Maximilian Klein, Shangxiong Huangfu, Ekaterina Pomjakushina, Fabian Von Rohr, Andreas Schilling |  |  | 2021
61ba982385fc223534c50da9 | Nd 1âˆ’x Sr x NiO 2 films grown on SrTiO 3 | -1829135834 |  | Nd 1âˆ’x Sr x NiO 2 |  | films | Oxides |  | SrTiO 3 |  | 9 âˆ¼ 15 K |  |  | body | paragraph | afca2cdad8 | Universal spin-glass behaviour in bulk LaNiO 2 , PrNiO 2 and NdNiO 2 |  | Hai Lin, Dariusz Jakub Gawryluk, Yannick Maximilian Klein, Shangxiong Huangfu, Ekaterina Pomjakushina, Fabian Von Rohr, Andreas Schilling |  |  | 2021
61ba9823dc085aa023c50dd1 | YBCO | 1131584310 | YBCO | [7 empty] | 88 K |  |  | body | paragraph | c55e245f65 | Mixed-State Microwave Response in Superconducting Cuprates | 10.1007/s10948-006-0131-5 | E Silva, N Pompeo, R Marcon, R Fastampa, M Giura, S Sarti, C Camerlingo | Springer Science and Business Media LLC | Journal of Superconductivity and Novel Magnetism | 2006
61ba9823dc085aa023c50dd2 | SmBCO | 1639908288 | SmBCO | SmBCO | [6 empty] | 87 K |  |  | body | paragraph | c55e245f65 | Mixed-State Microwave Response in Superconducting Cuprates | 10.1007/s10948-006-0131-5 | E Silva, N Pompeo, R Marcon, R Fastampa, M Giura, S Sarti, C Camerlingo | Springer Science and Business Media LLC | Journal of Superconductivity and Novel Magnetism | 2006
61ba982320fc3eae4bc50e2b | CePt 3 P | -1733129362 |  | CePt 3 P |  |  | Pnictides |  |  |  | 0.5 K | elec- trical resistivity |  | body | figure | f88e9f6f45 | Antiferromagnetic Kondo lattice compound CePt3P | 10.1038/srep41853 | Jian Chen, Zhen Wang, Shiyi Zheng, Chunmu Feng, Jianhui Dai, Zhuâ€™an Xu | Springer Science and Business Media LLC | Scientific Reports | 2017
61ba982320fc3eae4bc50e2c | CePt 3 P | -1800533002 |  | CePt 3 P |  |  | Pnictides |  |  |  | 0.5 K |  |  | header | abstract | f88e9f6f45 | Antiferromagnetic Kondo lattice compound CePt3P | 10.1038/srep41853 | Jian Chen, Zhen Wang, Shiyi Zheng, Chunmu Feng, Jianhui Dai, Zhuâ€™an Xu | Springer Science and Business Media LLC | Scientific Reports | 2017
61ba982320fc3eae4bc50e2d | LaPt 3 P | -1568768405 |  | LaPt 3 P |  |  | Pnictides |  |  |  | 1.0 K | specific heat |  | body | figure | f88e9f6f45 | Antiferromagnetic Kondo lattice compound CePt3P | 10.1038/srep41853 | Jian Chen, Zhen Wang, Shiyi Zheng, Chunmu Feng, Jianhui Dai, Zhuâ€™an Xu | Springer Science and Business Media LLC | Scientific Reports | 2017
61ba982320fc3eae4bc50e2e | CePt 3 Si | 1971545935 |  | CePt 3 Si |  |  | Alloys |  |  |  | 0.75 K |  |  | body | paragraph | f88e9f6f45 | Antiferromagnetic Kondo lattice compound CePt3P | 10.1038/srep41853 | Jian Chen, Zhen Wang, Shiyi Zheng, Chunmu Feng, Jianhui Dai, Zhuâ€™an Xu | Springer Science and Business Media LLC | Scientific Reports | 2017
61ba982320fc3eae4bc50e2f | APt 3 P | -421078867 |  | APt 3 P |  |  | Pnictides |  |  |  | 8.4 K |  |  | body | paragraph | f88e9f6f45 | Antiferromagnetic Kondo lattice compound CePt3P | 10.1038/srep41853 | Jian Chen, Zhen Wang, Shiyi Zheng, Chunmu Feng, Jianhui Dai, Zhuâ€™an Xu | Springer Science and Business Media LLC | Scientific Reports | 2017
61ba982320fc3eae4bc50e30 | CePt 3 Si | -1934495047 |  | CePt 3 Si |  |  | Alloys |  |  |  | 0.75 K |  |  | body | paragraph | f88e9f6f45 | Antiferromagnetic Kondo lattice compound CePt3P | 10.1038/srep41853 | Jian Chen, Zhen Wang, Shiyi Zheng, Chunmu Feng, Jianhui Dai, Zhuâ€™an Xu | Springer Science and Business Media LLC | Scientific Reports | 2017
61ba982320fc3eae4bc50e31 | APt 3 P | -372941608 |  | APt 3 P |  |  | Pnictides |  |  |  | 6.6 K |  |  | body | paragraph | f88e9f6f45 | Antiferromagnetic Kondo lattice compound CePt3P | 10.1038/srep41853 | Jian Chen, Zhen Wang, Shiyi Zheng, Chunmu Feng, Jianhui Dai, Zhuâ€™an Xu | Springer Science and Business Media LLC | Scientific Reports | 2017
61ba982320fc3eae4bc50e32 | PrPt 4 Ge 12 | -456944926 |  | PrPt 4 Ge 12 |  |  | Alloys |  |  |  | 7.9 K |  |  | body | paragraph | f88e9f6f45 | Antiferromagnetic Kondo lattice compound CePt3P | 10.1038/srep41853 | Jian Chen, Zhen Wang, Shiyi Zheng, Chunmu Feng, Jianhui Dai, Zhuâ€™an Xu | Springer Science and Business Media LLC | Scientific Reports | 2017
61ba982320fc3eae4bc50e33 | CePt 3 Si | 1888752182 |  | CePt 3 Si |  |  | Alloys |  |  |  | 0.75 K |  |  | body | paragraph | f88e9f6f45 | Antiferromagnetic Kondo lattice compound CePt3P | 10.1038/srep41853 | Jian Chen, Zhen Wang, Shiyi Zheng, Chunmu Feng, Jianhui Dai, Zhuâ€™an Xu | Springer Science and Business Media LLC | Scientific Reports | 2017
61ba982320fc3eae4bc50e34 | A = Sr, Ca and La | -430990733 | [7 empty] | A=Sr, Ca, La | 1.5 K |  |  | body | paragraph | f88e9f6f45 | Antiferromagnetic Kondo lattice compound CePt3P | 10.1038/srep41853 | Jian Chen, Zhen Wang, Shiyi Zheng, Chunmu Feng, Jianhui Dai, Zhuâ€™an Xu | Springer Science and Business Media LLC | Scientific Reports | 2017
61ba9824e4552e90a8c50dbc | NbN film | -57869889 |  | NbN |  | film | Nitrides |  |  |  | 9 K |  |  | body | paragraph | 25db2c133d | Magnetic field induced emergent inhomogeneity in a superconducting film with weak and homogeneous disorder | 10.1103/physrevb.96.054509 | Rini Ganguly, Indranil Roy, Anurag Banerjee, Harkirat Singh, Amit Ghosal, Pratap Raychaudhuri | American Physical Society (APS) | Physical Review B | 2017
61ba9824e4552e90a8c50dbd | NbN thin film | 1312941863 |  | NbN |  | thin film | Nitrides |  |  |  | ~ 9K |  |  | header | abstract | 25db2c133d | Magnetic field induced emergent inhomogeneity in a superconducting film with weak and homogeneous disorder | 10.1103/physrevb.96.054509 | Rini Ganguly, Indranil Roy, Anurag Banerjee, Harkirat Singh, Amit Ghosal, Pratap Raychaudhuri | American Physical Society (APS) | Physical Review B | 2017
61ba9824e4552e90a8c50dbe | single crystal of NbSe2 | -504168620 |  | NbSe2 |  | single crystal | Chalcogenides |  |  |  | 7.2 K |  |  | body | figure | 25db2c133d | Magnetic field induced emergent inhomogeneity in a superconducting film with weak and homogeneous disorder | 10.1103/physrevb.96.054509 | Rini Ganguly, Indranil Roy, Anurag Banerjee, Harkirat Singh, Amit Ghosal, Pratap Raychaudhuri | American Physical Society (APS) | Physical Review B | 2017
61ba98242b9a12e3d2c50dfa | MgB 2 | 1338470700 |  | MgB 2 |  |  | Alloys, Borides |  |  |  | 39 K |  |  | header | abstract | ece0c474f3 | Retention of two-band superconductivity in highly carbon-dopedMgB2 | 10.1103/physrevb.68.060508 | H Schmidt, K E Gray, D G Hinks, J F Zasadzinski, M Avdeev, J D Jorgensen, J C Burley | American Physical Society (APS) | Physical Review B | 2008
61ba98242a711de29cc50dae | SnMo 6 S 8 | 209257493 |  | SnMo 6 S 8 |  |  | Chalcogenides |  |  |  | 14.2 K |  |  | body | paragraph | ef248e5321 | Multi-band Superconductivity in the Chevrel Phases SnMo 6 S 8 and PbMo 6 S 8 |  | A P PetroviÄ‡, R Lortz, G Santi, C Berthod, C Dubois, M Decroux, A Demuer, A B Antunes, A ParÃ©, D Salloum, P Gougeon, M Potel, Ã˜ Fischer |  |  | 2010
61ba98242a711de29cc50daf | SnMo 6 S 8 | 432634337 |  | SnMo 6 S 8 |  |  | Chalcogenides |  |  |  | 9.3 K |  |  | body | paragraph | ef248e5321 | Multi-band Superconductivity in the Chevrel Phases SnMo 6 S 8 and PbMo 6 S 8 |  | A P PetroviÄ‡, R Lortz, G Santi, C Berthod, C Dubois, M Decroux, A Demuer, A B Antunes, A ParÃ©, D Salloum, P Gougeon, M Potel, Ã˜ Fischer |  |  | 2010
61ba98242a711de29cc50db0 | PbMo 6 S 8 | -1514301534 |  | PbMo 6 S 8 |  |  | Chalcogenides |  |  |  | 14.9 K |  |  | body | paragraph | ef248e5321 | Multi-band Superconductivity in the Chevrel Phases SnMo 6 S 8 and PbMo 6 S 8 |  | A P PetroviÄ‡, R Lortz, G Santi, C Berthod, C Dubois, M Decroux, A Demuer, A B Antunes, A ParÃ©, D Salloum, P Gougeon, M Potel, Ã˜ Fischer |  |  | 2010
61ba98242a711de29cc50db1 | PbMo 6 S 8 | -1290924690 |  | PbMo 6 S 8 |  |  | Chalcogenides |  |  |  | 4.4 K |  |  | body | paragraph | ef248e5321 | Multi-band Superconductivity in the Chevrel Phases SnMo 6 S 8 and PbMo 6 S 8 |  | A P PetroviÄ‡, R Lortz, G Santi, C Berthod, C Dubois, M Decroux, A Demuer, A B Antunes, A ParÃ©, D Salloum, P Gougeon, M Potel, Ã˜ Fischer |  |  | 2010
61ba98244217bb9076c50e09 | KOs2O6 | 2087903754 |  | KOs2O6 |  |  | Oxides |  |  |  | 9.6 K |  |  | header | abstract | 226cdcb082 | 39 K and 87 Rb Nuclear Magnetic Resonance in the Pyrochlore Superconductors AOs 2 O 6 (A=K, Rb) |  | K Arai, J Kikuchi, K Kodama, M Takigawa, S Yonezawa, Y Muraoka, Z Hiroi |  |  | 2015
61ba98244217bb9076c50e0a | LiTi 2 O 4 | -317077356 |  | LiTi 2 O 4 |  |  | Oxides |  |  |  | 13.6 K |  |  | body | paragraph | 226cdcb082 | 39 K and 87 Rb Nuclear Magnetic Resonance in the Pyrochlore Superconductors AOs 2 O 6 (A=K, Rb) |  | K Arai, J Kikuchi, K Kodama, M Takigawa, S Yonezawa, Y Muraoka, Z Hiroi |  |  | 2015
61ba98244217bb9076c50e0b | RbOs2O6 | -2102174964 |  | RbOs2O6 |  |  | Oxides |  |  |  | 6.2 K |  |  | header | abstract | 226cdcb082 | 39 K and 87 Rb Nuclear Magnetic Resonance in the Pyrochlore Superconductors AOs 2 O 6 (A=K, Rb) |  | K Arai, J Kikuchi, K Kodama, M Takigawa, S Yonezawa, Y Muraoka, Z Hiroi |  |  | 2015
61ba98244217bb9076c50e0c | Cd 2 Re 2 O 7 | 1657871732 |  | Cd 2 Re 2 O 7 |  |  | Oxides |  |  |  | 1.0 K |  |  | body | paragraph | 226cdcb082 | 39 K and 87 Rb Nuclear Magnetic Resonance in the Pyrochlore Superconductors AOs 2 O 6 (A=K, Rb) |  | K Arai, J Kikuchi, K Kodama, M Takigawa, S Yonezawa, Y Muraoka, Z Hiroi |  |  | 2015
61ba98244217bb9076c50e0d | A=Cs, Rb, and K | 593241381 | [7 empty] | A=Cs, Rb, K | 3.3, 6.3, and 9.6 K |  |  | body | paragraph | 226cdcb082 | 39 K and 87 Rb Nuclear Magnetic Resonance in the Pyrochlore Superconductors AOs 2 O 6 (A=K, Rb) |  | K Arai, J Kikuchi, K Kodama, M Takigawa, S Yonezawa, Y Muraoka, Z Hiroi |  |  | 2015
61ba9824ab9e3e9324c50dca | GdO 0.83 F 0.17 FeAs | 52031358 |  | GdO 0.83 F 0.17 FeAs |  |  | Iron-pnictides, Pnictides, Oxides, Fluorides |  |  |  | 36.6 K |  |  | body | paragraph | 4a266fbe95 | Superconductivity at 36 K in gadolinium-arsenide oxides GdO1âˆ’x F x FeAs | 10.1007/s11433-008-0075-9 | Peng Cheng, Lei Fang, Huan Yang, Xiyu Zhu, Gang Mu, Huiqian Luo, Zhaosheng Wang, Haihu Wen | Springer Science and Business Media LLC | Science in China Series G: Physics, Mechanics and Astronomy | 2008
61ba9824ab9e3e9324c50dcb | GdO 1âˆ’x F x FeAs | -1709444559 |  | GdO 1âˆ’x F x FeAs |  |  | Iron-pnictides, Pnictides, Oxides, Fluorides |  |  |  | 36 K |  |  | header | title | 4a266fbe95 | Superconductivity at 36 K in gadolinium-arsenide oxides GdO1âˆ’x F x FeAs | 10.1007/s11433-008-0075-9 | Peng Cheng, Lei Fang, Huan Yang, Xiyu Zhu, Gang Mu, Huiqian Luo, Zhaosheng Wang, Haihu Wen | Springer Science and Business Media LLC | Science in China Series G: Physics, Mechanics and Astronomy | 2008
61ba9824ab9e3e9324c50dcc | GdO 0.83 F 0.17 FeAs | 171420479 |  | GdO 0.83 F 0.17 FeAs |  |  | Iron-pnictides, Pnictides, Oxides, Fluorides |  |  |  | 36.6 K | Resistivity |  | body | paragraph | 4a266fbe95 | Superconductivity at 36 K in gadolinium-arsenide oxides GdO1âˆ’x F x FeAs | 10.1007/s11433-008-0075-9 | Peng Cheng, Lei Fang, Huan Yang, Xiyu Zhu, Gang Mu, Huiqian Luo, Zhaosheng Wang, Haihu Wen | Springer Science and Business Media LLC | Science in China Series G: Physics, Mechanics and Astronomy | 2008
61ba9824ab9e3e9324c50dcd | x = 0.17 | -447826782 | [7 empty] | x=0.17 | 36.6 K |  |  | body | paragraph | 4a266fbe95 | Superconductivity at 36 K in gadolinium-arsenide oxides GdO1âˆ’x F x FeAs | 10.1007/s11433-008-0075-9 | Peng Cheng, Lei Fang, Huan Yang, Xiyu Zhu, Gang Mu, Huiqian Luo, Zhaosheng Wang, Haihu Wen | Springer Science and Business Media LLC | Science in China Series G: Physics, Mechanics and Astronomy | 2008
61ba9824ab9e3e9324c50dce | GdO 0.83 F 0.17 FeAs | 19315181 |  | GdO 0.83 F 0.17 FeAs |  |  | Iron-pnictides, Pnictides, Oxides, Fluorides |  |  |  | 36.6K |  |  | header | abstract | 4a266fbe95 | Superconductivity at 36 K in gadolinium-arsenide oxides GdO1âˆ’x F x FeAs | 10.1007/s11433-008-0075-9 | Peng Cheng, Lei Fang, Huan Yang, Xiyu Zhu, Gang Mu, Huiqian Luo, Zhaosheng Wang, Haihu Wen | Springer Science and Business Media LLC | Science in China Series G: Physics, Mechanics and Astronomy | 2008
61ba9824ab9e3e9324c50dcf | LnO 1âˆ’x F x FeAs with light rare-earth substi- tution (Ln=Ce, Pr, Sm) | -1408655065 |  | LnO 1âˆ’x F x FeAs | light rare-earth substi- tution |  | Alloys |  |  | Ln=Ce, Pr, Sm | 52K |  |  | body | paragraph | 4a266fbe95 | Superconductivity at 36 K in gadolinium-arsenide oxides GdO1âˆ’x F x FeAs | 10.1007/s11433-008-0075-9 | Peng Cheng, Lei Fang, Huan Yang, Xiyu Zhu, Gang Mu, Huiqian Luo, Zhaosheng Wang, Haihu Wen | Springer Science and Business Media LLC | Science in China Series G: Physics, Mechanics and Astronomy | 2008
61ba9824ab9e3e9324c50dd0 | La 1âˆ’x Sr x OFeAs | -1238247957 |  | La 1âˆ’x Sr x OFeAs |  |  | Iron-pnictides, Oxides, Pnictides |  |  |  | 25 K |  |  | body | paragraph | 4a266fbe95 | Superconductivity at 36 K in gadolinium-arsenide oxides GdO1âˆ’x F x FeAs | 10.1007/s11433-008-0075-9 | Peng Cheng, Lei Fang, Huan Yang, Xiyu Zhu, Gang Mu, Huiqian Luo, Zhaosheng Wang, Haihu Wen | Springer Science and Business Media LLC | Science in China Series G: Physics, Mechanics and Astronomy | 2008
61ba9824c2c99830dec50df9 | M=Co, the n=1 member CeCoIn 5 | -315704014 |  | CeCoIn 5 |  |  | Alloys |  |  | M=Co | 2.3 K |  |  | body | paragraph | ff17a82059 | Observation of Superconductivity in Heavy-Fermion Compounds of Ce2CoIn8 | 10.1143/jpsj.71.2836 | Genfu Chen, Shigeo Ohara, Masato Hedo, Yoshiya Uwatoko, Kazuya Saito, Michio Sorai, Isao Sakamoto | Physical Society of Japan | Journal of the Physical Society of Japan | 2002
61ba9824c2c99830dec50dfa | Ce 2 CoIn 8 | -1883370569 |  | Ce 2 CoIn 8 |  |  | Alloys |  |  |  | 0.4 K |  | ambient pressure | body | paragraph | ff17a82059 | Observation of Superconductivity in Heavy-Fermion Compounds of Ce2CoIn8 | 10.1143/jpsj.71.2836 | Genfu Chen, Shigeo Ohara, Masato Hedo, Yoshiya Uwatoko, Kazuya Saito, Michio Sorai, Isao Sakamoto | Physical Society of Japan | Journal of the Physical Society of Japan | 2002
61ba9824c2c99830dec50dfb | Ce 2 CoIn 8 | -1993118711 |  | Ce 2 CoIn 8 |  |  | Alloys |  |  |  | 0.4 K |  |  | body | paragraph | ff17a82059 | Observation of Superconductivity in Heavy-Fermion Compounds of Ce2CoIn8 | 10.1143/jpsj.71.2836 | Genfu Chen, Shigeo Ohara, Masato Hedo, Yoshiya Uwatoko, Kazuya Saito, Michio Sorai, Isao Sakamoto | Physical Society of Japan | Journal of the Physical Society of Japan | 2002
61ba9824c2c99830dec50dfc | Ce 2 CoIn 8 | -1989271895 |  | Ce 2 CoIn 8 |  |  | Alloys |  |  |  | 0.4 K |  |  | body | paragraph | ff17a82059 | Observation of Superconductivity in Heavy-Fermion Compounds of Ce2CoIn8 | 10.1143/jpsj.71.2836 | Genfu Chen, Shigeo Ohara, Masato Hedo, Yoshiya Uwatoko, Kazuya Saito, Michio Sorai, Isao Sakamoto | Physical Society of Japan | Journal of the Physical Society of Japan | 2002
61ba9824c2c99830dec50dfd | M=Ir, the n=1 member CeIrIn 5 | 1843154514 |  | CeIrIn 5 |  |  | Alloys |  |  | M=Ir | 0.4 K |  | ambient pressure | body | paragraph | ff17a82059 | Observation of Superconductivity in Heavy-Fermion Compounds of Ce2CoIn8 | 10.1143/jpsj.71.2836 | Genfu Chen, Shigeo Ohara, Masato Hedo, Yoshiya Uwatoko, Kazuya Saito, Michio Sorai, Isao Sakamoto | Physical Society of Japan | Journal of the Physical Society of Japan | 2002
61ba9824c2c99830dec50dfe | Ce 2 CoIn 8 | -1827524249 |  | Ce 2 CoIn 8 |  |  | Alloys |  |  |  | 0.1 K |  |  | body | paragraph | ff17a82059 | Observation of Superconductivity in Heavy-Fermion Compounds of Ce2CoIn8 | 10.1143/jpsj.71.2836 | Genfu Chen, Shigeo Ohara, Masato Hedo, Yoshiya Uwatoko, Kazuya Saito, Michio Sorai, Isao Sakamoto | Physical Society of Japan | Journal of the Physical Society of Japan | 2002
61ba9824c2c99830dec50dff | Ce 2 CoIn 8 | -1943041209 |  | Ce 2 CoIn 8 |  |  | Alloys |  |  |  | 0.4 K |  |  | body | paragraph | ff17a82059 | Observation of Superconductivity in Heavy-Fermion Compounds of Ce2CoIn8 | 10.1143/jpsj.71.2836 | Genfu Chen, Shigeo Ohara, Masato Hedo, Yoshiya Uwatoko, Kazuya Saito, Michio Sorai, Isao Sakamoto | Physical Society of Japan | Journal of the Physical Society of Japan | 2002
61ba9824c2c99830dec50e00 | n=2 member Ce 2 IrIn 8 | 1539298548 |  | Ce 2 IrIn 8 |  | member | Alloys |  |  | n=2 | 0.4 K |  | ambient pressure | body | paragraph | ff17a82059 | Observation of Superconductivity in Heavy-Fermion Compounds of Ce2CoIn8 | 10.1143/jpsj.71.2836 | Genfu Chen, Shigeo Ohara, Masato Hedo, Yoshiya Uwatoko, Kazuya Saito, Michio Sorai, Isao Sakamoto | Physical Society of Japan | Journal of the Physical Society of Japan | 2002
61ba9824c2c99830dec50e01 | CeCoIn 5 | -442963821 |  | CeCoIn 5 |  |  | Alloys |  |  |  | 2.3 K |  |  | body | paragraph | ff17a82059 | Observation of Superconductivity in Heavy-Fermion Compounds of Ce2CoIn8 | 10.1143/jpsj.71.2836 | Genfu Chen, Shigeo Ohara, Masato Hedo, Yoshiya Uwatoko, Kazuya Saito, Michio Sorai, Isao Sakamoto | Physical Society of Japan | Journal of the Physical Society of Japan | 2002
61ba9824a01e2beb09c50df0 | UGe 2 | -1229253363 |  | UGe 2 |  |  | Alloys |  |  |  | 52 K |  | ambient pressure | body | paragraph | 2a28fb24f6 | Magnetic Properties of a Pressure-induced Superconductor UGe2 | 10.1143/jpsj.70.2876 | Naoyuki Tateiwa, Katsumi Hanazono, Tatsuo C Kobayashi, Kiichi Amaya, Tetsutaro Inoue, Koichi Kindo, Yoshihiro Koike, Naoto Metoki, Yoshinori Haga, Rikio Settai, Yoshichika ÅŒnuki | Physical Society of Japan | Journal of the Physical Society of Japan | 2001
61ba98248452d931a5c50de4 | LFAO-F | -440010744 | LFAO-F | [7 empty] | 43 K |  |  | body | paragraph | 2efc818798 | Coexistence of Supercondcutivity and Magnetism in LaFeAs(O0.94F0.06) Probed by Muon Spin Relaxation | 10.1143/jpsj.77.103703 | Soshi Takeshita, Ryosuke Kadono, Masatoshi Hiraishi, Masanori Miyazaki, Akihiro Koda, Yoichi Kamihara, Hideo Hosono | Physical Society of Japan | Journal of the Physical Society of Japan | 2008
61ba98248452d931a5c50de5 | LaFeAsO 1âˆ’x F x (LFAO-F) | 242886715 | LFAO-F | LaFeAsO 1âˆ’x F x |  |  | Iron-pnictides, Pnictides, Oxides, Fluorides |  |  |  | 26 K |  |  | body | paragraph | 2efc818798 | Coexistence of Supercondcutivity and Magnetism in LaFeAs(O0.94F0.06) Probed by Muon Spin Relaxation | 10.1143/jpsj.77.103703 | Soshi Takeshita, Ryosuke Kadono, Masatoshi Hiraishi, Masanori Miyazaki, Akihiro Koda, Yoichi Kamihara, Hideo Hosono | Physical Society of Japan | Journal of the Physical Society of Japan | 2008
61ba98248452d931a5c50de6 | LFAO-F sample with x = 0.06 | 377146466 | LFAO | [6 empty] | x=0.06 | 18 K |  |  | body | paragraph | 2efc818798 | Coexistence of Supercondcutivity and Magnetism in LaFeAs(O0.94F0.06) Probed by Muon Spin Relaxation | 10.1143/jpsj.77.103703 | Soshi Takeshita, Ryosuke Kadono, Masatoshi Hiraishi, Masanori Miyazaki, Akihiro Koda, Yoichi Kamihara, Hideo Hosono | Physical Society of Japan | Journal of the Physical Society of Japan | 2008
61ba98245cc438644dc50dee | optimally-doped YBCO single crystal | 1815975683 | YBCO |  | optimally-doped | single crystal |  |  |  |  | 93 K | diamagnetic susceptibility |  | body | paragraph | 2916518596 | Cryogen-free variable temperature scanning SQUID microscope | 10.1063/1.5085008 | Logan Bishop-Van Horn, Zheng Cui, John R Kirtley, Kathryn A Moler | AIP Publishing | Review of Scientific Instruments | 2019
61ba98246a35f302ddc50dc8 | 9% Cu substitu | -1099313102 |  |  | 9% Cu | [5 empty] | 1.8 K |  |  | body |  | 9061c8629e | Observation of charge accumulation and onsite Coulomb repulsion at transition metal impurities in the iron pnictides | 10.1103/physrevb.87.134516 | R Kraus, V Bisogni, L Harnagea, S Aswartham, S Wurmehl, G Levy, I S Elfimov, B BÃ¼chner, G A Sawatzky, J Geck | American Physical Society (APS) | Physical Review B | 2012
61ba98257ecf8b73e6c50ddd | opti- mally doped YBa 2 Cu 3 O 7 | -1091656841 |  | YBa 2 Cu 3 O 7 | opti- mally |  | Oxides, Cuprates |  |  |  | 63 K |  |  | body | paragraph | 9dee925dd0 | Ab initio calculations of the electronic structure of cuprates using large scale cluster techniques |  | S Renold, C Bersier, E P Stoll, P F Meier |  |  | 2007
61ba98252c886f0fe6c50dc5 | Nb film | -137794586 |  | Nb |  | film | Alloys |  |  |  | 9.1 K | resistivity |  | body | paragraph | ff5f944b1f | Evidence of vortex jamming in Abrikosov vortex flux flow regime | 10.1103/physrevb.86.054524 | G Karapetrov, V Yefremenko, G MihajloviÄ‡, J E Pearson, M Iavarone, V Novosad, S D Bader | American Physical Society (APS) | Physical Review B | 2012
61ba982511af647618c50dca | DyNi 2 B 2 C | 920526156 |  | DyNi 2 B 2 C |  |  | Carbides, Borides |  |  |  | 6 K |  |  | body | figure | 7dafde30cb | Point-contact spectroscopy of superconducting energy gap in DyNi2B2C | 10.1016/s0921-4534(00)00227-6 | I K Yanson, N L Bobrov, C V Tomy, D Mck Paul | Elsevier BV | Physica C: Superconductivity | 2017
61ba982585fc223534c50daa | doping Î´ = 0.35 | 664610749 | [7 empty] | Î´=0.35 | 10K |  |  | body | paragraph | 3130c1691c | Superconductivity inCoO2layers and the resonating valence bond mean-field theory of the triangular latticetâˆ’Jmodel | 10.1103/physrevb.68.104508 | Brijesh Kumar, B Sriram Shastry | American Physical Society (APS) | Physical Review B | 2003
61ba98264217bb9076c50e0e | SnI | 1716150711 |  | SnI |  |  | Alloys |  |  |  | 4 K |  |  | body | paragraph | ec3c8b6c86 | Superconductivity induced by flexural modes in non- Ïƒh -symmetric Dirac-like two-dimensional materials: A theoretical study for silicene and germanene | 10.1103/physrevb.97.144509 | Massimo V Fischetti, Arup Polley | American Physical Society (APS) | Physical Review B | 2018
61ba9826ab9e3e9324c50dd1 | Sr x Bi 2 Se 3 | -331725976 |  | Sr x Bi 2 Se 3 |  |  | Chalcogenides |  |  |  | 3.1 K | susceptibility |  | body | paragraph | 2e4cc54436 | Quasiparticle Evidence for the Nematic State above Tc in SrxBi2Se3 | 10.1103/physrevlett.123.027002 | Yue Sun, Shunichiro Kittaka, Toshiro Sakakibara, Kazushige Machida, Jinghui Wang, Jinsheng Wen, Xiangzhuo Xing, Zhixiang Shi, Tsuyoshi Tamegai | American Physical Society (APS) | Physical Review Letters | 2019
61ba9826ab9e3e9324c50dd2 | Sr x Bi 2 Se 3 | -231589250 |  | Sr x Bi 2 Se 3 |  |  | Chalcogenides |  |  |  | 3.1 K |  |  | body | figure | 2e4cc54436 | Quasiparticle Evidence for the Nematic State above Tc in SrxBi2Se3 | 10.1103/physrevlett.123.027002 | Yue Sun, Shunichiro Kittaka, Toshiro Sakakibara, Kazushige Machida, Jinghui Wang, Jinsheng Wen, Xiangzhuo Xing, Zhixiang Shi, Tsuyoshi Tamegai | American Physical Society (APS) | Physical Review Letters | 2019
61ba98267ce09aab2ac50de7 | CeIn 3 | 1295515063 |  | CeIn 3 |  |  | Alloys |  |  |  | 230 mK |  | 2.43 GPa | body | paragraph | 9405b8999c | New Superconducting and Magnetic Phases Emerge on the Magnetic Criticality in CeIn3 | 10.1143/jpsj.73.1647 | Shinji Kawasaki, Takeshi Mito, Yu Kawasaki, Hisashi Kotegawa, G-Q Zheng, Yoshio Kitaoka, Hiroaki Shishido, Shingo Araki, Rikio Settai, Yoshichika ÅŒnuki | Physical Society of Japan | Journal of the Physical Society of Japan | 2011
61ba98267ce09aab2ac50de8 | CeIn 3 | 1526584133 |  | CeIn 3 |  |  | Alloys |  |  |  | 95 mK | susceptibility | 2.65 GPa | body | paragraph | 9405b8999c | New Superconducting and Magnetic Phases Emerge on the Magnetic Criticality in CeIn3 | 10.1143/jpsj.73.1647 | Shinji Kawasaki, Takeshi Mito, Yu Kawasaki, Hisashi Kotegawa, G-Q Zheng, Yoshio Kitaoka, Hiroaki Shishido, Shingo Araki, Rikio Settai, Yoshichika ÅŒnuki | Physical Society of Japan | Journal of the Physical Society of Japan | 2011
61ba98267ce09aab2ac50de9 | CeIn 3 | 1320555923 |  | CeIn 3 |  |  | Alloys |  |  |  | 230 mK |  | 2.43 GPa | body | paragraph | 9405b8999c | New Superconducting and Magnetic Phases Emerge on the Magnetic Criticality in CeIn3 | 10.1143/jpsj.73.1647 | Shinji Kawasaki, Takeshi Mito, Yu Kawasaki, Hisashi Kotegawa, G-Q Zheng, Yoshio Kitaoka, Hiroaki Shishido, Shingo Araki, Rikio Settai, Yoshichika ÅŒnuki | Physical Society of Japan | Journal of the Physical Society of Japan | 2011
61ba98267ce09aab2ac50dea | CeIn 3 | 1266630199 |  | CeIn 3 |  |  | Alloys |  |  |  | 0.2 K | resistivity | 2.5 GPa | body | paragraph | 9405b8999c | New Superconducting and Magnetic Phases Emerge on the Magnetic Criticality in CeIn3 | 10.1143/jpsj.73.1647 | Shinji Kawasaki, Takeshi Mito, Yu Kawasaki, Hisashi Kotegawa, G-Q Zheng, Yoshio Kitaoka, Hiroaki Shishido, Shingo Araki, Rikio Settai, Yoshichika ÅŒnuki | Physical Society of Japan | Journal of the Physical Society of Japan | 2011
61ba98265cc438644dc50def | NbSe 2 | 94038081 |  | NbSe 2 |  |  | Chalcogenides |  |  |  | 7.2K |  |  | body | paragraph | 0591839856 | Observation of vortex coalescence, vortex chains and crossing vortices in the anisotropic spin-triplet superconductor Sr2RuO4 | 10.1016/j.physc.2007.03.338 | K Hasselbach, V O Dolocan, P Lejay, Dominique Mailly | Elsevier BV | Physica C: Superconductivity and its Applications | 2006
61ba9826c0bff55f4cc50dde | CeCoIn 5 | -460330733 |  | CeCoIn 5 |  |  | Alloys |  |  |  | 2.25 K |  |  | header | abstract | 180dbc726c | Unconventional superconductivity in the strong-coupling limit for the heavy fermion system CeCoIn5 | 10.1016/j.physb.2017.10.034 | Y Fasano, P SzabÃ³, J KaÄmarÄÃ­k, Z PribulovÃ¡, P Pedrazzini, P Samuely, V F Correa | Elsevier BV | Physica B: Condensed Matter | 2017
61ba982656f16aed29c50e20 | BSLCO | -728871575 | BSLCO | [7 empty] | 36-38 K |  |  | body | figure | d8975739d7 | Electronic Phase Diagram of High-TcCuprate Superconductors from a Mapping of the In-Plane Resistivity Curvature | 10.1103/physrevlett.93.267001 | Yoichi Ando, Seiki Komiya, Kouji Segawa, S Ono, Y Kurita | American Physical Society (APS) | Physical Review Letters | 2008
61ba9827a5c5381c2ec50dd5 | YCoC2 | 1921420841 |  | YCoC2 |  |  | Carbides |  |  |  | 4.2 K |  |  | header | abstract | 8bf8fe2753 | Topological nodal lines and hybrid Weyl nodes in YCoC2 | 10.1063/1.5123222 | Yuanfeng Xu, Yueqiang Gu, Tiantian Zhang, Chen Fang, Zhong Fang, Xian-Lei Sheng, Hongming Weng | AIP Publishing | APL Materials | 2019
61ba9827a5c5381c2ec50dd6 | YCoC 2 | -1538280921 |  | YCoC 2 |  |  | Carbides |  |  |  | 4.2 K | magnetiza- tion |  | body | figure | 8bf8fe2753 | Topological nodal lines and hybrid Weyl nodes in YCoC2 | 10.1063/1.5123222 | Yuanfeng Xu, Yueqiang Gu, Tiantian Zhang, Chen Fang, Zhong Fang, Xian-Lei Sheng, Hongming Weng | AIP Publishing | APL Materials | 2019
61ba9827a5c5381c2ec50dd7 | YCoC 2 | -1542122113 |  | YCoC 2 |  |  | Carbides |  |  |  | 4.2 K |  |  | body |  | 8bf8fe2753 | Topological nodal lines and hybrid Weyl nodes in YCoC2 | 10.1063/1.5123222 | Yuanfeng Xu, Yueqiang Gu, Tiantian Zhang, Chen Fang, Zhong Fang, Xian-Lei Sheng, Hongming Weng | AIP Publishing | APL Materials | 2019
61ba98271b93c0c6bec50e1a | SLF films capped with FeTe | -1515542312 |  | FeTe |  | films | Iron-chalcogenides, Chalcogenides |  |  |  | 40 K |  |  | body | paragraph | 1fd2fb93d4 | Tuning the band structure and superconductivity in single-layer FeSe by interface engineering | 10.1038/ncomms6044 | R Peng, H C Xu, S Y Tan, H Y Cao, M Xia, X P Shen, Z C Huang, C H P Wen, Q Song, T Zhang, B P Xie, X G Gong, D L Feng | Springer Science and Business Media LLC | Nature Communications | 2014
61ba98271b93c0c6bec50e1b | single layer FeSe (SLF) films grown on SrTiO 3 substrates | -1634001826 |  | FeSe |  | single layer, films | Iron-chalcogenides, Chalcogenides |  | SrTiO 3 |  | 65 K |  |  | body | paragraph | 1fd2fb93d4 | Tuning the band structure and superconductivity in single-layer FeSe by interface engineering | 10.1038/ncomms6044 | R Peng, H C Xu, S Y Tan, H Y Cao, M Xia, X P Shen, Z C Huang, C H P Wen, Q Song, T Zhang, B P Xie, X G Gong, D L Feng | Springer Science and Business Media LLC | Nature Communications | 2014
61ba98271b93c0c6bec50e1c | SLF films on thick BaTiO 3 films atop KTaO 3 | -815154384 |  | BaTiO 3 |  | films, films | Oxides |  |  |  | 75 K |  |  | body | paragraph | 1fd2fb93d4 | Tuning the band structure and superconductivity in single-layer FeSe by interface engineering | 10.1038/ncomms6044 | R Peng, H C Xu, S Y Tan, H Y Cao, M Xia, X P Shen, Z C Huang, C H P Wen, Q Song, T Zhang, B P Xie, X G Gong, D L Feng | Springer Science and Business Media LLC | Nature Communications | 2014
61ba98271b93c0c6bec50e1d | SLF films on thick BaTiO 3 films atop KTaO 3 |  |  | KTaO 3 |  | films, films | Oxides |  |  |  | 75 K |  |  | body | paragraph | 1fd2fb93d4 | Tuning the band structure and superconductivity in single-layer FeSe by interface engineering | 10.1038/ncomms6044 | R Peng, H C Xu, S Y Tan, H Y Cao, M Xia, X P Shen, Z C Huang, C H P Wen, Q Song, T Zhang, B P Xie, X G Gong, D L Feng | Springer Science and Business Media LLC | Nature Communications | 2014
61ba982711af647618c50dcb | Re-substituted Hg1201 with low amounts of Re (~0.05) | -2045178879 | Hg1201 | Hg1201Hg1201 | Re-substituted | [5 empty] | 85 K |  |  | body | paragraph | 13c7dbe8c6 | Synthesis of Hg-based cuprate superconductors HgBa 2 Canï€­ 1 CunO 2(n+1)+ï¤ by CsCl flux additional method |  | Hiroshi Hara, Ryo Matsumoto, Shintaro Adachi, Aichi Yamashita, Hiroyuki Takeya, Yoshihiko Takano
61ba982711af647618c50dcc | Hg1201 | -1545889817 | Hg1201 | Hg1201Hg1201 | [6 empty] | 25 K |  |  | body | paragraph | 13c7dbe8c6 | Synthesis of Hg-based cuprate superconductors HgBa 2 Canï€­ 1 CunO 2(n+1)+ï¤ by CsCl flux additional method |  | Hiroshi Hara, Ryo Matsumoto, Shintaro Adachi, Aichi Yamashita, Hiroyuki Takeya, Yoshihiko Takano
61ba982711af647618c50dcd | Hg1201 | -1472731456 | Hg1201 | Hg1201Hg1201 | [6 empty] | 25 K |  |  | body | paragraph | 13c7dbe8c6 | Synthesis of Hg-based cuprate superconductors HgBa 2 Canï€­ 1 CunO 2(n+1)+ï¤ by CsCl flux additional method |  | Hiroshi Hara, Ryo Matsumoto, Shintaro Adachi, Aichi Yamashita, Hiroyuki Takeya, Yoshihiko Takano
61ba982711af647618c50dce | Hg1201 | -1495837660 | Hg1201 | Hg1201Hg1201 | [6 empty] | 25 K | magnetic susceptibility |  | header | abstract | 13c7dbe8c6 | Synthesis of Hg-based cuprate superconductors HgBa 2 Canï€­ 1 CunO 2(n+1)+ï¤ by CsCl flux additional method |  | Hiroshi Hara, Ryo Matsumoto, Shintaro Adachi, Aichi Yamashita, Hiroyuki Takeya, Yoshihiko Takano
61ba9827783c1e8128c50dea | Cu 0.24 Bi 2 Se 3 | 197037958 |  | Cu 0.24 Bi 2 Se 3 |  |  | Chalcogenides |  |  |  | 3.5 K |  |  | body | figure | e8de2c8455 | Anomalous dressing of Dirac fermions in the topological surface state of Bi 2 Se 3 , Bi 2 Te 3 , and Cu x Bi 2 Se 3 |  | Takeshi Kondo, Y Nakashima, Y Ota, Y Ishida, W Malaeb, K Okazaki, S Shin, M Kriener, Satoshi Sasaki, Kouji Segawa, Yoichi Ando |  |  | 2013
61ba9827783c1e8128c50deb | Cu 0.24 Bi 2 Se 3 | 225935476 |  | Cu 0.24 Bi 2 Se 3 |  |  | Chalcogenides |  |  |  | 3.5 K |  |  | body | paragraph | e8de2c8455 | Anomalous dressing of Dirac fermions in the topological surface state of Bi 2 Se 3 , Bi 2 Te 3 , and Cu x Bi 2 Se 3 |  | Takeshi Kondo, Y Nakashima, Y Ota, Y Ishida, W Malaeb, K Okazaki, S Shin, M Kriener, Satoshi Sasaki, Kouji Segawa, Yoichi Ando |  |  | 2013
61ba9827783c1e8128c50dec | pristine Bi2Se3 | 547333006 |  | Bi2Se3 |  |  | Chalcogenides |  |  |  | 3.5 K |  |  | body | figure | e8de2c8455 | Anomalous dressing of Dirac fermions in the topological surface state of Bi 2 Se 3 , Bi 2 Te 3 , and Cu x Bi 2 Se 3 |  | Takeshi Kondo, Y Nakashima, Y Ota, Y Ishida, W Malaeb, K Okazaki, S Shin, M Kriener, Satoshi Sasaki, Kouji Segawa, Yoichi Ando |  |  | 2013
61ba98282227d4ac07c50dcc | y=0.3 | 204360831 | [7 empty] | y=0.3 | 210 K |  |  | body | figure | ecd83789e7 | Multi-Scale Phase Modulations in Colossal Magnetoresistance Manganites | 10.1007/978-94-015-1244-2_4 | K H Kim, M Uehara, V Kiryukhin, S-W Cheong | Springer Netherlands |  | 2002
61ba98282227d4ac07c50dcd | LPCMO | -320732300 | LPCMO | [7 empty] | 120 K |  |  | body | paragraph | ecd83789e7 | Multi-Scale Phase Modulations in Colossal Magnetoresistance Manganites | 10.1007/978-94-015-1244-2_4 | K H Kim, M Uehara, V Kiryukhin, S-W Cheong | Springer Netherlands |  | 2002
61ba98282227d4ac07c50dce | La 1âˆ’x Sr x MnO 3 (x â‰ˆ3/8 | 1302875257 |  | La 1âˆ’x Sr x MnO 3 |  |  | Alloys |  |  | x=3/8 | 375 K |  |  | body | paragraph | ecd83789e7 | Multi-Scale Phase Modulations in Colossal Magnetoresistance Manganites | 10.1007/978-94-015-1244-2_4 | K H Kim, M Uehara, V Kiryukhin, S-W Cheong | Springer Netherlands |  | 2002
61ba98282227d4ac07c50dcf | y=0.35 | 791398403 | [7 empty] | y=0.35 | 130 K |  |  | body | paragraph | ecd83789e7 | Multi-Scale Phase Modulations in Colossal Magnetoresistance Manganites | 10.1007/978-94-015-1244-2_4 | K H Kim, M Uehara, V Kiryukhin, S-W Cheong | Springer Netherlands |  | 2002
61ba98282227d4ac07c50dd0 | (La,Sr)MnO 3 | 1550030876 |  | (La,Sr)MnO 3 |  |  | Alloys |  |  |  | 375 K |  |  | body | paragraph | ecd83789e7 | Multi-Scale Phase Modulations in Colossal Magnetoresistance Manganites | 10.1007/978-94-015-1244-2_4 | K H Kim, M Uehara, V Kiryukhin, S-W Cheong | Springer Netherlands |  | 2002
61ba98282227d4ac07c50dd1 | x =0.48 | -1349114797 | [7 empty] | x=0.48 | 220 K |  |  | body | paragraph | ecd83789e7 | Multi-Scale Phase Modulations in Colossal Magnetoresistance Manganites | 10.1007/978-94-015-1244-2_4 | K H Kim, M Uehara, V Kiryukhin, S-W Cheong | Springer Netherlands |  | 2002
61ba98282227d4ac07c50dd2 | x â‰ˆ0.80 | -276323648 | [7 empty] | x=0.80 | 1000 K |  |  | body | figure | ecd83789e7 | Multi-Scale Phase Modulations in Colossal Magnetoresistance Manganites | 10.1007/978-94-015-1244-2_4 | K H Kim, M Uehara, V Kiryukhin, S-W Cheong | Springer Netherlands |  | 2002
61ba98282227d4ac07c50dd3 | x =0.50 | 1828017799 | [7 empty] | x=0.50 | 220 K |  |  | body | paragraph | ecd83789e7 | Multi-Scale Phase Modulations in Colossal Magnetoresistance Manganites | 10.1007/978-94-015-1244-2_4 | K H Kim, M Uehara, V Kiryukhin, S-W Cheong | Springer Netherlands |  | 2002
61ba9828fa2141a3e5c50ddc | Fe 0.6 Ni 0.4 Zr 2 | -2131400801 |  | Fe 0.6 Ni 0.4 Zr 2 |  |  | Alloys |  |  |  | 0.3 K |  |  | body | figure | fd8eb982d0 | Superconductivity and short-range order in metallic glassesFexNi1âˆ’xZr2 | 10.1103/physrevb.79.184525 | J Lefebvre, M Hilke, Z Altounian | American Physical Society (APS) | Physical Review B | 2008
61ba9828dc085aa023c50dd4 | SrCuO 2 | 2076204576 |  | SrCuO 2 |  |  | Oxides, Cuprates |  |  |  | 1.5 K |  |  | body | paragraph | cf5bcd816f | Thermal conductivity and specific heat of the linear chain cuprateSr2CuO3:Evidence for thermal transport via spinons | 10.1103/physrevb.62.r6108 | A V Sologubenko, E Felder, K GiannÃ², H R Ott, A Vietkine, A Revcolevschi | American Physical Society (APS) | Physical Review B | 2008
61ba9828e4dc5fe1bac50dd1 | La 2 NiO 4+Î´ | 1909862945 |  | La 2 NiO 4+Î´ |  |  | Alloys |  |  |  | 200 K |  |  | body | paragraph | 6490ce99b3 | Glassy slowing of stripe modulation in(La,Eu,Nd)2âˆ’x(Sr,Ba)xCuO4: A63Cuand139LaNQR study down to 350 mK | 10.1103/physrevb.64.134525 | A W Hunt, P M Singer, A F CederstrÃ¶m, T Imai | American Physical Society (APS) | Physical Review B | 2001
61ba982885b12ae79ac50daf | 1-x Ir x AsO | -1977451781 |  | 1-x Ir x AsO |  |  | Alloys |  |  |  | 11.8 K |  |  | body | figure | 16934575a1 | Superconductivity in SmFe 1-x M x ASO (M = Co, Rh, Ir) | 10.1209/0295-5075/89/67007 | Yan-Peng Qi, Lei Wang, Zhao-Shun Gao, Don-Liang Wang, Xian-Ping Zhang, Zhi-Yu Zhang, Yan-Wei Ma | IOP Publishing | EPL (Europhysics Letters) | 2010
61ba982885b12ae79ac50db0 | Na x CoO 2 â€¢H 2 O (x < 0.35, y < 1.3) | -1079926847 |  | Na x CoO 2 â€¢H 2 O |  |  | Alloys |  |  | x=< 0.35, y=< 1.3 | 4 K |  |  | body | paragraph | 16934575a1 | Superconductivity in SmFe 1-x M x ASO (M = Co, Rh, Ir) | 10.1209/0295-5075/89/67007 | Yan-Peng Qi, Lei Wang, Zhao-Shun Gao, Don-Liang Wang, Xian-Ping Zhang, Zhi-Yu Zhang, Yan-Wei Ma | IOP Publishing | EPL (Europhysics Letters) | 2010
61ba982885b12ae79ac50db1 | x = 0.075 | -1072225892 | [7 empty] | x=0.075 | 11.8 K |  |  | body | paragraph | 16934575a1 | Superconductivity in SmFe 1-x M x ASO (M = Co, Rh, Ir) | 10.1209/0295-5075/89/67007 | Yan-Peng Qi, Lei Wang, Zhao-Shun Gao, Don-Liang Wang, Xian-Ping Zhang, Zhi-Yu Zhang, Yan-Wei Ma | IOP Publishing | EPL (Europhysics Letters) | 2010
61ba982885b12ae79ac50db2 | LaFeAsO 1-x F x | 2010563983 |  | LaFeAsO 1-x F x |  |  | Iron-pnictides, Pnictides, Oxides, Fluorides |  |  |  | zero K |  |  | header | abstract | 16934575a1 | Superconductivity in SmFe 1-x M x ASO (M = Co, Rh, Ir) | 10.1209/0295-5075/89/67007 | Yan-Peng Qi, Lei Wang, Zhao-Shun Gao, Don-Liang Wang, Xian-Ping Zhang, Zhi-Yu Zhang, Yan-Wei Ma | IOP Publishing | EPL (Europhysics Letters) | 2010
61ba982885b12ae79ac50db3 | REFeAsO | -684277879 |  | REFeAsO |  |  | Iron-pnictides, Oxides, Pnictides |  |  |  | 40 K |  |  | body | paragraph | 16934575a1 | Superconductivity in SmFe 1-x M x ASO (M = Co, Rh, Ir) | 10.1209/0295-5075/89/67007 | Yan-Peng Qi, Lei Wang, Zhao-Shun Gao, Don-Liang Wang, Xian-Ping Zhang, Zhi-Yu Zhang, Yan-Wei Ma | IOP Publishing | EPL (Europhysics Letters) | 2010
61ba982885b12ae79ac50db4 | Sr 2 RuO 4 | 1655683132 |  | Sr 2 RuO 4 |  |  | Oxides |  |  |  | 1.4 K |  |  | body | paragraph | 16934575a1 | Superconductivity in SmFe 1-x M x ASO (M = Co, Rh, Ir) | 10.1209/0295-5075/89/67007 | Yan-Peng Qi, Lei Wang, Zhao-Shun Gao, Don-Liang Wang, Xian-Ping Zhang, Zhi-Yu Zhang, Yan-Wei Ma | IOP Publishing | EPL (Europhysics Letters) | 2010
61ba9828e614176f2ec50de8 | Sr 2 RuO 4 | 1932947738 |  | Sr 2 RuO 4 |  |  | Oxides |  |  |  | 1.5K |  |  | body | paragraph | c2acadca07 | Cooper-Pair Spin Current in a Strontium Ruthenate Heterostructure | 10.1103/physrevlett.121.167001 | Suk Bum Chung, Se Kwon Kim, Ki Hoon Lee, Yaroslav Tserkovnyak | American Physical Society (APS) | Physical Review Letters | 2018
61ba982871dd2853b1c50dd6 | TrZr2 | -713024313 |  | TrZr2 |  |  | Alloys |  |  |  | 0.17, 5.5, 1.6, 11.3, 7.5 K |  |  | body | paragraph | 76f834c6cb | Synthesis of high-entropy-alloy-type superconductors (Fe,Co,Ni,Rh,Ir)Zr2 with tunable transition temperature |  | Md Riad Kasem, Aichi Yamashita, Yosuke Goto, Tatsuma D Matsuda, Yoshikazu Mizuguchi
61ba982871dd2853b1c50dd7 | Ta34Nb33Hf8Zr15 | 1796394718 |  | Ta34Nb33Hf8Zr15 |  |  | Alloys |  |  |  | 7.3 K |  |  | body | paragraph | 76f834c6cb | Synthesis of high-entropy-alloy-type superconductors (Fe,Co,Ni,Rh,Ir)Zr2 with tunable transition temperature |  | Md Riad Kasem, Aichi Yamashita, Yosuke Goto, Tatsuma D Matsuda, Yoshikazu Mizuguchi
61ba982871dd2853b1c50dd8 | Tr = Rh | -2103326603 | [7 empty] | Tr=Rh | 11.3 K |  |  | body | paragraph | 76f834c6cb | Synthesis of high-entropy-alloy-type superconductors (Fe,Co,Ni,Rh,Ir)Zr2 with tunable transition temperature |  | Md Riad Kasem, Aichi Yamashita, Yosuke Goto, Tatsuma D Matsuda, Yoshikazu Mizuguchi
61ba9828720b8b3d36c50db2 | Eu 1âˆ’x Gd x O samples (x = 0.006 | 569399172 |  | Eu 1âˆ’x Gd x O |  |  | Oxides |  |  | x=0.006 | 70 K |  |  | body | paragraph | c9a3ce9021 | Evolution of Magnetic Polarons and Spin-Carrier Interactions through the Metal-Insulator Transition inEu1âˆ’xGdxO | 10.1103/physrevlett.88.127401 | H Rho, C S Snow, S L Cooper, Z Fisk, A Comment, J-Ph Ansermet | American Physical Society (APS) | Physical Review Letters | 2008
61ba9828720b8b3d36c50db3 | x = 0.035 | -1471717482 | [7 empty] | x=0.035 | 115 K |  |  | body | paragraph | c9a3ce9021 | Evolution of Magnetic Polarons and Spin-Carrier Interactions through the Metal-Insulator Transition inEu1âˆ’xGdxO | 10.1103/physrevlett.88.127401 | H Rho, C S Snow, S L Cooper, Z Fisk, A Comment, J-Ph Ansermet | American Physical Society (APS) | Physical Review Letters | 2008
61ba9828c2c99830dec50e03 | underdoped Bi 2 Sr 2 CaCu 2 O 8+Î´ | -1911877338 |  | Bi 2 Sr 2 CaCu 2 O 8+Î´ | underdoped |  | Alloys |  |  |  | 88K |  |  | body | paragraph | 3c56a6b91c | Spin resonance and high-frequency optical properties of the cuprates | 10.1103/physrevb.70.100504 | Ar R Abanov, Andrey V Chubukov | American Physical Society (APS) | Physical Review B | 2008
61ba9829a01e2beb09c50df2 | CsV3Sb5 | 2081818063 |  | CsV3Sb5 |  |  | Alloys |  |  |  | 2.5K |  |  | body | figure | 536b7f3e9a | Distinct band reconstructions in kagome superconductor CsV3Sb5 |  | Yang Luo, Shuting Peng, Samuel M L Teicher, Linwei Huai, Yong Hu, Brenden R Ortiz, Zhiyuan Wei, Jianchang Shen, Zhipeng Ou, Bingqian Wang, Yu Miao, Mingyao Guo, M Shi, Stephen D Wilson, J.-F He
61ba98295cc438644dc50df0 | MgB 2 | 1455912474 |  | MgB 2 |  |  | Alloys, Borides |  |  |  | 39K |  |  | body | paragraph | 75506bcc38 | Electronic and structural properties of superconducting diborides and calcium disilicide in the AlB 2 structure |  | G Satta, G Profeta, F Bernardini, A Continenza, S Massidda |  |  | 2001
61ba982afa2141a3e5c50ddd | pure MgB 2 | -366330165 |  | MgB 2 | pure |  | Alloys, Borides |  |  |  | 39 K |  |  | body | figure | 6768568f6d | Absence of superconductivity in BeB2 | 10.1016/s0921-4534(01)00286-6 | I Felner | Elsevier BV | Physica C: Superconductivity | 2001
61ba982afa2141a3e5c50dde | MgB 2 | 1465537950 |  | MgB 2 |  |  | Alloys, Borides |  |  |  | 39 K |  |  | body | paragraph | 6768568f6d | Absence of superconductivity in BeB2 | 10.1016/s0921-4534(01)00286-6 | I Felner | Elsevier BV | Physica C: Superconductivity | 2001
61ba982afa2141a3e5c50ddf | A15 intermetallic compound (Nb 3 Ge | 101861490 |  | A15 |  |  | Alloys |  |  |  | 23.2 K |  |  | body | paragraph | 6768568f6d | Absence of superconductivity in BeB2 | 10.1016/s0921-4534(01)00286-6 | I Felner | Elsevier BV | Physica C: Superconductivity | 2001
61ba982afa2141a3e5c50de0 | A15 intermetallic compound (Nb 3 Ge |  |  | Nb 3 Ge |  |  | Alloys |  |  |  | 23.2 K |  |  | body | paragraph | 6768568f6d | Absence of superconductivity in BeB2 | 10.1016/s0921-4534(01)00286-6 | I Felner | Elsevier BV | Physica C: Superconductivity | 2001
61ba982afa2141a3e5c50de1 | YPd 2 B 2 C | 1498019976 |  | YPd 2 B 2 C |  |  | Carbides, Borides |  |  |  | 23 K |  |  | body | paragraph | 6768568f6d | Absence of superconductivity in BeB2 | 10.1016/s0921-4534(01)00286-6 | I Felner | Elsevier BV | Physica C: Superconductivity | 2001
61ba982afa2141a3e5c50de2 | pure MgB 2 | -510722147 |  | MgB 2 | pure |  | Alloys, Borides |  |  |  | 39 K |  |  | header | abstract | 6768568f6d | Absence of superconductivity in BeB2 | 10.1016/s0921-4534(01)00286-6 | I Felner | Elsevier BV | Physica C: Superconductivity | 2001
61ba982a7c13e4f711c50db0 | LaOFeP 1 | -962857555 |  | LaOFeP 1 |  |  | Iron-pnictides, Oxides, Pnictides |  |  |  | 4 K |  |  | body | paragraph | e97c274248 | Ab initiolattice dynamics simulations and inelastic neutron scattering spectra for studying phonons inBaFe2As2: Effect of structural phase transition, structural relaxation, and magnetic ordering | 10.1103/physrevb.79.064511 | Mohamed Zbiri, Helmut Schober, Mark R Johnson, Stephane Rols, Ranjan Mittal, Yixi Su, Marriane Rotter, Dirk Johrendt | American Physical Society (APS) | Physical Review B | 2009
61ba982a7c13e4f711c50db1 | La[O 1âˆ’x F x ]FeAs 4 | 1424024355 |  | La[O 1âˆ’x F x ]FeAs 4 |  |  | Alloys |  |  |  | 26 K |  |  | body | paragraph | e97c274248 | Ab initiolattice dynamics simulations and inelastic neutron scattering spectra for studying phonons inBaFe2As2: Effect of structural phase transition, structural relaxation, and magnetic ordering | 10.1103/physrevb.79.064511 | Mohamed Zbiri, Helmut Schober, Mark R Johnson, Stephane Rols, Ranjan Mittal, Yixi Su, Marriane Rotter, Dirk Johrendt | American Physical Society (APS) | Physical Review B | 2009
61ba982a7c13e4f711c50db2 | LaONiP 3 | -213492679 |  | LaONiP 3 |  |  | Oxides, Pnictides |  |  |  | 4 K |  |  | body | paragraph | e97c274248 | Ab initiolattice dynamics simulations and inelastic neutron scattering spectra for studying phonons inBaFe2As2: Effect of structural phase transition, structural relaxation, and magnetic ordering | 10.1103/physrevb.79.064511 | Mohamed Zbiri, Helmut Schober, Mark R Johnson, Stephane Rols, Ranjan Mittal, Yixi Su, Marriane Rotter, Dirk Johrendt | American Physical Society (APS) | Physical Review B | 2009
61ba982ae4dc5fe1bac50dd2 | Sample B2 | -976815717 |  | Sample B2 |  |  | Alloys |  |  |  | 95 K |  |  | body | paragraph | 9f8696fb9f | Novel anisotropy in the superconducting gap structure of Bi 2 Sr 2 CaCu 2 O 8+Î´ probed by quasiparticle heat transport |  | Yoichi Ando, J Takeya, Yasushi Abe, X F Sun, A N Lavrov |  |  | 2014
61ba982a2b9a12e3d2c50dfd | Tl2201 | 748800833 | Tl2201 | Tl2201Tl2201 | [6 empty] | 10, 25, 50 and 80K |  |  | body | paragraph | 7f841c174e | Phenomenology of the normal state in-plane transport properties of high-Tccuprates | 10.1088/0953-8984/20/12/123201 | N E Hussey | IOP Publishing | Journal of Physics: Condensed Matter | 2008
61ba982a2b9a12e3d2c50dfe | single crystals plus polycrystalline | -1785107820 |  |  |  | single crystals plus, polycrystalline |  |  |  |  | 81K |  |  | body | paragraph | 7f841c174e | Phenomenology of the normal state in-plane transport properties of high-Tccuprates | 10.1088/0953-8984/20/12/123201 | N E Hussey | IOP Publishing | Journal of Physics: Condensed Matter | 2008
61ba982a2b9a12e3d2c50dff | OD Tl2201 | 706509423 | Tl2201 | Tl2201Tl2201 | OD | [5 empty] | 15 K |  |  | body | paragraph | 7f841c174e | Phenomenology of the normal state in-plane transport properties of high-Tccuprates | 10.1088/0953-8984/20/12/123201 | N E Hussey | IOP Publishing | Journal of Physics: Condensed Matter | 2008
61ba982a2b9a12e3d2c50e00 | OD Tl2201 | 679559215 | Tl2201 | Tl2201Tl2201 | OD | [5 empty] | 15K |  |  | body | paragraph | 7f841c174e | Phenomenology of the normal state in-plane transport properties of high-Tccuprates | 10.1088/0953-8984/20/12/123201 | N E Hussey | IOP Publishing | Journal of Physics: Condensed Matter | 2008
61ba982a2b9a12e3d2c50e01 | overdoped Tl2201 | 246731569 | Tl2201 | Tl2201Tl2201 | overdoped | [5 empty] | 15 K |  |  | body | paragraph | 7f841c174e | Phenomenology of the normal state in-plane transport properties of high-Tccuprates | 10.1088/0953-8984/20/12/123201 | N E Hussey | IOP Publishing | Journal of Physics: Condensed Matter | 2008
61ba982a2b9a12e3d2c50e02 | Tl2201 | 741093141 | Tl2201 | Tl2201Tl2201 | [6 empty] | 30K |  |  | body | paragraph | 7f841c174e | Phenomenology of the normal state in-plane transport properties of high-Tccuprates | 10.1088/0953-8984/20/12/123201 | N E Hussey | IOP Publishing | Journal of Physics: Condensed Matter | 2008
61ba982a71dd2853b1c50dd9 | YBa 2 Cu 3 O 6.6 | -813596179 |  | YBa 2 Cu 3 O 6.6 |  |  | Oxides, Cuprates |  |  |  | 62.7 K |  |  | body | paragraph | d2b98e08b4 | Absolute measurements of the high-frequency magnetic dynamics in high-{Tc} superconductors | 10.2172/554760 | S M Hayden, G Aeppli, P Dai, H A Mook, T G Perring, S.-W W Cheong, Z Fisk, F Dogan, T E Mason | Office of Scientific and Technical Information (OSTI) |  | 1998
61ba982a3136e52869c50e04 | YBCO/9nm SRO/YBCO | -2101748097 | YBCO | [7 empty] | 4.2 K |  |  | body | paragraph | 4aa7481eda | No evidence for a dominant proximity induced triplet superconductivity in the ferromagnetic barrier |  | Y Ba, Cu, Srruo, -Y Ba, G Koren, T Kirzhner, P Aronov |  |  | 2013
61ba982a3136e52869c50e05 | YBCO/9nm SRO/YBCO |  | YBCO | [7 empty] | 4.2 K |  |  | body | paragraph | 4aa7481eda | No evidence for a dominant proximity induced triplet superconductivity in the ferromagnetic barrier |  | Y Ba, Cu, Srruo, -Y Ba, G Koren, T Kirzhner, P Aronov |  |  | 2013
61ba982a3136e52869c50e06 | Y Ba 2 Cu 3 O y âˆ’ SrRuO 3 âˆ’ Y Ba 2 Cu 3 O y | 1696014398 |  | Y Ba 2 Cu 3 O y âˆ’ SrRuO 3 âˆ’ Y Ba 2 Cu 3 O y |  |  | Alloys |  |  |  | 80-90 K |  |  | header | abstract | 4aa7481eda | No evidence for a dominant proximity induced triplet superconductivity in the ferromagnetic barrier |  | Y Ba, Cu, Srruo, -Y Ba, G Koren, T Kirzhner, P Aronov |  |  | 2013
61ba982a3136e52869c50e07 | YBCO/18nm SRO/YBCO | 960928136 | YBCO | [7 empty] | 60-70 K |  |  | body | figure | 4aa7481eda | No evidence for a dominant proximity induced triplet superconductivity in the ferromagnetic barrier |  | Y Ba, Cu, Srruo, -Y Ba, G Koren, T Kirzhner, P Aronov |  |  | 2013
61ba982a3136e52869c50e08 | YBCO/18nm SRO/YBCO |  | YBCO | [7 empty] | 60-70 K |  |  | body | figure | 4aa7481eda | No evidence for a dominant proximity induced triplet superconductivity in the ferromagnetic barrier |  | Y Ba, Cu, Srruo, -Y Ba, G Koren, T Kirzhner, P Aronov |  |  | 2013
61ba982a3136e52869c50e09 | YBCO | 1258647342 | YBCO | [7 empty] | 87-90 K |  |  | body | paragraph | 4aa7481eda | No evidence for a dominant proximity induced triplet superconductivity in the ferromagnetic barrier |  | Y Ba, Cu, Srruo, -Y Ba, G Koren, T Kirzhner, P Aronov |  |  | 2013
61ba982aa01e2beb09c50df3 | underdoped Sm123 single crystals | 1793885423 | Sm123 | Sm123Sm123 | underdoped | single crystals |  |  |  |  | 42.8 to 63.6 K |  |  | body | figure | 45311e5d16 | Evidence for a temperature dependent anisotropy of the superconducting state parameters in underdopedSmBa2Cu3Ox | 10.1103/physrevb.82.054510 | A Kortyka, R Puzniak, A Wisniewski, M Zehetmayer, H W Weber, C Y Tang, X Yao, K Conder | American Physical Society (APS) | Physical Review B | 2010
61ba982aa01e2beb09c50df4 | SmBa 2 Cu 3 O x | 333981359 |  | SmBa 2 Cu 3 O x |  |  | Oxides, Cuprates |  |  |  | 42.8 to 63.6 K |  |  | header | abstract | 45311e5d16 | Evidence for a temperature dependent anisotropy of the superconducting state parameters in underdopedSmBa2Cu3Ox | 10.1103/physrevb.82.054510 | A Kortyka, R Puzniak, A Wisniewski, M Zehetmayer, H W Weber, C Y Tang, X Yao, K Conder | American Physical Society (APS) | Physical Review B | 2010
61ba982aa01e2beb09c50df5 | Sm123 | 1894764551 | Sm123 | Sm123Sm123 | [6 empty] | 63.6 K |  |  | body | paragraph | 45311e5d16 | Evidence for a temperature dependent anisotropy of the superconducting state parameters in underdopedSmBa2Cu3Ox | 10.1103/physrevb.82.054510 | A Kortyka, R Puzniak, A Wisniewski, M Zehetmayer, H W Weber, C Y Tang, X Yao, K Conder | American Physical Society (APS) | Physical Review B | 2010
61ba982aa01e2beb09c50df6 | S2 | -663941750 | [8 empty] | 51.5 K |  |  | body |  | 45311e5d16 | Evidence for a temperature dependent anisotropy of the superconducting state parameters in underdopedSmBa2Cu3Ox | 10.1103/physrevb.82.054510 | A Kortyka, R Puzniak, A Wisniewski, M Zehetmayer, H W Weber, C Y Tang, X Yao, K Conder | American Physical Society (APS) | Physical Review B | 2010
61ba982a0cb3d3a5e6c50dc3 | LiFeAs | 168424745 |  | LiFeAs |  |  | Iron-pnictides, Pnictides |  |  |  | 17 K |  |  | body | paragraph | fbbe988dc1 | Scanning Tunneling Spectroscopy of Superconducting LiFeAs Single Crystals: Evidence for Two Nodeless Energy Gaps and Coupling to a Bosonic Mode | 10.1103/physrevlett.109.087002 | Shun Chi, S Grothe, Ruixing Liang, P Dosanjh, W N Hardy, S A Burke, D A Bonn, Y Pennec | American Physical Society (APS) | Physical Review Letters | 2012
61ba982ac0bff55f4cc50de0 | Î´ = 0.5 | -386031367 | [7 empty] | Î´=0.5 | 215 K |  |  | body | paragraph | 078c8ce98b | Commensurate-incommensurate transition in the melting process of orbital ordering inPr0.5Ca0.5MnO3:A neutron diffraction study | 10.1103/physrevb.63.212407 | R Kajimoto, H Yoshizawa, Y Tomioka, Y Tokura | American Physical Society (APS) | Physical Review B | 2012
61ba982a5ad933a7cac50db8 | 40% volume fraction of barium titanate nanoparticles | 612033184 |  |  | 40% volume fraction | [5 empty] | 0.15 K |  |  | body | paragraph | 648e2d2e61 | Metamaterial superconductors | 10.1103/physrevb.91.094501 | Igor I Smolyaninov, Vera N Smolyaninova | American Physical Society (APS) | Physical Review B | 2015
61ba982b56f16aed29c50e22 | HoNi 2 B 2 C | 1064748669 |  | HoNi 2 B 2 C |  |  | Carbides, Borides |  |  |  | 15 K |  |  | body | figure | 8049cce700 | Interplay between superconductivity and magnetism | 10.1016/0921-4526(95)00031-4 | P L Paulose, H S Jeevan, C Geibel, Z Hossain | Elsevier BV | Physica B: Condensed Matter | 2008
61ba982b56f16aed29c50e23 | SmOFeAs | -780406240 |  | SmOFeAs |  |  | Iron-pnictides, Oxides, Pnictides |  |  |  | 55 K |  |  | body | paragraph | 8049cce700 | Interplay between superconductivity and magnetism | 10.1016/0921-4526(95)00031-4 | P L Paulose, H S Jeevan, C Geibel, Z Hossain | Elsevier BV | Physica B: Condensed Matter | 2008
61ba982b56f16aed29c50e24 | F-substituted LaOFeAs | -827205222 |  | LaOFeAs | F-substituted |  | Iron-pnictides, Oxides, Pnictides |  |  |  | 26 K |  |  | body | paragraph | 8049cce700 | Interplay between superconductivity and magnetism | 10.1016/0921-4526(95)00031-4 | P L Paulose, H S Jeevan, C Geibel, Z Hossain | Elsevier BV | Physica B: Condensed Matter | 2008
61ba982b56f16aed29c50e25 | EuFe 2 As 2 | 666836261 |  | EuFe 2 As 2 |  |  | Iron-pnictides, Pnictides |  |  |  | 34 K |  |  | body | figure | 8049cce700 | Interplay between superconductivity and magnetism | 10.1016/0921-4526(95)00031-4 | P L Paulose, H S Jeevan, C Geibel, Z Hossain | Elsevier BV | Physica B: Condensed Matter | 2008
61ba982b6a35f302ddc50dcb | 0.16-0.19 | -1017815195 | [8 empty] | 86-78 K |  |  | header | abstract | 6528f3654e | Temperature and field dependence of the intrinsic tunnelling structure in overdoped Bi2Sr2CaCu2O8+Î´ | 10.1103/physrevb.98.014507 | T M Benseman, J R Cooper, G Balakrishnan | American Physical Society (APS) | Physical Review B | 2018
61ba982b6a35f302ddc50dcc | 8+Î´ crystals | 1769555985 |  | 8+Î´ |  | crystals | Alloys |  |  |  | 86-78 K |  |  | header | abstract | 6528f3654e | Temperature and field dependence of the intrinsic tunnelling structure in overdoped Bi2Sr2CaCu2O8+Î´ | 10.1103/physrevb.98.014507 | T M Benseman, J R Cooper, G Balakrishnan | American Physical Society (APS) | Physical Review B | 2018
61ba982b6a35f302ddc50dcd | optimally doped crystal, OP86 | 1076275326 |  |  | optimally doped crystal, OP86 | [5 empty] | 86 K |  |  | body | paragraph | 6528f3654e | Temperature and field dependence of the intrinsic tunnelling structure in overdoped Bi2Sr2CaCu2O8+Î´ | 10.1103/physrevb.98.014507 | T M Benseman, J R Cooper, G Balakrishnan | American Physical Society (APS) | Physical Review B | 2018
61ba982b6a35f302ddc50dce | over-doped single crystals of Bi-2212 | 1904209908 | Bi-2212 |  | over | single crystals |  |  |  |  | 80 and 78 K |  |  | body | paragraph | 6528f3654e | Temperature and field dependence of the intrinsic tunnelling structure in overdoped Bi2Sr2CaCu2O8+Î´ | 10.1103/physrevb.98.014507 | T M Benseman, J R Cooper, G Balakrishnan | American Physical Society (APS) | Physical Review B | 2018
61ba982b7b1a7abb24c50dcb | La1111 | -626500283 | La1111 | La1111La1111 | [6 empty] | 26 K |  |  | body | paragraph | 5f498ba651 | Intergrain current flow in a randomly oriented polycrystalline SmFeAsO0.85 oxypnictide | 10.1063/1.3224198 | F Kametani, P Li, D Abraimov, A A Polyanskii, A Yamamoto, J Jiang, E E Hellstrom, A Gurevich, D C Larbalestier, Z A Ren, J Yang, X L Dong, W Lu, Z X Zhao | AIP Publishing | Applied Physics Letters | 2009
61ba982b1b93c0c6bec50e1f | optimally doped HgBa2CaCu2O 6+Î´ single crystals | 2119912236 |  | HgBa2CaCu2O 6+Î´ | optimally doped | single crystals | Alloys |  |  |  | 126 K |  |  | header | abstract | 66aea6d261 | Nodes of the superconducting gap probed by electronic Raman scattering in HgBa 2 CaCu 2 O 6 + Î´ single crystals | 10.1209/epl/i1997-00336-3 | A Sacuto, R Combescot, N Bontemps, P Monod, V Viallet, D Colson | IOP Publishing | Europhysics Letters (EPL) | 1996
61ba982b14d91e0862c50dd7 | LSCO | -1194332764 | LSCO | [7 empty] | 36.5K |  |  | body | paragraph | ea9bbd62ac | Universal temperature behavior of remanent magnetization observed in low-Tc and high-Tc Josephson junction arrays | 10.1016/s0375-9601(01)00736-8 | S Sergeenkov, W A C Passos, P N Lisboa-Filho, W A Ortiz | Elsevier BV | Physics Letters A | 2013
61ba982bfa2141a3e5c50de3 | Mg, Ca, Sr, Ba, Ra) | 1735944953 |  |  | Mg, Ca, Sr, Ba, Ra | [5 empty] | 21 âˆ’ 29 K |  | 200 GPa | body | paragraph | 98bb9a551f | Superconductivity of barium-VI synthesized via compression at low temperatures | 10.1103/physrevb.96.184514 | D E Jackson, D Vangennep, Y K Vohra, S T Weir, J J Hamlin | American Physical Society (APS) | Physical Review B | 2017
61ba982ce4552e90a8c50dc2 | NbC 0.3 N 0.7 | 2043611703 |  | NbC 0.3 N 0.7 |  |  | Carbides, Nitrides |  |  |  | 18 K |  |  | body | paragraph | 19291fdd0b | Pressure-induced phonon frequency shifts in transition-metal nitrides | 10.1103/physrevb.70.014501 | Xiao-Jia Chen, Viktor V Struzhkin, Simon Kung, Ho-Kwang Mao, Russell J Hemley, Axel Christensen | American Physical Society (APS) | Physical Review B | 2003
61ba982ce4552e90a8c50dc3 | NbN | -982160447 |  | NbN |  |  | Nitrides |  |  |  | 9.5 K |  | 50 GPa | body | paragraph | 19291fdd0b | Pressure-induced phonon frequency shifts in transition-metal nitrides | 10.1103/physrevb.70.014501 | Xiao-Jia Chen, Viktor V Struzhkin, Simon Kung, Ho-Kwang Mao, Russell J Hemley, Axel Christensen | American Physical Society (APS) | Physical Review B | 2003
61ba982c85b12ae79ac50db6 | non-arsenic 122 | 1836518178 | non-arsenic 122 | [7 empty] | 16 K |  |  | body | paragraph | 7be50a3335 | Development of high-performance iron-based superconducting wires and tapes | 10.1016/j.physc.2015.05.006 | Yanwei Ma | Elsevier BV | Physica C: Superconductivity and its Applications | 2015
61ba982c85b12ae79ac50db7 | Sr/BaKFeAs | -137967044 |  | Sr/BaKFeAs |  |  | Alloys |  |  |  | 38 K |  |  | body | paragraph | 7be50a3335 | Development of high-performance iron-based superconducting wires and tapes | 10.1016/j.physc.2015.05.006 | Yanwei Ma | Elsevier BV | Physica C: Superconductivity and its Applications | 2015
61ba982c85b12ae79ac50db8 | SmOFeAs | -832397308 |  | SmOFeAs |  |  | Iron-pnictides, Oxides, Pnictides |  |  |  | 55 K |  |  | body | paragraph | 7be50a3335 | Development of high-performance iron-based superconducting wires and tapes | 10.1016/j.physc.2015.05.006 | Yanwei Ma | Elsevier BV | Physica C: Superconductivity and its Applications | 2015
61ba982c2a711de29cc50db5 | slightly Co-doped NaFe 0.975 Co 0.025 As | -637372436 |  | NaFe 0.975 Co 0.025 As | slightly Co |  | Iron-pnictides, Pnictides |  |  |  | 21 K |  |  | body | figure | e53754e2b8 | Pairing insights in iron-based superconductors from scanning tunneling microscopy | 10.1016/j.cossms.2013.03.005 | Can-Li Song, Jennifer E Hoffman | Elsevier BV | Current Opinion in Solid State and Materials Science | 2013
61ba982c2a711de29cc50db6 | SmFeAsO 0.8 F 0.2 | -1715101976 |  | SmFeAsO 0.8 F 0.2 |  |  | Iron-pnictides, Pnictides, Oxides, Fluorides |  |  |  | 45 K |  |  | body | paragraph | e53754e2b8 | Pairing insights in iron-based superconductors from scanning tunneling microscopy | 10.1016/j.cossms.2013.03.005 | Can-Li Song, Jennifer E Hoffman | Elsevier BV | Current Opinion in Solid State and Materials Science | 2013
61ba982c2a711de29cc50db7 | KFe 2 Se 2 | -759131745 |  | KFe 2 Se 2 |  |  | Iron-chalcogenides, Chalcogenides |  |  |  | 32 K |  |  | body | paragraph | e53754e2b8 | Pairing insights in iron-based superconductors from scanning tunneling microscopy | 10.1016/j.cossms.2013.03.005 | Can-Li Song, Jennifer E Hoffman | Elsevier BV | Current Opinion in Solid State and Materials Science | 2013
61ba982c2a711de29cc50db8 | FeSe 0.4 Te 0.6 | -1711581414 |  | FeSe 0.4 Te 0.6 |  |  | Iron-chalcogenides, Chalcogenides |  |  |  | 14.5 K |  |  | body | paragraph | e53754e2b8 | Pairing insights in iron-based superconductors from scanning tunneling microscopy | 10.1016/j.cossms.2013.03.005 | Can-Li Song, Jennifer E Hoffman | Elsevier BV | Current Opinion in Solid State and Materials Science | 2013
61ba982c2a711de29cc50db9 | Ba 0.6 K 0.4 Fe 2 As 2 | 147410780 |  | Ba 0.6 K 0.4 Fe 2 As 2 |  |  | Iron-pnictides, Pnictides |  |  |  | 38 K |  |  | body | paragraph | e53754e2b8 | Pairing insights in iron-based superconductors from scanning tunneling microscopy | 10.1016/j.cossms.2013.03.005 | Can-Li Song, Jennifer E Hoffman | Elsevier BV | Current Opinion in Solid State and Materials Science | 2013
61ba982c2a711de29cc50dba | hole-doped 122-type Ba 0.6 K 0.4 Fe 2 As 2 | 1021113553 |  | Ba 0.6 K 0.4 Fe 2 As 2 | hole |  | Iron-pnictides, Pnictides |  |  |  | 38 K |  |  | body | paragraph | e53754e2b8 | Pairing insights in iron-based superconductors from scanning tunneling microscopy | 10.1016/j.cossms.2013.03.005 | Can-Li Song, Jennifer E Hoffman | Elsevier BV | Current Opinion in Solid State and Materials Science | 2013
61ba982c2a711de29cc50dbb | optimally doped 1111-type SmFeAsO 0.8 F 0.2 | -1888589940 |  | SmFeAsO 0.8 F 0.2 | optimally |  | Iron-pnictides, Pnictides, Oxides, Fluorides |  |  |  | 45 K |  |  | body | figure | e53754e2b8 | Pairing insights in iron-based superconductors from scanning tunneling microscopy | 10.1016/j.cossms.2013.03.005 | Can-Li Song, Jennifer E Hoffman | Elsevier BV | Current Opinion in Solid State and Materials Science | 2013
61ba982c2a711de29cc50dbc | NaFe 0.975 Co 0.025 | 964849712 |  | NaFe 0.975 Co 0.025 |  |  | Alloys |  |  |  | 21 K |  |  | body | paragraph | e53754e2b8 | Pairing insights in iron-based superconductors from scanning tunneling microscopy | 10.1016/j.cossms.2013.03.005 | Can-Li Song, Jennifer E Hoffman | Elsevier BV | Current Opinion in Solid State and Materials Science | 2013
61ba982c2a711de29cc50dbd | SrTiO 3 substrate | -697568795 |  | SrTiO 3 |  |  | Oxides |  |  |  | 49 K |  |  | body | paragraph | e53754e2b8 | Pairing insights in iron-based superconductors from scanning tunneling microscopy | 10.1016/j.cossms.2013.03.005 | Can-Li Song, Jennifer E Hoffman | Elsevier BV | Current Opinion in Solid State and Materials Science | 2013
61ba982c2a711de29cc50dbe | LiFeAs | 24010267 |  | LiFeAs |  |  | Iron-pnictides, Pnictides |  |  |  | 17 K |  |  | body | figure | e53754e2b8 | Pairing insights in iron-based superconductors from scanning tunneling microscopy | 10.1016/j.cossms.2013.03.005 | Can-Li Song, Jennifer E Hoffman | Elsevier BV | Current Opinion in Solid State and Materials Science | 2013
61ba982c2a711de29cc50dbf | FeSe | 2024139804 |  | FeSe |  |  | Iron-chalcogenides, Chalcogenides |  |  |  | 9.3 K |  |  | body | paragraph | e53754e2b8 | Pairing insights in iron-based superconductors from scanning tunneling microscopy | 10.1016/j.cossms.2013.03.005 | Can-Li Song, Jennifer E Hoffman | Elsevier BV | Current Opinion in Solid State and Materials Science | 2013
61ba982c2a711de29cc50dc0 | FeSe | 1635126318 |  | FeSe |  |  | Iron-chalcogenides, Chalcogenides |  |  |  | 9.3 K |  |  | body | figure | e53754e2b8 | Pairing insights in iron-based superconductors from scanning tunneling microscopy | 10.1016/j.cossms.2013.03.005 | Can-Li Song, Jennifer E Hoffman | Elsevier BV | Current Opinion in Solid State and Materials Science | 2013
61ba982c2a711de29cc50dc1 | FeSe 0.4 Te 0.6 | -2098665868 |  | FeSe 0.4 Te 0.6 |  |  | Iron-chalcogenides, Chalcogenides |  |  |  | 14.5 K |  |  | body | figure | e53754e2b8 | Pairing insights in iron-based superconductors from scanning tunneling microscopy | 10.1016/j.cossms.2013.03.005 | Can-Li Song, Jennifer E Hoffman | Elsevier BV | Current Opinion in Solid State and Materials Science | 2013
61ba982c2a711de29cc50dc2 | LiFeAs | 231991411 |  | LiFeAs |  |  | Iron-pnictides, Pnictides |  |  |  | 17 K |  |  | body | paragraph | e53754e2b8 | Pairing insights in iron-based superconductors from scanning tunneling microscopy | 10.1016/j.cossms.2013.03.005 | Can-Li Song, Jennifer E Hoffman | Elsevier BV | Current Opinion in Solid State and Materials Science | 2013
61ba982c2a711de29cc50dc3 | Sr 0.75 K 0.25 Fe 2 As 2 | 49283391 |  | Sr 0.75 K 0.25 Fe 2 As 2 |  |  | Iron-pnictides, Pnictides |  |  |  | 32 K |  |  | body | paragraph | e53754e2b8 | Pairing insights in iron-based superconductors from scanning tunneling microscopy | 10.1016/j.cossms.2013.03.005 | Can-Li Song, Jennifer E Hoffman | Elsevier BV | Current Opinion in Solid State and Materials Science | 2013
61ba982c5ad933a7cac50db9 | Bi-2212 crystals | 712995113 | Bi-2212 |  |  | crystals |  |  |  |  | 85 K |  |  | body | figure | 3c4f2dc5d0 | Angular dependence ofc-axis magnetoresistance inBi2Sr2CaCu2O8+Î´single crystals with columnar defects | 10.1103/physrevb.60.96 | N Morozov, L N Bulaevskii, M P Maley, J Y Coulter, A E Koshelev, T-W Li | American Physical Society (APS) | Physical Review B | 2014
61ba982ca5c5381c2ec50dda | Nb-layer (200nm) | -837127256 | [8 empty] | 9K |  |  | body | figure | fe81863c75 | Experimental realization of superconducting quantum interference devices with topological insulator junctions | 10.1063/1.3686150 | M Veldhorst, C G Molenaar, X L Wang, H Hilgenkamp, A Brinkman | AIP Publishing | Applied Physics Letters | 2011
61ba982d7b1a7abb24c50dcc | Bi 2 Sr 2 CaCu 2 O 8+Î´ (Bi-2212) | 824363215 | Bi-2212 | Bi 2 Sr 2 CaCu 2 O 8+Î´ |  |  | Alloys |  |  |  | 82 K |  |  | body | paragraph | 7d1a4cdce5 | Glue functions of cuprates obtained from optical spectra via machine learning |  | Hwiwoo Park, Jun H Park, Jungseek Hwang |  |  | 2021
61ba982d7b1a7abb24c50dcd | Bi-2212 | -2008501929 | Bi-2212 | [7 empty] | 82 and 60 K |  |  | body | paragraph | 7d1a4cdce5 | Glue functions of cuprates obtained from optical spectra via machine learning |  | Hwiwoo Park, Jun H Park, Jungseek Hwang |  |  | 2021
61ba982d1b93c0c6bec50e20 | La 0.5 Ca 0.5 MnO 3 | 1570190542 |  | La 0.5 Ca 0.5 MnO 3 |  |  | Oxides |  |  |  | 220 K |  |  | body | paragraph | 1ca9feaebf | Magnetization studies of phase separation in La 0.5 Ca 0.5 MnO 3 |  | R S Freitas, L Ghivelder, P Levy, F Parisi |  |  | 2001
61ba982d1b5bc7b48bc50de0 | 2.5 Ã· 3.5 | -1014679169 |  | 2.5 Ã· 3.5 |  |  | Alloys |  |  |  | 1.24 Ã· 1.27 K |  |  | body | paragraph | 6f0982bcfb | Quantum oscillations of the critical current of asymmetric superconducting rings | 10.3103/s1062873807010042 | V L Gurtovoi, S V Dubonos, A V Nikulov, N N Osipov, V A Tulin | Allerton Press | Bulletin of the Russian Academy of Sciences: Physics | 2006
61ba982ed7a99c43e8c50db8 | Nd2âˆ’xCexCuO 4Â±Î´ | -547410172 |  | Nd2âˆ’xCexCuO 4Â±Î´ |  |  | Alloys |  |  |  | 24K |  |  | header | abstract | f3e258a17f | Doping Dependence of ann-Type Cuprate Superconductor Investigated by Angle-Resolved Photoemission Spectroscopy | 10.1103/physrevlett.88.257001 | N P Armitage, F Ronning, D H Lu, C Kim, A Damascelli, K M Shen, D L Feng, H Eisaki, Z-X Shen, P K Mang, N Kaneko, M Greven, Y Onose, Y Taguchi, Y Tokura | American Physical Society (APS) | Physical Review Letters | 2001
61ba982e85b12ae79ac50db9 | x Pr =0.1, 0.25 and 0.43 | -1333906672 | [7 empty] | x Pr=0.1, 0.25, 0.43 | 86, 88 and 48 K |  |  | body | paragraph | 1970000f2a | Chemical potential shift in lightly doped to overdopedBi2Sr2Ca1âˆ’xRxCu2O8+y(R=Pr,Er) | 10.1103/physrevb.67.172501 | N Harima, A Fujimori, T Sugaya, I Terasaki | American Physical Society (APS) | Physical Review B | 2008
61ba982e4217bb9076c50e12 | Sr 2 RuO 4 | 1867497032 |  | Sr 2 RuO 4 |  |  | Oxides |  |  |  | 1.3 K |  |  | body | paragraph | d200d40a80 | Square vortex lattices for two-component superconducting order parameters | 10.1103/physrevb.58.14484 | D F Agterberg | American Physical Society (APS) | Physical Review B | 2014
61ba982eab9e3e9324c50dd6 | MoTe 2 | 1978184958 |  | MoTe 2 |  |  | Chalcogenides |  |  |  | 0.1 K |  | ambient pressure | body | paragraph | 19d5676512 | Exploring Topological Superconductivity in Topological Materials | 10.1002/qute.201800112 | Yupeng Li, Zhuâ€an Xu | Wiley | Advanced Quantum Technologies | 2019
61ba982eab9e3e9324c50dd7 | NbAs 2 | 2054887527 |  | NbAs 2 |  |  | Pnictides |  |  |  | 2.63 K |  | 12.8 GPa | body | paragraph | 19d5676512 | Exploring Topological Superconductivity in Topological Materials | 10.1002/qute.201800112 | Yupeng Li, Zhuâ€an Xu | Wiley | Advanced Quantum Technologies | 2019
61ba982eab9e3e9324c50dd8 | BiTeI | 1781257217 |  | BiTeI |  |  | Chalcogenides |  |  |  | 5.2 K |  | 23.5 GPa | body | paragraph | 19d5676512 | Exploring Topological Superconductivity in Topological Materials | 10.1002/qute.201800112 | Yupeng Li, Zhuâ€an Xu | Wiley | Advanced Quantum Technologies | 2019
61ba982eab9e3e9324c50dd9 | Monolayer FeSe film grown on a STO substrate pos- sesses | -800240858 |  | FeSe |  | Monolayer, film | Iron-chalcogenides, Chalcogenides | Monolayer, film |  |  | 77 K |  |  | body | paragraph | 19d5676512 | Exploring Topological Superconductivity in Topological Materials | 10.1002/qute.201800112 | Yupeng Li, Zhuâ€an Xu | Wiley | Advanced Quantum Technologies | 2019
61ba982eab9e3e9324c50dda | Sb 2 Te 3 | 25919619 |  | Sb 2 Te 3 |  |  | Chalcogenides |  |  |  | 3 K |  | 4 GPa | body | paragraph | 19d5676512 | Exploring Topological Superconductivity in Topological Materials | 10.1002/qute.201800112 | Yupeng Li, Zhuâ€an Xu | Wiley | Advanced Quantum Technologies | 2019
61ba982eab9e3e9324c50ddb | FeSe | 1673626816 |  | FeSe |  |  | Iron-chalcogenides, Chalcogenides |  |  |  | 8 K |  |  | body | paragraph | 19d5676512 | Exploring Topological Superconductivity in Topological Materials | 10.1002/qute.201800112 | Yupeng Li, Zhuâ€an Xu | Wiley | Advanced Quantum Technologies | 2019
61ba982eab9e3e9324c50ddc | Cs 2 Cr 3 As 3 | -1249962898 |  | Cs 2 Cr 3 As 3 |  |  | Pnictides |  |  |  | 2.2 K |  |  | body | paragraph | 19d5676512 | Exploring Topological Superconductivity in Topological Materials | 10.1002/qute.201800112 | Yupeng Li, Zhuâ€an Xu | Wiley | Advanced Quantum Technologies | 2019
61ba982eab9e3e9324c50ddd | Bi 2 Se 3 | 933046732 |  | Bi 2 Se 3 |  |  | Chalcogenides |  |  |  | 2.85 K | spe- cific heat 161 |  | body | paragraph | 19d5676512 | Exploring Topological Superconductivity in Topological Materials | 10.1002/qute.201800112 | Yupeng Li, Zhuâ€an Xu | Wiley | Advanced Quantum Technologies | 2019
61ba982eab9e3e9324c50dde | ZBPs | 349757380 |  | ZBPs |  |  | Alloys |  |  |  | 5.9 K |  |  | body | paragraph | 19d5676512 | Exploring Topological Superconductivity in Topological Materials | 10.1002/qute.201800112 | Yupeng Li, Zhuâ€an Xu | Wiley | Advanced Quantum Technologies | 2019
61ba982eab9e3e9324c50ddf | x = 0.1 | 82032558 | [7 empty] | x=0.1 | 2.9 K |  |  | body | paragraph | 19d5676512 | Exploring Topological Superconductivity in Topological Materials | 10.1002/qute.201800112 | Yupeng Li, Zhuâ€an Xu | Wiley | Advanced Quantum Technologies | 2019
61ba982eab9e3e9324c50de0 | Ag-doped (PbSe) 5 (Bi 2 Se 3 ) 3 (m=1) sam- ples | -786435255 |  | (PbSe) 5 (Bi 2 Se 3 ) 3 | Ag |  | Chalcogenides |  |  | m=1 | 1.7 K |  |  | body | paragraph | 19d5676512 | Exploring Topological Superconductivity in Topological Materials | 10.1002/qute.201800112 | Yupeng Li, Zhuâ€an Xu | Wiley | Advanced Quantum Technologies | 2019
61ba982eab9e3e9324c50de1 | Na 2 Cr 3 As 3 | 1055241115 |  | Na 2 Cr 3 As 3 |  |  | Pnictides |  |  |  | 8.6 K |  |  | body | paragraph | 19d5676512 | Exploring Topological Superconductivity in Topological Materials | 10.1002/qute.201800112 | Yupeng Li, Zhuâ€an Xu | Wiley | Advanced Quantum Technologies | 2019
61ba982eab9e3e9324c50de2 | Sr 2 RuO 4 | 1713451454 |  | Sr 2 RuO 4 |  |  | Oxides |  |  |  | 1 K |  |  | body | paragraph | 19d5676512 | Exploring Topological Superconductivity in Topological Materials | 10.1002/qute.201800112 | Yupeng Li, Zhuâ€an Xu | Wiley | Advanced Quantum Technologies | 2019
61ba982eab9e3e9324c50de3 | Cu 0.3 Bi 2 Se 3 | -743142108 |  | Cu 0.3 Bi 2 Se 3 |  |  | Chalcogenides |  |  |  | 3.4 K |  |  | body | paragraph | 19d5676512 | Exploring Topological Superconductivity in Topological Materials | 10.1002/qute.201800112 | Yupeng Li, Zhuâ€an Xu | Wiley | Advanced Quantum Technologies | 2019
61ba982eab9e3e9324c50de4 | Rb 2 Cr 3 As 3 | -1378559374 |  | Rb 2 Cr 3 As 3 |  |  | Pnictides |  |  |  | 4.8 K |  |  | body | paragraph | 19d5676512 | Exploring Topological Superconductivity in Topological Materials | 10.1002/qute.201800112 | Yupeng Li, Zhuâ€an Xu | Wiley | Advanced Quantum Technologies | 2019
61ba982eab9e3e9324c50de5 | x = 0.4 | -1182342704 | [7 empty] | x=0.4 | 4.7 K |  |  | body | paragraph | 19d5676512 | Exploring Topological Superconductivity in Topological Materials | 10.1002/qute.201800112 | Yupeng Li, Zhuâ€an Xu | Wiley | Advanced Quantum Technologies | 2019
61ba982eab9e3e9324c50de6 | Cu x Bi 2 Se 3 | 307515283 |  | Cu x Bi 2 Se 3 |  |  | Chalcogenides |  |  |  | 3.8 K |  |  | body | paragraph | 19d5676512 | Exploring Topological Superconductivity in Topological Materials | 10.1002/qute.201800112 | Yupeng Li, Zhuâ€an Xu | Wiley | Advanced Quantum Technologies | 2019
61ba982eab9e3e9324c50de7 | x âˆ¼ 0.06 | 1214347016 | [7 empty] | x=0.06 | 2.5 K |  |  | body | paragraph | 19d5676512 | Exploring Topological Superconductivity in Topological Materials | 10.1002/qute.201800112 | Yupeng Li, Zhuâ€an Xu | Wiley | Advanced Quantum Technologies | 2019
61ba982eab9e3e9324c50de8 | x âˆ¼ 0.06 | 1214347016 | [7 empty] | x=0.06 | 2.9 K |  |  | body | paragraph | 19d5676512 | Exploring Topological Superconductivity in Topological Materials | 10.1002/qute.201800112 | Yupeng Li, Zhuâ€an Xu | Wiley | Advanced Quantum Technologies | 2019
61ba982eab9e3e9324c50de9 | Cd 3 As 2 | -2077203148 |  | Cd 3 As 2 |  |  | Pnictides |  |  |  | 2 K |  | 8.5 GPa | body | paragraph | 19d5676512 | Exploring Topological Superconductivity in Topological Materials | 10.1002/qute.201800112 | Yupeng Li, Zhuâ€an Xu | Wiley | Advanced Quantum Technologies | 2019
61ba982eab9e3e9324c50dea | Bi 2 Se 3 | 765524644 |  | Bi 2 Se 3 |  |  | Chalcogenides |  |  |  | 3.2 K |  |  | body | paragraph | 19d5676512 | Exploring Topological Superconductivity in Topological Materials | 10.1002/qute.201800112 | Yupeng Li, Zhuâ€an Xu | Wiley | Advanced Quantum Technologies | 2019
61ba982eab9e3e9324c50deb | K 2 Cr 3 As 3 | 284957040 |  | K 2 Cr 3 As 3 |  |  | Pnictides |  |  |  | 6.1 K |  |  | body | paragraph | 19d5676512 | Exploring Topological Superconductivity in Topological Materials | 10.1002/qute.201800112 | Yupeng Li, Zhuâ€an Xu | Wiley | Advanced Quantum Technologies | 2019
61ba982eab9e3e9324c50dec | 0.1 < x <0.3 | -634883117 | [7 empty] | x=<0.3, 0.1 < | 4.7 K |  |  | body | paragraph | 19d5676512 | Exploring Topological Superconductivity in Topological Materials | 10.1002/qute.201800112 | Yupeng Li, Zhuâ€an Xu | Wiley | Advanced Quantum Technologies | 2019
61ba982e3136e52869c50e0b | CsFe 2 As 2 single crystal | -1885799880 |  | CsFe 2 As 2 |  | single crystal | Iron-pnictides, Pnictides |  |  |  | 2.2 K | susceptibility |  | body | paragraph | 2159714c5a | Nodal gap in iron-based superconductor CsFe2As2probed by quasiparticle heat transport | 10.1103/physrevb.87.144502 | X C Hong, X L Li, B Y Pan, L P He, A F Wang, X G Luo, X H Chen, S Y Li | American Physical Society (APS) | Physical Review B | 2013
61ba982e3136e52869c50e0c | CsFe2As2 single crystal | -1256474780 |  | CsFe2As2 |  | single crystal | Iron-pnictides, Pnictides |  |  |  | 1.81 K |  |  | header | abstract | 2159714c5a | Nodal gap in iron-based superconductor CsFe2As2probed by quasiparticle heat transport | 10.1103/physrevb.87.144502 | X C Hong, X L Li, B Y Pan, L P He, A F Wang, X G Luo, X H Chen, S Y Li | American Physical Society (APS) | Physical Review B | 2013
61ba982e3136e52869c50e0d | CsFe 2 As 2 polycrystal | 1997250789 |  | CsFe 2 As 2 |  | polycrystal | Iron-pnictides, Pnictides |  |  |  | 2.2 K | susceptibility |  | body | paragraph | 2159714c5a | Nodal gap in iron-based superconductor CsFe2As2probed by quasiparticle heat transport | 10.1103/physrevb.87.144502 | X C Hong, X L Li, B Y Pan, L P He, A F Wang, X G Luo, X H Chen, S Y Li | American Physical Society (APS) | Physical Review B | 2013
61ba982e3136e52869c50e0e | Tl 2 Ba 2 CuO 6+Î´ (Tl-2201) | 1266312469 | Tl-2201 | Tl 2 Ba 2 CuO 6+Î´ |  |  | Alloys |  |  |  | 15 K |  |  | body | paragraph | 2159714c5a | Nodal gap in iron-based superconductor CsFe2As2probed by quasiparticle heat transport | 10.1103/physrevb.87.144502 | X C Hong, X L Li, B Y Pan, L P He, A F Wang, X G Luo, X H Chen, S Y Li | American Physical Society (APS) | Physical Review B | 2013
61ba982e3136e52869c50e0f | Rb, Cs)Fe 2 As 2 | -1701108786 |  | Rb, Cs)Fe 2 As 2 |  |  | Alloys |  |  |  | (K |  |  | body | paragraph | 2159714c5a | Nodal gap in iron-based superconductor CsFe2As2probed by quasiparticle heat transport | 10.1103/physrevb.87.144502 | X C Hong, X L Li, B Y Pan, L P He, A F Wang, X G Luo, X H Chen, S Y Li | American Physical Society (APS) | Physical Review B | 2013
61ba982e3136e52869c50e10 | CsFe 2 As 2 | -1795584441 |  | CsFe 2 As 2 |  |  | Iron-pnictides, Pnictides |  |  |  | 2.6 K |  |  | body | paragraph | 2159714c5a | Nodal gap in iron-based superconductor CsFe2As2probed by quasiparticle heat transport | 10.1103/physrevb.87.144502 | X C Hong, X L Li, B Y Pan, L P He, A F Wang, X G Luo, X H Chen, S Y Li | American Physical Society (APS) | Physical Review B | 2013
61ba982e0cb3d3a5e6c50dc5 | CeCoIn 5 | -643217589 |  | CeCoIn 5 |  |  | Alloys |  |  |  | 2.3 K |  |  | body | paragraph | e51ebea0e1 | Curie Law, Entropy Excess, and Superconductivity in Heavy Fermion Metals and Other Strongly Interacting Fermi Liquids | 10.1103/physrevlett.95.236402 | V A Khodel, M V Zverev, Victor M Yakovenko | American Physical Society (APS) | Physical Review Letters | 2005
61ba982e0cb3d3a5e6c50dc6 | PuCoGa 5 | -1443929283 |  | PuCoGa 5 |  |  | Alloys |  |  |  | 18.5 K |  |  | body | paragraph | e51ebea0e1 | Curie Law, Entropy Excess, and Superconductivity in Heavy Fermion Metals and Other Strongly Interacting Fermi Liquids | 10.1103/physrevlett.95.236402 | V A Khodel, M V Zverev, Victor M Yakovenko | American Physical Society (APS) | Physical Review Letters | 2005
61ba982e5cc438644dc50df3 | PrOs 4 Sb 12 single crystals | -472185728 |  | PrOs 4 Sb 12 |  | single crystals | Alloys |  |  |  | 1.82 K |  |  | body | figure | 661de32e0b | Multiple Superconducting Phases in New Heavy Fermion SuperconductorPrOs4Sb12 | 10.1103/physrevlett.90.117001 | K Izawa, Y Nakajima, J Goryo, Y Matsuda, S Osaki, H Sugawara, H Sato, P Thalmeier, K Maki | American Physical Society (APS) | Physical Review Letters | 2002
61ba982e05e6aa6710c50ddb | MgB 2 | 1482883772 |  | MgB 2 |  |  | Alloys, Borides |  |  |  | 39 K |  |  | body | paragraph | b5db47394b | Two-Gap State Density inMgB2: A True Bulk Property Or A Proximity Effect? | 10.1103/physrevlett.87.177008 | F Giubileo, D Roditchev, W Sacks, R Lamy, D X Thanh, J Klein, S Miraglia, D Fruchart, J Marcus, Ph H Monod | American Physical Society (APS) | Physical Review Letters | 2014
61ba982ea5c5381c2ec50ddb | C 2 | -484732775 |  | C 2 |  |  | Carbides |  |  |  | 7 K |  |  | body | figure | d3ac767906 | Superconductivity-induced re-entrance of the orthorhombic distortion in Ba1âˆ’xKxFe2As2 | 10.1038/ncomms8911 | A E BÃ¶hmer, F Hardy, L Wang, T Wolf, P Schweiss, C Meingast | Springer Science and Business Media LLC | Nature Communications | 2014
61ba982ea5c5381c2ec50ddc | Ba 1âˆ’x K x Fe 2 As 2 | -1685641531 |  | Ba 1âˆ’x K x Fe 2 As 2 |  |  | Iron-pnictides, Pnictides |  |  |  | 38 K |  |  | body | paragraph | d3ac767906 | Superconductivity-induced re-entrance of the orthorhombic distortion in Ba1âˆ’xKxFe2As2 | 10.1038/ncomms8911 | A E BÃ¶hmer, F Hardy, L Wang, T Wolf, P Schweiss, C Meingast | Springer Science and Business Media LLC | Nature Communications | 2014
61ba982f1b5bc7b48bc50de1 | Îº- (ET) 2 Cu[N(CN) 2 ]Br | 106876089 |  | Îº- (ET) 2 Cu[N(CN) 2 ]Br |  |  | Alloys |  |  |  | 11.6 K |  |  | body | figure | dc0b869db2 | Magnetic Penetration Depth in Unconventional Superconductors | 10.1002/chin.200702273 | Ruslan Prozorov, Russell W Giannetta | Wiley | ChemInform | 2006
61ba982f1b5bc7b48bc50de2 | MgB 2 | 1338467888 |  | MgB 2 |  |  | Alloys, Borides |  |  |  | 6.2 K to 7.7 K |  |  | body | paragraph | dc0b869db2 | Magnetic Penetration Depth in Unconventional Superconductors | 10.1002/chin.200702273 | Ruslan Prozorov, Russell W Giannetta | Wiley | ChemInform | 2006
61ba982f1b5bc7b48bc50de3 | MgB 2 | 1419332572 |  | MgB 2 |  |  | Alloys, Borides |  |  |  | 39 K |  |  | body | figure | dc0b869db2 | Magnetic Penetration Depth in Unconventional Superconductors | 10.1002/chin.200702273 | Ruslan Prozorov, Russell W Giannetta | Wiley | ChemInform | 2006
61ba982f1b5bc7b48bc50de4 | MgCNi 3 | -1713514115 |  | MgCNi 3 |  |  | Carbides |  |  |  | 7.3 K |  |  | body | figure | dc0b869db2 | Magnetic Penetration Depth in Unconventional Superconductors | 10.1002/chin.200702273 | Ruslan Prozorov, Russell W Giannetta | Wiley | ChemInform | 2006
61ba982f1b5bc7b48bc50de5 | CaAlSi | -1583622110 |  | CaAlSi |  |  | Alloys |  |  |  | 6.2 to 7.3 K |  |  | body | paragraph | dc0b869db2 | Magnetic Penetration Depth in Unconventional Superconductors | 10.1002/chin.200702273 | Ruslan Prozorov, Russell W Giannetta | Wiley | ChemInform | 2006
61ba982f85fc223534c50daf | CeCoIn 5 | -664394761 |  | CeCoIn 5 |  |  | Alloys |  |  |  | 0.4 and 2.3 K |  |  | body | paragraph | 272ef0d161 | Effect of pressure on magnetic structure in heavy-fermion CeRhIn 5 | 10.1007/s003390101121 | W Bao, S F Trevino, J W Lynn, P G Pagliuso, J L Sarrao, J D Thompson, Z Fisk | Springer Science and Business Media LLC | Applied Physics A: Materials Science & Processing | 2002
61ba982f85fc223534c50db0 | CeRhIn 5 | -1219748639 |  | CeRhIn 5 |  |  | Alloys |  |  |  | 2.1 K |  | 17 kbar | body | paragraph | 272ef0d161 | Effect of pressure on magnetic structure in heavy-fermion CeRhIn 5 | 10.1007/s003390101121 | W Bao, S F Trevino, J W Lynn, P G Pagliuso, J L Sarrao, J D Thompson, Z Fisk | Springer Science and Business Media LLC | Applied Physics A: Materials Science & Processing | 2002
61ba982f85fc223534c50db1 | CeIrIn 5 | 863792242 |  | CeIrIn 5 |  |  | Alloys |  |  |  | 0.4 and 2.3 K |  |  | body | paragraph | 272ef0d161 | Effect of pressure on magnetic structure in heavy-fermion CeRhIn 5 | 10.1007/s003390101121 | W Bao, S F Trevino, J W Lynn, P G Pagliuso, J L Sarrao, J D Thompson, Z Fisk | Springer Science and Business Media LLC | Applied Physics A: Materials Science & Processing | 2002
61ba98307c13e4f711c50db5 | pure Pd (x = 0) | 1144655270 |  |  | pure Pd |  |  |  |  | x=0 | 9 K |  |  | body | paragraph | 19eedab5a8 | Superconducting and magnetic properties of Nb/Pd Fe /Nb triple layers | 10.1007/s100510050100 | Maya SchÃ¶ck, Christoph SÃ¼rgers, H V. LÃ¶hneysen | Springer Science and Business Media LLC | The European Physical Journal B | 1998
61ba98307c13e4f711c50db6 | PdFe | -368600396 |  | PdFe |  |  | Alloys |  |  |  | 9 K |  |  | body | paragraph | 19eedab5a8 | Superconducting and magnetic properties of Nb/Pd Fe /Nb triple layers | 10.1007/s100510050100 | Maya SchÃ¶ck, Christoph SÃ¼rgers, H V. LÃ¶hneysen | Springer Science and Business Media LLC | The European Physical Journal B | 1998
61ba98307c13e4f711c50db7 | x = 0.20 | 869132546 | [7 empty] | x=0.20 | 70 K |  |  | body | paragraph | 19eedab5a8 | Superconducting and magnetic properties of Nb/Pd Fe /Nb triple layers | 10.1007/s100510050100 | Maya SchÃ¶ck, Christoph SÃ¼rgers, H V. LÃ¶hneysen | Springer Science and Business Media LLC | The European Physical Journal B | 1998
61ba9830e4dc5fe1bac50dd5 | ET-NH4 | -1627798060 |  | ET-NH4 |  |  | Alloys |  |  |  | 0.9 K |  |  | body | paragraph | 0b73d57190 | Bulk two-dimensional Pauli-limited superconductor | 10.1103/physrevb.82.212502 | T Coffey, C Martin, C C Agosta, T Kinoshota, M Tokumoto | American Physical Society (APS) | Physical Review B | 2013
61ba9830e4dc5fe1bac50dd6 | ET-NH4 | -1652841732 |  | ET-NH4 |  |  | Alloys |  |  |  | 1.2 K to 2.4 K |  |  | body | paragraph | 0b73d57190 | Bulk two-dimensional Pauli-limited superconductor | 10.1103/physrevb.82.212502 | T Coffey, C Martin, C C Agosta, T Kinoshota, M Tokumoto | American Physical Society (APS) | Physical Review B | 2013
61ba98303961c0f52fc50dd4 | FeSe | 1492626812 |  | FeSe |  |  | Iron-chalcogenides, Chalcogenides |  |  |  | 8 K |  |  | body | paragraph | 6751c79d0f | The crystal structure of | 10.1016/j.ssc.2010.01.002 | M Tegel, C LÃ¶hnert, D Johrendt | Elsevier BV | Solid State Communications | 2010
61ba98303961c0f52fc50dd5 | R1 = 0.029 | 1914525243 | [7 empty] | R1=0.029 | 14 K | AC susceptibilty |  | body | paragraph | 6751c79d0f | The crystal structure of | 10.1016/j.ssc.2010.01.002 | M Tegel, C LÃ¶hnert, D Johrendt | Elsevier BV | Solid State Communications | 2010
61ba98303961c0f52fc50dd6 | FeSe 0.5 Te 0.5 | 1997296776 |  | FeSe 0.5 Te 0.5 |  |  | Iron-chalcogenides, Chalcogenides |  |  |  | 14 K |  |  | body | paragraph | 6751c79d0f | The crystal structure of | 10.1016/j.ssc.2010.01.002 | M Tegel, C LÃ¶hnert, D Johrendt | Elsevier BV | Solid State Communications | 2010
61ba98303961c0f52fc50dd7 | FeSe | 1506117382 |  | FeSe |  |  | Iron-chalcogenides, Chalcogenides |  |  |  | 8 K |  |  | body | paragraph | 6751c79d0f | The crystal structure of | 10.1016/j.ssc.2010.01.002 | M Tegel, C LÃ¶hnert, D Johrendt | Elsevier BV | Solid State Communications | 2010
61ba9830a01e2beb09c50df9 | Li 2 Pd 3 B | 425061802 |  | Li 2 Pd 3 B |  |  | Alloys, Borides |  |  |  | 30 mK |  |  | body | paragraph | 46042485e0 | Muon-spin-rotation measurements of the penetration depth inLi2Pd3B | 10.1103/physrevb.73.214528 | R Khasanov, I L Landau, C Baines, F La Mattina, A Maisuradze, K Togano, H Keller | American Physical Society (APS) | Physical Review B | 2006
61ba9830a01e2beb09c50dfa | Li2Pd3B | 1576963728 |  | Li2Pd3B |  |  | Alloys, Borides |  |  |  | 7.3 K |  |  | header | abstract | 46042485e0 | Muon-spin-rotation measurements of the penetration depth inLi2Pd3B | 10.1103/physrevb.73.214528 | R Khasanov, I L Landau, C Baines, F La Mattina, A Maisuradze, K Togano, H Keller | American Physical Society (APS) | Physical Review B | 2006
61ba9830a01e2beb09c50dfb | Li 2 Pd 3 B | 604103248 |  | Li 2 Pd 3 B |  |  | Alloys, Borides |  |  |  | 7.3 K | magnetization |  | body | paragraph | 46042485e0 | Muon-spin-rotation measurements of the penetration depth inLi2Pd3B | 10.1103/physrevb.73.214528 | R Khasanov, I L Landau, C Baines, F La Mattina, A Maisuradze, K Togano, H Keller | American Physical Society (APS) | Physical Review B | 2006
61ba98315cc438644dc50df4 | x = 0.03 | 533311763 | [7 empty] | x=0.03 | 34.8 K | resistance |  | body | paragraph | e14fe70b82 | Carbon doping of superconducting magnesium diboride | 10.1016/s0921-4534(02)02331-6 | R A Ribeiro, S L Budâ€™ko, C Petrovic, P C Canfield | Elsevier BV | Physica C: Superconductivity | 2008
61ba98315cc438644dc50df5 | x = 0.35 | -626326504 | [7 empty] | x=0.35 | 34 K | diamagnetic signal |  | body | paragraph | e14fe70b82 | Carbon doping of superconducting magnesium diboride | 10.1016/s0921-4534(02)02331-6 | R A Ribeiro, S L Budâ€™ko, C Petrovic, P C Canfield | Elsevier BV | Physica C: Superconductivity | 2008
61ba98315cc438644dc50df6 | Mg(B 0.8 C 0.2 ) 2 | -2032188585 |  | Mg(B 0.8 C 0.2 ) 2 |  |  | Carbides, Borides |  |  |  | 22 K |  |  | body | paragraph | e14fe70b82 | Carbon doping of superconducting magnesium diboride | 10.1016/s0921-4534(02)02331-6 | R A Ribeiro, S L Budâ€™ko, C Petrovic, P C Canfield | Elsevier BV | Physica C: Superconductivity | 2008
61ba98315cc438644dc50df7 | MgB 2 | 1469404450 |  | MgB 2 |  |  | Alloys, Borides |  |  |  | 20 K |  |  | body | paragraph | e14fe70b82 | Carbon doping of superconducting magnesium diboride | 10.1016/s0921-4534(02)02331-6 | R A Ribeiro, S L Budâ€™ko, C Petrovic, P C Canfield | Elsevier BV | Physica C: Superconductivity | 2008
61ba98315cc438644dc50df8 | x = 0.15 | -227219677 | [7 empty] | x=0.15 | 30 K | magnetic |  | body | paragraph | e14fe70b82 | Carbon doping of superconducting magnesium diboride | 10.1016/s0921-4534(02)02331-6 | R A Ribeiro, S L Budâ€™ko, C Petrovic, P C Canfield | Elsevier BV | Physica C: Superconductivity | 2008
61ba98315cc438644dc50df9 | pure MgB 2 | -466451425 |  | MgB 2 | pure |  | Alloys, Borides |  |  |  | 22 K |  |  | header | abstract | e14fe70b82 | Carbon doping of superconducting magnesium diboride | 10.1016/s0921-4534(02)02331-6 | R A Ribeiro, S L Budâ€™ko, C Petrovic, P C Canfield | Elsevier BV | Physica C: Superconductivity | 2008
61ba98315cc438644dc50dfa | pure MgB 2 | -443339597 |  | MgB 2 | pure |  | Alloys, Borides |  |  |  | 22 K |  |  | body | paragraph | e14fe70b82 | Carbon doping of superconducting magnesium diboride | 10.1016/s0921-4534(02)02331-6 | R A Ribeiro, S L Budâ€™ko, C Petrovic, P C Canfield | Elsevier BV | Physica C: Superconductivity | 2008
61ba98315cc438644dc50dfb | magnesium diboride | -457298101 | magnesium diboride | MgB2 | [6 empty] | 40 K |  |  | body | paragraph | e14fe70b82 | Carbon doping of superconducting magnesium diboride | 10.1016/s0921-4534(02)02331-6 | R A Ribeiro, S L Budâ€™ko, C Petrovic, P C Canfield | Elsevier BV | Physica C: Superconductivity | 2008
61ba98317b1a7abb24c50dcf | FFLO | 148815112 | FFLO | [7 empty] | 0.2 -0.5 K |  |  | body | paragraph | e8faf9a103 | High-temperature electron-hole superfluidity with strong anisotropic gaps in double phosphorene monolayers | 10.1103/physrevb.97.174503 | Samira Saberi-Pouya, M Zarenia, Andrea Perali, T Vazifehshenas, Franc Â¸ois M Peeters | American Physical Society (APS) | Physical Review B | 2020
61ba9831ef148cdddfc50dd5 | single crystal Bi âˆ’ 2212 (1,2) | -1021001107 | Bi âˆ’ 2212 | Bi |  | single crystal |  |  |  |  | 10K |  |  | body | paragraph | 8d3338ab65 | MAGNETIC-FIELD-INDUCED idxy ORDER IN A dx2âˆ’y2 SUPERCONDUCTOR | 10.1016/s0022-3697(98)00097-3 | T V Ramakrishnan | Elsevier BV | Journal of Physics and Chemistry of Solids | 1998
61ba9832e4dc5fe1bac50dd7 | bulk FeSe | 1059181523 |  | FeSe |  |  | Iron-chalcogenides, Chalcogenides |  |  |  | 8 K |  |  | header | abstract | 053c3f844b | Interface-enhanced electron-phonon coupling and high-temperature superconductivity in potassium-coated ultrathin FeSe films onSrTiO3 | 10.1103/physrevb.93.020507 | Chenjia Tang, Chong Liu, Guanyu Zhou, Fangsen Li, Hao Ding, Zhi Li, Ding Zhang, Zheng Li, Canli Song, Shuaihua Ji, Ke He, Lili Wang, Xucun Ma, Qi-Kun Xue | American Physical Society (APS) | Physical Review B | 2016
61ba9832e4dc5fe1bac50dd8 | FeSe/STO | -288376421 |  | FeSe/STO |  |  | Alloys |  |  |  | 65 K |  |  | header | abstract | 053c3f844b | Interface-enhanced electron-phonon coupling and high-temperature superconductivity in potassium-coated ultrathin FeSe films onSrTiO3 | 10.1103/physrevb.93.020507 | Chenjia Tang, Chong Liu, Guanyu Zhou, Fangsen Li, Hao Ding, Zhi Li, Ding Zhang, Zheng Li, Canli Song, Shuaihua Ji, Ke He, Lili Wang, Xucun Ma, Qi-Kun Xue | American Physical Society (APS) | Physical Review B | 2016
61ba98322b9a12e3d2c50e06 | MgB 2 | 1484786090 |  | MgB 2 |  |  | Alloys, Borides |  |  |  | 37 K |  |  | body | paragraph | 154deeb34c | Macroscale three-dimensional proximity effect in disordered normal/superconductor nanocomposites |  | Katsuya Ueno, Nobuhito Kokubo, Satoru Okayasu, Tsutomu Nojima, Yukihito Nagashima, Yusuke Seto, Megumi Matsumoto, Takahiro Sakurai, Hithoshi Ohta, Kazuyuki Takahashi, Takashi Uchino
61ba983285b12ae79ac50dbb | B-free sample | 1631887409 |  |  | B-free | [5 empty] | 3 K |  |  | body | paragraph | 0ba44f5b3b | Effect of boron doping in the microwave surface resistance of neutron irradiated melt-textured Y1.6Ba2.3Cu3.3O7âˆ’x samples | 10.1016/j.physc.2012.07.006 | A Agliolo Gallitto, M La Duca, M Li Vigni, U Topal, Åž Yildiz | Elsevier BV | Physica C: Superconductivity | 2012
61ba983285b12ae79ac50dbc | Y-13 | -1981409732 | Y-13 | [7 empty] | 5 K |  |  | body | paragraph | 0ba44f5b3b | Effect of boron doping in the microwave surface resistance of neutron irradiated melt-textured Y1.6Ba2.3Cu3.3O7âˆ’x samples | 10.1016/j.physc.2012.07.006 | A Agliolo Gallitto, M La Duca, M Li Vigni, U Topal, Åž Yildiz | Elsevier BV | Physica C: Superconductivity | 2012
61ba983285b12ae79ac50dbd | B 2 O 3 | -758934936 |  | B 2 O 3 |  |  | Oxides, Borides |  |  |  | 1 K |  |  | body | paragraph | 0ba44f5b3b | Effect of boron doping in the microwave surface resistance of neutron irradiated melt-textured Y1.6Ba2.3Cu3.3O7âˆ’x samples | 10.1016/j.physc.2012.07.006 | A Agliolo Gallitto, M La Duca, M Li Vigni, U Topal, Åž Yildiz | Elsevier BV | Physica C: Superconductivity | 2012
61ba983285b12ae79ac50dbe | B 2 O 3 | -585628564 |  | B 2 O 3 |  |  | Oxides, Borides |  |  |  | 1 K |  |  | body | paragraph | 0ba44f5b3b | Effect of boron doping in the microwave surface resistance of neutron irradiated melt-textured Y1.6Ba2.3Cu3.3O7âˆ’x samples | 10.1016/j.physc.2012.07.006 | A Agliolo Gallitto, M La Duca, M Li Vigni, U Topal, Åž Yildiz | Elsevier BV | Physica C: Superconductivity | 2012
61ba98322a711de29cc50dc6 | 200 nm thick NbTiN film | -1219013501 | [8 empty] | 15.6 K | resistance |  | body | paragraph | 1362bbc1c9 | Strong Reduction of Quasiparticle Fluctuations in a Superconductor due to Decoupling of the Quasiparticle Number and Lifetime |  | Steven A H De Rooij, Jochem J A Baselmans, Vignesh Murugesan, David J Thoen, Pieter J De Visser |  |  | 2021
61ba9832a01e2beb09c50dfc | FeSe | 1380963698 |  | FeSe |  |  | Iron-chalcogenides, Chalcogenides |  |  |  | 8.5 K |  |  | body | paragraph | 0dfb9cfde0 | Phase separation in superconducting and antiferromagneticRb0.8Fe1.6Se2probed by MÃ¶ssbauer spectroscopy | 10.1103/physrevb.84.180508 | Vadim Ksenofontov, Gerhard Wortmann, Sergey A Medvedev, Vladimir Tsurkan, Joachim Deisenhofer, Alois Loidl, Claudia Felser | American Physical Society (APS) | Physical Review B | 2011
61ba9832a01e2beb09c50dfd | A x Fe 2-y Se 2 (A = K, Rb, Cs) | -1407483930 |  | A x Fe 2-y Se 2 |  |  | Alloys |  |  | A=K, Rb, Cs | 32 K |  |  | body | paragraph | 0dfb9cfde0 | Phase separation in superconducting and antiferromagneticRb0.8Fe1.6Se2probed by MÃ¶ssbauer spectroscopy | 10.1103/physrevb.84.180508 | Vadim Ksenofontov, Gerhard Wortmann, Sergey A Medvedev, Vladimir Tsurkan, Joachim Deisenhofer, Alois Loidl, Claudia Felser | American Physical Society (APS) | Physical Review B | 2011
61ba983305e6aa6710c50ddd | optimaly doped Bi2201 single crystal | -1199334787 | Bi2201 | Bi2201Bi2201 | optimaly doped | single crystal |  |  |  |  | 9.5 K | resistivity |  | body | paragraph | 5874b00d7e | Vortexlike excitations in a nonsuperconducting single-layer compoundBi2+xSr2âˆ’xCuO6+Î´single crystal in high magnetic fields | 10.1103/physrevb.72.214514 | S I Vedeneev, D K Maude | American Physical Society (APS) | Physical Review B | 2008
61ba983305e6aa6710c50dde | Y 1âˆ’x Pr x Ba 2 Cu 3 O 7âˆ’Î´ single crystals | -1718595852 |  | Y 1âˆ’x Pr x Ba 2 Cu 3 O 7âˆ’Î´ |  | single crystals | Oxides, Cuprates |  |  |  | 92 K |  |  | body | paragraph | 5874b00d7e | Vortexlike excitations in a nonsuperconducting single-layer compoundBi2+xSr2âˆ’xCuO6+Î´single crystal in high magnetic fields | 10.1103/physrevb.72.214514 | S I Vedeneev, D K Maude | American Physical Society (APS) | Physical Review B | 2008
61ba983305e6aa6710c50ddf | optimaly doped Bi2201 single crystal | -1328325445 | Bi2201 | Bi2201Bi2201 | optimaly doped | single crystal |  |  |  |  | 9.5 K | Ï c |  | body | paragraph | 5874b00d7e | Vortexlike excitations in a nonsuperconducting single-layer compoundBi2+xSr2âˆ’xCuO6+Î´single crystal in high magnetic fields | 10.1103/physrevb.72.214514 | S I Vedeneev, D K Maude | American Physical Society (APS) | Physical Review B | 2008
61ba983305e6aa6710c50de0 | under- doped Bi2201 single crystals | -1291034984 | Bi2201 | Bi2201Bi2201 | under- doped | single crystals |  |  |  |  | 6âˆ’7.5 K |  |  | body | figure | 5874b00d7e | Vortexlike excitations in a nonsuperconducting single-layer compoundBi2+xSr2âˆ’xCuO6+Î´single crystal in high magnetic fields | 10.1103/physrevb.72.214514 | S I Vedeneev, D K Maude | American Physical Society (APS) | Physical Review B | 2008
61ba983305e6aa6710c50de1 | p = 0.12 and 0.13 | 757768703 | [7 empty] | p=0.12, 0.13 | 2.3 and 3 K |  |  | body | figure | 5874b00d7e | Vortexlike excitations in a nonsuperconducting single-layer compoundBi2+xSr2âˆ’xCuO6+Î´single crystal in high magnetic fields | 10.1103/physrevb.72.214514 | S I Vedeneev, D K Maude | American Physical Society (APS) | Physical Review B | 2008
61ba983305e6aa6710c50de2 | Bi2201 | -2070972350 | Bi2201 | Bi2201Bi2201 | [6 empty] | 80 K |  |  | body | paragraph | 5874b00d7e | Vortexlike excitations in a nonsuperconducting single-layer compoundBi2+xSr2âˆ’xCuO6+Î´single crystal in high magnetic fields | 10.1103/physrevb.72.214514 | S I Vedeneev, D K Maude | American Physical Society (APS) | Physical Review B | 2008
61ba983305e6aa6710c50de3 | underdoped Bi2201 sin- gle crystal | 471924394 | Bi2201 | Bi2201Bi2201 | underdoped | sin- gle crystal |  |  |  |  | 6 âˆ’ 7.5 K |  |  | body | paragraph | 5874b00d7e | Vortexlike excitations in a nonsuperconducting single-layer compoundBi2+xSr2âˆ’xCuO6+Î´single crystal in high magnetic fields | 10.1103/physrevb.72.214514 | S I Vedeneev, D K Maude | American Physical Society (APS) | Physical Review B | 2008
61ba983305e6aa6710c50de4 | Tl 2 Ba 2 CuO 6+Î´ (3% | -434303945 |  | Tl 2 Ba 2 CuO 6+Î´ | 3% |  | Alloys |  |  |  | 3 âˆ’ 4 K |  |  | body | paragraph | 5874b00d7e | Vortexlike excitations in a nonsuperconducting single-layer compoundBi2+xSr2âˆ’xCuO6+Î´single crystal in high magnetic fields | 10.1103/physrevb.72.214514 | S I Vedeneev, D K Maude | American Physical Society (APS) | Physical Review B | 2008
61ba983305e6aa6710c50de5 | Tl 2 Ba 2 CuO 6+Î´ (3% | -434303945 |  | Tl 2 Ba 2 CuO 6+Î´ | 3% |  | Alloys |  |  |  | 80 K |  |  | body | paragraph | 5874b00d7e | Vortexlike excitations in a nonsuperconducting single-layer compoundBi2+xSr2âˆ’xCuO6+Î´single crystal in high magnetic fields | 10.1103/physrevb.72.214514 | S I Vedeneev, D K Maude | American Physical Society (APS) | Physical Review B | 2008
61ba983356f16aed29c50e29 | Ag 5 Pb 2 O 6 | -424179692 |  | Ag 5 Pb 2 O 6 |  |  | Oxides |  |  |  | 52.4 mK |  |  | body | figure | 73c992cc8b | Type-I superconductivity of the layered silver oxideAg5Pb2O6 | 10.1103/physrevb.72.180504 | Shingo Yonezawa, Yoshiteru Maeno | American Physical Society (APS) | Physical Review B | 2008
61ba98336a35f302ddc50dd2 | LuB 12 | -897784071 |  | LuB 12 |  |  | Alloys, Borides |  |  |  | 0.4 K | specific heat |  | header | abstract | 2974e1da91 | Effect of electron-phonon coupling on the superconducting transition temperature in dodecaboride superconductors: A comparison ofLuB12withZrB12 | 10.1103/physrevb.78.134504 | J Teyssier, R Lortz, A Petrovic, D Van Der Marel, V Filippov, N Shitsevalova | American Physical Society (APS) | Physical Review B | 2008
61ba98336a35f302ddc50dd3 | ZrB 12 | 138742102 |  | ZrB 12 |  |  | Alloys, Borides |  |  |  | 6 K |  |  | body | paragraph | 2974e1da91 | Effect of electron-phonon coupling on the superconducting transition temperature in dodecaboride superconductors: A comparison ofLuB12withZrB12 | 10.1103/physrevb.78.134504 | J Teyssier, R Lortz, A Petrovic, D Van Der Marel, V Filippov, N Shitsevalova | American Physical Society (APS) | Physical Review B | 2008
61ba98336a35f302ddc50dd4 | LuB 12 | -1053717907 |  | LuB 12 |  |  | Alloys, Borides |  |  |  | 0.42 K | specific heat |  | body | figure | 2974e1da91 | Effect of electron-phonon coupling on the superconducting transition temperature in dodecaboride superconductors: A comparison ofLuB12withZrB12 | 10.1103/physrevb.78.134504 | J Teyssier, R Lortz, A Petrovic, D Van Der Marel, V Filippov, N Shitsevalova | American Physical Society (APS) | Physical Review B | 2008
61ba98336a35f302ddc50dd5 | LuB 12 | -1069116419 |  | LuB 12 |  |  | Alloys, Borides |  |  |  | 0.9 K |  |  | body | figure | 2974e1da91 | Effect of electron-phonon coupling on the superconducting transition temperature in dodecaboride superconductors: A comparison ofLuB12withZrB12 | 10.1103/physrevb.78.134504 | J Teyssier, R Lortz, A Petrovic, D Van Der Marel, V Filippov, N Shitsevalova | American Physical Society (APS) | Physical Review B | 2008
61ba98336a35f302ddc50dd6 | ZrB 12 | 265807946 |  | ZrB 12 |  |  | Alloys, Borides |  |  |  | 6 K | electrical resistivity |  | header | abstract | 2974e1da91 | Effect of electron-phonon coupling on the superconducting transition temperature in dodecaboride superconductors: A comparison ofLuB12withZrB12 | 10.1103/physrevb.78.134504 | J Teyssier, R Lortz, A Petrovic, D Van Der Marel, V Filippov, N Shitsevalova | American Physical Society (APS) | Physical Review B | 2008
61ba98336a35f302ddc50dd7 | ZrB 12 | 331267088 |  | ZrB 12 |  |  | Alloys, Borides |  |  |  | 0.42 K | specific heat |  | body | figure | 2974e1da91 | Effect of electron-phonon coupling on the superconducting transition temperature in dodecaboride superconductors: A comparison ofLuB12withZrB12 | 10.1103/physrevb.78.134504 | J Teyssier, R Lortz, A Petrovic, D Van Der Marel, V Filippov, N Shitsevalova | American Physical Society (APS) | Physical Review B | 2008
61ba98336a35f302ddc50dd8 | ZrB 12 | 331267088 |  | ZrB 12 |  |  | Alloys, Borides |  |  |  | 6 K |  |  | body | figure | 2974e1da91 | Effect of electron-phonon coupling on the superconducting transition temperature in dodecaboride superconductors: A comparison ofLuB12withZrB12 | 10.1103/physrevb.78.134504 | J Teyssier, R Lortz, A Petrovic, D Van Der Marel, V Filippov, N Shitsevalova | American Physical Society (APS) | Physical Review B | 2008
61ba98336a35f302ddc50dd9 | LuB 12 | -965130065 |  | LuB 12 |  |  | Alloys, Borides |  |  |  | 0.44 K |  |  | body | paragraph | 2974e1da91 | Effect of electron-phonon coupling on the superconducting transition temperature in dodecaboride superconductors: A comparison ofLuB12withZrB12 | 10.1103/physrevb.78.134504 | J Teyssier, R Lortz, A Petrovic, D Van Der Marel, V Filippov, N Shitsevalova | American Physical Society (APS) | Physical Review B | 2008
61ba98336a35f302ddc50dda | YB 6 | 911854646 |  | YB 6 |  |  | Alloys, Borides |  |  |  | 6 -7.5 K |  |  | body | paragraph | 2974e1da91 | Effect of electron-phonon coupling on the superconducting transition temperature in dodecaboride superconductors: A comparison ofLuB12withZrB12 | 10.1103/physrevb.78.134504 | J Teyssier, R Lortz, A Petrovic, D Van Der Marel, V Filippov, N Shitsevalova | American Physical Society (APS) | Physical Review B | 2008
61ba98336a35f302ddc50ddb | ZrB 12 | 79071462 |  | ZrB 12 |  |  | Alloys, Borides |  |  |  | 6 K | electrical resistivity |  | body | paragraph | 2974e1da91 | Effect of electron-phonon coupling on the superconducting transition temperature in dodecaboride superconductors: A comparison ofLuB12withZrB12 | 10.1103/physrevb.78.134504 | J Teyssier, R Lortz, A Petrovic, D Van Der Marel, V Filippov, N Shitsevalova | American Physical Society (APS) | Physical Review B | 2008
61ba98336a35f302ddc50ddc | LaB 6 | -1066317467 |  | LaB 6 |  |  | Alloys, Borides |  |  |  | 0.1 K |  |  | body | paragraph | 2974e1da91 | Effect of electron-phonon coupling on the superconducting transition temperature in dodecaboride superconductors: A comparison ofLuB12withZrB12 | 10.1103/physrevb.78.134504 | J Teyssier, R Lortz, A Petrovic, D Van Der Marel, V Filippov, N Shitsevalova | American Physical Society (APS) | Physical Review B | 2008
61ba98336a35f302ddc50ddd | LuB 12 | -1061417163 |  | LuB 12 |  |  | Alloys, Borides |  |  |  | 0.4 K | specific-heat |  | body | paragraph | 2974e1da91 | Effect of electron-phonon coupling on the superconducting transition temperature in dodecaboride superconductors: A comparison ofLuB12withZrB12 | 10.1103/physrevb.78.134504 | J Teyssier, R Lortz, A Petrovic, D Van Der Marel, V Filippov, N Shitsevalova | American Physical Society (APS) | Physical Review B | 2008
61ba98336a35f302ddc50dde | ZrB 12 | 48233664 |  | ZrB 12 |  |  | Alloys, Borides |  |  |  | 6 K |  |  | body | figure | 2974e1da91 | Effect of electron-phonon coupling on the superconducting transition temperature in dodecaboride superconductors: A comparison ofLuB12withZrB12 | 10.1103/physrevb.78.134504 | J Teyssier, R Lortz, A Petrovic, D Van Der Marel, V Filippov, N Shitsevalova | American Physical Society (APS) | Physical Review B | 2008
61ba98336a35f302ddc50ddf | ZrB 12 | 208041030 |  | ZrB 12 |  |  | Alloys, Borides |  |  |  | 6 K |  |  | body | paragraph | 2974e1da91 | Effect of electron-phonon coupling on the superconducting transition temperature in dodecaboride superconductors: A comparison ofLuB12withZrB12 | 10.1103/physrevb.78.134504 | J Teyssier, R Lortz, A Petrovic, D Van Der Marel, V Filippov, N Shitsevalova | American Physical Society (APS) | Physical Review B | 2008
61ba9833a5c5381c2ec50dde | YBCO 6.35 | -1089191439 | YBCO 6.35 | [7 empty] | 39 K |  |  | body | paragraph | 48a615a0c5 | Spin dynamics near the critical doping in weakly superconducting underdopedYBa2Cu3O6.35(Tc=18K) | 10.1103/physrevb.77.104513 | C Stock, W J L Buyers, Z Yamani, Z Tun, R J Birgeneau, R Liang, D Bonn, W N Hardy | American Physical Society (APS) | Physical Review B | 2013
61ba9833a5c5381c2ec50ddf | YBCO6.5 | 210921857 | YBCO6.5 | [7 empty] | 59 K |  |  | body | paragraph | 48a615a0c5 | Spin dynamics near the critical doping in weakly superconducting underdopedYBa2Cu3O6.35(Tc=18K) | 10.1103/physrevb.77.104513 | C Stock, W J L Buyers, Z Yamani, Z Tun, R J Birgeneau, R Liang, D Bonn, W N Hardy | American Physical Society (APS) | Physical Review B | 2013
61ba9833a5c5381c2ec50de0 | YBCO 6.35 | -650210119 | YBCO 6.35 | [7 empty] | 18 K |  |  | body | paragraph | 48a615a0c5 | Spin dynamics near the critical doping in weakly superconducting underdopedYBa2Cu3O6.35(Tc=18K) | 10.1103/physrevb.77.104513 | C Stock, W J L Buyers, Z Yamani, Z Tun, R J Birgeneau, R Liang, D Bonn, W N Hardy | American Physical Society (APS) | Physical Review B | 2013
61ba9833a5c5381c2ec50de1 | YBa 2 Cu 3 O 6.5 (YBCO 6 | -1851671831 | YBCO 6 | YBa 2 Cu 3 O 6.5 |  |  | Oxides, Cuprates |  |  |  | 59 K |  |  | body | paragraph | 48a615a0c5 | Spin dynamics near the critical doping in weakly superconducting underdopedYBa2Cu3O6.35(Tc=18K) | 10.1103/physrevb.77.104513 | C Stock, W J L Buyers, Z Yamani, Z Tun, R J Birgeneau, R Liang, D Bonn, W N Hardy | American Physical Society (APS) | Physical Review B | 2013
61ba9833a5c5381c2ec50de2 | underdoped YBa 2 Cu 3 O 6.35 | -2056156387 |  | YBa 2 Cu 3 O 6.35 | underdoped |  | Oxides, Cuprates |  |  |  | 18K |  |  | header | title | 48a615a0c5 | Spin dynamics near the critical doping in weakly superconducting underdopedYBa2Cu3O6.35(Tc=18K) | 10.1103/physrevb.77.104513 | C Stock, W J L Buyers, Z Yamani, Z Tun, R J Birgeneau, R Liang, D Bonn, W N Hardy | American Physical Society (APS) | Physical Review B | 2013
61ba9833a5c5381c2ec50de3 | YBCO6.35 | 2103177971 | YBCO6.35 | [7 empty] | 18 K |  |  | body | paragraph | 48a615a0c5 | Spin dynamics near the critical doping in weakly superconducting underdopedYBa2Cu3O6.35(Tc=18K) | 10.1103/physrevb.77.104513 | C Stock, W J L Buyers, Z Yamani, Z Tun, R J Birgeneau, R Liang, D Bonn, W N Hardy | American Physical Society (APS) | Physical Review B | 2013
61ba9833a5c5381c2ec50de4 | YBCO 6.5 | -1323768631 | YBCO 6.5 | [7 empty] | 59 K | susceptibility |  | body | paragraph | 48a615a0c5 | Spin dynamics near the critical doping in weakly superconducting underdopedYBa2Cu3O6.35(Tc=18K) | 10.1103/physrevb.77.104513 | C Stock, W J L Buyers, Z Yamani, Z Tun, R J Birgeneau, R Liang, D Bonn, W N Hardy | American Physical Society (APS) | Physical Review B | 2013
61ba9833a5c5381c2ec50de5 | electron-doped Pr 0.88 LaCe 0.12 CuO 4âˆ’Î´ (PLCCO) | 107296381 | PLCCO | Pr 0.88 LaCe 0.12 CuO 4âˆ’Î´ | electron-doped |  | Oxides, Cuprates |  |  |  | 21 K |  |  | body | paragraph | 48a615a0c5 | Spin dynamics near the critical doping in weakly superconducting underdopedYBa2Cu3O6.35(Tc=18K) | 10.1103/physrevb.77.104513 | C Stock, W J L Buyers, Z Yamani, Z Tun, R J Birgeneau, R Liang, D Bonn, W N Hardy | American Physical Society (APS) | Physical Review B | 2013
61ba9833a5c5381c2ec50de6 | YBCO 6.35 | -933239325 | YBCO 6.35 | [7 empty] | 18 K |  |  | body | paragraph | 48a615a0c5 | Spin dynamics near the critical doping in weakly superconducting underdopedYBa2Cu3O6.35(Tc=18K) | 10.1103/physrevb.77.104513 | C Stock, W J L Buyers, Z Yamani, Z Tun, R J Birgeneau, R Liang, D Bonn, W N Hardy | American Physical Society (APS) | Physical Review B | 2013
61ba9833a5c5381c2ec50de7 | YBCO 6.5 | -1038823047 | YBCO 6.5 | [7 empty] | 59 K |  |  | body | paragraph | 48a615a0c5 | Spin dynamics near the critical doping in weakly superconducting underdopedYBa2Cu3O6.35(Tc=18K) | 10.1103/physrevb.77.104513 | C Stock, W J L Buyers, Z Yamani, Z Tun, R J Birgeneau, R Liang, D Bonn, W N Hardy | American Physical Society (APS) | Physical Review B | 2013
61ba9833a5c5381c2ec50de8 | YBCO 6.35 | -933244949 | YBCO 6.35 | [7 empty] | 18 K |  |  | body | paragraph | 48a615a0c5 | Spin dynamics near the critical doping in weakly superconducting underdopedYBa2Cu3O6.35(Tc=18K) | 10.1103/physrevb.77.104513 | C Stock, W J L Buyers, Z Yamani, Z Tun, R J Birgeneau, R Liang, D Bonn, W N Hardy | American Physical Society (APS) | Physical Review B | 2013
61ba983312cb23f3dfc50df5 | Y 1-x Ca x Ba 2 Cu 3 O 7- | -1469672492 |  | Y 1-x Ca x Ba 2 Cu 3 O 7- |  |  | Alloys |  |  |  | 92.5 K |  |  | body |  | 6c6fa410c6 | Possible quantum critical behavior revealed by the critical current density of hole doped high-Tc cuprates in comparison to heavy fermion superconductors | 10.1038/s41598-019-51467-4 | S H Naqib, R S Islam | Springer Science and Business Media LLC | Scientific Reports | 2019
61ba983312cb23f3dfc50df6 | YBa 2 Cu 3 O 7- thin films | -2050312000 |  | YBa 2 Cu 3 O 7- |  | thin films | Alloys |  |  |  | 91.0 K |  |  | body |  | 6c6fa410c6 | Possible quantum critical behavior revealed by the critical current density of hole doped high-Tc cuprates in comparison to heavy fermion superconductors | 10.1038/s41598-019-51467-4 | S H Naqib, R S Islam | Springer Science and Business Media LLC | Scientific Reports | 2019
61ba98337f36ec6458c50db6 | optimally isovalent- doped BaFe 2 (As 0.7 P 0.3 ) 2 | -75276158 |  | BaFe 2 (As 0.7 P 0.3 ) 2 | optimally isovalent- doped |  | Iron-pnictides, Pnictides |  |  |  | 30 K |  |  | body | figure | 0fb4b9176a | Spin excitation anisotropy in the optimally isovalent-doped superconductor BaFe2(As0.7P0.3)2 | 10.1103/physrevb.96.180503 | Ding Hu, Wenliang Zhang, Yuan Wei, Bertrand Roessli, Markos Skoulatos, Louis Pierre Regnault, Genfu Chen, Yu Song, Huiqian Luo, Shiliang Li, Pengcheng Dai | American Physical Society (APS) | Physical Review B | 2017
61ba98331b5bc7b48bc50de7 | bulk Pb | -1275190034 |  | Pb |  |  | Alloys |  |  |  | 47 K |  |  | body | paragraph | 73a0ebad4c | Scanning tunneling microscopic evidence of interface enhanced high-T c superconductivity in Pb islands grown on SrTiO 3 |  | Haigen Sun, Zhibin Shao, Zongyuan Zhang, Yan Cao, Shaojian Li, Xin Zhang, Qi Bian, Habakubaho Gedeon, Hui Yuan, Jianfeng Zhang, Kai Liu, Zhong-Yi Lu, Tao Xiang, Qi-Kun Xue, Minghu Pan, Lijuan Liu
61ba98331b5bc7b48bc50de8 | MgB2 | -58761778 |  | MgB2 |  |  | Alloys, Borides |  |  |  | 39 K |  |  | body | paragraph | 73a0ebad4c | Scanning tunneling microscopic evidence of interface enhanced high-T c superconductivity in Pb islands grown on SrTiO 3 |  | Haigen Sun, Zhibin Shao, Zongyuan Zhang, Yan Cao, Shaojian Li, Xin Zhang, Qi Bian, Habakubaho Gedeon, Hui Yuan, Jianfeng Zhang, Kai Liu, Zhong-Yi Lu, Tao Xiang, Qi-Kun Xue, Minghu Pan, Lijuan Liu
61ba98331b5bc7b48bc50de9 | FeSe | 1742925744 |  | FeSe |  |  | Iron-chalcogenides, Chalcogenides |  |  |  | 65 K |  |  | body | paragraph | 73a0ebad4c | Scanning tunneling microscopic evidence of interface enhanced high-T c superconductivity in Pb islands grown on SrTiO 3 |  | Haigen Sun, Zhibin Shao, Zongyuan Zhang, Yan Cao, Shaojian Li, Xin Zhang, Qi Bian, Habakubaho Gedeon, Hui Yuan, Jianfeng Zhang, Kai Liu, Zhong-Yi Lu, Tao Xiang, Qi-Kun Xue, Minghu Pan, Lijuan Liu
61ba98331b5bc7b48bc50dea | FeSe/SrTiO3 | -1616433097 |  | FeSe/SrTiO3 |  |  | Alloys |  |  |  | ~ 8 K |  |  | body | paragraph | 73a0ebad4c | Scanning tunneling microscopic evidence of interface enhanced high-T c superconductivity in Pb islands grown on SrTiO 3 |  | Haigen Sun, Zhibin Shao, Zongyuan Zhang, Yan Cao, Shaojian Li, Xin Zhang, Qi Bian, Habakubaho Gedeon, Hui Yuan, Jianfeng Zhang, Kai Liu, Zhong-Yi Lu, Tao Xiang, Qi-Kun Xue, Minghu Pan, Lijuan Liu
61ba9834e614176f2ec50dee | x=0.05 | 637290213 | [7 empty] | x=0.05 | 140 K |  |  | body | figure | be1264345a | Commensurate versus incommensurate charge ordering near the superconducting dome in Ir1âˆ’xPtxTe2 revealed by resonant x-ray scattering | 10.1103/physrevb.97.205142 | K Takubo, K Yamamoto, Y Hirata, H Wadati, T Mizokawa, R Sutarto, F He, K Ishii, Y Yamasaki, H Nakao, Y Murakami, G Matsuo, H Ishii, M Kobayashi, K Kudo, M Nohara | American Physical Society (APS) | Physical Review B | 2018
61ba9834720b8b3d36c50db9 | â‰¤ 48.40 u samples = 27.1% | -141960333 |  | â‰¤ 48.40 u |  |  | Alloys |  |  |  | 10 K |  |  | body | paragraph | 4a7398fd7f | Machine learning modeling of superconducting critical temperature | 10.1038/s41524-018-0085-8 | Valentin Stanev, Corey Oses, A Gilad Kusne, Efrain Rodriguez, Johnpierre Paglione, Stefano Curtarolo, Ichiro Takeuchi | Springer Science and Business Media LLC | npj Computational Materials | 2017
61ba9834720b8b3d36c50dba | Ba 4 (AgO 2 )(AuO 4 ) Sr 3 Cd(PtO 6 ) Cs 3 (AlGe 2 O 7 ) 0 20 40 60 80 eDOS | 925781024 |  | Ba 4 (AgO 2 )(AuO 4 ) Sr 3 Cd(PtO 6 ) Cs 3 (AlGe 2 O 7 ) 0 20 40 60 80 |  |  | Alloys |  |  |  | 20 K |  |  | body | paragraph | 4a7398fd7f | Machine learning modeling of superconducting critical temperature | 10.1038/s41524-018-0085-8 | Valentin Stanev, Corey Oses, A Gilad Kusne, Efrain Rodriguez, Johnpierre Paglione, Stefano Curtarolo, Ichiro Takeuchi | Springer Science and Business Media LLC | npj Computational Materials | 2017
61ba9834720b8b3d36c50dbb | â‰¤ 80.01 u samples = 54.5% | -386246992 |  | â‰¤ 80.01 u |  |  | Alloys |  |  |  | 10 K |  |  | body | paragraph | 4a7398fd7f | Machine learning modeling of superconducting critical temperature | 10.1038/s41524-018-0085-8 | Valentin Stanev, Corey Oses, A Gilad Kusne, Efrain Rodriguez, Johnpierre Paglione, Stefano Curtarolo, Ichiro Takeuchi | Springer Science and Business Media LLC | npj Computational Materials | 2017
61ba9834720b8b3d36c50dbc | â‰¤ 102.81 | -666190433 |  | â‰¤ 102.81 |  |  | Alloys |  |  |  | 10 K |  |  | body | paragraph | 4a7398fd7f | Machine learning modeling of superconducting critical temperature | 10.1038/s41524-018-0085-8 | Valentin Stanev, Corey Oses, A Gilad Kusne, Efrain Rodriguez, Johnpierre Paglione, Stefano Curtarolo, Ichiro Takeuchi | Springer Science and Business Media LLC | npj Computational Materials | 2017
61ba983471dd2853b1c50dde | FeSe | 1459903568 |  | FeSe |  |  | Iron-chalcogenides, Chalcogenides |  |  |  | 92 K |  |  | body | paragraph | 9e364d8d93 | The relationship between transport anisotropy and nematicity in FeSe |  | Jack Bartlett, Alexander Steppke, Suguru Hosoi, Hilary Noad, Joonbum Park, Carsten Timm, Takasada Shibauchi, Andrew P Mackenzie, Clifford W Hicks |  |  | 2021
61ba983512cb23f3dfc50df7 | FeSe thin flakes | 107835809 |  | FeSe |  | thin flakes | Iron-chalcogenides, Chalcogenides |  |  |  | 8 K |  |  | body | paragraph | 575affd25b | Tuning electronic properties of FeSe0.5Te0.5 thin flakes using a solid ion conductor field-effect transistor | 10.1103/physrevb.95.174513 | C S Zhu, J H Cui, B Lei, N Z Wang, C Shang, F B Meng, L K Ma, X G Luo, T Wu, Z Sun, X H Chen | American Physical Society (APS) | Physical Review B | 2017
61ba983512cb23f3dfc50df8 | pristine FeSe | -1546018179 |  | FeSe |  |  | Iron-chalcogenides, Chalcogenides |  |  |  | 8 K |  |  | body | paragraph | 575affd25b | Tuning electronic properties of FeSe0.5Te0.5 thin flakes using a solid ion conductor field-effect transistor | 10.1103/physrevb.95.174513 | C S Zhu, J H Cui, B Lei, N Z Wang, C Shang, F B Meng, L K Ma, X G Luo, T Wu, Z Sun, X H Chen | American Physical Society (APS) | Physical Review B | 2017
61ba983512cb23f3dfc50df9 | FeSe | 1715999438 |  | FeSe |  |  | Iron-chalcogenides, Chalcogenides |  |  |  | 8 K |  |  | body | paragraph | 575affd25b | Tuning electronic properties of FeSe0.5Te0.5 thin flakes using a solid ion conductor field-effect transistor | 10.1103/physrevb.95.174513 | C S Zhu, J H Cui, B Lei, N Z Wang, C Shang, F B Meng, L K Ma, X G Luo, T Wu, Z Sun, X H Chen | American Physical Society (APS) | Physical Review B | 2017
61ba983512cb23f3dfc50dfa | FeSe 0.5 Te 0.5 | 2118576930 |  | FeSe 0.5 Te 0.5 |  |  | Iron-chalcogenides, Chalcogenides |  |  |  | 40 K |  |  | body | paragraph | 575affd25b | Tuning electronic properties of FeSe0.5Te0.5 thin flakes using a solid ion conductor field-effect transistor | 10.1103/physrevb.95.174513 | C S Zhu, J H Cui, B Lei, N Z Wang, C Shang, F B Meng, L K Ma, X G Luo, T Wu, Z Sun, X H Chen | American Physical Society (APS) | Physical Review B | 2017
61ba983512cb23f3dfc50dfb | FeSe thin flakes | 148268151 |  | FeSe |  | thin flakes | Iron-chalcogenides, Chalcogenides |  |  |  | 8 K |  |  | header | abstract | 575affd25b | Tuning electronic properties of FeSe0.5Te0.5 thin flakes using a solid ion conductor field-effect transistor | 10.1103/physrevb.95.174513 | C S Zhu, J H Cui, B Lei, N Z Wang, C Shang, F B Meng, L K Ma, X G Luo, T Wu, Z Sun, X H Chen | American Physical Society (APS) | Physical Review B | 2017
61ba983512cb23f3dfc50dfc | FeSe | 1544615068 |  | FeSe |  |  | Iron-chalcogenides, Chalcogenides |  |  |  | 8 K |  |  | body | figure | 575affd25b | Tuning electronic properties of FeSe0.5Te0.5 thin flakes using a solid ion conductor field-effect transistor | 10.1103/physrevb.95.174513 | C S Zhu, J H Cui, B Lei, N Z Wang, C Shang, F B Meng, L K Ma, X G Luo, T Wu, Z Sun, X H Chen | American Physical Society (APS) | Physical Review B | 2017
61ba983512cb23f3dfc50dfd | FeSe Te 0.5 | -1613065019 |  | FeSe Te 0.5 |  |  | Iron-chalcogenides, Chalcogenides |  |  |  | 14 K |  |  | body | paragraph | 575affd25b | Tuning electronic properties of FeSe0.5Te0.5 thin flakes using a solid ion conductor field-effect transistor | 10.1103/physrevb.95.174513 | C S Zhu, J H Cui, B Lei, N Z Wang, C Shang, F B Meng, L K Ma, X G Luo, T Wu, Z Sun, X H Chen | American Physical Society (APS) | Physical Review B | 2017
61ba98351b93c0c6bec50e24 | optimally doped YBa 2 Cu 3 O 6+x | 305089239 |  | YBa 2 Cu 3 O 6+x | optimally doped |  | Alloys |  |  |  | 93K |  |  | body | paragraph | 29fb7e11e6 | Neutron Scattering from Magnetic Excitations in Bi 2 Sr 2 CaCu 2 O 8+Î´ |  | H F Fong, P Bourges, Y Sidis, L P Regnault, A Ivanov, G D Gu, N Koshizuka, B Keimer |  |  | 1999
61ba983561d1c9d20fc50df6 | FeSe | 1558084511 |  | FeSe |  |  | Iron-chalcogenides, Chalcogenides |  |  |  | 8 K |  |  | body | paragraph | c0f4367761 | Time-reversal symmetry-breaking nematic superconductivity in FeSe | 10.1103/physrevb.98.064508 | Jian Kang, Andrey V Chubukov, Rafael M Fernandes | American Physical Society (APS) | Physical Review B | 2018
61ba983511af647618c50dd5 | H-S | -1114936990 | H-S | S | [6 empty] | 190 K |  |  | body | paragraph | c50346f372 |  |  | Thermoelectric Cu, Al, Xiao-Miao Zhao, Yong-Hui Zhou, Qiao-Wei Huang, Viktor V Struzhkin, Ho-Kwang Mao, Alexander G Gavriliuk, Xiao-Ying Qin, Di Li, Xi-Yu Li, Yuan-Yue Li, Xiao-Jia Chen |  |  | 2015
61ba983511af647618c50dd6 | MgB 2 | 1671532416 |  | MgB 2 |  |  | Alloys, Borides |  |  |  | 40 K |  |  | body | paragraph | c50346f372 |  |  | Thermoelectric Cu, Al, Xiao-Miao Zhao, Yong-Hui Zhou, Qiao-Wei Huang, Viktor V Struzhkin, Ho-Kwang Mao, Alexander G Gavriliuk, Xiao-Ying Qin, Di Li, Xi-Yu Li, Yuan-Yue Li, Xiao-Jia Chen |  |  | 2015
61ba983511af647618c50dd7 | PuCoGa 5 | -804740630 |  | PuCoGa 5 |  |  | Alloys |  |  |  | 18.5 K |  |  | body | paragraph | c50346f372 |  |  | Thermoelectric Cu, Al, Xiao-Miao Zhao, Yong-Hui Zhou, Qiao-Wei Huang, Viktor V Struzhkin, Ho-Kwang Mao, Alexander G Gavriliuk, Xiao-Ying Qin, Di Li, Xi-Yu Li, Yuan-Yue Li, Xiao-Jia Chen |  |  | 2015
61ba983511af647618c50dd8 | Cs x Rb y C 60 | -1505166677 |  | Cs x Rb y C 60 |  |  | Carbides |  |  |  | 37 K |  |  | body | paragraph | c50346f372 |  |  | Thermoelectric Cu, Al, Xiao-Miao Zhao, Yong-Hui Zhou, Qiao-Wei Huang, Viktor V Struzhkin, Ho-Kwang Mao, Alexander G Gavriliuk, Xiao-Ying Qin, Di Li, Xi-Yu Li, Yuan-Yue Li, Xiao-Jia Chen |  |  | 2015
61ba983511af647618c50dd9 | Cs 3 C 60 | 252767176 |  | Cs 3 C 60 |  |  | Carbides |  |  |  | 38 K |  |  | body | paragraph | c50346f372 |  |  | Thermoelectric Cu, Al, Xiao-Miao Zhao, Yong-Hui Zhou, Qiao-Wei Huang, Viktor V Struzhkin, Ho-Kwang Mao, Alexander G Gavriliuk, Xiao-Ying Qin, Di Li, Xi-Yu Li, Yuan-Yue Li, Xiao-Jia Chen |  |  | 2015
61ba983511af647618c50dda | boron-doped diamond | -907463013 | diamond |  | boron | [5 empty] | 11 K |  |  | body | paragraph | c50346f372 |  |  | Thermoelectric Cu, Al, Xiao-Miao Zhao, Yong-Hui Zhou, Qiao-Wei Huang, Viktor V Struzhkin, Ho-Kwang Mao, Alexander G Gavriliuk, Xiao-Ying Qin, Di Li, Xi-Yu Li, Yuan-Yue Li, Xiao-Jia Chen |  |  | 2015
61ba98367c13e4f711c50dba | y Fe 2âˆ’x Se 2 (A=K, Rb, Cs, Tl) | 576448130 |  | y Fe 2âˆ’x Se 2 |  |  | Alloys |  |  | A=K, Rb, Cs, Tl | 30 K |  |  | body | paragraph | 6165ff9f8d | Dynamic approach to finite-temperature magnetic phase transitions in the extendedJ1âˆ’J2model with vacancy order | 10.1103/physreve.87.022113 | N J Zhou, B Zheng, J H Dai | American Physical Society (APS) | Physical Review E | 2013
61ba983620fc3eae4bc50e3d | MgB 2 | 1376972604 |  | MgB 2 |  |  | Alloys, Borides |  |  |  | 39 K |  |  | body | paragraph | aa22febdd4 | Large field generation with a hot isostatically pressed powder-in-tube MgB2coil at 25 K | 10.1088/0953-2048/17/10/l01 | A Serquis, L Civale, J Y Coulter, D L Hammon, X Z Liao, Y T Zhu, D E Peterson, F M Mueller, V F Nesterenko, S S Indrakanti | IOP Publishing | Superconductor Science and Technology | 2004
61ba9836e4552e90a8c50dc8 | LaFeAsO 1âˆ’x F x | 223670700 |  | LaFeAsO 1âˆ’x F x |  |  | Iron-pnictides, Pnictides, Oxides, Fluorides |  |  |  | 26 K |  |  | body | paragraph | 1a907aed13 | Doping Dependence of Superconductivity and Lattice Constants in Hole Doped La1-xSrxFeAsO | 10.1143/jpsjs.77sc.15 | Gang Mu, Lei Fang, Huan Yang, Xiyu Zhu, Peng Cheng, Hai-Hu Wen | Physical Society of Japan | Journal of the Physical Society of Japan | 2008
61ba9836e4552e90a8c50dc9 | La 1âˆ’x Sr x F eAsO with x=0.15 | -1269018864 |  | La 1âˆ’x Sr x F eAsO |  |  | Alloys |  |  | x=0.15 | 5 K | resistivity |  | body | figure | 1a907aed13 | Doping Dependence of Superconductivity and Lattice Constants in Hole Doped La1-xSrxFeAsO | 10.1143/jpsjs.77sc.15 | Gang Mu, Lei Fang, Huan Yang, Xiyu Zhu, Peng Cheng, Hai-Hu Wen | Physical Society of Japan | Journal of the Physical Society of Japan | 2008
61ba9836e4552e90a8c50dca | x = 0.13 | -2036111634 | [7 empty] | x=0.13 | 26 K |  |  | body |  | 1a907aed13 | Doping Dependence of Superconductivity and Lattice Constants in Hole Doped La1-xSrxFeAsO | 10.1143/jpsjs.77sc.15 | Gang Mu, Lei Fang, Huan Yang, Xiyu Zhu, Peng Cheng, Hai-Hu Wen | Physical Society of Japan | Journal of the Physical Society of Japan | 2008
61ba9836e4552e90a8c50dcb | La 1âˆ’x Sr x F eAsO with x=0.1 | 1177076664 |  | La 1âˆ’x Sr x F eAsO |  |  | Alloys |  |  | x=0.1 | 25 K | AC susceptibility |  | body | figure | 1a907aed13 | Doping Dependence of Superconductivity and Lattice Constants in Hole Doped La1-xSrxFeAsO | 10.1143/jpsjs.77sc.15 | Gang Mu, Lei Fang, Huan Yang, Xiyu Zhu, Peng Cheng, Hai-Hu Wen | Physical Society of Japan | Journal of the Physical Society of Japan | 2008
61ba9836e4552e90a8c50dcc | 0.10-0.13 | -76413855 | [8 empty] | 26 K |  |  | body | paragraph | 1a907aed13 | Doping Dependence of Superconductivity and Lattice Constants in Hole Doped La1-xSrxFeAsO | 10.1143/jpsjs.77sc.15 | Gang Mu, Lei Fang, Huan Yang, Xiyu Zhu, Peng Cheng, Hai-Hu Wen | Physical Society of Japan | Journal of the Physical Society of Japan | 2008
61ba9836e4552e90a8c50dcd | SmFeAsO 0.9 F 0.1 | 1924332180 |  | SmFeAsO 0.9 F 0.1 |  |  | Iron-pnictides, Pnictides, Oxides, Fluorides |  |  |  | 55 K |  |  | body | paragraph | 1a907aed13 | Doping Dependence of Superconductivity and Lattice Constants in Hole Doped La1-xSrxFeAsO | 10.1143/jpsjs.77sc.15 | Gang Mu, Lei Fang, Huan Yang, Xiyu Zhu, Peng Cheng, Hai-Hu Wen | Physical Society of Japan | Journal of the Physical Society of Japan | 2008
61ba9836e4552e90a8c50dce | Ba 1âˆ’x K x Fe 2 As 2 | -1728002905 |  | Ba 1âˆ’x K x Fe 2 As 2 |  |  | Iron-pnictides, Pnictides |  |  |  | 38 K |  |  | body | paragraph | 1a907aed13 | Doping Dependence of Superconductivity and Lattice Constants in Hole Doped La1-xSrxFeAsO | 10.1143/jpsjs.77sc.15 | Gang Mu, Lei Fang, Huan Yang, Xiyu Zhu, Peng Cheng, Hai-Hu Wen | Physical Society of Japan | Journal of the Physical Society of Japan | 2008
61ba9836e4552e90a8c50dcf | La 1âˆ’x Sr x FeAsO | 1433052083 |  | La 1âˆ’x Sr x FeAsO |  |  | Iron-pnictides, Oxides, Pnictides |  |  |  | 25 K |  |  | body | paragraph | 1a907aed13 | Doping Dependence of Superconductivity and Lattice Constants in Hole Doped La1-xSrxFeAsO | 10.1143/jpsjs.77sc.15 | Gang Mu, Lei Fang, Huan Yang, Xiyu Zhu, Peng Cheng, Hai-Hu Wen | Physical Society of Japan | Journal of the Physical Society of Japan | 2008
61ba98362a711de29cc50dc8 | Mg 1-x Al x B 2 SnS | 725770964 |  | Mg 1-x Al x B 2 SnS |  |  | Chalcogenides, Borides |  |  |  | 13.5 K |  |  | body | figure | 39182ca427 | Temperature dependence of superconducting gaps in Mg1âˆ’xAlxB2 system investigated by SnS-Andreev spectroscopy | 10.1016/j.ssc.2011.10.028 | S A Kuzmichev, T E Shanygina, S N Tchesnokov, S I Krasnosvobodtsev | Elsevier BV | Solid State Communications | 2012
61ba98364217bb9076c50e16 | MgB 2 | 1484801556 |  | MgB 2 |  |  | Alloys, Borides |  |  |  | 40 K |  |  | body |  | 1561b3539e | Nonadiabatic superconductivity and vertex corrections in uncorrelated systems | 10.1103/physrevb.65.012512 | P Paci, E Cappelluti, C Grimaldi, L Pietronero | American Physical Society (APS) | Physical Review B | 2001
61ba98363136e52869c50e14 | Bi2212 | -1826276942 | Bi2212 | Bi2212Bi2212 | [6 empty] | 90K |  |  | body | paragraph | 7a2473adda | Josephson effects in twisted cuprate bilayers |  | Tarun Tummuru, Stephan Plugge, Marcel Franz |  |  | 2021
61ba98368452d931a5c50def | 2H-TaS 2 | -1236960061 |  | 2H-TaS 2 |  |  | Alloys |  |  |  | 0.54 K |  |  | body | paragraph | c112bfefa9 | Topological Ising pairing states in monolayer and trilayer TaS2 | 10.1103/physrevb.100.054503 | Weipeng Chen, Qingli Zhu, Yao Zhou, Jin An | American Physical Society (APS) | Physical Review B | 2019
61ba98368452d931a5c50df0 | monolayer H-TaS 2 | -1566504939 |  | H-TaS 2 |  |  | Alloys |  |  |  | 10 K |  |  | body | paragraph | c112bfefa9 | Topological Ising pairing states in monolayer and trilayer TaS2 | 10.1103/physrevb.100.054503 | Weipeng Chen, Qingli Zhu, Yao Zhou, Jin An | American Physical Society (APS) | Physical Review B | 2019
61ba98368452d931a5c50df1 | 2H-TaS 2 thin flakes | -1711358435 |  | 2H-TaS 2 |  | thin flakes | Alloys |  |  |  | 200K |  |  | body | paragraph | c112bfefa9 | Topological Ising pairing states in monolayer and trilayer TaS2 | 10.1103/physrevb.100.054503 | Weipeng Chen, Qingli Zhu, Yao Zhou, Jin An | American Physical Society (APS) | Physical Review B | 2019
61ba98360cb3d3a5e6c50dca | Nd 0.8 Sr 0.2 NiO 2 single-crystalline thin films deposited on a SrTiO 3 substrate 7 | 1345375950 |  | Nd 0.8 Sr 0.2 NiO 2 |  | single-crystalline thin films | Oxides |  | SrTiO 3 substrate 7 |  | 9-15 K |  |  | body | paragraph | 6bdfb9d417 | Metalâ€“Metal Bonds and Transition-Metal Clusters | 10.1093/acprof:oso/9780199216949.003.0019 | Wai-Kee Li, Gong-Du Zhou, Thomas Chung Wai Mak | Oxford University Press |  | 2020
61ba98360cb3d3a5e6c50dcb | Nd 4 Ni 3 O 10âˆ’Î´ | 531191433 |  | Nd 4 Ni 3 O 10âˆ’Î´ |  |  | Oxides |  |  |  | 1.6 K |  |  | body |  | 6bdfb9d417 | Metalâ€“Metal Bonds and Transition-Metal Clusters | 10.1093/acprof:oso/9780199216949.003.0019 | Wai-Kee Li, Gong-Du Zhou, Thomas Chung Wai Mak | Oxford University Press |  | 2020
61ba98365cc438644dc50dfe | CeRhSi 3 (CeIrSi 3 ) | -479535612 |  | CeRhSi 3 (CeIrSi 3 |  |  | Alloys |  |  |  | 5.0K |  |  | body | paragraph | 7b278f11b8 | Microscopic Mechanism and Pairing Symmetry of Superconductivity in the Noncentrosymmetric Heavy Fermion |  | Systems Cerhsi, Yasuhiro Tada, Norio Kawakami, Satoshi Fujimoto |  |  | 2007
61ba98376a35f302ddc50de1 | Li0.75BC | -879319855 |  | Li0.75BC |  |  | Carbides, Borides |  |  |  | 30 K |  |  | header | abstract | 9d5a4d19a4 | Extreme electron-phonon coupling in boron-based layered superconductors | 10.1103/physrevb.66.220502 | J M An, S Y Savrasov, H Rosner, W E Pickett | American Physical Society (APS) | Physical Review B | 2013
61ba98376a35f302ddc50de2 | MgB 2 | 1353877648 |  | MgB 2 |  |  | Alloys, Borides |  |  |  | 40 K |  |  | body | paragraph | 9d5a4d19a4 | Extreme electron-phonon coupling in boron-based layered superconductors | 10.1103/physrevb.66.220502 | J M An, S Y Savrasov, H Rosner, W E Pickett | American Physical Society (APS) | Physical Review B | 2013
61ba98373af0453d0cc50e0e | LRO | -619991971 | LRO | [7 empty] | 57 K |  |  | body | paragraph | 9213920001 | Solitonic Spin-Liquid State Due to the Violation of the Lifshitz Condition inFe1+yTe | 10.1103/physrevlett.115.177203 | Ph H Materne, C Koz, U K RÃ¶ÃŸler, M Doerr, T Goltz, H H Klauss, U Schwarz, S Wirth, S RÃ¶ÃŸler | American Physical Society (APS) | Physical Review Letters | 2015
61ba98370a416aa3d9c50dd0 | FeSe monolayer films grown on SrTiO 3 (STO) | -617383522 |  | FeSe |  | monolayer films | Iron-chalcogenides, Chalcogenides |  | SrTiO 3 (STO |  | 50 K |  |  | header | abstract | a44e08e2cf | Enhanced superconductivity accompanying a Lifshitz transition in electron-doped FeSe monolayer | 10.1038/ncomms14988 | X Shi, Z-Q Han, X-L Peng, P Richard, T Qian, X-X Wu, M-W Qiu, S C Wang, J P Hu, Y-J Sun, H Ding | Springer Science and Business Media LLC | Nature Communications | 2017
61ba983712cb23f3dfc50dfe | LSCFO | -317423879 | LSCFO | LSCFO | [6 empty] | 5.7 K |  |  | body | paragraph | d4db8f7a91 | Two-dimensional superconducting fluctuations associated with charge density wave stripes in La |  | Sr, H Huang, S.-J Lee, Y Ikeda, T Taniguchi, M Takahama, C.-C Kao, M Fujita, J.-S Lee |  |  | 2021
61ba9837ef148cdddfc50dd8 | FeSe0.89S0.11 | -901259819 |  | FeSe0.89S0.11 |  |  | Iron-chalcogenides, Chalcogenides |  |  |  | 11 K |  |  | body | figure | 05f779a475 | Crystal structure and phase transitions at high pressures in the superconductor FeSe0.89S0.11 |  | Yulia A Nikiforova, Anna G Ivanova, Kirill V Frolov, Igor S Lyubutin, Dmitriy A Chareev, Arseniy O Baskakov, Sergey S Starchikov, Ivan A Troyan, Mariana V Lyubutina, Pavel G Naumov, Mahmoud Abdel-Hafiez
61ba9837ef148cdddfc50dd9 | FeSe0.97 | 624250150 |  | FeSe0.97 |  |  | Iron-chalcogenides, Chalcogenides |  |  |  | 8.5 K |  |  | body | paragraph | 05f779a475 | Crystal structure and phase transitions at high pressures in the superconductor FeSe0.89S0.11 |  | Yulia A Nikiforova, Anna G Ivanova, Kirill V Frolov, Igor S Lyubutin, Dmitriy A Chareev, Arseniy O Baskakov, Sergey S Starchikov, Ivan A Troyan, Mariana V Lyubutina, Pavel G Naumov, Mahmoud Abdel-Hafiez
61ba9838720b8b3d36c50dbe | LiFeAs | -110736555 |  | LiFeAs |  |  | Iron-pnictides, Pnictides |  |  |  | 12 K |  |  | body | paragraph | ea7f9ad81b | Characteristic muon precession and relaxation signals in FeAs andFeAs2: Possible impurity phases in pnictide superconductors | 10.1103/physrevb.78.212501 | P J Baker, H J Lewtas, S J Blundell, T Lancaster, F L Pratt, D R Parker, M J Pitcher, S J Clarke | American Physical Society (APS) | Physical Review B | 2008
61ba9838720b8b3d36c50dbf | Ba 0.6 K 0.4 Fe 2 As 2 | -189537120 |  | Ba 0.6 K 0.4 Fe 2 As 2 |  |  | Iron-pnictides, Pnictides |  |  |  | 38 K |  |  | body | paragraph | ea7f9ad81b | Characteristic muon precession and relaxation signals in FeAs andFeAs2: Possible impurity phases in pnictide superconductors | 10.1103/physrevb.78.212501 | P J Baker, H J Lewtas, S J Blundell, T Lancaster, F L Pratt, D R Parker, M J Pitcher, S J Clarke | American Physical Society (APS) | Physical Review B | 2008
61ba9838720b8b3d36c50dc0 | BaFe 2 As 2 | 46682968 |  | BaFe 2 As 2 |  |  | Iron-pnictides, Pnictides |  |  |  | 55 K |  |  | body | paragraph | ea7f9ad81b | Characteristic muon precession and relaxation signals in FeAs andFeAs2: Possible impurity phases in pnictide superconductors | 10.1103/physrevb.78.212501 | P J Baker, H J Lewtas, S J Blundell, T Lancaster, F L Pratt, D R Parker, M J Pitcher, S J Clarke | American Physical Society (APS) | Physical Review B | 2008
61ba9838720b8b3d36c50dc1 | FeAs | 1599919319 |  | FeAs |  |  | Iron-pnictides, Pnictides |  |  |  | 70 K |  |  | body | paragraph | ea7f9ad81b | Characteristic muon precession and relaxation signals in FeAs andFeAs2: Possible impurity phases in pnictide superconductors | 10.1103/physrevb.78.212501 | P J Baker, H J Lewtas, S J Blundell, T Lancaster, F L Pratt, D R Parker, M J Pitcher, S J Clarke | American Physical Society (APS) | Physical Review B | 2008
61ba98384217bb9076c50e17 | Sample 4 | 990513408 |  | Sample 4 |  |  | Alloys |  |  |  | 3 K |  |  | body | paragraph | fa55f8ea72 | Quantum oscillations inCuxBi2Se3in high magnetic fields | 10.1103/physrevb.90.195141 | B J Lawson, G Li, F Yu, T Asaba, C Tinsman, T Gao, W Wang, Y S Hor, Lu Li | American Physical Society (APS) | Physical Review B | 2014
61ba98396a35f302ddc50de3 | Y 2 C 3 | -529346313 |  | Y 2 C 3 |  |  | Carbides |  |  |  | up to 18K |  |  | body | paragraph | 6850bfcd69 | Large upper critical field in non-centrosymmetric superconductor Y2C3 | 10.1016/j.jpcs.2010.10.072 | H Q Yuan, J Chen, J Singleton, S Akutagawa, J Akimitsu | Elsevier BV | Journal of Physics and Chemistry of Solids | 2011
61ba98396a35f302ddc50de4 | Y 2 C 3 | -105778971 |  | Y 2 C 3 |  |  | Carbides |  |  |  | 15.5 K |  |  | body | paragraph | 6850bfcd69 | Large upper critical field in non-centrosymmetric superconductor Y2C3 | 10.1016/j.jpcs.2010.10.072 | H Q Yuan, J Chen, J Singleton, S Akutagawa, J Akimitsu | Elsevier BV | Journal of Physics and Chemistry of Solids | 2011
61ba98397b1a7abb24c50dd3 | LaFeAsO 1âˆ’x F x | 113926776 |  | LaFeAsO 1âˆ’x F x |  |  | Iron-pnictides, Pnictides, Oxides, Fluorides |  |  |  | 26 K |  |  | body | paragraph | 78e1ab35b3 | Single Crystal Growth and Physical Properties of SrFe2(As1-xPx)2 | 10.1143/jpsjs.81sb.sb045 | Tatsuya Kobayashi, Shigeki Miyasaka, Setsuko Tajima | Physical Society of Japan | Journal of the Physical Society of Japan | 2011
61ba98397b1a7abb24c50dd4 | x = 0.43 | 210794233 | [7 empty] | x=0.43 | 20 K |  |  | body | figure | 78e1ab35b3 | Single Crystal Growth and Physical Properties of SrFe2(As1-xPx)2 | 10.1143/jpsjs.81sb.sb045 | Tatsuya Kobayashi, Shigeki Miyasaka, Setsuko Tajima | Physical Society of Japan | Journal of the Physical Society of Japan | 2011
61ba98397b1a7abb24c50dd5 | RFeAsO 1âˆ’x F x (R = Ce, Pr, Sm, Nd) | 1266364394 |  | RFeAsO 1âˆ’x F x |  |  | Alloys |  |  | R=Ce, Pr, Sm, Nd | 55 K |  |  | body | paragraph | 78e1ab35b3 | Single Crystal Growth and Physical Properties of SrFe2(As1-xPx)2 | 10.1143/jpsjs.81sb.sb045 | Tatsuya Kobayashi, Shigeki Miyasaka, Setsuko Tajima | Physical Society of Japan | Journal of the Physical Society of Japan | 2011
61ba98397b1a7abb24c50dd6 | x = 0.35 | -1182759477 | [7 empty] | x=0.35 | 30 K |  |  | body | figure | 78e1ab35b3 | Single Crystal Growth and Physical Properties of SrFe2(As1-xPx)2 | 10.1143/jpsjs.81sb.sb045 | Tatsuya Kobayashi, Shigeki Miyasaka, Setsuko Tajima | Physical Society of Japan | Journal of the Physical Society of Japan | 2011
61ba98397b1a7abb24c50dd7 | x = 0.30 and 0.35 | -320892626 | [7 empty] | x=0.30, 0.35 | 30 K |  |  | body | paragraph | 78e1ab35b3 | Single Crystal Growth and Physical Properties of SrFe2(As1-xPx)2 | 10.1143/jpsjs.81sb.sb045 | Tatsuya Kobayashi, Shigeki Miyasaka, Setsuko Tajima | Physical Society of Japan | Journal of the Physical Society of Japan | 2011
61ba98397b1a7abb24c50dd8 | x = 0.35 | -1273251043 | [7 empty] | x=0.35 | 30 K | electrical resistivity |  | header | abstract | 78e1ab35b3 | Single Crystal Growth and Physical Properties of SrFe2(As1-xPx)2 | 10.1143/jpsjs.81sb.sb045 | Tatsuya Kobayashi, Shigeki Miyasaka, Setsuko Tajima | Physical Society of Japan | Journal of the Physical Society of Japan | 2011
61ba9839a5c5381c2ec50deb | x opt = 0.35) | 856544555 | [7 empty] | x opt=0.35 | 38 K |  |  | header | abstract | dacd8e1dc1 | Highly anisotropic superconducting gap in underdoped Ba 1âˆ’x K x Fe 2 As 2 |  | H Kim, M A Tanatar, Bing Shen, Hai-Hu Wen, R Prozorov |  |  | 2011
61ba9839a5c5381c2ec50dec | x=0.17) | 1964334652 | [7 empty] | x=0.17 | 11 K |  |  | header | abstract | dacd8e1dc1 | Highly anisotropic superconducting gap in underdoped Ba 1âˆ’x K x Fe 2 As 2 |  | H Kim, M A Tanatar, Bing Shen, Hai-Hu Wen, R Prozorov |  |  | 2011
61ba9839a5c5381c2ec50ded | x = 1) | 1029685138 | [7 empty] | x=1 | 3.5 K |  |  | header | abstract | dacd8e1dc1 | Highly anisotropic superconducting gap in underdoped Ba 1âˆ’x K x Fe 2 As 2 |  | H Kim, M A Tanatar, Bing Shen, Hai-Hu Wen, R Prozorov |  |  | 2011
61ba983914d91e0862c50dde | 2 A x Fe 2âˆ’y Se 2 (A=alkali element) | 1519196037 |  | 2 A x Fe 2âˆ’y Se 2 |  |  | Alloys |  |  | A=alkali element | 32K |  |  | body | paragraph | 36e40bb571 | Low-energy bound states at interfaces between superconducting and block antiferromagnetic regions in KxFe2âˆ’ySe2 | 10.1103/physrevb.88.014519 | S Mukherjee, M N Gastiasoro, P J Hirschfeld, B M Andersen | American Physical Society (APS) | Physical Review B | 2013
61ba9839783c1e8128c50df5 | SmF eAsO 0.85 polycrystal | 1512208297 |  | SmF eAsO 0.85 |  | polycrystal | Alloys |  |  |  | 55 K |  |  | body | paragraph | f75e6419a8 | Fluctuation conductivity and possible pseudogap state in FeAs-based superconductor EuFeAsO0.85F0.15 | 10.1088/2053-1591/3/7/076001 | A L Solovjov, L V Omelchenko, A V Terekhov, K Rogacki, R V Vovk, E P Khlybov, A Chroneos | IOP Publishing | Materials Research Express | 2015
61ba9839783c1e8128c50df6 | EuF e 2 (As 1âˆ’x P x ) 2 | 738418322 |  | EuF e 2 (As 1âˆ’x P x ) 2 |  |  | Alloys |  |  |  | 28 K |  |  | body | paragraph | f75e6419a8 | Fluctuation conductivity and possible pseudogap state in FeAs-based superconductor EuFeAsO0.85F0.15 | 10.1088/2053-1591/3/7/076001 | A L Solovjov, L V Omelchenko, A V Terekhov, K Rogacki, R V Vovk, E P Khlybov, A Chroneos | IOP Publishing | Materials Research Express | 2015
61ba9839783c1e8128c50df7 | EuF e 2âˆ’x Co x As 2 | -906113123 |  | EuF e 2âˆ’x Co x As 2 |  |  | Alloys |  |  |  | 21 K |  |  | body | paragraph | f75e6419a8 | Fluctuation conductivity and possible pseudogap state in FeAs-based superconductor EuFeAsO0.85F0.15 | 10.1088/2053-1591/3/7/076001 | A L Solovjov, L V Omelchenko, A V Terekhov, K Rogacki, R V Vovk, E P Khlybov, A Chroneos | IOP Publishing | Materials Research Express | 2015
61ba9839783c1e8128c50df8 | Eu 0.5 K 0.5 F e 2 As 2 | 601493552 |  | Eu 0.5 K 0.5 F e 2 As 2 |  |  | Alloys |  |  |  | 32 K |  |  | body | paragraph | f75e6419a8 | Fluctuation conductivity and possible pseudogap state in FeAs-based superconductor EuFeAsO0.85F0.15 | 10.1088/2053-1591/3/7/076001 | A L Solovjov, L V Omelchenko, A V Terekhov, K Rogacki, R V Vovk, E P Khlybov, A Chroneos | IOP Publishing | Materials Research Express | 2015
61ba9839783c1e8128c50df9 | EuF eAsO 0.85 F 0.15 | -1921814530 |  | EuF eAsO 0.85 F 0.15 |  |  | Alloys |  |  |  | 11 K | resistivity |  | body | paragraph | f75e6419a8 | Fluctuation conductivity and possible pseudogap state in FeAs-based superconductor EuFeAsO0.85F0.15 | 10.1088/2053-1591/3/7/076001 | A L Solovjov, L V Omelchenko, A V Terekhov, K Rogacki, R V Vovk, E P Khlybov, A Chroneos | IOP Publishing | Materials Research Express | 2015
61ba9839783c1e8128c50dfa | LaFeAs(O,F) | -1657152999 |  | LaFeAs(O,F |  |  | Alloys |  |  |  | 26 K |  |  | body | paragraph | f75e6419a8 | Fluctuation conductivity and possible pseudogap state in FeAs-based superconductor EuFeAsO0.85F0.15 | 10.1088/2053-1591/3/7/076001 | A L Solovjov, L V Omelchenko, A V Terekhov, K Rogacki, R V Vovk, E P Khlybov, A Chroneos | IOP Publishing | Materials Research Express | 2015
61ba9839783c1e8128c50dfb | FeSe) | -242584301 |  | FeSe |  |  | Iron-chalcogenides, Chalcogenides |  |  |  | 14 K |  |  | body | paragraph | f75e6419a8 | Fluctuation conductivity and possible pseudogap state in FeAs-based superconductor EuFeAsO0.85F0.15 | 10.1088/2053-1591/3/7/076001 | A L Solovjov, L V Omelchenko, A V Terekhov, K Rogacki, R V Vovk, E P Khlybov, A Chroneos | IOP Publishing | Materials Research Express | 2015
61ba983afa2141a3e5c50dea | Ba(Fe 0.92 Co 0.08 ) 2 As 2 | -813923244 |  | Ba(Fe 0.92 Co 0.08 ) 2 As 2 |  |  | Iron-pnictides, Pnictides |  |  |  | 22 K |  |  | header | title | e128c33283 | 75 As NMR Observation of Anisotropic Spin Fluctuations in the Ba(Fe 0.92 Co 0.08 ) 2 As 2 Superconductor (T c = 22 K) |  | Fanlong Ning, Kanagasingham Ahilan, Takashi Imai, Athena S Sefat, Rongying Jin, Michael A Mcguire, Brian C Sales, David Mandrus |  |  | 2009
61ba983afa2141a3e5c50deb | Ba(Fe 0.92 Co 0.08 ) 2 As 2 | -580975758 |  | Ba(Fe 0.92 Co 0.08 ) 2 As 2 |  |  | Iron-pnictides, Pnictides |  |  |  | 22 K |  |  | body | paragraph | e128c33283 | 75 As NMR Observation of Anisotropic Spin Fluctuations in the Ba(Fe 0.92 Co 0.08 ) 2 As 2 Superconductor (T c = 22 K) |  | Fanlong Ning, Kanagasingham Ahilan, Takashi Imai, Athena S Sefat, Rongying Jin, Michael A Mcguire, Brian C Sales, David Mandrus |  |  | 2009
61ba983ae4dc5fe1bac50ddc | mixed 6 Li | -1983213321 | mixed 6 Li | Li | [6 empty] | 40 K |  |  | body | paragraph | 20e70b2aee | Sound velocity and Meissner effect in light-heavy fermion pairing systems | 10.1103/physrevb.73.220504 | Lianyi He, Meng Jin, Pengfei Zhuang | American Physical Society (APS) | Physical Review B | 2006
61ba983a85b12ae79ac50dc2 | MgCNi 3 | -1411210055 |  | MgCNi 3 |  |  | Carbides |  |  |  | 300K |  |  | body | paragraph | a6030feaab | Normal state resistivity, upper critical field, and Hall effect in superconducting perovskiteMgCNi3 | 10.1103/physrevb.64.132505 | S Y Li, R Fan, X H Chen, C H Wang, W Q Mo, K Q Ruan, Y M Xiong, X G Luo, H T Zhang, L Li, Z Sun, L Z Cao | American Physical Society (APS) | Physical Review B | 2014
61ba983a85b12ae79ac50dc3 | MgCNi 3 | -1361108651 |  | MgCNi 3 |  |  | Carbides |  |  |  | 5.7 K | resistance |  | body |  | a6030feaab | Normal state resistivity, upper critical field, and Hall effect in superconducting perovskiteMgCNi3 | 10.1103/physrevb.64.132505 | S Y Li, R Fan, X H Chen, C H Wang, W Q Mo, K Q Ruan, Y M Xiong, X G Luo, H T Zhang, L Li, Z Sun, L Z Cao | American Physical Society (APS) | Physical Review B | 2014
61ba983a85b12ae79ac50dc4 | MgCNi 3 | -1630727429 |  | MgCNi 3 |  |  | Carbides |  |  |  | 8 K |  |  | body | paragraph | a6030feaab | Normal state resistivity, upper critical field, and Hall effect in superconducting perovskiteMgCNi3 | 10.1103/physrevb.64.132505 | S Y Li, R Fan, X H Chen, C H Wang, W Q Mo, K Q Ruan, Y M Xiong, X G Luo, H T Zhang, L Li, Z Sun, L Z Cao | American Physical Society (APS) | Physical Review B | 2014
61ba983ad52116ffe1c50de3 | A x Fe 2-y Se 2 with intercalated alkali elements (A = K, Rb, Cs) | -1852879443 |  | A x Fe 2-y Se 2 | intercalated alkali elements |  | Alloys |  |  | A=K, Rb, Cs | 30 K |  |  | body | paragraph | b5a7ed60fd | Interplay Between Superconductivity and Magnetism in Cu-Doped FeSe Under Pressure | 10.1007/s10948-017-4317-9 | Sergii I Shylin, Vadim Ksenofontov, Pavel G Naumov, Sergey A Medvedev, Claudia Felser | Springer Science and Business Media LLC | Journal of Superconductivity and Novel Magnetism | 2017
61ba983ad52116ffe1c50de4 | x = 0.5 | 1548954302 | [7 empty] | x=0.5 | 14 K |  |  | body | paragraph | b5a7ed60fd | Interplay Between Superconductivity and Magnetism in Cu-Doped FeSe Under Pressure | 10.1007/s10948-017-4317-9 | Sergii I Shylin, Vadim Ksenofontov, Pavel G Naumov, Sergey A Medvedev, Claudia Felser | Springer Science and Business Media LLC | Journal of Superconductivity and Novel Magnetism | 2017
61ba983ad52116ffe1c50de5 | FeSe | 1431017298 |  | FeSe |  |  | Iron-chalcogenides, Chalcogenides |  |  |  | below 8 K |  | ambient pres- sure | body | paragraph | b5a7ed60fd | Interplay Between Superconductivity and Magnetism in Cu-Doped FeSe Under Pressure | 10.1007/s10948-017-4317-9 | Sergii I Shylin, Vadim Ksenofontov, Pavel G Naumov, Sergey A Medvedev, Claudia Felser | Springer Science and Business Media LLC | Journal of Superconductivity and Novel Magnetism | 2017
61ba983ad52116ffe1c50de6 | FeSe 0.5 Te 0.5 | 2001118284 |  | FeSe 0.5 Te 0.5 |  |  | Iron-chalcogenides, Chalcogenides |  |  |  | 13.5 K | Susceptibility | 1.3 GPa | header | abstract | b5a7ed60fd | Interplay Between Superconductivity and Magnetism in Cu-Doped FeSe Under Pressure | 10.1007/s10948-017-4317-9 | Sergii I Shylin, Vadim Ksenofontov, Pavel G Naumov, Sergey A Medvedev, Claudia Felser | Springer Science and Business Media LLC | Journal of Superconductivity and Novel Magnetism | 2017
61ba983ad52116ffe1c50de7 | FeSe 0.5 Te 0.5 | 1806679732 |  | FeSe 0.5 Te 0.5 |  |  | Iron-chalcogenides, Chalcogenides |  |  |  | 13.5 K |  | 2 GPa | body | paragraph | b5a7ed60fd | Interplay Between Superconductivity and Magnetism in Cu-Doped FeSe Under Pressure | 10.1007/s10948-017-4317-9 | Sergii I Shylin, Vadim Ksenofontov, Pavel G Naumov, Sergey A Medvedev, Claudia Felser | Springer Science and Business Media LLC | Journal of Superconductivity and Novel Magnetism | 2017
61ba983a71dd2853b1c50de1 | Mg(B 1âˆ’x C x ) 2 | 656694720 |  | Mg(B 1âˆ’x C x ) 2 |  |  | Carbides, Borides |  |  |  | 22 K |  |  | body | paragraph | 70bd506351 | Carbon doping in MgB2: role of boron and carbon px(y) bands | 10.1016/s0038-1098(03)00426-5 | Prabhakar P Singh | Elsevier BV | Solid State Communications | 2013
61ba983a71dd2853b1c50de2 | x changes from 0.2 to 0.3 | 638769966 | [7 empty] | x=from 0.2 to 0.3 | 0 K | calculations |  | body | figure | 70bd506351 | Carbon doping in MgB2: role of boron and carbon px(y) bands | 10.1016/s0038-1098(03)00426-5 | Prabhakar P Singh | Elsevier BV | Solid State Communications | 2013
61ba983a0cb3d3a5e6c50dcd | MgB 2 | 1523297836 |  | MgB 2 |  |  | Alloys, Borides |  |  |  | 40 K |  |  | body | paragraph | 3f3f2b7dd3 | 3D modeling of magnetic atom traps on type-II superconductor chips | 10.1088/0953-2048/27/12/124004 | Vladimir Sokolovsky, Leonid Prigozhin, John W Barrett | IOP Publishing | Superconductor Science and Technology | 2014
61ba983a0cb3d3a5e6c50dce | YBCO superconducting films | 416892510 | YBCO |  |  | superconducting films |  |  |  |  | 90 K |  |  | body | paragraph | 3f3f2b7dd3 | 3D modeling of magnetic atom traps on type-II superconductor chips | 10.1088/0953-2048/27/12/124004 | Vladimir Sokolovsky, Leonid Prigozhin, John W Barrett | IOP Publishing | Superconductor Science and Technology | 2014
61ba983a0cb3d3a5e6c50dcf | Nb films | 1867418698 |  | Nb |  | films | Alloys |  |  |  | 9.5 K |  |  | body | figure | 3f3f2b7dd3 | 3D modeling of magnetic atom traps on type-II superconductor chips | 10.1088/0953-2048/27/12/124004 | Vladimir Sokolovsky, Leonid Prigozhin, John W Barrett | IOP Publishing | Superconductor Science and Technology | 2014
61ba983a05e6aa6710c50de7 | pure KFe 2 As 2 | 980253656 |  | KFe 2 As 2 | pure |  | Iron-pnictides, Pnictides |  |  |  | 4.4 K | resistivity |  | body | paragraph | 88bc27ca5b | Anomalous impurity effects in the iron-based superconductor KFe2As2 | 10.1103/physrevb.89.064510 | A F Wang, S Y Zhou, X G Luo, X C Hong, Y J Yan, J J Ying, P Cheng, G J Ye, Z J Xiang, S Y Li, X H Chen | American Physical Society (APS) | Physical Review B | 2014
61ba983a05e6aa6710c50de8 | x=0) = | 787703065 | [7 empty] | x=0 | 92 K |  |  | body | figure | 88bc27ca5b | Anomalous impurity effects in the iron-based superconductor KFe2As2 | 10.1103/physrevb.89.064510 | A F Wang, S Y Zhou, X G Luo, X C Hong, Y J Yan, J J Ying, P Cheng, G J Ye, Z J Xiang, S Y Li, X H Chen | American Physical Society (APS) | Physical Review B | 2014
61ba983a05e6aa6710c50de9 | Ba 0.1 K 0.9 Fe 2 As 2 | 82711026 |  | Ba 0.1 K 0.9 Fe 2 As 2 |  |  | Iron-pnictides, Pnictides |  |  |  | 9 K |  |  | body | paragraph | 88bc27ca5b | Anomalous impurity effects in the iron-based superconductor KFe2As2 | 10.1103/physrevb.89.064510 | A F Wang, S Y Zhou, X G Luo, X C Hong, Y J Yan, J J Ying, P Cheng, G J Ye, Z J Xiang, S Y Li, X H Chen | American Physical Society (APS) | Physical Review B | 2014
61ba983a05e6aa6710c50dea | x=0) | 376519374 | [7 empty] | x=0 | 37.7 K |  |  | body | figure | 88bc27ca5b | Anomalous impurity effects in the iron-based superconductor KFe2As2 | 10.1103/physrevb.89.064510 | A F Wang, S Y Zhou, X G Luo, X C Hong, Y J Yan, J J Ying, P Cheng, G J Ye, Z J Xiang, S Y Li, X H Chen | American Physical Society (APS) | Physical Review B | 2014
61ba983a05e6aa6710c50deb | x = 0.042 | 1579819629 | [7 empty] | x=0.042 | 50 mK |  |  | body | paragraph | 88bc27ca5b | Anomalous impurity effects in the iron-based superconductor KFe2As2 | 10.1103/physrevb.89.064510 | A F Wang, S Y Zhou, X G Luo, X C Hong, Y J Yan, J J Ying, P Cheng, G J Ye, Z J Xiang, S Y Li, X H Chen | American Physical Society (APS) | Physical Review B | 2014
61ba983a05e6aa6710c50dec | x=0) = | 978377755 | [7 empty] | x=0 | 2.25 K |  |  | body | figure | 88bc27ca5b | Anomalous impurity effects in the iron-based superconductor KFe2As2 | 10.1103/physrevb.89.064510 | A F Wang, S Y Zhou, X G Luo, X C Hong, Y J Yan, J J Ying, P Cheng, G J Ye, Z J Xiang, S Y Li, X H Chen | American Physical Society (APS) | Physical Review B | 2014
61ba983a5cc438644dc50e00 | K-doping of BaFe 2 As 2 | -605050092 |  | BaFe 2 As 2 |  |  | Iron-pnictides, Pnictides |  |  |  | 38 K |  |  | body | paragraph | 4bb83d40bb | Hydrostatic and uniaxial pressure dependence of superconducting transition temperature of KFe2As2single crystals | 10.1103/physrevb.86.224514 | Sergey L Bud'ko, Yong Liu, Thomas A Lograsso, Paul C Canfield | American Physical Society (APS) | Physical Review B | 2012
61ba983a5cc438644dc50e01 | KaFe 2 As 2 | -684220977 |  | KaFe 2 As 2 |  |  | Alloys |  |  |  | 1.7 K | heat capacity |  | body | paragraph | 4bb83d40bb | Hydrostatic and uniaxial pressure dependence of superconducting transition temperature of KFe2As2single crystals | 10.1103/physrevb.86.224514 | Sergey L Bud'ko, Yong Liu, Thomas A Lograsso, Paul C Canfield | American Physical Society (APS) | Physical Review B | 2012
61ba983a5cc438644dc50e02 | (Ba 1âˆ’x K x )Fe 2 As 2 | -509885876 |  | (Ba 1âˆ’x K x )Fe 2 As 2 |  |  | Iron-pnictides, Pnictides |  |  |  | 3.8 K | in-plane resistivity |  | body | paragraph | 4bb83d40bb | Hydrostatic and uniaxial pressure dependence of superconducting transition temperature of KFe2As2single crystals | 10.1103/physrevb.86.224514 | Sergey L Bud'ko, Yong Liu, Thomas A Lograsso, Paul C Canfield | American Physical Society (APS) | Physical Review B | 2012
61ba983ac0bff55f4cc50de9 | thick Nb film | -2146599400 |  | Nb |  | film | Alloys |  |  |  | 0.05 K |  |  | body | paragraph | e7cce8beb9 | Proximity and Josephson effects in superconductor/antiferromagneticNb/Î³âˆ’Fe50Mn50heterostructures | 10.1103/physrevb.68.144517 | C Bell, E J Tarte, G Burnell, C W Leung, D-J Kang, M G Blamire | American Physical Society (APS) | Physical Review B | 2013
61ba983b2c886f0fe6c50dd1 | x=0.33 | 1899446415 | [7 empty] | x=0.33 | 250 and 290 K |  |  | body | paragraph | 195b69ef9a | Tricritical Point and the Doping Dependence of the Order of the Ferromagnetic Phase Transition ofLa1âˆ’xCaxMnO3 | 10.1103/physrevlett.89.227202 | D Kim, B Revaz, B L Zink, F Hellman, J J Rhyne, J F Mitchell | American Physical Society (APS) | Physical Review Letters | 2002
61ba983b783c1e8128c50dfc | La 2âˆ’x Sr x CuO 4 | 706870087 |  | La 2âˆ’x Sr x CuO 4 |  |  | Oxides, Cuprates |  |  |  | 10 -20 K |  |  | body | paragraph | 1f95a3740e | On the possibility of fast vortices in the cuprates: A vortex plasma model analysis of THz conductivity and diamagnetism in La2âˆ’xSrxCuO4 | 10.1103/physrevb.84.100511 | L S Bilbro, R ValdÃ©s Aguilar, G Logvenov, I Bozovic, N P Armitage | American Physical Society (APS) | Physical Review B | 2013
61ba983b783c1e8128c50dfd | LSCO film | 935530856 | LSCO |  |  | film |  |  |  |  | 23.5 K |  |  | body | paragraph | 1f95a3740e | On the possibility of fast vortices in the cuprates: A vortex plasma model analysis of THz conductivity and diamagnetism in La2âˆ’xSrxCuO4 | 10.1103/physrevb.84.100511 | L S Bilbro, R ValdÃ©s Aguilar, G Logvenov, I Bozovic, N P Armitage | American Physical Society (APS) | Physical Review B | 2013
61ba983ba013f06956c50dde | clean- sample | 1362318307 | [8 empty] | 1.38 and 1.35 K |  |  | body | figure | d48bcb2407 | Split superconducting and time-reversal symmetry-breaking transitions, and magnetic order in Sr 2 RuO 4 under uniaxial stress |  | Vadim Grinenko, Shreenanda Ghosh, Rajib Sarkar, Jean-Christophe Orain, Artem Nikitin, Matthias Elender, Debarchan Das, Zurab Guguchia, Felix BrÃ¼ckner, Mark E Barber, Joonbum Park, Naoki Kikugawa, Dmitry A Sokolov, Jake S Bobowski, Takuto Miyoshi, Yoshiteru Maeno, Andrew P Mackenzie, Hubertus Luetkens, Clifford W Hicks, Hans-Henning Klauss |  |  | 2020
61ba983ba013f06956c50ddf | Sample C | 829405947 |  | Sample C |  |  | Alloys |  |  |  | 1.03 Â± 0.08 K |  |  | body | paragraph | d48bcb2407 | Split superconducting and time-reversal symmetry-breaking transitions, and magnetic order in Sr 2 RuO 4 under uniaxial stress |  | Vadim Grinenko, Shreenanda Ghosh, Rajib Sarkar, Jean-Christophe Orain, Artem Nikitin, Matthias Elender, Debarchan Das, Zurab Guguchia, Felix BrÃ¼ckner, Mark E Barber, Joonbum Park, Naoki Kikugawa, Dmitry A Sokolov, Jake S Bobowski, Takuto Miyoshi, Yoshiteru Maeno, Andrew P Mackenzie, Hubertus Luetkens, Clifford W Hicks, Hans-Henning Klauss |  |  | 2020
61ba983ba013f06956c50de0 | Sample B | -1638135227 |  | B |  |  | Alloys, Borides |  |  |  | 0.25 K | susceptibility |  | body | paragraph | d48bcb2407 | Split superconducting and time-reversal symmetry-breaking transitions, and magnetic order in Sr 2 RuO 4 under uniaxial stress |  | Vadim Grinenko, Shreenanda Ghosh, Rajib Sarkar, Jean-Christophe Orain, Artem Nikitin, Matthias Elender, Debarchan Das, Zurab Guguchia, Felix BrÃ¼ckner, Mark E Barber, Joonbum Park, Naoki Kikugawa, Dmitry A Sokolov, Jake S Bobowski, Takuto Miyoshi, Yoshiteru Maeno, Andrew P Mackenzie, Hubertus Luetkens, Clifford W Hicks, Hans-Henning Klauss |  |  | 2020
61ba983ce614176f2ec50df2 | middle R=Sm and Eu samples | -1976869637 | [7 empty] | R=Sm, Eu | 18-23 K |  |  | body | paragraph | c90d2fab6f | Competition of superconductivity and magnetism inMoSr2R1.5Ce0.5Cu2O10âˆ’Î´(R=rareâˆ’earth) | 10.1103/physrevb.68.064507 | I Felner, E Galstyan | American Physical Society (APS) | Physical Review B | 2003
61ba983ce614176f2ec50df3 | MoSr 2 EuCeCu 2 O 10 | 1167431252 |  | MoSr 2 EuCeCu 2 O 10 |  |  | Oxides, Cuprates |  |  |  | 5 K |  |  | body | paragraph | c90d2fab6f | Competition of superconductivity and magnetism inMoSr2R1.5Ce0.5Cu2O10âˆ’Î´(R=rareâˆ’earth) | 10.1103/physrevb.68.064507 | I Felner, E Galstyan | American Physical Society (APS) | Physical Review B | 2003
61ba983ce614176f2ec50df4 | light R ions (Pr and Nd) | -2140769368 | [7 empty] | R=ions (Pr, Nd | 5 K |  |  | header | abstract | c90d2fab6f | Competition of superconductivity and magnetism inMoSr2R1.5Ce0.5Cu2O10âˆ’Î´(R=rareâˆ’earth) | 10.1103/physrevb.68.064507 | I Felner, E Galstyan | American Physical Society (APS) | Physical Review B | 2003
61ba983ce614176f2ec50df5 | middle R ions (Sm and Eu) | 1440435880 | [7 empty] | R=ions (Sm, Eu | 18-23 K |  |  | header | abstract | c90d2fab6f | Competition of superconductivity and magnetism inMoSr2R1.5Ce0.5Cu2O10âˆ’Î´(R=rareâˆ’earth) | 10.1103/physrevb.68.064507 | I Felner, E Galstyan | American Physical Society (APS) | Physical Review B | 2003
61ba983ce614176f2ec50df6 | Ru-1222 | -956802851 | Ru-1222 | [7 empty] | 32-50 K |  |  | body | paragraph | c90d2fab6f | Competition of superconductivity and magnetism inMoSr2R1.5Ce0.5Cu2O10âˆ’Î´(R=rareâˆ’earth) | 10.1103/physrevb.68.064507 | I Felner, E Galstyan | American Physical Society (APS) | Physical Review B | 2003
61ba983ce614176f2ec50df7 | Mo-1222Eu | 1808420987 | Mo-1222Eu | [7 empty] | 23 K |  |  | body | paragraph | c90d2fab6f | Competition of superconductivity and magnetism inMoSr2R1.5Ce0.5Cu2O10âˆ’Î´(R=rareâˆ’earth) | 10.1103/physrevb.68.064507 | I Felner, E Galstyan | American Physical Society (APS) | Physical Review B | 2003
61ba983ce614176f2ec50df8 | M-1222 (M= Nb and Ta) | 922143587 | M-1222 | [6 empty] | M=Nb, Ta | 28-30 K |  |  | body | paragraph | c90d2fab6f | Competition of superconductivity and magnetism inMoSr2R1.5Ce0.5Cu2O10âˆ’Î´(R=rareâˆ’earth) | 10.1103/physrevb.68.064507 | I Felner, E Galstyan | American Physical Society (APS) | Physical Review B | 2003
61ba983c85b12ae79ac50dc5 | x = 1/8 | -1155078683 | [7 empty] | x=1/8 | 2.4 K |  |  | body | paragraph | b1273a9e93 | Determination of the optical properties of La2âˆ’xBaxCuO4for several dopings, including the anomalousx=18phase | 10.1103/physrevb.85.134510 | C C Homes, M HÃ¼cker, Q Li, Z J Xu, J S Wen, G D Gu, J M Tranquada | American Physical Society (APS) | Physical Review B | 2014
61ba983c85b12ae79ac50dc6 | La 2âˆ’x Ba x CuO 4 for x = 0.095 | -1357172331 |  | La 2âˆ’x Ba x CuO 4 |  |  | Oxides, Cuprates |  |  | x=0.095 | 32 K |  |  | body | paragraph | b1273a9e93 | Determination of the optical properties of La2âˆ’xBaxCuO4for several dopings, including the anomalousx=18phase | 10.1103/physrevb.85.134510 | C C Homes, M HÃ¼cker, Q Li, Z J Xu, J S Wen, G D Gu, J M Tranquada | American Physical Society (APS) | Physical Review B | 2014
61ba983c85b12ae79ac50dc7 | x = 0.095 | -1068862407 | [7 empty] | x=0.095 | 32 K |  |  | header | abstract | b1273a9e93 | Determination of the optical properties of La2âˆ’xBaxCuO4for several dopings, including the anomalousx=18phase | 10.1103/physrevb.85.134510 | C C Homes, M HÃ¼cker, Q Li, Z J Xu, J S Wen, G D Gu, J M Tranquada | American Physical Society (APS) | Physical Review B | 2014
61ba983c85b12ae79ac50dc8 | x 0 = 0.095 and 0.155 | -124834331 | [7 empty] | x 0=0.095, 0.155 | 32 and 24 K |  |  | body | paragraph | b1273a9e93 | Determination of the optical properties of La2âˆ’xBaxCuO4for several dopings, including the anomalousx=18phase | 10.1103/physrevb.85.134510 | C C Homes, M HÃ¼cker, Q Li, Z J Xu, J S Wen, G D Gu, J M Tranquada | American Physical Society (APS) | Physical Review B | 2014
61ba983c85b12ae79ac50dc9 | x = 0.095 | -1020716749 | [7 empty] | x=0.095 | 35 K |  |  | body | paragraph | b1273a9e93 | Determination of the optical properties of La2âˆ’xBaxCuO4for several dopings, including the anomalousx=18phase | 10.1103/physrevb.85.134510 | C C Homes, M HÃ¼cker, Q Li, Z J Xu, J S Wen, G D Gu, J M Tranquada | American Physical Society (APS) | Physical Review B | 2014
61ba983c85b12ae79ac50dca | x = 0.145 | 1279586053 | [7 empty] | x=0.145 | 24 K |  |  | header | abstract | b1273a9e93 | Determination of the optical properties of La2âˆ’xBaxCuO4for several dopings, including the anomalousx=18phase | 10.1103/physrevb.85.134510 | C C Homes, M HÃ¼cker, Q Li, Z J Xu, J S Wen, G D Gu, J M Tranquada | American Physical Society (APS) | Physical Review B | 2014
61ba983c85b12ae79ac50dcb | x = 0.095 and 0.145 | -280859910 | [7 empty] | x=0.095, 0.145 | 32 and 24 K |  |  | body | paragraph | b1273a9e93 | Determination of the optical properties of La2âˆ’xBaxCuO4for several dopings, including the anomalousx=18phase | 10.1103/physrevb.85.134510 | C C Homes, M HÃ¼cker, Q Li, Z J Xu, J S Wen, G D Gu, J M Tranquada | American Physical Society (APS) | Physical Review B | 2014
61ba983c85b12ae79ac50dcc | x = 0.095 | -1159344131 | [7 empty] | x=0.095 | 32 K |  |  | body | paragraph | b1273a9e93 | Determination of the optical properties of La2âˆ’xBaxCuO4for several dopings, including the anomalousx=18phase | 10.1103/physrevb.85.134510 | C C Homes, M HÃ¼cker, Q Li, Z J Xu, J S Wen, G D Gu, J M Tranquada | American Physical Society (APS) | Physical Review B | 2014
61ba983c85b12ae79ac50dcd | x = 0.125 | 1002818875 | [7 empty] | x=0.125 | 2.4 K | magnetic susceptibility |  | body | paragraph | b1273a9e93 | Determination of the optical properties of La2âˆ’xBaxCuO4for several dopings, including the anomalousx=18phase | 10.1103/physrevb.85.134510 | C C Homes, M HÃ¼cker, Q Li, Z J Xu, J S Wen, G D Gu, J M Tranquada | American Physical Society (APS) | Physical Review B | 2014
61ba983c85b12ae79ac50dce | anomalous x = 1/8 | 1150210232 | [7 empty] | x=1/8 | 2.4 K |  |  | body |  | b1273a9e93 | Determination of the optical properties of La2âˆ’xBaxCuO4for several dopings, including the anomalousx=18phase | 10.1103/physrevb.85.134510 | C C Homes, M HÃ¼cker, Q Li, Z J Xu, J S Wen, G D Gu, J M Tranquada | American Physical Society (APS) | Physical Review B | 2014
61ba983c85b12ae79ac50dcf | single crystals of La 2âˆ’x Ba x CuO 4 | 710070486 |  | La 2âˆ’x Ba x CuO 4 |  | single crystals | Oxides, Cuprates |  |  |  | 32, 2.4 |  |  | body | paragraph | b1273a9e93 | Determination of the optical properties of La2âˆ’xBaxCuO4for several dopings, including the anomalousx=18phase | 10.1103/physrevb.85.134510 | C C Homes, M HÃ¼cker, Q Li, Z J Xu, J S Wen, G D Gu, J M Tranquada | American Physical Society (APS) | Physical Review B | 2014
61ba983c85b12ae79ac50dd0 | doped x = 0.145 | 882052445 |  |  | doped |  |  |  |  | x=0.145 | 24 K |  |  | body | paragraph | b1273a9e93 | Determination of the optical properties of La2âˆ’xBaxCuO4for several dopings, including the anomalousx=18phase | 10.1103/physrevb.85.134510 | C C Homes, M HÃ¼cker, Q Li, Z J Xu, J S Wen, G D Gu, J M Tranquada | American Physical Society (APS) | Physical Review B | 2014
61ba983c85b12ae79ac50dd1 | HgBa 2 Ca 2 Cu 3 O 8+Î´ | -1985752044 |  | HgBa 2 Ca 2 Cu 3 O 8+Î´ |  |  | Alloys |  |  |  | 135 K |  | ambient pressure | body | paragraph | b1273a9e93 | Determination of the optical properties of La2âˆ’xBaxCuO4for several dopings, including the anomalousx=18phase | 10.1103/physrevb.85.134510 | C C Homes, M HÃ¼cker, Q Li, Z J Xu, J S Wen, G D Gu, J M Tranquada | American Physical Society (APS) | Physical Review B | 2014
61ba983c85b12ae79ac50dd2 | x = 0.095, 0.125 and 0.145 | -1812203334 | [7 empty] | x=0.095, 0.125, 0.145 | 24 K |  |  | body | paragraph | b1273a9e93 | Determination of the optical properties of La2âˆ’xBaxCuO4for several dopings, including the anomalousx=18phase | 10.1103/physrevb.85.134510 | C C Homes, M HÃ¼cker, Q Li, Z J Xu, J S Wen, G D Gu, J M Tranquada | American Physical Society (APS) | Physical Review B | 2014
61ba983c85b12ae79ac50dd3 | x = 0.125 | 960457501 | [7 empty] | x=0.125 | 2.4 K |  |  | header | abstract | b1273a9e93 | Determination of the optical properties of La2âˆ’xBaxCuO4for several dopings, including the anomalousx=18phase | 10.1103/physrevb.85.134510 | C C Homes, M HÃ¼cker, Q Li, Z J Xu, J S Wen, G D Gu, J M Tranquada | American Physical Society (APS) | Physical Review B | 2014
61ba983c85b12ae79ac50dd4 | x = 0.095 | -1090031143 | [7 empty] | x=0.095 | 32 K | resistivity |  | body | paragraph | b1273a9e93 | Determination of the optical properties of La2âˆ’xBaxCuO4for several dopings, including the anomalousx=18phase | 10.1103/physrevb.85.134510 | C C Homes, M HÃ¼cker, Q Li, Z J Xu, J S Wen, G D Gu, J M Tranquada | American Physical Society (APS) | Physical Review B | 2014
61ba983c85b12ae79ac50dd5 | x = 0.145 | 1202639891 | [7 empty] | x=0.145 | 24 K |  |  | body | paragraph | b1273a9e93 | Determination of the optical properties of La2âˆ’xBaxCuO4for several dopings, including the anomalousx=18phase | 10.1103/physrevb.85.134510 | C C Homes, M HÃ¼cker, Q Li, Z J Xu, J S Wen, G D Gu, J M Tranquada | American Physical Society (APS) | Physical Review B | 2014
61ba983c85b12ae79ac50dd6 | La 2âˆ’x Ba x CuO 4 for x = 0.095 | -1370651653 |  | La 2âˆ’x Ba x CuO 4 |  |  | Oxides, Cuprates |  |  | x=0.095 | 32 K |  |  | body | paragraph | b1273a9e93 | Determination of the optical properties of La2âˆ’xBaxCuO4for several dopings, including the anomalousx=18phase | 10.1103/physrevb.85.134510 | C C Homes, M HÃ¼cker, Q Li, Z J Xu, J S Wen, G D Gu, J M Tranquada | American Physical Society (APS) | Physical Review B | 2014
61ba983dc2c99830dec50e0d | Tb-123 | 1748085806 | Tb-123 | [7 empty] | 30 or 80 K | susceptibility |  | body | paragraph | 69b2e0feb7 | Micro-structure and Magnetization of the 80-K Superconductor |  | Tbsr, Mo, V P S Awana, Anurag Gupta, H Kishan, M Karppinen, H Yamauchi, A V Narlikar, E Galstyan, I Felner
61ba983dc2c99830dec50e0e | TbSr 2 Cu 2.7 Mo 0.3 O 7+Î´ | -957095565 |  | TbSr 2 Cu 2.7 Mo 0.3 O 7+Î´ |  |  | Alloys |  |  |  | 80 K | magnetization |  | header | abstract | 69b2e0feb7 | Micro-structure and Magnetization of the 80-K Superconductor |  | Tbsr, Mo, V P S Awana, Anurag Gupta, H Kishan, M Karppinen, H Yamauchi, A V Narlikar, E Galstyan, I Felner
61ba983dc2c99830dec50e0f | Tb-123 or (Cu,Mo)-1 (Sr) 2 (Tb) 12 | -789379188 | Tb-123 | Cu,Mo)-1 (Sr) 2 (Tb) 12 |  |  | Alloys |  |  |  | up to 37 K |  |  | body | paragraph | 69b2e0feb7 | Micro-structure and Magnetization of the 80-K Superconductor |  | Tbsr, Mo, V P S Awana, Anurag Gupta, H Kishan, M Karppinen, H Yamauchi, A V Narlikar, E Galstyan, I Felner
61ba983dc2c99830dec50e10 | TbSr 2 Cu 2.7 Mo 0.3 O 7+Î´ | -885846515 |  | TbSr 2 Cu 2.7 Mo 0.3 O 7+Î´ |  |  | Alloys |  |  |  | 80 K |  |  | body | paragraph | 69b2e0feb7 | Micro-structure and Magnetization of the 80-K Superconductor |  | Tbsr, Mo, V P S Awana, Anurag Gupta, H Kishan, M Karppinen, H Yamauchi, A V Narlikar, E Galstyan, I Felner
61ba983dc2c99830dec50e11 | HPLT oxygenated TbSr 2 Cu 2.7 Mo 0.3 O 7+Î´ | 1822199359 |  | TbSr 2 Cu 2.7 Mo 0.3 O 7+Î´ |  |  | Alloys |  |  |  | 80 K | magnetization |  | body | paragraph | 69b2e0feb7 | Micro-structure and Magnetization of the 80-K Superconductor |  | Tbsr, Mo, V P S Awana, Anurag Gupta, H Kishan, M Karppinen, H Yamauchi, A V Narlikar, E Galstyan, I Felner
61ba983dc2c99830dec50e12 | TbCuO 2+d | 1970225274 |  | TbCuO 2+d |  |  | Alloys |  |  |  | 80 K | Magnetization |  | body | paragraph | 69b2e0feb7 | Micro-structure and Magnetization of the 80-K Superconductor |  | Tbsr, Mo, V P S Awana, Anurag Gupta, H Kishan, M Karppinen, H Yamauchi, A V Narlikar, E Galstyan, I Felner
61ba983dc2c99830dec50e13 | TbSr 2 Cu 2.7 Mo 0.3 O 7+Î´ | -1043713601 |  | TbSr 2 Cu 2.7 Mo 0.3 O 7+Î´ |  |  | Alloys |  |  |  | 37 K to âˆ¼80 K |  |  | body | paragraph | 69b2e0feb7 | Micro-structure and Magnetization of the 80-K Superconductor |  | Tbsr, Mo, V P S Awana, Anurag Gupta, H Kishan, M Karppinen, H Yamauchi, A V Narlikar, E Galstyan, I Felner
61ba983dab9e3e9324c50df3 | C 60 films | -1039882917 |  | C 60 |  | films | Carbides |  |  |  | 230 Â± 20K |  |  | body | paragraph | 98d87c6b97 | Two-Stage Rotational Disordering of a Molecular Crystal Surface:C60 | 10.1103/physrevlett.87.085503 | C Laforge, D Passerone, A B Harris, Ph Lambin, E Tosatti | American Physical Society (APS) | Physical Review Letters | 2001
61ba983dc0bff55f4cc50dea | 2D BKT | -1617539427 |  | 2D BKT |  |  | Alloys |  |  |  | 7.2 K |  |  | body | paragraph | 8d33c1a8bb | Specific Heat Signature of the Berezinskii-Kosterlitz-Thouless Transition in Ultrathin Superconducting Films |  | T D Nguyen, A Frydman, O Bourgeois |  |  | 2019
61ba983d3af0453d0cc50e11 | A x Fe 2-y Se 2 (A=K, Rb, and Cs) 10-12 | -541596210 |  | A x Fe 2-y Se 2 |  |  | Alloys |  |  | A=K, Rb | 32 K |  |  | header | abstract | d91ec87ee7 | Electronic and magnetic phase diagram in KxFe2-ySe2 superconductors | 10.1038/srep00212 | Y J Yan, M Zhang, A F Wang, J J Ying, Z Y Li, W Qin, X G Luo, J Q Li, Jiangping Hu, X H Chen | Springer Science and Business Media LLC | Scientific Reports | 2012
61ba983d3af0453d0cc50e12 | A x Fe 2-y Se 2 (A=K, Rb, and Cs) 10-12 |  |  | Cs) 10-12 |  |  | Alloys |  |  |  | 32 K |  |  | header | abstract | d91ec87ee7 | Electronic and magnetic phase diagram in KxFe2-ySe2 superconductors | 10.1038/srep00212 | Y J Yan, M Zhang, A F Wang, J J Ying, Z Y Li, W Qin, X G Luo, J Q Li, Jiangping Hu, X H Chen | Springer Science and Business Media LLC | Scientific Reports | 2012
61ba983d0a416aa3d9c50dd3 | MgB 2 | 1482876742 |  | MgB 2 |  |  | Alloys, Borides |  |  |  | 20K | resistivity |  | body | paragraph | be2dc17a65 | Effects of Boron Purity, Mg Stoichiometry and Carbon Substitution on Properties of |  | Polycrystalline Mgb, R A Ribeiro, S L Bud'ko, C Petrovic, P C Canfield |  |  | 2002
61ba983d0a416aa3d9c50dd4 | B 4 C | 170211783 |  | B 4 C |  |  | Carbides, Borides |  |  |  | 21.9K |  |  | body | paragraph | be2dc17a65 | Effects of Boron Purity, Mg Stoichiometry and Carbon Substitution on Properties of |  | Polycrystalline Mgb, R A Ribeiro, S L Bud'ko, C Petrovic, P C Canfield |  |  | 2002
61ba983d0a416aa3d9c50dd5 | B 4 C | 222194378 |  | B 4 C |  |  | Carbides, Borides |  |  |  | 21.9K |  |  | header | abstract | be2dc17a65 | Effects of Boron Purity, Mg Stoichiometry and Carbon Substitution on Properties of |  | Polycrystalline Mgb, R A Ribeiro, S L Bud'ko, C Petrovic, P C Canfield |  |  | 2002
61ba983d0a416aa3d9c50dd6 | carbon doped MgB 2 | 1808653304 |  | MgB 2 | carbon |  | Alloys, Borides |  |  |  | 21.9K |  |  | header | abstract | be2dc17a65 | Effects of Boron Purity, Mg Stoichiometry and Carbon Substitution on Properties of |  | Polycrystalline Mgb, R A Ribeiro, S L Bud'ko, C Petrovic, P C Canfield |  |  | 2002
61ba983d0a416aa3d9c50dd7 | carbon doped MgB 2 | 1756670672 |  | MgB 2 | carbon |  | Alloys, Borides |  |  |  | 21.9K |  |  | body | paragraph | be2dc17a65 | Effects of Boron Purity, Mg Stoichiometry and Carbon Substitution on Properties of |  | Polycrystalline Mgb, R A Ribeiro, S L Bud'ko, C Petrovic, P C Canfield |  |  | 2002
61ba983da5c5381c2ec50def | Bi 2 Se 3 | 703912318 |  | Bi 2 Se 3 |  |  | Chalcogenides |  |  |  | 0.5K |  | 13.5 GPa | body | paragraph | 4389577b19 | Effect of pressure on superconductivity in the indium-doped topological crystalline insulator SnTe | 10.1088/0953-8984/27/24/242201 | V K Maurya, R Jha, Shruti, V P S Awana, S Patnaik | IOP Publishing | Journal of Physics: Condensed Matter | 2015
61ba983da5c5381c2ec50df0 | x= 0.5 | -1597475403 | [7 empty] | x=0.5 | 4.4 K |  |  | header | abstract | 4389577b19 | Effect of pressure on superconductivity in the indium-doped topological crystalline insulator SnTe | 10.1088/0953-8984/27/24/242201 | V K Maurya, R Jha, Shruti, V P S Awana, S Patnaik | IOP Publishing | Journal of Physics: Condensed Matter | 2015
61ba983da5c5381c2ec50df1 | Cu x Bi 2 Se 3 | 39880371 |  | Cu x Bi 2 Se 3 |  |  | Chalcogenides |  |  |  | 3.8 K |  |  | body | paragraph | 4389577b19 | Effect of pressure on superconductivity in the indium-doped topological crystalline insulator SnTe | 10.1088/0953-8984/27/24/242201 | V K Maurya, R Jha, Shruti, V P S Awana, S Patnaik | IOP Publishing | Journal of Physics: Condensed Matter | 2015
61ba983da5c5381c2ec50df2 | x~0.5 | -1650849041 | [7 empty] | x=0.5 | 4.4 K |  |  | body | paragraph | 4389577b19 | Effect of pressure on superconductivity in the indium-doped topological crystalline insulator SnTe | 10.1088/0953-8984/27/24/242201 | V K Maurya, R Jha, Shruti, V P S Awana, S Patnaik | IOP Publishing | Journal of Physics: Condensed Matter | 2015
61ba983da5c5381c2ec50df3 | single crystal Sn 0.5 In 0.5 Te | -1418631771 |  | Sn 0.5 In 0.5 Te |  | single crystal | Chalcogenides |  |  |  | 4.4 K |  |  | body | paragraph | 4389577b19 | Effect of pressure on superconductivity in the indium-doped topological crystalline insulator SnTe | 10.1088/0953-8984/27/24/242201 | V K Maurya, R Jha, Shruti, V P S Awana, S Patnaik | IOP Publishing | Journal of Physics: Condensed Matter | 2015
61ba983d7ecf8b73e6c50de9 | YBCO film | -2132607493 | YBCO |  |  | film |  |  |  |  | 88K |  |  | body | paragraph | 90801f38f3 | Evidence of vortex curvature and anisotropic pinning in superconducting films by quantitative magneto-optics | 10.1103/physrevb.68.014507 | F Laviano, D Botta, A Chiodoni, R Gerbaldo, G Ghigo, L Gozzelino, E Mezzetti | American Physical Society (APS) | Physical Review B | 2003
61ba983e7f36ec6458c50dbb | C 6 Ca | 774144354 |  | C 6 Ca |  |  | Carbides |  |  |  | 11.5 K |  | 7 GPa | body | paragraph | 88b4e78979 | Graphite intercalation compounds under pressure: A first-principles density functional theory study | 10.1103/physrevb.75.085432 | GÃ¡bor CsÃ¡nyi, Chris J Pickard, B D Simons, R J Needs | American Physical Society (APS) | Physical Review B | 2006
61ba983e11af647618c50dde | Bi 2 Sr 2 CaCu 2 O 8+x (Bi2212) | 356484611 | Bi2212 | Bi 2 Sr 2 CaCu 2 O 8+x |  |  | Alloys |  |  |  | 90K |  |  | body | paragraph | cf072f40d8 | Apical oxygen vibrations dominant role in d-wave cuprate superconductivity and its interplay with spin fluctuations |  | B Rosenstein, B Ya, Shapiro |  |  | 2021
61ba983e11af647618c50ddf | CuO monolayer on top of Bi2212 film | -894913269 | Bi2212 | Bi2212Bi2212 |  | film |  |  |  |  | 100K |  |  | body | paragraph | cf072f40d8 | Apical oxygen vibrations dominant role in d-wave cuprate superconductivity and its interplay with spin fluctuations |  | B Rosenstein, B Ya, Shapiro |  |  | 2021
61ba983e11af647618c50de0 | SrT iO 3 | 1437896981 |  | SrT iO 3 |  |  | Alloys |  |  |  | 60 âˆ’ 106K |  |  | body | paragraph | cf072f40d8 | Apical oxygen vibrations dominant role in d-wave cuprate superconductivity and its interplay with spin fluctuations |  | B Rosenstein, B Ya, Shapiro |  |  | 2021
61ba983ee720aae5f4c50df7 | BSCCO | 565008788 | BSCCO | [7 empty] | 32.5 K |  |  | body | paragraph | b485c45a4b | Fluxoid dynamics in superconducting thin film rings | 10.1103/physrevb.68.214505 | J R Kirtley, C C Tsuei, V G Kogan, J R Clem, H Raffy, Z Z Li | American Physical Society (APS) | Physical Review B | 2013
61ba983efa2141a3e5c50ded | lightly overdoped (p = 0.24 | -1490688778 |  |  | lightly overdoped |  |  |  |  | p=0.24 | 14 K |  |  | body | paragraph | 4387a8a54d | Crossover from Collective to Incoherent Spin Excitations in Superconducting Cuprates Probed by Detuned Resonant Inelastic X-Ray Scattering | 10.1103/physrevlett.119.097001 | M Minola, Y Lu, Y Y Peng, G Dellea, H Gretarsson, M W Haverkort, Y Ding, X Sun, X J Zhou, D C Peets, L Chauviere, P Dosanjh, D A Bonn, R Liang, A Damascelli, M Dantz, X Lu, T Schmitt, L Braicovich, G Ghiringhelli, B Keimer, M Le Tacon | American Physical Society (APS) | Physical Review Letters | 2017
61ba983efa2141a3e5c50dee | OD0) Bi2201 | -810458162 | Bi2201 | Bi2201Bi2201 | OD0 | [5 empty] | 80 K |  |  | body | paragraph | 4387a8a54d | Crossover from Collective to Incoherent Spin Excitations in Superconducting Cuprates Probed by Detuned Resonant Inelastic X-Ray Scattering | 10.1103/physrevlett.119.097001 | M Minola, Y Lu, Y Y Peng, G Dellea, H Gretarsson, M W Haverkort, Y Ding, X Sun, X J Zhou, D C Peets, L Chauviere, P Dosanjh, D A Bonn, R Liang, A Damascelli, M Dantz, X Lu, T Schmitt, L Braicovich, G Ghiringhelli, B Keimer, M Le Tacon | American Physical Society (APS) | Physical Review Letters | 2017
61ba983efa2141a3e5c50def | OD6) Tl2201 | 2117316577 | Tl2201 | Tl2201Tl2201 | OD6) | [5 empty] | 6 K |  |  | body | paragraph | 4387a8a54d | Crossover from Collective to Incoherent Spin Excitations in Superconducting Cuprates Probed by Detuned Resonant Inelastic X-Ray Scattering | 10.1103/physrevlett.119.097001 | M Minola, Y Lu, Y Y Peng, G Dellea, H Gretarsson, M W Haverkort, Y Ding, X Sun, X J Zhou, D C Peets, L Chauviere, P Dosanjh, D A Bonn, R Liang, A Damascelli, M Dantz, X Lu, T Schmitt, L Braicovich, G Ghiringhelli, B Keimer, M Le Tacon | American Physical Society (APS) | Physical Review Letters | 2017
61ba983e85fc223534c50db8 | CeCoIn 5 | -648997655 |  | CeCoIn 5 |  |  | Alloys |  |  |  | 2.3 K |  | ambient pressure | body | paragraph | 780ddfa0d6 | Quasiparticle Entropy in the High-Field Superconducting Phase ofCeCoIn5 | 10.1103/physrevlett.109.116402 | Y Tokiwa, E D Bauer, P Gegenwart | American Physical Society (APS) | Physical Review Letters | 2013
61ba983e20fc3eae4bc50e41 | SRO214 | -870304934 | SRO214 | [7 empty] | 1.5 K |  |  | body | paragraph | a23f164a11 | Ferromagnetic SrRuO3 thin-film deposition on a spin-triplet superconductor Sr2RuO4 with a highly conducting interface | 10.7567/apex.8.015502 | M S Anwar, Yeong Jae Shin, Seung Ran Lee, Sung Jin Kang, Yuske Sugimoto, Shingo Yonezawa, Tae Won Noh, Yoshiteru Maeno | Japan Society of Applied Physics | Applied Physics Express | 2015
61ba983ee4552e90a8c50dd3 | (Li 1âˆ’x Fe x )OHFeSe | -2093672553 |  | (Li 1âˆ’x Fe x )OHFeSe |  |  | Hydrides, Iron-chalcogenides, Chalcogenides, Oxides |  |  |  | 40 K |  |  | body | paragraph | 3430eac95f | Nematic Energy Scale and the Missing Electron Pocket in FeSe | 10.1103/physrevx.9.041049 | M Yi, H Pfau, Y Zhang, Y He, H Wu, T Chen, Z R Ye, M Hashimoto, R Yu, Q Si, D-H Lee, Pengcheng Dai, Z-X Shen, D H Lu, R J Birgeneau | American Physical Society (APS) | Physical Review X | 2019
61ba983ee4552e90a8c50dd4 | FeSe | 1390590580 |  | FeSe |  |  | Iron-chalcogenides, Chalcogenides |  |  |  | 8 K |  |  | body | paragraph | 3430eac95f | Nematic Energy Scale and the Missing Electron Pocket in FeSe | 10.1103/physrevx.9.041049 | M Yi, H Pfau, Y Zhang, Y He, H Wu, T Chen, Z R Ye, M Hashimoto, R Yu, Q Si, D-H Lee, Pengcheng Dai, Z-X Shen, D H Lu, R J Birgeneau | American Physical Society (APS) | Physical Review X | 2019
61ba983fc2c99830dec50e14 | Y-124 | -581009700 | Y-124 | [7 empty] | 80 K |  |  | body | paragraph | 125e03f824 |  |  | C Bernhard, J L Tallon, Th Blasius, A Golnik, Ch Niedermayer |  |  | 2013
61ba983fc2c99830dec50e15 | overdoped Tl-1212 polycrystalline samples | -891698760 | Tl-1212 |  | overdoped | polycrystalline |  |  |  |  | 107 K |  |  | body | paragraph | 125e03f824 |  |  | C Bernhard, J L Tallon, Th Blasius, A Golnik, Ch Niedermayer |  |  | 2013
61ba983fc2c99830dec50e16 | Y,Ca-123 | -1275081277 | Y,Ca-123 | [7 empty] | 80 K |  |  | body | paragraph | 125e03f824 |  |  | C Bernhard, J L Tallon, Th Blasius, A Golnik, Ch Niedermayer |  |  | 2013
61ba983fc2c99830dec50e17 | Y-124 | -380763036 | Y-124 | [7 empty] | 100 K |  |  | body | paragraph | 125e03f824 |  |  | C Bernhard, J L Tallon, Th Blasius, A Golnik, Ch Niedermayer |  |  | 2013
61ba983fc2c99830dec50e18 | Y 0.8 Ca 0.2 Ba 2 Cu 2.94 Zn 0.06 O 6.45 | 876214600 |  | Y 0.8 Ca 0.2 Ba 2 Cu 2.94 Zn 0.06 O 6.45 |  |  | Oxides, Cuprates |  |  |  | 31 K |  |  | body | paragraph | 125e03f824 |  |  | C Bernhard, J L Tallon, Th Blasius, A Golnik, Ch Niedermayer |  |  | 2013
61ba983f05e6aa6710c50dee | Bi 2 Se 3 | 925343258 |  | Bi 2 Se 3 |  |  | Chalcogenides |  |  |  | 2.5 K | resistivity |  | body | paragraph | 4d2eba9100 | Nematic Superconductivity in Doped Bi2Se3 Topological Superconductors | 10.3390/condmat4010002 | Shingo Yonezawa, K Ishida, Y Matsuda, T Mizushima, M Sato, L Fu, K Matano, G.-Q Zheng, D Agterberg | MDPI AG | Condensed Matter | 2018
61ba983f05e6aa6710c50def | Bi 2 Se 3 | 757833824 |  | Bi 2 Se 3 |  |  | Chalcogenides |  |  |  | 3 K |  |  | body | paragraph | 4d2eba9100 | Nematic Superconductivity in Doped Bi2Se3 Topological Superconductors | 10.3390/condmat4010002 | Shingo Yonezawa, K Ishida, Y Matsuda, T Mizushima, M Sato, L Fu, K Matano, G.-Q Zheng, D Agterberg | MDPI AG | Condensed Matter | 2018
61ba983f05e6aa6710c50df0 | Cu-intercalated (PbSe) 5 (Bi 2 Se 3 ) 6 | -1867525555 |  | (PbSe) 5 (Bi 2 Se 3 ) 6 | Cu-intercalated |  | Chalcogenides |  |  |  | 2.5 K | resistivity |  | body | paragraph | 4d2eba9100 | Nematic Superconductivity in Doped Bi2Se3 Topological Superconductors | 10.3390/condmat4010002 | Shingo Yonezawa, K Ishida, Y Matsuda, T Mizushima, M Sato, L Fu, K Matano, G.-Q Zheng, D Agterberg | MDPI AG | Condensed Matter | 2018
61ba983f05e6aa6710c50df1 | Cu x Bi 2 Se 3 | 149628513 |  | Cu x Bi 2 Se 3 |  |  | Chalcogenides |  |  |  | 3 K |  |  | body | paragraph | 4d2eba9100 | Nematic Superconductivity in Doped Bi2Se3 Topological Superconductors | 10.3390/condmat4010002 | Shingo Yonezawa, K Ishida, Y Matsuda, T Mizushima, M Sato, L Fu, K Matano, G.-Q Zheng, D Agterberg | MDPI AG | Condensed Matter | 2018
61ba984056f16aed29c50e2f | UTe 2 | -995810664 |  | UTe 2 |  |  | Chalcogenides |  |  |  | 1.6 K |  |  | body | figure | c876a5464e | 125Te-NMR Study on a Single Crystal of Heavy Fermion Superconductor UTe2 | 10.7566/jpsj.88.073701 | Yo Tokunaga, Hironori Sakai, Shinsaku Kambe, Taisuke Hattori, Nonoka Higa, Genki Nakamine, Shunsaku Kitagawa, Kenji Ishida, Ai Nakamura, Yusei Shimizu, Yoshiya Homma, Dexin Li, Fuminori Honda, Dai Aoki | Physical Society of Japan | Journal of the Physical Society of Japan | 2019
61ba984007932c08a9c50e26 | Bi4O4S3 | -1800240917 |  | Bi4O4S3 |  |  | Chalcogenides, Oxides |  |  |  | 8.3 K |  |  | body | paragraph | cced1e42e5 | Topotactic synthesis of a new BiS2-based superconductor Bi2(O,F)S2 | 10.7567/apex.8.023102 | Tomoyuki Okada, Hiraku Ogino, Jun-Ichi Shimoyama, Kohji Kishio | Japan Society of Applied Physics | Applied Physics Express | 2015
61ba984007932c08a9c50e27 | undoped Bi2OS2 | 1984038677 |  | Bi2OS2 | undoped |  | Chalcogenides, Oxides |  |  |  | up to 5.1 K |  |  | body | paragraph | cced1e42e5 | Topotactic synthesis of a new BiS2-based superconductor Bi2(O,F)S2 | 10.7567/apex.8.023102 | Tomoyuki Okada, Hiraku Ogino, Jun-Ichi Shimoyama, Kohji Kishio | Japan Society of Applied Physics | Applied Physics Express | 2015
61ba984007932c08a9c50e28 | XeF2 | -584965820 |  | XeF2 |  |  | Fluorides |  |  |  | 5.1 K |  |  | body | paragraph | cced1e42e5 | Topotactic synthesis of a new BiS2-based superconductor Bi2(O,F)S2 | 10.7567/apex.8.023102 | Tomoyuki Okada, Hiraku Ogino, Jun-Ichi Shimoyama, Kohji Kishio | Japan Society of Applied Physics | Applied Physics Express | 2015
61ba984007932c08a9c50e29 | Bi2(O,F)S2 | -2054807733 |  | Bi2(O,F)S2 |  |  | Alloys |  |  |  | 5.1 K |  |  | body | paragraph | cced1e42e5 | Topotactic synthesis of a new BiS2-based superconductor Bi2(O,F)S2 | 10.7567/apex.8.023102 | Tomoyuki Okada, Hiraku Ogino, Jun-Ichi Shimoyama, Kohji Kishio | Japan Society of Applied Physics | Applied Physics Express | 2015
61ba984007932c08a9c50e2a | LaFeAs(O,F) | -1624425537 |  | LaFeAs(O,F |  |  | Alloys |  |  |  | 26 K |  |  | body | paragraph | cced1e42e5 | Topotactic synthesis of a new BiS2-based superconductor Bi2(O,F)S2 | 10.7567/apex.8.023102 | Tomoyuki Okada, Hiraku Ogino, Jun-Ichi Shimoyama, Kohji Kishio | Japan Society of Applied Physics | Applied Physics Express | 2015
61ba984007932c08a9c50e2b | La(O,F)BiS2 | 187794208 |  | La(O,F)BiS2 |  |  | Alloys |  |  |  | up to ~10 K |  |  | body | paragraph | cced1e42e5 | Topotactic synthesis of a new BiS2-based superconductor Bi2(O,F)S2 | 10.7567/apex.8.023102 | Tomoyuki Okada, Hiraku Ogino, Jun-Ichi Shimoyama, Kohji Kishio | Japan Society of Applied Physics | Applied Physics Express | 2015
61ba9840e720aae5f4c50df8 | CeFeAsF 0.11 O 0.89 | 1926153433 |  | CeFeAsF 0.11 O 0.89 |  |  | Iron-pnictides, Pnictides, Oxides, Fluorides |  |  |  | 55 K |  |  | body | paragraph | bc9ee1fab9 | Magnetic ordering in tetragonal FeS: Evidence for strong itinerant spin fluctuations | 10.1103/physrevb.83.064402 | Kideok D Kwon, Keith Refson, Sharon Bone, Ruimin Qiao, Wan-Li Yang, Zhi Liu, Garrison Sposito | American Physical Society (APS) | Physical Review B | 2011
61ba9840e720aae5f4c50df9 | FeSe 0.88 | 190310811 |  | FeSe 0.88 |  |  | Iron-chalcogenides, Chalcogenides |  |  |  | 12 K |  |  | body | paragraph | bc9ee1fab9 | Magnetic ordering in tetragonal FeS: Evidence for strong itinerant spin fluctuations | 10.1103/physrevb.83.064402 | Kideok D Kwon, Keith Refson, Sharon Bone, Ruimin Qiao, Wan-Li Yang, Zhi Liu, Garrison Sposito | American Physical Society (APS) | Physical Review B | 2011
61ba9840e720aae5f4c50dfa | LaFeAsO 0.89 F 0.11 | -259364684 |  | LaFeAsO 0.89 F 0.11 |  |  | Iron-pnictides, Pnictides, Oxides, Fluorides |  |  |  | 26 K |  |  | body | paragraph | bc9ee1fab9 | Magnetic ordering in tetragonal FeS: Evidence for strong itinerant spin fluctuations | 10.1103/physrevb.83.064402 | Kideok D Kwon, Keith Refson, Sharon Bone, Ruimin Qiao, Wan-Li Yang, Zhi Liu, Garrison Sposito | American Physical Society (APS) | Physical Review B | 2011
61ba9840a013f06956c50de2 | MgB 2 | 1492489564 |  | MgB 2 |  |  | Alloys, Borides |  |  |  | 39 K |  |  | body | paragraph | f7a69de08d | Experimental probing of the anisotropy of the empty p states near the Fermi level in MgB2 | 10.1063/1.1583132 | R F Klie, Y Zhu, G Schneider, J Tafto | AIP Publishing | Applied Physics Letters | 2003
61ba9841e4552e90a8c50dd5 | Tl15Kb -left | -1113503139 | Tl15Kb -left | Tl15Kb | [6 empty] | 15K |  |  | body | paragraph | 6a233781c0 | Correlation between the Superconducting Transition Temperature and Anisotropic Quasiparticle Scattering inTl2Ba2CuO6+Î´ | 10.1103/physrevlett.99.107002 | M Abdel-Jawad, J G Analytis, L Balicas, A Carrington, J P H Charmant, M M J French, N E Hussey | American Physical Society (APS) | Physical Review Letters | 2013
61ba9841e4552e90a8c50dd6 | Tl2201 | 739168327 | Tl2201 | Tl2201Tl2201 | [6 empty] | 10, 25, 50 and 80K | RH(T ) |  | body | paragraph | 6a233781c0 | Correlation between the Superconducting Transition Temperature and Anisotropic Quasiparticle Scattering inTl2Ba2CuO6+Î´ | 10.1103/physrevlett.99.107002 | M Abdel-Jawad, J G Analytis, L Balicas, A Carrington, J P H Charmant, M M J French, N E Hussey | American Physical Society (APS) | Physical Review Letters | 2013
61ba9841e4552e90a8c50dd7 | Tl2201 | 897049473 | Tl2201 | Tl2201Tl2201 | [6 empty] | 30K |  |  | body | figure | 6a233781c0 | Correlation between the Superconducting Transition Temperature and Anisotropic Quasiparticle Scattering inTl2Ba2CuO6+Î´ | 10.1103/physrevlett.99.107002 | M Abdel-Jawad, J G Analytis, L Balicas, A Carrington, J P H Charmant, M M J French, N E Hussey | American Physical Society (APS) | Physical Review Letters | 2013
61ba9841e4552e90a8c50dd8 | overdoped Tl2Ba2CuO 6+Î´ | 543327149 |  | Tl2Ba2CuO 6+Î´ | overdoped |  | Alloys |  |  |  | 15K |  |  | header | abstract | 6a233781c0 | Correlation between the Superconducting Transition Temperature and Anisotropic Quasiparticle Scattering inTl2Ba2CuO6+Î´ | 10.1103/physrevlett.99.107002 | M Abdel-Jawad, J G Analytis, L Balicas, A Carrington, J P H Charmant, M M J French, N E Hussey | American Physical Society (APS) | Physical Review Letters | 2013
61ba9841e4552e90a8c50dd9 | OD Tl2201 crystals | -735357219 | Tl2201 | Tl2201Tl2201 | OD | crystals |  |  |  |  | 15K |  |  | body | paragraph | 6a233781c0 | Correlation between the Superconducting Transition Temperature and Anisotropic Quasiparticle Scattering inTl2Ba2CuO6+Î´ | 10.1103/physrevlett.99.107002 | M Abdel-Jawad, J G Analytis, L Balicas, A Carrington, J P H Charmant, M M J French, N E Hussey | American Physical Society (APS) | Physical Review Letters | 2013
61ba9841e614176f2ec50dfa | HUD Bi-2223 | -1115535360 | Bi-2223 | [7 empty] | 60 K | magnetic susceptibility |  | body | paragraph | 39978e131c | Single-crystal Growth of Underdoped Bi-2223 | 10.1016/j.phpro.2015.05.116 | S Adachi, T Usui, K Takahashi, K Kosugi, T Watanabe, T Nishizaki, T Adachi, S Kimura, K Sato, K M Suzuki, M Fujita, K Yamada, T Fujii | Elsevier BV | Physics Procedia | 2015
61ba9841e614176f2ec50dfb | Bi 2 Sr 2 Ca 2 Cu 3 O 10+Î´ (Bi-2223) | 1805867302 | Bi-2223 | Bi 2 Sr 2 Ca 2 Cu 3 O 10+Î´ |  |  | Alloys |  |  |  | 110 K |  |  | header | abstract | 39978e131c | Single-crystal Growth of Underdoped Bi-2223 | 10.1016/j.phpro.2015.05.116 | S Adachi, T Usui, K Takahashi, K Kosugi, T Watanabe, T Nishizaki, T Adachi, S Kimura, K Sato, K M Suzuki, M Fujita, K Yamada, T Fujii | Elsevier BV | Physics Procedia | 2015
61ba9841e614176f2ec50dfc | underdoped Bi-2223 | 1493279806 | Bi-2223 |  | underdoped | [5 empty] | 20~35 K | in-plane resistivity |  | header | abstract | 39978e131c | Single-crystal Growth of Underdoped Bi-2223 | 10.1016/j.phpro.2015.05.116 | S Adachi, T Usui, K Takahashi, K Kosugi, T Watanabe, T Nishizaki, T Adachi, S Kimura, K Sato, K M Suzuki, M Fujita, K Yamada, T Fujii | Elsevier BV | Physics Procedia | 2015
61ba9841e614176f2ec50dfd | sample B | -329213928 |  | B |  |  | Alloys, Borides |  |  |  | 35 K | resistivity |  | body | figure | 39978e131c | Single-crystal Growth of Underdoped Bi-2223 | 10.1016/j.phpro.2015.05.116 | S Adachi, T Usui, K Takahashi, K Kosugi, T Watanabe, T Nishizaki, T Adachi, S Kimura, K Sato, K M Suzuki, M Fujita, K Yamada, T Fujii | Elsevier BV | Physics Procedia | 2015
61ba9841d52116ffe1c50dea | NbN film | -30899997 |  | NbN |  | film | Nitrides |  |  |  | 2.27K |  |  | body | figure | 64b7ab84ac | Phase Fluctuations in a Strongly Disordereds-Wave NbN Superconductor Close to the Metal-Insulator Transition | 10.1103/physrevlett.106.047001 | Mintu Mondal, Anand Kamlapure, Madhavi Chand, Garima Saraswat, Sanjeev Kumar, John Jesudasan, L Benfatto, Vikram Tripathi, Pratap Raychaudhuri | American Physical Society (APS) | Physical Review Letters | 2011
61ba9841d52116ffe1c50deb | NbN film | -32826217 |  | NbN |  | film | Nitrides |  |  |  | 2.27K |  |  | body | figure | 64b7ab84ac | Phase Fluctuations in a Strongly Disordereds-Wave NbN Superconductor Close to the Metal-Insulator Transition | 10.1103/physrevlett.106.047001 | Mintu Mondal, Anand Kamlapure, Madhavi Chand, Garima Saraswat, Sanjeev Kumar, John Jesudasan, L Benfatto, Vikram Tripathi, Pratap Raychaudhuri | American Physical Society (APS) | Physical Review Letters | 2011
61ba9842c0bff55f4cc50dec | x = 0.27, 0.28 and 0.30 | -2099215580 | [7 empty] | x=0.27, 0.28, 0.30 | 8 K |  |  | body | paragraph | 437ec717a9 | Direct Relation between the Low-Energy Spin Excitations and Superconductivity of Overdoped High-TcSuperconductors | 10.1103/physrevlett.92.217004 | S Wakimoto, H Zhang, K Yamada, I Swainson, Hyunkyung Kim, R J Birgeneau | American Physical Society (APS) | Physical Review Letters | 2013
61ba9842c0bff55f4cc50ded | x = 0.30 | -1093769165 | [7 empty] | x=0.30 | 2 K |  |  | body | paragraph | 437ec717a9 | Direct Relation between the Low-Energy Spin Excitations and Superconductivity of Overdoped High-TcSuperconductors | 10.1103/physrevlett.92.217004 | S Wakimoto, H Zhang, K Yamada, I Swainson, Hyunkyung Kim, R J Birgeneau | American Physical Society (APS) | Physical Review Letters | 2013
61ba98425ad933a7cac50dc3 | BaFe 2âˆ’x Ni x As 2 | 2135445650 |  | BaFe 2âˆ’x Ni x As 2 |  |  | Iron-pnictides, Pnictides |  |  |  | 20 K |  |  | body | paragraph | f18f14ffc1 | Anisotropic magnetic order of the Eu sublattice in single crystals of EuFe2âˆ’xCoxAs2(x=0,0.2) studied by means of magnetization and magnetic torque | 10.1103/physrevb.84.144506 | Z Guguchia, S Bosma, S Weyeneth, A Shengelaya, R Puzniak, Z Bukowski, J Karpinski, H Keller | American Physical Society (APS) | Physical Review B | 2011
61ba98426a35f302ddc50de8 | optimally doped Bi-2212 | 382762184 | Bi-2212 |  | optimally doped | [5 empty] | 91 K |  |  | body | paragraph | f4986e59a0 | Quasiparticle dynamics in high-temperature superconductors far from equilibrium: An indication of pairing amplitude without phase coherence | 10.1103/physrevb.91.224509 | C Piovera, Z Zhang, M D'astuto, A Taleb-Ibrahimi, E Papalazarou, M Marsi, Z Z Li, H Raffy, L Perfetti | American Physical Society (APS) | Physical Review B | 2015
61ba98426a35f302ddc50de9 | Bi-2201 | 1618149189 | Bi-2201 | [7 empty] | 28 K |  |  | body | paragraph | f4986e59a0 | Quasiparticle dynamics in high-temperature superconductors far from equilibrium: An indication of pairing amplitude without phase coherence | 10.1103/physrevb.91.224509 | C Piovera, Z Zhang, M D'astuto, A Taleb-Ibrahimi, E Papalazarou, M Marsi, Z Z Li, H Raffy, L Perfetti | American Physical Society (APS) | Physical Review B | 2015
61ba98426a35f302ddc50dea | Bi-2212 | -2112479847 | Bi-2212 | [7 empty] | 91 K |  |  | body | paragraph | f4986e59a0 | Quasiparticle dynamics in high-temperature superconductors far from equilibrium: An indication of pairing amplitude without phase coherence | 10.1103/physrevb.91.224509 | C Piovera, Z Zhang, M D'astuto, A Taleb-Ibrahimi, E Papalazarou, M Marsi, Z Z Li, H Raffy, L Perfetti | American Physical Society (APS) | Physical Review B | 2015
61ba98426a35f302ddc50deb | single layer Bi-2201 | 403665851 | Bi-2201 |  |  | single layer |  |  |  |  | 28 K |  |  | body | figure | f4986e59a0 | Quasiparticle dynamics in high-temperature superconductors far from equilibrium: An indication of pairing amplitude without phase coherence | 10.1103/physrevb.91.224509 | C Piovera, Z Zhang, M D'astuto, A Taleb-Ibrahimi, E Papalazarou, M Marsi, Z Z Li, H Raffy, L Perfetti | American Physical Society (APS) | Physical Review B | 2015
61ba98426a35f302ddc50dec | thin film of optimally doped Bi 2 Sr 2âˆ’x La x CuO 6+Î´ Bi-2201 | 1665179299 | Bi-2201 | Bi 2 Sr 2âˆ’x La x CuO 6+Î´ | of optimally doped | thin film | Alloys |  |  |  | 28 K |  |  | body | paragraph | f4986e59a0 | Quasiparticle dynamics in high-temperature superconductors far from equilibrium: An indication of pairing amplitude without phase coherence | 10.1103/physrevb.91.224509 | C Piovera, Z Zhang, M D'astuto, A Taleb-Ibrahimi, E Papalazarou, M Marsi, Z Z Li, H Raffy, L Perfetti | American Physical Society (APS) | Physical Review B | 2015
61ba98426a35f302ddc50ded | opti- mally doped Bi-2212 | -1556263898 | Bi-2212 |  | opti- mally doped | [5 empty] | 91 K |  |  | body | paragraph | f4986e59a0 | Quasiparticle dynamics in high-temperature superconductors far from equilibrium: An indication of pairing amplitude without phase coherence | 10.1103/physrevb.91.224509 | C Piovera, Z Zhang, M D'astuto, A Taleb-Ibrahimi, E Papalazarou, M Marsi, Z Z Li, H Raffy, L Perfetti | American Physical Society (APS) | Physical Review B | 2015
61ba98426a35f302ddc50dee | optimally doped Bi-2212 | 400081292 | Bi-2212 |  | optimally doped | [5 empty] | 91 K |  |  | body | paragraph | f4986e59a0 | Quasiparticle dynamics in high-temperature superconductors far from equilibrium: An indication of pairing amplitude without phase coherence | 10.1103/physrevb.91.224509 | C Piovera, Z Zhang, M D'astuto, A Taleb-Ibrahimi, E Papalazarou, M Marsi, Z Z Li, H Raffy, L Perfetti | American Physical Society (APS) | Physical Review B | 2015
61ba98426a35f302ddc50def | Sr CaCu 2 O 8+Î´ (Bi-2212) single crystals | -762482096 | Bi-2212 | Sr CaCu 2 O 8+Î´ |  | single crystals | Alloys |  |  |  | 91 K |  |  | body | paragraph | f4986e59a0 | Quasiparticle dynamics in high-temperature superconductors far from equilibrium: An indication of pairing amplitude without phase coherence | 10.1103/physrevb.91.224509 | C Piovera, Z Zhang, M D'astuto, A Taleb-Ibrahimi, E Papalazarou, M Marsi, Z Z Li, H Raffy, L Perfetti | American Physical Society (APS) | Physical Review B | 2015
61ba98427b1a7abb24c50ddc | PrFeAsO 1âˆ’y (y âˆ¼0.1) | -1135853788 |  | PrFeAsO 1âˆ’y |  |  | Iron-pnictides, Oxides, Pnictides |  |  | y=âˆ¼0.1 | 36K |  |  | body | paragraph | f55ee41eab | Lattice Dynamics of LaFeAsO1-xFxand PrFeAsO1-yvia Inelastic X-Ray Scattering and First-Principles Calculation | 10.1143/jpsj.77.103715 | Tatsuo Fukuda, Alfred Q. R. Baron, Shin-Ichi Shamoto, Motoyuki Ishikado, Hiroki Nakamura, Masahiko Machida, Hiroshi Uchiyama, Satoshi Tsutsui, Akira Iyo, Hijiri Kito, Jun'ichiro Mizuki, Masatoshi Arai, Hiroshi Eisaki, Hideo Hosono | Physical Society of Japan | Journal of the Physical Society of Japan | 2008
61ba98427b1a7abb24c50ddd | MgB 2 | 1717760290 |  | MgB 2 |  |  | Alloys, Borides |  |  |  | 50K |  |  | body | paragraph | f55ee41eab | Lattice Dynamics of LaFeAsO1-xFxand PrFeAsO1-yvia Inelastic X-Ray Scattering and First-Principles Calculation | 10.1143/jpsj.77.103715 | Tatsuo Fukuda, Alfred Q. R. Baron, Shin-Ichi Shamoto, Motoyuki Ishikado, Hiroki Nakamura, Masahiko Machida, Hiroshi Uchiyama, Satoshi Tsutsui, Akira Iyo, Hijiri Kito, Jun'ichiro Mizuki, Masatoshi Arai, Hiroshi Eisaki, Hideo Hosono | Physical Society of Japan | Journal of the Physical Society of Japan | 2008
61ba98427b1a7abb24c50dde | PrFeAsO 1âˆ’y (y âˆ¼0.1) | -918290754 |  | PrFeAsO 1âˆ’y |  |  | Iron-pnictides, Oxides, Pnictides |  |  | y=âˆ¼0.1 | 36K |  |  | body | paragraph | f55ee41eab | Lattice Dynamics of LaFeAsO1-xFxand PrFeAsO1-yvia Inelastic X-Ray Scattering and First-Principles Calculation | 10.1143/jpsj.77.103715 | Tatsuo Fukuda, Alfred Q. R. Baron, Shin-Ichi Shamoto, Motoyuki Ishikado, Hiroki Nakamura, Masahiko Machida, Hiroshi Uchiyama, Satoshi Tsutsui, Akira Iyo, Hijiri Kito, Jun'ichiro Mizuki, Masatoshi Arai, Hiroshi Eisaki, Hideo Hosono | Physical Society of Japan | Journal of the Physical Society of Japan | 2008
61ba98427b1a7abb24c50ddf | LaFeAsO 0.9 F 0.1 | 747641531 |  | LaFeAsO 0.9 F 0.1 |  |  | Iron-pnictides, Pnictides, Oxides, Fluorides |  |  |  | 27K |  |  | body | paragraph | f55ee41eab | Lattice Dynamics of LaFeAsO1-xFxand PrFeAsO1-yvia Inelastic X-Ray Scattering and First-Principles Calculation | 10.1143/jpsj.77.103715 | Tatsuo Fukuda, Alfred Q. R. Baron, Shin-Ichi Shamoto, Motoyuki Ishikado, Hiroki Nakamura, Masahiko Machida, Hiroshi Uchiyama, Satoshi Tsutsui, Akira Iyo, Hijiri Kito, Jun'ichiro Mizuki, Masatoshi Arai, Hiroshi Eisaki, Hideo Hosono | Physical Society of Japan | Journal of the Physical Society of Japan | 2008
61ba98427ecf8b73e6c50deb | K 0.8 Fe 1.78 Se 2 | 1610103727 |  | K 0.8 Fe 1.78 Se 2 |  |  | Iron-chalcogenides, Chalcogenides |  |  |  | 48.7 K |  | 10.5 GPa | body | paragraph | a2a36cb222 | Compressibility and pressure-induced disorder in superconducting phase-separatedCs0.72Fe1.57Se2 | 10.1103/physrevb.89.144106 | V Svitlyk, D Chernyshov, A Bosak, E Pomjakushina, A Krzton-Maziopa, K Conder, V Pomjakushin, V Dmitriev, G Garbarino, M Mezouar | American Physical Society (APS) | Physical Review B | 2014
61ba98421b5bc7b48bc50df1 | poly-crystalline magnesium diboride | -2066138254 | poly-crystalline magnesium diboride | [7 empty] | below 39 K |  |  | body | paragraph | 7a511acb1f | Dendritic magnetic instability in superconducting MgB 2 films | 10.1209/epl/i2002-00146-1 | T H Johansen, M Baziljevich, D V Shantsev, P E Goa, Y M Gal Pe Rin, W N Kang, H J Kim, E M Choi, M-S Kim, S I Lee | IOP Publishing | Europhysics Letters (EPL) | 2002
61ba984214d91e0862c50de2 | A15 | 1525440388 |  | A15 |  |  | Alloys |  |  |  | 17 K |  |  | body | figure | 3bab5bd165 | Examination of the trade-off between intrinsic and extrinsic properties in the optimization of a modern internal tin Nb3Sn conductor | 10.1088/0953-2048/27/6/065013 | C Tarantini, P J Lee, N Craig, A Ghosh, D C Larbalestier | IOP Publishing | Superconductor Science and Technology | 2014
61ba984214d91e0862c50de3 | A15 | 1359865610 |  | A15 |  |  | Alloys |  |  |  | 10 K | specific heat |  | body | figure | 3bab5bd165 | Examination of the trade-off between intrinsic and extrinsic properties in the optimization of a modern internal tin Nb3Sn conductor | 10.1088/0953-2048/27/6/065013 | C Tarantini, P J Lee, N Craig, A Ghosh, D C Larbalestier | IOP Publishing | Superconductor Science and Technology | 2014
61ba984214d91e0862c50de4 | Nb and A15 | 1746064418 |  | Nb and A15 |  |  | Alloys |  |  |  | below 9 K |  |  | body | figure | 3bab5bd165 | Examination of the trade-off between intrinsic and extrinsic properties in the optimization of a modern internal tin Nb3Sn conductor | 10.1088/0953-2048/27/6/065013 | C Tarantini, P J Lee, N Craig, A Ghosh, D C Larbalestier | IOP Publishing | Superconductor Science and Technology | 2014
61ba9842783c1e8128c50e00 | YBa 2 Cu 3 O x | 159671519 |  | YBa 2 Cu 3 O x |  |  | Oxides, Cuprates |  |  |  | 92K |  |  | body | paragraph | bc1b49159a | On the nature of the superconducting gap in the cuprates | 10.1088/0953-8984/14/25/325 | J Quintanilla, B L Gy$ouml$rffy | IOP Publishing | Journal of Physics: Condensed Matter | 2002
61ba984385b12ae79ac50dd9 | single-crystalline pellet of yttrium barium copper oxide (YBCO) | 203184267 | yttrium barium copper oxide |  |  | single-crystalline |  |  |  |  | 92 K |  |  | body | paragraph | b0ae945e4e | Novel approach to Room Temperature Superconductivity problem |  | Ivan Timokhin, Artem Mishchenko
61ba984385b12ae79ac50dda | single-crystalline pellet of yttrium barium copper oxide (YBCO) |  | YBCO |  |  | single-crystalline |  |  |  |  | 92 K |  |  | body | paragraph | b0ae945e4e | Novel approach to Room Temperature Superconductivity problem |  | Ivan Timokhin, Artem Mishchenko
61ba9843720b8b3d36c50dc6 | (Fe 2 As 2 )(Ca 6 (Al,Ti) 4 O y ) | -70252495 |  | (Fe 2 As 2 )(Ca 6 (Al,Ti) 4 O y |  |  | Alloys |  |  |  | 36 K | resistivity |  | header | abstract | 48dcfdef7b | A new homologous series of iron pnictide oxide superconductors (Fe2As2)(Can+ 2(Al, Ti)nOy) (n= 2, 3, 4) | 10.1088/0953-2048/23/11/115005 | Hiraku Ogino, Kenji Machida, Akiyasu Yamamoto, Kohji Kishio, Jun-Ichi Shimoyama, Tetsuya Tohei, Yuichi Ikuhara | IOP Publishing | Superconductor Science and Technology | 2010
61ba9843720b8b3d36c50dc7 | (Fe 2 As 2 )(Ca 5 (Al,Ti) 3 O y | 1635719380 |  | (Fe 2 As 2 )(Ca 5 (Al,Ti) 3 O y |  |  | Alloys |  |  |  | 36 K | resistivity |  | header | abstract | 48dcfdef7b | A new homologous series of iron pnictide oxide superconductors (Fe2As2)(Can+ 2(Al, Ti)nOy) (n= 2, 3, 4) | 10.1088/0953-2048/23/11/115005 | Hiraku Ogino, Kenji Machida, Akiyasu Yamamoto, Kohji Kishio, Jun-Ichi Shimoyama, Tetsuya Tohei, Yuichi Ikuhara | IOP Publishing | Superconductor Science and Technology | 2010
61ba98433136e52869c50e1a | MgB 2 | 1290340508 |  | MgB 2 |  |  | Alloys, Borides |  |  |  | 40K |  |  | body | paragraph | 58216105fd | Transition spectra for a BCS superconductor with multiple gaps: Model calculations forMgB2 | 10.1103/physrevb.66.172501 | Sergey V Barabash, David Stroud | American Physical Society (APS) | Physical Review B | 2013
61ba98433136e52869c50e1b | 100nm film of MgB2 | -2118136862 |  | MgB2 |  | film | Alloys, Borides | film |  |  | 30.5 K |  |  | body | paragraph | 58216105fd | Transition spectra for a BCS superconductor with multiple gaps: Model calculations forMgB2 | 10.1103/physrevb.66.172501 | Sergey V Barabash, David Stroud | American Physical Society (APS) | Physical Review B | 2013
61ba98445ad933a7cac50dc4 | Pb-Bi2212 crystal | -1516078144 | Pb-Bi2212 |  |  | crystal |  |  |  |  | 95 K |  | 1 Ã— 10 âˆ’8 mbar | body | paragraph | 9869c16a0b | Raman and fluorescence characteristics of resonant inelastic X-ray scattering from doped superconducting cuprates | 10.1038/srep19657 | H Y Huang, C J Jia, Z Y Chen, K Wohlfeld, B Moritz, T P Devereaux, W B Wu, J Okamoto, W S Lee, M Hashimoto, Y He, Z X Shen, Y Yoshida, H Eisaki, C Y Mou, C T Chen, D J Huang | Springer Science and Business Media LLC | Scientific Reports | 2015
61ba98443af0453d0cc50e15 | Bi2223 | -1394790253 | Bi2223 | Bi2223Bi2223 | [6 empty] | ~110K |  |  | body | paragraph | c32ab50b3a | Comparison of growth texture in round Bi2212 and flat Bi2223 wires and its relation to high critical current density development | 10.1038/srep08285 | F Kametani, J Jiang, M Matras, D Abraimov, E E Hellstrom, D C Larbalestier | Springer Science and Business Media LLC | Scientific Reports | 2015
61ba98443af0453d0cc50e16 | Bi2212 | -1781982318 | Bi2212 | Bi2212Bi2212 | [6 empty] | 80 K |  |  | body | paragraph | c32ab50b3a | Comparison of growth texture in round Bi2212 and flat Bi2223 wires and its relation to high critical current density development | 10.1038/srep08285 | F Kametani, J Jiang, M Matras, D Abraimov, E E Hellstrom, D C Larbalestier | Springer Science and Business Media LLC | Scientific Reports | 2015
61ba98443af0453d0cc50e17 | Bi2223 | -1042445210 | Bi2223 | Bi2223Bi2223 | [6 empty] | 80 K |  |  | body | paragraph | c32ab50b3a | Comparison of growth texture in round Bi2212 and flat Bi2223 wires and its relation to high critical current density development | 10.1038/srep08285 | F Kametani, J Jiang, M Matras, D Abraimov, E E Hellstrom, D C Larbalestier | Springer Science and Business Media LLC | Scientific Reports | 2015
61ba98447ecf8b73e6c50ded | x = 0.18 | 2054349833 | [7 empty] | x=0.18 | 6 K |  |  | body | paragraph | 421822b202 | Two-dimensional quantum interference contributions to the magnetoresistance of Nd2âˆ’x CexCuO4âˆ’Î´ single crystals | 10.1134/1.568136 | G I Harus, A N Ignatenkov, A I Ponomarev, L D Sabirzyanova, N G Shelushinina, N A Babushkina | Pleiades Publishing Ltd | Journal of Experimental and Theoretical Physics Letters | 1999
61ba98447ecf8b73e6c50dee | La 2âˆ’x Sr x CuO 4âˆ’Î´ | 1241098841 |  | La 2âˆ’x Sr x CuO 4âˆ’Î´ |  |  | Oxides, Cuprates |  |  |  | 4 K |  |  | body | paragraph | 421822b202 | Two-dimensional quantum interference contributions to the magnetoresistance of Nd2âˆ’x CexCuO4âˆ’Î´ single crystals | 10.1134/1.568136 | G I Harus, A N Ignatenkov, A I Ponomarev, L D Sabirzyanova, N G Shelushinina, N A Babushkina | Pleiades Publishing Ltd | Journal of Experimental and Theoretical Physics Letters | 1999
61ba98447ecf8b73e6c50def | Nd 1.82 Ce 0.18 CuO 4âˆ’Î´ | 1271717421 |  | Nd 1.82 Ce 0.18 CuO 4âˆ’Î´ |  |  | Oxides, Cuprates |  |  |  | 6 K | Ï ab |  | body | paragraph | 421822b202 | Two-dimensional quantum interference contributions to the magnetoresistance of Nd2âˆ’x CexCuO4âˆ’Î´ single crystals | 10.1134/1.568136 | G I Harus, A N Ignatenkov, A I Ponomarev, L D Sabirzyanova, N G Shelushinina, N A Babushkina | Pleiades Publishing Ltd | Journal of Experimental and Theoretical Physics Letters | 1999
61ba98447ecf8b73e6c50df0 | x = 0.15 | -1380597996 | [7 empty] | x=0.15 | 20 K | resistance |  | body | paragraph | 421822b202 | Two-dimensional quantum interference contributions to the magnetoresistance of Nd2âˆ’x CexCuO4âˆ’Î´ single crystals | 10.1134/1.568136 | G I Harus, A N Ignatenkov, A I Ponomarev, L D Sabirzyanova, N G Shelushinina, N A Babushkina | Pleiades Publishing Ltd | Journal of Experimental and Theoretical Physics Letters | 1999
61ba98447f36ec6458c50dbe | Na x Co 1-z Mn z O 2 â€¢yH 2 O | 2101117112 |  | Na x Co 1-z Mn z O 2 â€¢yH 2 O |  |  | Alloys |  |  |  | 6 K |  |  | body | paragraph | ee6636a362 | Coexistence of the spin-density wave and superconductivity in Ba 1âˆ’x K x Fe 2 As 2 | 10.1209/0295-5075/85/17006 | H Chen, Y Ren, Y Qiu, Wei Bao, R H Liu, G Wu, T Wu, Y L Xie, X F Wang, Q Huang, X H Chen | IOP Publishing | EPL (Europhysics Letters) | 2009
61ba98441b5bc7b48bc50df2 | overdoped Tl2201 | 198588723 | Tl2201 | Tl2201Tl2201 | overdoped | [5 empty] | 30K | Ï (T ) |  | body | paragraph | eba436e588 | Disorder and Transport in Cuprates: Weak Localization and Magnetic Contributions | 10.1103/physrevlett.87.157001 | F Rullier-Albenque, H Alloul, R Tourbot | American Physical Society (APS) | Physical Review Letters | 2013
61ba98442227d4ac07c50de1 | x = 0.05 | 867250668 | [7 empty] | x=0.05 | 40 K |  |  | body | paragraph | ffb2c9c1e3 | Phase diagram of underdoped cuprate superconductors: Effects of Cooper-pair phase fluctuations | 10.1103/physrevb.66.094515 | C Timm, D Manske, K H Bennemann | American Physical Society (APS) | Physical Review B | 2002
61ba98453961c0f52fc50de1 | Indium | -261977421 | Indium | In | [6 empty] | 3.4 K |  |  | body | paragraph | d6de56adfd | Thermopower in superconductors: Temperature dependence of magnetic flux in a bimetallic loop | 10.1103/physrevb.71.092503 | Jan KolÃ¡Äek, Pavel LipavskÃ½ | American Physical Society (APS) | Physical Review B | 2004
61ba984571dd2853b1c50de7 | optimally doped Bi2212 | 1304910471 | Bi2212 | Bi2212Bi2212 | optimally doped | [5 empty] | 90K |  |  | body | paragraph | 6d3427ac24 | Superconducting order parameter in heavily overdoped Bi 2 Sr 2 CaCu 2 O 8+Î´ : a global quantitative analysis |  | R H He â€¡, D L Feng, H Eisaki, J.-I Shimoyama, K Kishio, G D Gu |  |  | 2004
61ba98458452d931a5c50df8 | LaFeAsO 1-x F x | 1482992009 |  | LaFeAsO 1-x F x |  |  | Iron-pnictides, Pnictides, Oxides, Fluorides |  |  |  | 50 K |  |  | body | paragraph | ff7a561c7b | Distinct Transport Behaviors of LaFe1-yCoyAsO1-xFx(x=0.11) between the Superconducting and Nonsuperconducting MetallicyRegions Divided byyâˆ¼0.05 | 10.1143/jpsj.78.043703 | Sang Chul Lee, Ayaka Kawabata, Taketo Moyoshi, Yoshiaki Kobayashi, Masatoshi Sato | Physical Society of Japan | Journal of the Physical Society of Japan | 2009
61ba98460cb3d3a5e6c50dd4 | single-layer FeSe films grown on a SrTiO 3 substrate | -262318779 |  | FeSe |  | films | Iron-chalcogenides, Chalcogenides | films | SrTiO 3 |  | 80 K |  |  | header | abstract | 01df681f06 | Dichotomy of the electronic structure and superconductivity between single-layer and double-layer FeSe/SrTiO3 films | 10.1038/ncomms6047 | Xu Liu, Defa Liu, Wenhao Zhang, Junfeng He, Lin Zhao, Shaolong He, Daixiang Mou, Fangsen Li, Chenjia Tang, Zhi Li, Lili Wang, Yingying Peng, Yan Liu, Chaoyu Chen, Li Yu, Guodong Liu, Xiaoli Dong, Jun Zhang, Chuangtian Chen, Zuyan Xu, Xi Chen, Xucun Ma, Qikun Xue, X J Zhou | Springer Science and Business Media LLC | Nature Communications | 2014
61ba98460cb3d3a5e6c50dd5 | multiple-layer FeSe/SrTiO 3 films | 2026289339 |  | FeSe/SrTiO 3 |  | films | Alloys | films |  |  | 8 K |  |  | body | paragraph | 01df681f06 | Dichotomy of the electronic structure and superconductivity between single-layer and double-layer FeSe/SrTiO3 films | 10.1038/ncomms6047 | Xu Liu, Defa Liu, Wenhao Zhang, Junfeng He, Lin Zhao, Shaolong He, Daixiang Mou, Fangsen Li, Chenjia Tang, Zhi Li, Lili Wang, Yingying Peng, Yan Liu, Chaoyu Chen, Li Yu, Guodong Liu, Xiaoli Dong, Jun Zhang, Chuangtian Chen, Zuyan Xu, Xi Chen, Xucun Ma, Qikun Xue, X J Zhou | Springer Science and Business Media LLC | Nature Communications | 2014
61ba984656f16aed29c50e32 | C 60 crystals | 1949300962 |  | C 60 |  | crystals | Carbides |  |  |  | 117 K |  |  | body | paragraph | 9b573bc8ae | Electric-field dependence of pairing temperature and tunneling in high-temperature superconductors | 10.1103/physrevb.66.172508 | K Morawetz | American Physical Society (APS) | Physical Review B | 2013
61ba98467b1a7abb24c50de1 | NbN | -1082294324 |  | NbN |  |  | Nitrides |  |  |  | 13.5K |  |  | body | paragraph | a7d877bba5 | Spectroscopic evidence of odd frequency superconducting order | 10.1038/srep40604 | Avradeep Pal, J A Ouassou, M Eschrig, J Linder, M G Blamire | Springer Science and Business Media LLC | Scientific Reports | 2017
61ba98467b1a7abb24c50de2 | YBCO | 1949858032 | YBCO | [7 empty] | 90 K |  |  | body | paragraph | a7d877bba5 | Spectroscopic evidence of odd frequency superconducting order | 10.1038/srep40604 | Avradeep Pal, J A Ouassou, M Eschrig, J Linder, M G Blamire | Springer Science and Business Media LLC | Scientific Reports | 2017
61ba98467b1a7abb24c50de3 | Nb | -62702661 |  | Nb |  |  | Alloys |  |  |  | ~6.6 K |  |  | body | paragraph | a7d877bba5 | Spectroscopic evidence of odd frequency superconducting order | 10.1038/srep40604 | Avradeep Pal, J A Ouassou, M Eschrig, J Linder, M G Blamire | Springer Science and Business Media LLC | Scientific Reports | 2017
61ba98467b1a7abb24c50de4 | YBCO | 1705334948 | YBCO | [7 empty] | 60 K |  |  | body | paragraph | a7d877bba5 | Spectroscopic evidence of odd frequency superconducting order | 10.1038/srep40604 | Avradeep Pal, J A Ouassou, M Eschrig, J Linder, M G Blamire | Springer Science and Business Media LLC | Scientific Reports | 2017
61ba98467b1a7abb24c50de5 | ZBCPs | -1182121828 |  | ZBCPs |  |  | Alloys |  |  |  | 40 K |  |  | body | paragraph | a7d877bba5 | Spectroscopic evidence of odd frequency superconducting order | 10.1038/srep40604 | Avradeep Pal, J A Ouassou, M Eschrig, J Linder, M G Blamire | Springer Science and Business Media LLC | Scientific Reports | 2017
61ba984612cb23f3dfc50e05 | Bi2212 | -1843605892 | Bi2212 | Bi2212Bi2212 | [6 empty] | 89K |  |  | body | figure | d507c4e0e3 | Quasiparticles in the superconducting state of Bi 2 Sr 2 CaCu 2 O 8+Î´ |  | A Kaminski, J Mesot, H Fretwell, J C Campuzano, M R Norman, M Randeria, H Ding, T Sato, T Takahashi, T Mochiku, K Kadowaki, H Hoechst |  |  | 1999
61ba984612cb23f3dfc50e06 | Bi2212 | -1749252044 | Bi2212 | Bi2212Bi2212 | [6 empty] | 89K |  |  | body | figure | d507c4e0e3 | Quasiparticles in the superconducting state of Bi 2 Sr 2 CaCu 2 O 8+Î´ |  | A Kaminski, J Mesot, H Fretwell, J C Campuzano, M R Norman, M Randeria, H Ding, T Sato, T Takahashi, T Mochiku, K Kadowaki, H Hoechst |  |  | 1999
61ba984612cb23f3dfc50e07 | slightly overdoped Bi2201 com- pound Bi 1.6 P b 0.4 Sr 2 CuO 6 | -214714691 | Bi2201 | Bi 1.6 P b 0.4 Sr 2 CuO 6 | slightly overdoped |  | Alloys |  |  |  | 20K |  |  | body | paragraph | d507c4e0e3 | Quasiparticles in the superconducting state of Bi 2 Sr 2 CaCu 2 O 8+Î´ |  | A Kaminski, J Mesot, H Fretwell, J C Campuzano, M R Norman, M Randeria, H Ding, T Sato, T Takahashi, T Mochiku, K Kadowaki, H Hoechst |  |  | 1999
61ba984612cb23f3dfc50e08 | Bi2212 | -1601010434 | Bi2212 | Bi2212Bi2212 | [6 empty] | 90K |  |  | body | paragraph | d507c4e0e3 | Quasiparticles in the superconducting state of Bi 2 Sr 2 CaCu 2 O 8+Î´ |  | A Kaminski, J Mesot, H Fretwell, J C Campuzano, M R Norman, M Randeria, H Ding, T Sato, T Takahashi, T Mochiku, K Kadowaki, H Hoechst |  |  | 1999
61ba984612cb23f3dfc50e09 | overdoped Bi2201 | 1456211366 | Bi2201 | Bi2201Bi2201 | overdoped | [5 empty] | 4K |  |  | body | paragraph | d507c4e0e3 | Quasiparticles in the superconducting state of Bi 2 Sr 2 CaCu 2 O 8+Î´ |  | A Kaminski, J Mesot, H Fretwell, J C Campuzano, M R Norman, M Randeria, H Ding, T Sato, T Takahashi, T Mochiku, K Kadowaki, H Hoechst |  |  | 1999
61ba984612cb23f3dfc50e0a | Bi2212 | -1859005810 | Bi2212 | Bi2212Bi2212 | [6 empty] | 89K |  |  | body | paragraph | d507c4e0e3 | Quasiparticles in the superconducting state of Bi 2 Sr 2 CaCu 2 O 8+Î´ |  | A Kaminski, J Mesot, H Fretwell, J C Campuzano, M R Norman, M Randeria, H Ding, T Sato, T Takahashi, T Mochiku, K Kadowaki, H Hoechst |  |  | 1999
61ba984612cb23f3dfc50e0b | optimally doped Bi2212 | 1401184915 | Bi2212 | Bi2212Bi2212 | optimally doped | [5 empty] | 89 K |  |  | body | paragraph | d507c4e0e3 | Quasiparticles in the superconducting state of Bi 2 Sr 2 CaCu 2 O 8+Î´ |  | A Kaminski, J Mesot, H Fretwell, J C Campuzano, M R Norman, M Randeria, H Ding, T Sato, T Takahashi, T Mochiku, K Kadowaki, H Hoechst |  |  | 1999
61ba98462c886f0fe6c50dd6 | La3Pd4Si4 | 1250052761 |  | La3Pd4Si4 |  |  | Alloys |  |  |  | ~ 2.2 K |  |  | body | paragraph | dbe28985b6 | Electronic structure of the 344-type superconductors La3(Ni;Pd)4(Si;Ge)4 by ab initio calculations | 10.1016/j.jallcom.2012.08.074 | M J Winiarski, M Samsel-CzekaÅ‚a | Elsevier BV | Journal of Alloys and Compounds | 2013
61ba98462c886f0fe6c50dd7 | La3Pd4Ge4 | 1054237229 |  | La3Pd4Ge4 |  |  | Alloys |  |  |  | ~ 2.8 K |  |  | body | paragraph | dbe28985b6 | Electronic structure of the 344-type superconductors La3(Ni;Pd)4(Si;Ge)4 by ab initio calculations | 10.1016/j.jallcom.2012.08.074 | M J Winiarski, M Samsel-CzekaÅ‚a | Elsevier BV | Journal of Alloys and Compounds | 2013
61ba98462c886f0fe6c50dd8 | La3Ni4Ge4 | -877824664 |  | La3Ni4Ge4 |  |  | Alloys |  |  |  | ~ 0.8 K |  |  | body | paragraph | dbe28985b6 | Electronic structure of the 344-type superconductors La3(Ni;Pd)4(Si;Ge)4 by ab initio calculations | 10.1016/j.jallcom.2012.08.074 | M J Winiarski, M Samsel-CzekaÅ‚a | Elsevier BV | Journal of Alloys and Compounds | 2013
61ba98462c886f0fe6c50dd9 | La3Ni4Si4 | -674307064 |  | La3Ni4Si4 |  |  | Alloys |  |  |  | ~ 1.0 K |  |  | body | paragraph | dbe28985b6 | Electronic structure of the 344-type superconductors La3(Ni;Pd)4(Si;Ge)4 by ab initio calculations | 10.1016/j.jallcom.2012.08.074 | M J Winiarski, M Samsel-CzekaÅ‚a | Elsevier BV | Journal of Alloys and Compounds | 2013
61ba9847dc085aa023c50de3 | #FM2 | 1548230362 |  | #FM2 |  |  | Alloys |  |  |  | 6.3 K |  |  | body | paragraph | 487a6fe604 | Tuning Superconductivity in FeSe Thin Films via Magnesium Doping | 10.1021/acsami.6b00574 | Wenbin Qiu, Zongqing Ma, Yongchang Liu, Mohammed Shahriar Al Hossain, Xiaolin Wang, Chuanbing Cai, Shi Xue Dou | American Chemical Society (ACS) | ACS Applied Materials & Interfaces | 2016
61ba9847dc085aa023c50de4 | #FM2 | 1590572089 |  | #FM2 |  |  | Alloys |  |  |  | 9.6 K |  |  | body | paragraph | 487a6fe604 | Tuning Superconductivity in FeSe Thin Films via Magnesium Doping | 10.1021/acsami.6b00574 | Wenbin Qiu, Zongqing Ma, Yongchang Liu, Mohammed Shahriar Al Hossain, Xiaolin Wang, Chuanbing Cai, Shi Xue Dou | American Chemical Society (ACS) | ACS Applied Materials & Interfaces | 2016
61ba9847dc085aa023c50de5 | FM1 | -556689797 |  | FM1 |  |  | Fluorides |  |  |  | 6.3 K |  |  | body | paragraph | 487a6fe604 | Tuning Superconductivity in FeSe Thin Films via Magnesium Doping | 10.1021/acsami.6b00574 | Wenbin Qiu, Zongqing Ma, Yongchang Liu, Mohammed Shahriar Al Hossain, Xiaolin Wang, Chuanbing Cai, Shi Xue Dou | American Chemical Society (ACS) | ACS Applied Materials & Interfaces | 2016
61ba9847720b8b3d36c50dc9 | 0.2 â‰¤ x < 0.4 and 0.025 â‰¤ x < 0.06 | -143138713 | [7 empty] | x=< 0.06 | 20 K |  |  | body | figure | b44f6c427c | Anomalous Zeeman response of the coexisting superconducting and spin-density-wave phases as a probe of extendeds-wave pairing in ferropnictide superconductors | 10.1103/physrevb.83.224513 | Pouyan Ghaemi, Ashvin Vishwanath | American Physical Society (APS) | Physical Review B | 2010
61ba9847720b8b3d36c50dca | Ba(F e 1âˆ’x Co x ) 2 As 2 | -1885560767 |  | Ba(F e 1âˆ’x Co x ) 2 As 2 |  |  | Alloys |  |  |  | 28 K |  |  | body | figure | b44f6c427c | Anomalous Zeeman response of the coexisting superconducting and spin-density-wave phases as a probe of extendeds-wave pairing in ferropnictide superconductors | 10.1103/physrevb.83.224513 | Pouyan Ghaemi, Ashvin Vishwanath | American Physical Society (APS) | Physical Review B | 2010
61ba98483136e52869c50e1d | overdoped single-crystal samples | 250961423 |  |  | overdoped | single-crystal |  |  |  |  | 74K |  |  | body | figure | 9ed59bcfbb | Impurity-Induced Bound Excitations on the Surface of Bi 2 Sr 2 CaCu 2 O 8 |  | Ali Yazdani, C M Howald, C P Lutz, A Kapitulnik, D M Eigler |  |  | 1999
61ba98480cb3d3a5e6c50dd6 | LiFeAs | -191629359 |  | LiFeAs |  |  | Iron-pnictides, Pnictides |  |  |  | 17 K |  |  | body | figure | 46deb5d781 | Evidence of hot and cold spots on the Fermi surface of LiFeAs | 10.1103/physrevb.99.245156 | J Fink, J Nayak, E D L Rienks, J Bannies, S Wurmehl, S Aswartham, I Morozov, R Kappenberger, M A Elghazali, L Craco, H Rosner, C Felser, B BÃ¼chner | American Physical Society (APS) | Physical Review B | 2019
61ba9848c0bff55f4cc50df0 | MgB 2 | 1386602298 |  | MgB 2 |  |  | Alloys, Borides |  |  |  | 39 K |  |  | body | paragraph | 39e0689301 | Correlated vortex pinning in Si-nanoparticle doped MgB2 | 10.1016/j.ssc.2004.09.035 | Ivica KuÅ¡eviÄ‡, Emil BabiÄ‡, Ozren Husnjak, Saeid Soltanian, Xiaolin L Wang, Shi X Dou | Elsevier BV | Solid State Communications | 2013
61ba984849d0b378c6c50de1 | single crystals of AuTe 2 | 1475456163 |  | AuTe 2 |  | single crystals | Chalcogenides |  |  |  | 4.0 K |  |  | body | paragraph | 3b00ebb60f | Effect of Pt substitution on the electronic structure ofAuTe2 | 10.1103/physrevb.90.144515 | D Ootsuki, K Takubo, K Kudo, H Ishii, M Nohara, N L Saini, R Sutarto, F He, T Z Regier, M Zonno, M Schneider, G Levy, G A Sawatzky, A Damascelli, T Mizokawa | American Physical Society (APS) | Physical Review B | 2014
61ba984849d0b378c6c50de2 | IrTe 2 | -1772539671 |  | IrTe 2 |  |  | Chalcogenides |  |  |  | 3.1 K |  |  | body | paragraph | 3b00ebb60f | Effect of Pt substitution on the electronic structure ofAuTe2 | 10.1103/physrevb.90.144515 | D Ootsuki, K Takubo, K Kudo, H Ishii, M Nohara, N L Saini, R Sutarto, F He, T Z Regier, M Zonno, M Schneider, G Levy, G A Sawatzky, A Damascelli, T Mizokawa | American Physical Society (APS) | Physical Review B | 2014
61ba984849d0b378c6c50de3 | AuTe 2 | -2014987558 |  | AuTe 2 |  |  | Chalcogenides |  |  |  | 4.0 K |  |  | body | paragraph | 3b00ebb60f | Effect of Pt substitution on the electronic structure ofAuTe2 | 10.1103/physrevb.90.144515 | D Ootsuki, K Takubo, K Kudo, H Ishii, M Nohara, N L Saini, R Sutarto, F He, T Z Regier, M Zonno, M Schneider, G Levy, G A Sawatzky, A Damascelli, T Mizokawa | American Physical Society (APS) | Physical Review B | 2014
61ba98487ce09aab2ac50dfb | A x Fe 2âˆ’y Se 2 (A = K, Rb, Cs, and Tl) | -480019737 |  | A x Fe 2âˆ’y Se 2 |  |  | Alloys |  |  | A=K, Rb, Cs, Tl | 33 K |  |  | body | paragraph | 6e3f44acaa | Insulating and metallic spin glass in Ni-dopedKxFe2âˆ’ySe2single crystals | 10.1103/physrevb.91.184503 | Hyejin Ryu, Milinda Abeykoon, Kefeng Wang, Hechang Lei, N Lazarevic, J B Warren, E S Bozin, Z V Popovic, C Petrovic | American Physical Society (APS) | Physical Review B | 2016
61ba98487ce09aab2ac50dfc | KFe 2 As 2 | 868634895 |  | KFe 2 As 2 |  |  | Iron-pnictides, Pnictides |  |  |  | 38 K |  |  | body | paragraph | 6e3f44acaa | Insulating and metallic spin glass in Ni-dopedKxFe2âˆ’ySe2single crystals | 10.1103/physrevb.91.184503 | Hyejin Ryu, Milinda Abeykoon, Kefeng Wang, Hechang Lei, N Lazarevic, J B Warren, E S Bozin, Z V Popovic, C Petrovic | American Physical Society (APS) | Physical Review B | 2016
61ba98487ce09aab2ac50dfd | K 0.8 Fe 2 Se 2 | 396433772 |  | K 0.8 Fe 2 Se 2 |  |  | Iron-chalcogenides, Chalcogenides |  |  |  | below 30 K |  |  | body | figure | 6e3f44acaa | Insulating and metallic spin glass in Ni-dopedKxFe2âˆ’ySe2single crystals | 10.1103/physrevb.91.184503 | Hyejin Ryu, Milinda Abeykoon, Kefeng Wang, Hechang Lei, N Lazarevic, J B Warren, E S Bozin, Z V Popovic, C Petrovic | American Physical Society (APS) | Physical Review B | 2016
61ba98487ce09aab2ac50dfe | LaFeAsO 1âˆ’x F x | 90829008 |  | LaFeAsO 1âˆ’x F x |  |  | Iron-pnictides, Pnictides, Oxides, Fluorides |  |  |  | 52 K |  |  | body | paragraph | 6e3f44acaa | Insulating and metallic spin glass in Ni-dopedKxFe2âˆ’ySe2single crystals | 10.1103/physrevb.91.184503 | Hyejin Ryu, Milinda Abeykoon, Kefeng Wang, Hechang Lei, N Lazarevic, J B Warren, E S Bozin, Z V Popovic, C Petrovic | American Physical Society (APS) | Physical Review B | 2016
61ba98487ce09aab2ac50dff | Ni (âˆ¼ 4%) | 62655930 |  | Ni |  |  | Alloys |  |  |  | below 1.8 K |  |  | header | abstract | 6e3f44acaa | Insulating and metallic spin glass in Ni-dopedKxFe2âˆ’ySe2single crystals | 10.1103/physrevb.91.184503 | Hyejin Ryu, Milinda Abeykoon, Kefeng Wang, Hechang Lei, N Lazarevic, J B Warren, E S Bozin, Z V Popovic, C Petrovic | American Physical Society (APS) | Physical Review B | 2016
61ba98487b1a7abb24c50de6 | H1 | -1861213443 |  | H1 |  |  | Hydrides, Alloys |  |  |  | 37 K |  |  | body | paragraph | d73251146f | Evidence for electromagnetic granularity in polycrystalline Sm1111 iron-pnictides with enhanced phase purity | 10.1088/0953-2048/24/4/045010 | A Yamamoto, J Jiang, F Kametani, A Polyanskii, E Hellstrom, D Larbalestier, A Martinelli, A Palenzona, M Tropeano, M Putti | IOP Publishing | Superconductor Science and Technology | 2011
61ba98487b1a7abb24c50de7 | LaFeAs(O,F) | -1635977233 |  | LaFeAs(O,F |  |  | Alloys |  |  |  | 26 K |  |  | body | paragraph | d73251146f | Evidence for electromagnetic granularity in polycrystalline Sm1111 iron-pnictides with enhanced phase purity | 10.1088/0953-2048/24/4/045010 | A Yamamoto, J Jiang, F Kametani, A Polyanskii, E Hellstrom, D Larbalestier, A Martinelli, A Palenzona, M Tropeano, M Putti | IOP Publishing | Superconductor Science and Technology | 2011
61ba98487b1a7abb24c50de8 | H1 | -1849660378 |  | H1 |  |  | Hydrides, Alloys |  |  |  | 37, 45 and 33 K |  |  | body | paragraph | d73251146f | Evidence for electromagnetic granularity in polycrystalline Sm1111 iron-pnictides with enhanced phase purity | 10.1088/0953-2048/24/4/045010 | A Yamamoto, J Jiang, F Kametani, A Polyanskii, E Hellstrom, D Larbalestier, A Martinelli, A Palenzona, M Tropeano, M Putti | IOP Publishing | Superconductor Science and Technology | 2011
61ba98487b1a7abb24c50de9 | A1 | -462936949 |  | A1 |  |  | Alloys |  |  |  | 50 K |  |  | body | paragraph | d73251146f | Evidence for electromagnetic granularity in polycrystalline Sm1111 iron-pnictides with enhanced phase purity | 10.1088/0953-2048/24/4/045010 | A Yamamoto, J Jiang, F Kametani, A Polyanskii, E Hellstrom, D Larbalestier, A Martinelli, A Palenzona, M Tropeano, M Putti | IOP Publishing | Superconductor Science and Technology | 2011
61ba98487b1a7abb24c50dea | H2 | 717993694 |  | H2 |  |  | Hydrides, Alloys |  |  |  | 45 K |  |  | body | paragraph | d73251146f | Evidence for electromagnetic granularity in polycrystalline Sm1111 iron-pnictides with enhanced phase purity | 10.1088/0953-2048/24/4/045010 | A Yamamoto, J Jiang, F Kametani, A Polyanskii, E Hellstrom, D Larbalestier, A Martinelli, A Palenzona, M Tropeano, M Putti | IOP Publishing | Superconductor Science and Technology | 2011
61ba98487b1a7abb24c50deb | Sm1111 | 1276996998 | Sm1111 | Sm1111Sm1111 | [6 empty] | 55 K 11 |  |  | body | paragraph | d73251146f | Evidence for electromagnetic granularity in polycrystalline Sm1111 iron-pnictides with enhanced phase purity | 10.1088/0953-2048/24/4/045010 | A Yamamoto, J Jiang, F Kametani, A Polyanskii, E Hellstrom, D Larbalestier, A Martinelli, A Palenzona, M Tropeano, M Putti | IOP Publishing | Superconductor Science and Technology | 2011
61ba98487b1a7abb24c50dec | S1 | 1126910057 | [8 empty] | 45 K |  |  | body | paragraph | d73251146f | Evidence for electromagnetic granularity in polycrystalline Sm1111 iron-pnictides with enhanced phase purity | 10.1088/0953-2048/24/4/045010 | A Yamamoto, J Jiang, F Kametani, A Polyanskii, E Hellstrom, D Larbalestier, A Martinelli, A Palenzona, M Tropeano, M Putti | IOP Publishing | Superconductor Science and Technology | 2011
61ba984812cb23f3dfc50e0c | p-type doped CuAlO 2 | -1103831478 |  | CuAlO 2 | p-type doped |  | Oxides, Cuprates |  |  |  | 50 K |  |  | body | paragraph | a2620f129f | Chemical trend of superconducting transition temperature in hole-doped delafossite of CuAlO2, AgAlO2 and AuAlO2 | 10.1016/j.ssc.2012.08.017 | Akitaka Nakanishi, Hiroshi Katayama-Yoshida | Elsevier BV | Solid State Communications | 2012
61ba984812cb23f3dfc50e0d | CuAlO 2 | -1518239034 |  | CuAlO 2 |  |  | Oxides, Cuprates |  |  |  | 50 K |  |  | body | figure | a2620f129f | Chemical trend of superconducting transition temperature in hole-doped delafossite of CuAlO2, AgAlO2 and AuAlO2 | 10.1016/j.ssc.2012.08.017 | Akitaka Nakanishi, Hiroshi Katayama-Yoshida | Elsevier BV | Solid State Communications | 2012
61ba984812cb23f3dfc50e0e | AgAlO 2 | 1534590012 |  | AgAlO 2 |  |  | Oxides |  |  |  | 50 K |  |  | body | figure | a2620f129f | Chemical trend of superconducting transition temperature in hole-doped delafossite of CuAlO2, AgAlO2 and AuAlO2 | 10.1016/j.ssc.2012.08.017 | Akitaka Nakanishi, Hiroshi Katayama-Yoshida | Elsevier BV | Solid State Communications | 2012
61ba98487f36ec6458c50dc0 | ScInAu 2 | 2089077220 |  | ScInAu 2 |  |  | Alloys |  |  |  | 3.0 K |  |  | header | abstract | 762ae94f1b | Absence of superconductivity in topological metal ScInAu 2 |  | J M Destefano, G P Marciaga, J B Flahavan, U S Shah, T A Elmslie, M W Meisel, J J Hamlin |  |  | 2020
61ba98487f36ec6458c50dc1 | ScInAu 2 | 2073675896 |  | ScInAu 2 |  |  | Alloys |  |  |  | above âˆ¼ 2 K |  |  | body | paragraph | 762ae94f1b | Absence of superconductivity in topological metal ScInAu 2 |  | J M Destefano, G P Marciaga, J B Flahavan, U S Shah, T A Elmslie, M W Meisel, J J Hamlin |  |  | 2020
61ba98487f36ec6458c50dc2 | indium | -433020291 | indium | In | [6 empty] | 3.0 K | susceptibility |  | body | paragraph | 762ae94f1b | Absence of superconductivity in topological metal ScInAu 2 |  | J M Destefano, G P Marciaga, J B Flahavan, U S Shah, T A Elmslie, M W Meisel, J J Hamlin |  |  | 2020
61ba98487f36ec6458c50dc3 | ScInAu 2 | -2073042760 |  | ScInAu 2 |  |  | Alloys |  |  |  | 3 K |  |  | body | paragraph | 762ae94f1b | Absence of superconductivity in topological metal ScInAu 2 |  | J M Destefano, G P Marciaga, J B Flahavan, U S Shah, T A Elmslie, M W Meisel, J J Hamlin |  |  | 2020
61ba98487f36ec6458c50dc4 | ScInAu 2 | 2102553730 |  | ScInAu 2 |  |  | Alloys |  |  |  | 3 K |  |  | body | paragraph | 762ae94f1b | Absence of superconductivity in topological metal ScInAu 2 |  | J M Destefano, G P Marciaga, J B Flahavan, U S Shah, T A Elmslie, M W Meisel, J J Hamlin |  |  | 2020
61ba98487f36ec6458c50dc5 | unreacted elemental indium | 585421795 | unreacted elemental indium | [7 empty] | 3.4 K |  |  | body | paragraph | 762ae94f1b | Absence of superconductivity in topological metal ScInAu 2 |  | J M Destefano, G P Marciaga, J B Flahavan, U S Shah, T A Elmslie, M W Meisel, J J Hamlin |  |  | 2020
61ba98487f36ec6458c50dc6 | ScIn 3 | 1574061459 |  | ScIn 3 |  |  | Alloys |  |  |  | below 1 K |  |  | body | paragraph | 762ae94f1b | Absence of superconductivity in topological metal ScInAu 2 |  | J M Destefano, G P Marciaga, J B Flahavan, U S Shah, T A Elmslie, M W Meisel, J J Hamlin |  |  | 2020
61ba98487f36ec6458c50dc7 | record -ScInAu 2 | -867384213 |  | -ScInAu 2 |  |  | Alloys |  |  |  | 3 K |  |  | body |  | 762ae94f1b | Absence of superconductivity in topological metal ScInAu 2 |  | J M Destefano, G P Marciaga, J B Flahavan, U S Shah, T A Elmslie, M W Meisel, J J Hamlin |  |  | 2020
61ba98487f36ec6458c50dc8 | ScInAu 2 | 2144908074 |  | ScInAu 2 |  |  | Alloys |  |  |  | 1.8 K | electrical resistivity |  | body | paragraph | 762ae94f1b | Absence of superconductivity in topological metal ScInAu 2 |  | J M Destefano, G P Marciaga, J B Flahavan, U S Shah, T A Elmslie, M W Meisel, J J Hamlin |  |  | 2020
61ba984985fc223534c50dbd | CeIrSi 3 | -36127489 |  | CeIrSi 3 |  |  | Alloys |  |  |  | 1.6 K |  | 2.5 GPa | body | paragraph | 68ec2e4333 | Multiple quantum phase transitions and superconductivity in Ce-based heavy fermions | 10.1088/0034-4885/79/9/094503 | Z F Weng, M Smidman, L Jiao, Xin Lu, H Q Yuan | IOP Publishing | Reports on Progress in Physics | 2016
61ba984985fc223534c50dbe | CeCu 2 Si 2 | 1407095180 |  | CeCu 2 Si 2 |  |  | Alloys |  |  |  | 0.6 K |  |  | body | paragraph | 68ec2e4333 | Multiple quantum phase transitions and superconductivity in Ce-based heavy fermions | 10.1088/0034-4885/79/9/094503 | Z F Weng, M Smidman, L Jiao, Xin Lu, H Q Yuan | IOP Publishing | Reports on Progress in Physics | 2016
61ba984985fc223534c50dbf | PuCoGa 5 | -1245610171 |  | PuCoGa 5 |  |  | Alloys |  |  |  | 18.5 K |  |  | body | paragraph | 68ec2e4333 | Multiple quantum phase transitions and superconductivity in Ce-based heavy fermions | 10.1088/0034-4885/79/9/094503 | Z F Weng, M Smidman, L Jiao, Xin Lu, H Q Yuan | IOP Publishing | Reports on Progress in Physics | 2016
61ba984985fc223534c50dc0 | CeIrIn 5 | 858016394 |  | CeIrIn 5 |  |  | Alloys |  |  |  | 1 K |  | 3 GPa | body | paragraph | 68ec2e4333 | Multiple quantum phase transitions and superconductivity in Ce-based heavy fermions | 10.1088/0034-4885/79/9/094503 | Z F Weng, M Smidman, L Jiao, Xin Lu, H Q Yuan | IOP Publishing | Reports on Progress in Physics | 2016
61ba984985fc223534c50dc1 | CePt 3 Si | 1742432611 |  | CePt 3 Si |  |  | Alloys |  |  |  | 0.75 K |  |  | body | figure | 68ec2e4333 | Multiple quantum phase transitions and superconductivity in Ce-based heavy fermions | 10.1088/0034-4885/79/9/094503 | Z F Weng, M Smidman, L Jiao, Xin Lu, H Q Yuan | IOP Publishing | Reports on Progress in Physics | 2016
61ba98492a711de29cc50dd1 | MgB 2 | 1380827856 |  | MgB 2 |  |  | Alloys, Borides |  |  |  | 27 K |  |  | body | paragraph | 400c8b0284 | Specific heat of MgB2after irradiation | 10.1088/0953-8984/15/6/315 | Yuxing Wang, Fr D Ric Bouquet, Ilya Sheikin, Pierre Toulemonde, Bernard Revaz, Michael Eisterer, Harald W Weber, Joerg Hinderer, Alain Junod | IOP Publishing | Journal of Physics: Condensed Matter | 2003
61ba98492a711de29cc50dd2 | 31.2 | 750710746 |  | 31.2 |  |  | Alloys |  |  |  | 37.4 K |  |  | body | paragraph | 400c8b0284 | Specific heat of MgB2after irradiation | 10.1088/0953-8984/15/6/315 | Yuxing Wang, Fr D Ric Bouquet, Ilya Sheikin, Pierre Toulemonde, Bernard Revaz, Michael Eisterer, Harald W Weber, Joerg Hinderer, Alain Junod | IOP Publishing | Journal of Physics: Condensed Matter | 2003
61ba98494217bb9076c50e1f | CaC 2 | -456615573 |  | CaC 2 |  |  | Carbides |  |  |  | 7.9 K |  | 43 GPa | body | paragraph | c05b65b82d | Pressure-induced superconductivity in CaC2 | 10.1073/pnas.1307384110 | Yan-Ling Li, Wei Luo, Zhi Zeng, Hai-Qing Lin, Ho-Kwang Mao, Rajeev Ahuja | Proceedings of the National Academy of Sciences | Proceedings of the National Academy of Sciences | 2013
61ba98494217bb9076c50e20 | CaC 6 | 1474366313 |  | CaC 6 |  |  | Carbides |  |  |  | 11.5 K |  |  | body | paragraph | c05b65b82d | Pressure-induced superconductivity in CaC2 | 10.1073/pnas.1307384110 | Yan-Ling Li, Wei Luo, Zhi Zeng, Hai-Qing Lin, Ho-Kwang Mao, Rajeev Ahuja | Proceedings of the National Academy of Sciences | Proceedings of the National Academy of Sciences | 2013
61ba98494217bb9076c50e21 | CaC 6 | 1233673173 |  | CaC 6 |  |  | Carbides |  |  |  | 11.5 K |  |  | body | paragraph | c05b65b82d | Pressure-induced superconductivity in CaC2 | 10.1073/pnas.1307384110 | Yan-Ling Li, Wei Luo, Zhi Zeng, Hai-Qing Lin, Ho-Kwang Mao, Rajeev Ahuja | Proceedings of the National Academy of Sciences | Proceedings of the National Academy of Sciences | 2013
61ba98498452d931a5c50dfa | nano-Si doped sample | 1846465592 |  |  | nano-Si | [5 empty] | 36.7 K |  |  | body | figure | 6b1d7a5230 | Significant enhancement of flux pinning in MgB2 superconductor through nano-Si addition | 10.1016/s0921-4534(02)02813-7 | X L Wang, S H Zhou, M J Qin, P R Munroe, S Soltanian, H K Liu, S X Dou | Elsevier BV | Physica C: Superconductivity | 2002
61ba984a5ad933a7cac50dc7 | single-layer material La 2âˆ’x Sr x CuO 4 | -1059431194 |  | La 2âˆ’x Sr x CuO 4 |  |  | Oxides, Cuprates |  |  |  | 90 K |  |  | body | paragraph | 9f92de5669 | Absence of an isotope effect in the magnetic resonance in high-Tcsuperconductors | 10.1103/physrevb.71.220507 | S PailhÃ¨s, P Bourges, Y Sidis, C Bernhard, B Keimer, C T Lin, J L Tallon | American Physical Society (APS) | Physical Review B | 2005
61ba984a5ad933a7cac50dc8 | S 16 | 177695415 | [8 empty] | 90 K | magnetic susceptibil- ity |  | body | paragraph | 9f92de5669 | Absence of an isotope effect in the magnetic resonance in high-Tcsuperconductors | 10.1103/physrevb.71.220507 | S PailhÃ¨s, P Bourges, Y Sidis, C Bernhard, B Keimer, C T Lin, J L Tallon | American Physical Society (APS) | Physical Review B | 2005
61ba984a7f36ec6458c50dc9 | UPt 3 | 1853585810 |  | UPt 3 |  |  | Alloys |  |  |  | 0.5K |  |  | body | paragraph | 688dbe4595 | Andreev reflection in unitary and non-unitary triplet states |  | Carsten Honerkamp, Manfred Sigrist |  |  | 1997
61ba984b11af647618c50de6 | YBa 2 Cu 3 O 6.63 | 197289479 |  | YBa 2 Cu 3 O 6.63 |  |  | Oxides, Cuprates |  |  |  | 62 K |  |  | body | paragraph | ac51d18d1c | Genuine Phase Diagram of Homogeneously Doped CuO2Plane in High-TcCuprate Superconductors | 10.1143/jpsj.77.124706 | Hidekazu Mukuda, Yuhei Yamaguchi, Sunao Shimizu, Yoshio Kitaoka, Parasharam Shirage, Akira Iyo | Physical Society of Japan | Journal of the Physical Society of Japan | 2008
61ba984b11af647618c50de7 | Hg-1234 | -1294170070 | Hg-1234 | [7 empty] | 110 K |  |  | body | figure | ac51d18d1c | Genuine Phase Diagram of Homogeneously Doped CuO2Plane in High-TcCuprate Superconductors | 10.1143/jpsj.77.124706 | Hidekazu Mukuda, Yuhei Yamaguchi, Sunao Shimizu, Yoshio Kitaoka, Parasharam Shirage, Akira Iyo | Physical Society of Japan | Journal of the Physical Society of Japan | 2008
61ba984b11af647618c50de8 | Hg-1223 | -1434880530 | Hg-1223 | [7 empty] | 115 K |  |  | body | figure | ac51d18d1c | Genuine Phase Diagram of Homogeneously Doped CuO2Plane in High-TcCuprate Superconductors | 10.1143/jpsj.77.124706 | Hidekazu Mukuda, Yuhei Yamaguchi, Sunao Shimizu, Yoshio Kitaoka, Parasharam Shirage, Akira Iyo | Physical Society of Japan | Journal of the Physical Society of Japan | 2008
61ba984b11af647618c50de9 | underdoped Hg-1234 samples (n = 4) | -1863908526 | Hg-1234 |  | underdoped |  |  |  |  | n=4 | 95 K |  |  | body | figure | ac51d18d1c | Genuine Phase Diagram of Homogeneously Doped CuO2Plane in High-TcCuprate Superconductors | 10.1143/jpsj.77.124706 | Hidekazu Mukuda, Yuhei Yamaguchi, Sunao Shimizu, Yoshio Kitaoka, Parasharam Shirage, Akira Iyo | Physical Society of Japan | Journal of the Physical Society of Japan | 2008
61ba984b11af647618c50dea | slightly overdoped Tl-1245(OVD) | 1024556412 | Tl-1245 |  | slightly overdoped | [5 empty] | 90(Â±5) K |  |  | body | paragraph | ac51d18d1c | Genuine Phase Diagram of Homogeneously Doped CuO2Plane in High-TcCuprate Superconductors | 10.1143/jpsj.77.124706 | Hidekazu Mukuda, Yuhei Yamaguchi, Sunao Shimizu, Yoshio Kitaoka, Parasharam Shirage, Akira Iyo | Physical Society of Japan | Journal of the Physical Society of Japan | 2008
61ba984b11af647618c50deb | Hg-1234 | -939838423 | Hg-1234 | [7 empty] | 110 K |  |  | body | paragraph | ac51d18d1c | Genuine Phase Diagram of Homogeneously Doped CuO2Plane in High-TcCuprate Superconductors | 10.1143/jpsj.77.124706 | Hidekazu Mukuda, Yuhei Yamaguchi, Sunao Shimizu, Yoshio Kitaoka, Parasharam Shirage, Akira Iyo | Physical Society of Japan | Journal of the Physical Society of Japan | 2008
61ba984b11af647618c50dec | n = 2: YBa 2 Cu 3 O 6.63 | -1596579982 |  | YBa 2 Cu 3 O 6.63 |  |  | Oxides, Cuprates |  |  | n=2 | 62 K |  |  | body | figure | ac51d18d1c | Genuine Phase Diagram of Homogeneously Doped CuO2Plane in High-TcCuprate Superconductors | 10.1143/jpsj.77.124706 | Hidekazu Mukuda, Yuhei Yamaguchi, Sunao Shimizu, Yoshio Kitaoka, Parasharam Shirage, Akira Iyo | Physical Society of Japan | Journal of the Physical Society of Japan | 2008
61ba984b11af647618c50ded | slightly overdoped Tl-1245(OVD) | 1080406950 | Tl-1245 |  | slightly overdoped | [5 empty] | 100 K |  |  | body | figure | ac51d18d1c | Genuine Phase Diagram of Homogeneously Doped CuO2Plane in High-TcCuprate Superconductors | 10.1143/jpsj.77.124706 | Hidekazu Mukuda, Yuhei Yamaguchi, Sunao Shimizu, Yoshio Kitaoka, Parasharam Shirage, Akira Iyo | Physical Society of Japan | Journal of the Physical Society of Japan | 2008
61ba984b11af647618c50dee | Hg- 1223 | -1499461907 | Hg- 1223 | [7 empty] | 115 K |  |  | body | paragraph | ac51d18d1c | Genuine Phase Diagram of Homogeneously Doped CuO2Plane in High-TcCuprate Superconductors | 10.1143/jpsj.77.124706 | Hidekazu Mukuda, Yuhei Yamaguchi, Sunao Shimizu, Yoshio Kitaoka, Parasharam Shirage, Akira Iyo | Physical Society of Japan | Journal of the Physical Society of Japan | 2008
61ba984b20fc3eae4bc50e47 | oxygen-depleted YBCO thin films | 1889238329 | YBCO |  | oxygen-depleted | thin films |  |  |  |  | 90K |  |  | body | figure | 21e586a239 | Superfluid Density in thed-Density-Wave Scenario | 10.1103/physrevlett.87.077004 | Qiang-Hua Wang, Jung Hoon Han, Dung-Hai Lee | American Physical Society (APS) | Physical Review Letters | 2000
61ba984be4552e90a8c50dde | PrFeAsO 1âˆ’y | -185150778 |  | PrFeAsO 1âˆ’y |  |  | Iron-pnictides, Oxides, Pnictides |  |  |  | 16 K |  |  | body | figure | 843cd1c914 | Superconducting gap and pseudogap in the surface states of the iron-based superconductor PrFeAsO 1âˆ’y studied by angle-resolved photoemission spectroscopy |  | K Hagiwara, M Ishikado, M Horio, K Koshiishi, S Nakata, S Ideta, K Tanaka, K Horiba, K Ono, H Kumigashira, T Yoshida, S Ishida, H Eisaki, S Shamoto, A Fujimori |  |  | 2021
61ba984be4552e90a8c50ddf | PrFeAsO1âˆ’y | 1308408712 |  | PrFeAsO1âˆ’y |  |  | Iron-pnictides, Oxides, Pnictides |  |  |  | 33 K |  |  | body | paragraph | 843cd1c914 | Superconducting gap and pseudogap in the surface states of the iron-based superconductor PrFeAsO 1âˆ’y studied by angle-resolved photoemission spectroscopy |  | K Hagiwara, M Ishikado, M Horio, K Koshiishi, S Nakata, S Ideta, K Tanaka, K Horiba, K Ono, H Kumigashira, T Yoshida, S Ishida, H Eisaki, S Shamoto, A Fujimori |  |  | 2021
61ba984be4552e90a8c50de0 | LnFeAsO (Ln=Lanthanoide) | -520578850 |  | LnFeAsO |  |  | Alloys |  |  | Ln=Lanthanoide | 58 K |  |  | body | paragraph | 843cd1c914 | Superconducting gap and pseudogap in the surface states of the iron-based superconductor PrFeAsO 1âˆ’y studied by angle-resolved photoemission spectroscopy |  | K Hagiwara, M Ishikado, M Horio, K Koshiishi, S Nakata, S Ideta, K Tanaka, K Horiba, K Ono, H Kumigashira, T Yoshida, S Ishida, H Eisaki, S Shamoto, A Fujimori |  |  | 2021
61ba984be4552e90a8c50de1 | NdFeAsO 0.9 F 0.1 | 13074442 |  | NdFeAsO 0.9 F 0.1 |  |  | Iron-pnictides, Pnictides, Oxides, Fluorides |  |  |  | 53 K |  |  | body | paragraph | 843cd1c914 | Superconducting gap and pseudogap in the surface states of the iron-based superconductor PrFeAsO 1âˆ’y studied by angle-resolved photoemission spectroscopy |  | K Hagiwara, M Ishikado, M Horio, K Koshiishi, S Nakata, S Ideta, K Tanaka, K Horiba, K Ono, H Kumigashira, T Yoshida, S Ishida, H Eisaki, S Shamoto, A Fujimori |  |  | 2021
61ba984be4552e90a8c50de2 | PrFeAsO1âˆ’y | 1291065702 |  | PrFeAsO1âˆ’y |  |  | Iron-pnictides, Oxides, Pnictides |  |  |  | 16 K |  |  | body | paragraph | 843cd1c914 | Superconducting gap and pseudogap in the surface states of the iron-based superconductor PrFeAsO 1âˆ’y studied by angle-resolved photoemission spectroscopy |  | K Hagiwara, M Ishikado, M Horio, K Koshiishi, S Nakata, S Ideta, K Tanaka, K Horiba, K Ono, H Kumigashira, T Yoshida, S Ishida, H Eisaki, S Shamoto, A Fujimori |  |  | 2021
61ba984be4552e90a8c50de3 | PrFeAsO 1âˆ’y | -160142256 |  | PrFeAsO 1âˆ’y |  |  | Iron-pnictides, Oxides, Pnictides |  |  |  | 16 and 33 K |  |  | body | paragraph | 843cd1c914 | Superconducting gap and pseudogap in the surface states of the iron-based superconductor PrFeAsO 1âˆ’y studied by angle-resolved photoemission spectroscopy |  | K Hagiwara, M Ishikado, M Horio, K Koshiishi, S Nakata, S Ideta, K Tanaka, K Horiba, K Ono, H Kumigashira, T Yoshida, S Ishida, H Eisaki, S Shamoto, A Fujimori |  |  | 2021
61ba984be4552e90a8c50de4 | PrFeAsO 1âˆ’y | -223662524 |  | PrFeAsO 1âˆ’y |  |  | Iron-pnictides, Oxides, Pnictides |  |  |  | 33 K |  |  | body | paragraph | 843cd1c914 | Superconducting gap and pseudogap in the surface states of the iron-based superconductor PrFeAsO 1âˆ’y studied by angle-resolved photoemission spectroscopy |  | K Hagiwara, M Ishikado, M Horio, K Koshiishi, S Nakata, S Ideta, K Tanaka, K Horiba, K Ono, H Kumigashira, T Yoshida, S Ishida, H Eisaki, S Shamoto, A Fujimori |  |  | 2021
61ba984b2b9a12e3d2c50e12 | bulk Pb | -1467741734 |  | Pb |  |  | Alloys |  |  |  | 7.25 K |  |  | body | figure | ed55e6c35e | Experimental observation of thermal fluctuations in single superconducting Pb nanoparticles through tunneling measurements | 10.1103/physrevb.84.104525 | Ivan Brihuega, Antonio M GarcÃ­a-GarcÃ­a, Pedro Ribeiro, Miguel M Ugeda, Christian H Michaelis, Sangita Bose, Klaus Kern | American Physical Society (APS) | Physical Review B | 2011
61ba984b2b9a12e3d2c50e13 | Pb bulk sample | -56006827 |  |  | Pb | [5 empty] | 7.25 K |  |  | body | paragraph | ed55e6c35e | Experimental observation of thermal fluctuations in single superconducting Pb nanoparticles through tunneling measurements | 10.1103/physrevb.84.104525 | Ivan Brihuega, Antonio M GarcÃ­a-GarcÃ­a, Pedro Ribeiro, Miguel M Ugeda, Christian H Michaelis, Sangita Bose, Klaus Kern | American Physical Society (APS) | Physical Review B | 2011
61ba984c05e6aa6710c50df7 | Cclii 3 | 1930121681 |  | Cclii 3 |  |  | Alloys |  |  |  | 0.2 K |  | 2.6 GPa | body | paragraph | 1d6408518b | 4 /-hybridization strength in CemMnIn3m + 2n heavyfermion compounds studied by Angle -Resolved Photoemission Spectroscopy |  | Jiao-Jiao Song, Yang Luo, Chen Zhang, Qi -Yi Wu, Tomasz Durakiewicz, Yasmine Sassa, Oscar Tjernberg, Martin Mansson, Magnus H Berntsen, Yin-Zou Zhao, Hao Liu, Shuang-Xing Zhu, Zi-Teng Liu, Fan-Ying Wu, Shu-Yu Liu, Eric D Bauer, Jan Rusz, Peter M Oppeneer, Ya-Hua Yuan, Yu-Xia Duan, Jian-Qiao Meng |  |  | 2021
61ba984cc0bff55f4cc50df3 | optimally doped YBa 2 Cu 3 O 6.95 | 1558707333 |  | YBa 2 Cu 3 O 6.95 | optimally doped |  | Oxides, Cuprates |  |  |  | 93 K |  |  | body | paragraph | 11d1ab6549 | Local-moment fluctuations in the optimally doped high-TcsuperconductorYBa2Cu3O6.95 | 10.1103/physrevb.78.132503 | D Reznik, J-P Ismer, I Eremin, L Pintschovius, T Wolf, M Arai, Y Endoh, T Masui, S Tajima | American Physical Society (APS) | Physical Review B | 2014
61ba984cc0bff55f4cc50df4 | YBa Cu 3 O 6.6 | 1304913833 |  | YBa Cu 3 O 6.6 |  |  | Oxides, Cuprates |  |  |  | 60K |  |  | body | figure | 11d1ab6549 | Local-moment fluctuations in the optimally doped high-TcsuperconductorYBa2Cu3O6.95 | 10.1103/physrevb.78.132503 | D Reznik, J-P Ismer, I Eremin, L Pintschovius, T Wolf, M Arai, Y Endoh, T Masui, S Tajima | American Physical Society (APS) | Physical Review B | 2014
61ba984cc0bff55f4cc50df5 | YBa 2 Cu 3 O 6.95 | -881475668 |  | YBa 2 Cu 3 O 6.95 |  |  | Oxides, Cuprates |  |  |  | 60K | magnetic signal |  | body | figure | 11d1ab6549 | Local-moment fluctuations in the optimally doped high-TcsuperconductorYBa2Cu3O6.95 | 10.1103/physrevb.78.132503 | D Reznik, J-P Ismer, I Eremin, L Pintschovius, T Wolf, M Arai, Y Endoh, T Masui, S Tajima | American Physical Society (APS) | Physical Review B | 2014
61ba984cc0bff55f4cc50df6 | YBCO | 1722670891 | YBCO | [7 empty] | 93K |  |  | body |  | 11d1ab6549 | Local-moment fluctuations in the optimally doped high-TcsuperconductorYBa2Cu3O6.95 | 10.1103/physrevb.78.132503 | D Reznik, J-P Ismer, I Eremin, L Pintschovius, T Wolf, M Arai, Y Endoh, T Masui, S Tajima | American Physical Society (APS) | Physical Review B | 2014
61ba984c7ce09aab2ac50e01 | MgB 2 | 1656153588 |  | MgB 2 |  |  | Alloys, Borides |  |  |  | 33 K |  |  | body | paragraph | 5d0a9e4eac | Josephson effect in Nb/Al2O3/Al/MgB2 large-area thin-film heterostructures | 10.1063/1.1472470 | G Carapella, N Martucciello, G Costabile, C Ferdeghini, V Ferrando, G Grassano | AIP Publishing | Applied Physics Letters | 2013
61ba984c7ce09aab2ac50e02 | MgB 2 | 1554117356 |  | MgB 2 |  |  | Alloys, Borides |  |  |  | 33 K |  |  | body | paragraph | 5d0a9e4eac | Josephson effect in Nb/Al2O3/Al/MgB2 large-area thin-film heterostructures | 10.1063/1.1472470 | G Carapella, N Martucciello, G Costabile, C Ferdeghini, V Ferrando, G Grassano | AIP Publishing | Applied Physics Letters | 2013
61ba984c7ce09aab2ac50e03 | MgB 2 | 1392376740 |  | MgB 2 |  |  | Alloys, Borides |  |  |  | 39 K |  |  | body | paragraph | 5d0a9e4eac | Josephson effect in Nb/Al2O3/Al/MgB2 large-area thin-film heterostructures | 10.1063/1.1472470 | G Carapella, N Martucciello, G Costabile, C Ferdeghini, V Ferrando, G Grassano | AIP Publishing | Applied Physics Letters | 2013
61ba984c0a416aa3d9c50dde | optimally doped Y/Ca-123 | 1050089953 | Y/Ca-123 |  | optimally doped | [5 empty] | 87K |  |  | body | figure | 59c5759a81 | In-plane optical spectra of Y1âˆ’xCaxBa2Cu3O7âˆ’Î´: Overdoping and disorder effects on residual conductivity | 10.1103/physrevb.84.184527 | E Uykur, K Tanaka, T Masui, S Miyasaka, S Tajima | American Physical Society (APS) | Physical Review B | 2012
61ba984c3af0453d0cc50e1b | xâˆ¼0.09 | -1369876518 | [7 empty] | x=0.09 | 26 K |  |  | body | paragraph | badc926da4 | Magnetic and superconducting phase diagram of electron-dopedPr1âˆ’xLaCexCuO4 | 10.1103/physrevb.67.014514 | M Fujita, T Kubo, S Kuroshima, T Uefuji, K Kawashima, K Yamada, I Watanabe, K Nagamine | American Physical Society (APS) | Physical Review B | 2014
61ba984c3af0453d0cc50e1c | 0.09â‰¤xâ‰¤0.20 | -2091860308 | [8 empty] | 26 K |  |  | header | abstract | badc926da4 | Magnetic and superconducting phase diagram of electron-dopedPr1âˆ’xLaCexCuO4 | 10.1103/physrevb.67.014514 | M Fujita, T Kubo, S Kuroshima, T Uefuji, K Kawashima, K Yamada, I Watanabe, K Nagamine | American Physical Society (APS) | Physical Review B | 2014
61ba984c07932c08a9c50e31 | MgB 2 | 1313442494 |  | MgB 2 |  |  | Alloys, Borides |  |  |  | 40 K |  |  | body | paragraph | d3430145f4 | Point-Contact Spectroscopy of Two-Band Superconductor MgB2 | 10.1007/1-4020-2396-0_24 | I K Yanson, Yu. G Naidyuk | Kluwer Academic Publishers |  | 2003
61ba984d14d91e0862c50de9 | magnesium diboride | -445740781 | magnesium diboride | MgB2 | [6 empty] | 40 K |  |  | body | paragraph | 53b8153054 | Microwave response of bulk MgB2samples of different granularity | 10.1088/1742-6596/43/1/119 | Aurelio Agliolo Gallitto, G Bonsignore, G Giunchi, M Li Vigni, Yu A Nefyodov | IOP Publishing | Journal of Physics: Conference Series | 2006
61ba984d14d91e0862c50dea | Ba 0.6 K 0.4 BiO 3 (BKBO) | 1016077319 | BKBO | Ba 0.6 K 0.4 BiO 3 |  |  | Oxides |  |  |  | 31 K |  |  | body | paragraph | 53b8153054 | Microwave response of bulk MgB2samples of different granularity | 10.1088/1742-6596/43/1/119 | Aurelio Agliolo Gallitto, G Bonsignore, G Giunchi, M Li Vigni, Yu A Nefyodov | IOP Publishing | Journal of Physics: Conference Series | 2006
61ba984de720aae5f4c50e00 | Sample A | -14781606 |  | Sample A |  |  | Alloys |  |  |  | 6.3 K |  |  | body | paragraph | f5be6a2944 | Vortex crossing and trapping in doubly connected mesoscopic loops of a single-crystal type-II superconductor | 10.1103/physrevb.92.144502 | Shaun A Mills, Chenyi Shen, Zhuan Xu, Ying Liu | American Physical Society (APS) | Physical Review B | 2015
61ba984d85fc223534c50dc3 | x=0.4 | -459242969 | [7 empty] | x=0.4 | 80K |  |  | body | paragraph | 9cd4a3f75b | Experimental evidence of chemical-pressureâ€“controlled superconductivity in cuprates | 10.1209/0295-5075/86/67007 | S Sanna, S Agrestini, K Zheng, R De Renzi, N L Saini | IOP Publishing | EPL (Europhysics Letters) | 2013
61ba984d85fc223534c50dc4 | x=0.4 | -459242969 | [7 empty] | x=0.4 | 6K |  |  | body | paragraph | 9cd4a3f75b | Experimental evidence of chemical-pressureâ€“controlled superconductivity in cuprates | 10.1209/0295-5075/86/67007 | S Sanna, S Agrestini, K Zheng, R De Renzi, N L Saini | IOP Publishing | EPL (Europhysics Letters) | 2013
61ba984d85fc223534c50dc5 | x=0 | 256756635 | [7 empty] | x=0 | 80K |  |  | body | paragraph | 9cd4a3f75b | Experimental evidence of chemical-pressureâ€“controlled superconductivity in cuprates | 10.1209/0295-5075/86/67007 | S Sanna, S Agrestini, K Zheng, R De Renzi, N L Saini | IOP Publishing | EPL (Europhysics Letters) | 2013
61ba984d85fc223534c50dc6 | 0 < x < 0.4 | 934649166 | [7 empty] | x=< 0.4, 0 < | 45 K |  |  | body | paragraph | 9cd4a3f75b | Experimental evidence of chemical-pressureâ€“controlled superconductivity in cuprates | 10.1209/0295-5075/86/67007 | S Sanna, S Agrestini, K Zheng, R De Renzi, N L Saini | IOP Publishing | EPL (Europhysics Letters) | 2013
61ba984d85fc223534c50dc7 | La 2 CuO 4 | 62629921 |  | La 2 CuO 4 |  |  | Oxides, Cuprates |  |  |  | 45K |  |  | body | paragraph | 9cd4a3f75b | Experimental evidence of chemical-pressureâ€“controlled superconductivity in cuprates | 10.1209/0295-5075/86/67007 | S Sanna, S Agrestini, K Zheng, R De Renzi, N L Saini | IOP Publishing | EPL (Europhysics Letters) | 2013
61ba984de4552e90a8c50de5 | HoMo 6 S 8 | -1763197949 |  | HoMo 6 S 8 |  |  | Chalcogenides |  |  |  | 1.2 K |  |  | body | paragraph | 31e9f9e0e5 | Helical structures in layered magnetic superconductors due to indirect exchange interactions mediated by interlayer tunneling | 10.1103/physrevb.100.224503 | A E Koshelev | American Physical Society (APS) | Physical Review B | 2021
61ba984de4552e90a8c50de6 | Er and Ho | -1014097094 |  | Ho | Er |  | Alloys |  |  |  | 8 K |  |  | body | paragraph | 31e9f9e0e5 | Helical structures in layered magnetic superconductors due to indirect exchange interactions mediated by interlayer tunneling | 10.1103/physrevb.100.224503 | A E Koshelev | American Physical Society (APS) | Physical Review B | 2021
61ba984de4552e90a8c50de7 | x â‰ˆ 0.3 | 194122365 | [7 empty] | x=0.3 | 26 K |  |  | body | paragraph | 31e9f9e0e5 | Helical structures in layered magnetic superconductors due to indirect exchange interactions mediated by interlayer tunneling | 10.1103/physrevb.100.224503 | A E Koshelev | American Physical Society (APS) | Physical Review B | 2021
61ba984de4552e90a8c50de8 | ErRh 4 B 4 | 1680020034 |  | ErRh 4 B 4 |  |  | Alloys, Borides |  |  |  | 8.5 K |  |  | body | paragraph | 31e9f9e0e5 | Helical structures in layered magnetic superconductors due to indirect exchange interactions mediated by interlayer tunneling | 10.1103/physrevb.100.224503 | A E Koshelev | American Physical Society (APS) | Physical Review B | 2021
61ba984d2a711de29cc50dd4 | x = 0.15 | -1345923224 | [7 empty] | x=0.15 | 35 K |  |  | body | paragraph | f4fb9b1b95 | Pressure-Induced Superconductivity from Doping-Induced Antiferromagnetic Phase of 112-type Ca1âˆ’xLaxFeAs2 | 10.7566/jpsj.86.113705 | Shunsaku Kitagawa, Taishi Sekiya, Yo Fujiyoshi, Shingo Araki, Tatsuo C Kobayashi, Naoki Nishimoto, Tasuku Mizukami, Satoshi Ioka, Kazunori Fujimura, Kazutaka Kudo, Minoru Nohara | Physical Society of Japan | Journal of the Physical Society of Japan | 2017
61ba984d2a711de29cc50dd5 | Ca 1âˆ’x La x Fe(As 1âˆ’y Sb y ) 2 | -1238399657 |  | Ca 1âˆ’x La x Fe(As 1âˆ’y Sb y ) 2 |  |  | Iron-pnictides, Pnictides |  |  |  | 47 K |  |  | body | paragraph | f4fb9b1b95 | Pressure-Induced Superconductivity from Doping-Induced Antiferromagnetic Phase of 112-type Ca1âˆ’xLaxFeAs2 | 10.7566/jpsj.86.113705 | Shunsaku Kitagawa, Taishi Sekiya, Yo Fujiyoshi, Shingo Araki, Tatsuo C Kobayashi, Naoki Nishimoto, Tasuku Mizukami, Satoshi Ioka, Kazunori Fujimura, Kazutaka Kudo, Minoru Nohara | Physical Society of Japan | Journal of the Physical Society of Japan | 2017
61ba984d2a711de29cc50dd6 | x = 0.24 | -1315791771 | [7 empty] | x=0.24 | 70 K |  |  | body | paragraph | f4fb9b1b95 | Pressure-Induced Superconductivity from Doping-Induced Antiferromagnetic Phase of 112-type Ca1âˆ’xLaxFeAs2 | 10.7566/jpsj.86.113705 | Shunsaku Kitagawa, Taishi Sekiya, Yo Fujiyoshi, Shingo Araki, Tatsuo C Kobayashi, Naoki Nishimoto, Tasuku Mizukami, Satoshi Ioka, Kazunori Fujimura, Kazutaka Kudo, Minoru Nohara | Physical Society of Japan | Journal of the Physical Society of Japan | 2017
61ba984d2a711de29cc50dd7 | FeSe | 1415617343 |  | FeSe |  |  | Iron-chalcogenides, Chalcogenides |  |  |  | 38 K |  | 6 GPa | body | paragraph | f4fb9b1b95 | Pressure-Induced Superconductivity from Doping-Induced Antiferromagnetic Phase of 112-type Ca1âˆ’xLaxFeAs2 | 10.7566/jpsj.86.113705 | Shunsaku Kitagawa, Taishi Sekiya, Yo Fujiyoshi, Shingo Araki, Tatsuo C Kobayashi, Naoki Nishimoto, Tasuku Mizukami, Satoshi Ioka, Kazunori Fujimura, Kazutaka Kudo, Minoru Nohara | Physical Society of Japan | Journal of the Physical Society of Japan | 2017
61ba984d2a711de29cc50dd8 | x = 0.24 | -1415938339 | [7 empty] | x=0.24 | 70 K |  |  | body | figure | f4fb9b1b95 | Pressure-Induced Superconductivity from Doping-Induced Antiferromagnetic Phase of 112-type Ca1âˆ’xLaxFeAs2 | 10.7566/jpsj.86.113705 | Shunsaku Kitagawa, Taishi Sekiya, Yo Fujiyoshi, Shingo Araki, Tatsuo C Kobayashi, Naoki Nishimoto, Tasuku Mizukami, Satoshi Ioka, Kazunori Fujimura, Kazutaka Kudo, Minoru Nohara | Physical Society of Japan | Journal of the Physical Society of Japan | 2017
61ba984d2a711de29cc50dd9 | x = 0.18 | 1975415587 | [7 empty] | x=0.18 | 20.5 K |  |  | body | paragraph | f4fb9b1b95 | Pressure-Induced Superconductivity from Doping-Induced Antiferromagnetic Phase of 112-type Ca1âˆ’xLaxFeAs2 | 10.7566/jpsj.86.113705 | Shunsaku Kitagawa, Taishi Sekiya, Yo Fujiyoshi, Shingo Araki, Tatsuo C Kobayashi, Naoki Nishimoto, Tasuku Mizukami, Satoshi Ioka, Kazunori Fujimura, Kazutaka Kudo, Minoru Nohara | Physical Society of Japan | Journal of the Physical Society of Japan | 2017
61ba984dd52116ffe1c50df1 | Hg-1201 | 1517678562 | Hg-1201 | [7 empty] | 67K |  |  | body | paragraph | 9219ce49c1 | Cold-spots and glassy nematicity in underdoped cuprates | 10.1103/physrevb.94.014204 | Kyungmin Lee, Steven A Kivelson, Eun-Ah Kim | American Physical Society (APS) | Physical Review B | 2016
61ba984dd52116ffe1c50df2 | Bi- 2212 | -1415008185 | Bi- 2212 | [7 empty] | 82K |  |  | body | paragraph | 9219ce49c1 | Cold-spots and glassy nematicity in underdoped cuprates | 10.1103/physrevb.94.014204 | Kyungmin Lee, Steven A Kivelson, Eun-Ah Kim | American Physical Society (APS) | Physical Review B | 2016
61ba984d71dd2853b1c50deb | Ag in- tercalated Bi 2 Se 3 | -816060990 |  | Bi 2 Se 3 |  |  | Chalcogenides |  |  |  | 4.5K | susceptibility |  | body | figure | 61a69c354c | Superconductivity induced by Ag intercalation in Dirac semimetal Bi 2 Se 3 |  | S Koley, Saurabh Basu |  |  | 2019
61ba984da01e2beb09c50e0a | Î´-KIO 3 â€¢HIO 3 crystal | 1742061976 |  | Î´-KIO 3 â€¢HIO 3 |  | crystal | Alloys |  |  |  | 220 K |  |  | body | paragraph | ece0e7bd25 | Inerton Field Effects in Nanosystems | 10.1201/b17412-3 | Volodymyr Krasnoholovets, B Lev, T Gavrilko, G Puchkovska, J Baran | Apple Academic Press |  | 2001
61ba984ec0bff55f4cc50df7 | La-doped CaFe 2 As 2 | -1593983596 |  | CaFe 2 As 2 | La |  | Iron-pnictides, Pnictides |  |  |  | 47 K |  |  | body | paragraph | c5ec1ffcf7 | Fermi-surface topology of the iron pnictideLaFe2P2 | 10.1103/physrevb.89.220505 | S Blackburn, B PrÃ©vost, M Bartkowiak, O Ignatchik, A Polyakov, T FÃ¶rster, M CÃ´tÃ©, G Seyfarth, C Capan, Z Fisk, R G Goodrich, I Sheikin, H Rosner, A D Bianchi, J Wosnitza | American Physical Society (APS) | Physical Review B | 2014
61ba984e7ce09aab2ac50e04 | Nb x Bi 2 Se 3 | 585352187 |  | Nb x Bi 2 Se 3 |  |  | Chalcogenides |  |  |  | 3.5 K |  |  | body | paragraph | a7b034efac | Superconductivity, pairing symmetry, and disorder in the doped topological insulator Sn1âˆ’xInxTe for xâ‰¥0.10 | 10.1103/physrevb.97.024511 | M P Smylie, H Claus, W-K Kwok, E R Louden, M R Eskildsen, A S Sefat, R D Zhong, J Schneeloch, G D Gu, E Bokari, P M Niraula, A Kayani, C D Dewhurst, A Snezhko, U Welp | American Physical Society (APS) | Physical Review B | 2017
61ba984e7ce09aab2ac50e05 | x âˆ¼ 0.45 | -1254165149 | [7 empty] | x=0.45 | 4.5 K |  |  | body | paragraph | a7b034efac | Superconductivity, pairing symmetry, and disorder in the doped topological insulator Sn1âˆ’xInxTe for xâ‰¥0.10 | 10.1103/physrevb.97.024511 | M P Smylie, H Claus, W-K Kwok, E R Louden, M R Eskildsen, A S Sefat, R D Zhong, J Schneeloch, G D Gu, E Bokari, P M Niraula, A Kayani, C D Dewhurst, A Snezhko, U Welp | American Physical Society (APS) | Physical Review B | 2017
61ba984e7ce09aab2ac50e06 | Cu x Bi 2 Se 3 | 280546797 |  | Cu x Bi 2 Se 3 |  |  | Chalcogenides |  |  |  | 3.0 K |  |  | body | paragraph | a7b034efac | Superconductivity, pairing symmetry, and disorder in the doped topological insulator Sn1âˆ’xInxTe for xâ‰¥0.10 | 10.1103/physrevb.97.024511 | M P Smylie, H Claus, W-K Kwok, E R Louden, M R Eskildsen, A S Sefat, R D Zhong, J Schneeloch, G D Gu, E Bokari, P M Niraula, A Kayani, C D Dewhurst, A Snezhko, U Welp | American Physical Society (APS) | Physical Review B | 2017
61ba984e7ce09aab2ac50e07 | Sr x Bi 2 Se 3 | -39023490 |  | Sr x Bi 2 Se 3 |  |  | Chalcogenides |  |  |  | 3.4 K |  |  | body | paragraph | a7b034efac | Superconductivity, pairing symmetry, and disorder in the doped topological insulator Sn1âˆ’xInxTe for xâ‰¥0.10 | 10.1103/physrevb.97.024511 | M P Smylie, H Claus, W-K Kwok, E R Louden, M R Eskildsen, A S Sefat, R D Zhong, J Schneeloch, G D Gu, E Bokari, P M Niraula, A Kayani, C D Dewhurst, A Snezhko, U Welp | American Physical Society (APS) | Physical Review B | 2017
61ba984e7ce09aab2ac50e08 | near-optimally doped Sn0.55In0.45Te | -833976253 |  | Sn0.55In0.45Te | near-optimally doped |  | Chalcogenides |  |  |  | 1.8 K |  |  | body | paragraph | a7b034efac | Superconductivity, pairing symmetry, and disorder in the doped topological insulator Sn1âˆ’xInxTe for xâ‰¥0.10 | 10.1103/physrevb.97.024511 | M P Smylie, H Claus, W-K Kwok, E R Louden, M R Eskildsen, A S Sefat, R D Zhong, J Schneeloch, G D Gu, E Bokari, P M Niraula, A Kayani, C D Dewhurst, A Snezhko, U Welp | American Physical Society (APS) | Physical Review B | 2017
61ba984e7ce09aab2ac50e09 | Sn 1âˆ’x In x Te | -998816087 |  | Sn 1âˆ’x In x Te |  |  | Chalcogenides |  |  |  | 4.5 K |  |  | body | paragraph | a7b034efac | Superconductivity, pairing symmetry, and disorder in the doped topological insulator Sn1âˆ’xInxTe for xâ‰¥0.10 | 10.1103/physrevb.97.024511 | M P Smylie, H Claus, W-K Kwok, E R Louden, M R Eskildsen, A S Sefat, R D Zhong, J Schneeloch, G D Gu, E Bokari, P M Niraula, A Kayani, C D Dewhurst, A Snezhko, U Welp | American Physical Society (APS) | Physical Review B | 2017
61ba984ea5c5381c2ec50dfb | x = 0.2, 0.225) | -942238068 | [7 empty] | x=0.2, 0.225 | 20 K | resistivity |  | body | paragraph | 80a016f85f | Doping evolution of the Mott-Hubbard landscape in infinite-layer nickelates |  | Berit H Goodge, Danfeng Li, Motoki Osada, Bai Yang Wang, Kyuho Lee, George A Sawatzky, Harold Y Hwang, Lena F Kourkoutis |  |  | 2020
61ba984ea5c5381c2ec50dfc | Lightly Sr-doped (x = 0.0, 0.1) films | 1175999692 |  |  | Lightly Sr | films |  |  |  | x=0.0, 0.1 | 50-70 K |  |  | body | paragraph | 80a016f85f | Doping evolution of the Mott-Hubbard landscape in infinite-layer nickelates |  | Berit H Goodge, Danfeng Li, Motoki Osada, Bai Yang Wang, Kyuho Lee, George A Sawatzky, Harold Y Hwang, Lena F Kourkoutis |  |  | 2020
61ba984ea5c5381c2ec50dfd | x = 0.2, 0.225) films | -1291936400 |  |  |  | films |  |  |  | x=0.2, 0.225 | 8 and 11 K |  |  | body | paragraph | 80a016f85f | Doping evolution of the Mott-Hubbard landscape in infinite-layer nickelates |  | Berit H Goodge, Danfeng Li, Motoki Osada, Bai Yang Wang, Kyuho Lee, George A Sawatzky, Harold Y Hwang, Lena F Kourkoutis |  |  | 2020
61ba984e12cb23f3dfc50e11 | MgB 2 | 1611919422 |  | MgB 2 |  |  | Alloys, Borides |  |  |  | 39.4K | specific heat |  | body |  | 2a3b71b3ae | Anisotropic Eliashberg theory of MgB2: Tc, isotope effects, superconducting energy gaps, quasiparticles, and specific heat | 10.1016/s0921-4534(02)02345-6 | Hyoung Joon Choi, Marvin L Cohen, Steven G Louie | Elsevier BV | Physica C: Superconductivity | 2001
61ba984e12cb23f3dfc50e12 | MgB 2 | 1444356560 |  | MgB 2 |  |  | Alloys, Borides |  |  |  | 39K | specific heat |  | body | figure | 2a3b71b3ae | Anisotropic Eliashberg theory of MgB2: Tc, isotope effects, superconducting energy gaps, quasiparticles, and specific heat | 10.1016/s0921-4534(02)02345-6 | Hyoung Joon Choi, Marvin L Cohen, Steven G Louie | Elsevier BV | Physica C: Superconductivity | 2001
61ba984f20fc3eae4bc50e49 | Ga 1âˆ’x M n x As | 419870655 |  | Ga 1âˆ’x M n x As |  |  | Alloys |  |  |  | 110K |  |  | body | paragraph | 04427f3abf | Ga1âˆ’xMnxAs: A Frustrated Ferromagnet | 10.1103/physrevlett.89.047201 | Gergely ZarÃ¡nd, BoldizsÃ¡r JankÃ³ | American Physical Society (APS) | Physical Review Letters | 2014
61ba984f85fc223534c50dc8 | GdFeAsO | -1997913200 |  | GdFeAsO |  |  | Iron-pnictides, Oxides, Pnictides |  |  |  | 56 K |  |  | body | paragraph | 6579b9a8ec | Role of strong spin-orbit coupling in the superconductivity of the hexagonal pnictide SrPtAs | 10.1103/physrevb.85.220505 | Suk Joo Youn, Mark H Fischer, S H Rhim, Manfred Sigrist, Daniel F Agterberg | American Physical Society (APS) | Physical Review B | 2012
61ba984fd7a99c43e8c50dc8 | B2 | 74430050 |  | B2 |  |  | Alloys, Borides |  |  |  | 74 K |  |  | annex | paragraph | 5b2e2a93a0 | Coexistence of Fermi and Charge-Spin Separated Liquids in High-T c Superconductors |  | Andrew Das Arulsamy |  |  | 2002
61ba984fd7a99c43e8c50dc9 | B2 | 328630595 |  | B2 |  |  | Alloys, Borides |  |  |  | 90 K |  |  | annex | paragraph | 5b2e2a93a0 | Coexistence of Fermi and Charge-Spin Separated Liquids in High-T c Superconductors |  | Andrew Das Arulsamy |  |  | 2002
61ba984fd7a99c43e8c50dca | B2 | 328630595 |  | B2 |  |  | Alloys, Borides |  |  |  | 74 K |  |  | annex | paragraph | 5b2e2a93a0 | Coexistence of Fermi and Charge-Spin Separated Liquids in High-T c Superconductors |  | Andrew Das Arulsamy |  |  | 2002
61ba984fd7a99c43e8c50dcb | C3 | 586777242 |  | C3 |  |  | Carbides |  |  |  | 60 K |  |  | annex | paragraph | 5b2e2a93a0 | Coexistence of Fermi and Charge-Spin Separated Liquids in High-T c Superconductors |  | Andrew Das Arulsamy |  |  | 2002
61ba984fd7a99c43e8c50dcc | C3 | 860200656 |  | C3 |  |  | Carbides |  |  |  | 90 K |  |  | body | paragraph | 5b2e2a93a0 | Coexistence of Fermi and Charge-Spin Separated Liquids in High-T c Superconductors |  | Andrew Das Arulsamy |  |  | 2002
61ba984fd7a99c43e8c50dcd | A1 | -432141331 |  | A1 |  |  | Alloys |  |  |  | 90 K |  |  | annex | paragraph | 5b2e2a93a0 | Coexistence of Fermi and Charge-Spin Separated Liquids in High-T c Superconductors |  | Andrew Das Arulsamy |  |  | 2002
61ba984fd7a99c43e8c50dce | Sample A1 Sample B2 Sample C3 | -1901442277 |  | Sample A1 Sample B2 Sample C3 |  |  | Alloys |  |  |  | 90 K |  |  | annex | paragraph | 5b2e2a93a0 | Coexistence of Fermi and Charge-Spin Separated Liquids in High-T c Superconductors |  | Andrew Das Arulsamy |  |  | 2002
61ba984fd7a99c43e8c50dcf | Sample A1 Sample B2 Sample C3 | -1901442277 |  | Sample A1 Sample B2 Sample C3 |  |  | Alloys |  |  |  | 74 K |  |  | annex | paragraph | 5b2e2a93a0 | Coexistence of Fermi and Charge-Spin Separated Liquids in High-T c Superconductors |  | Andrew Das Arulsamy |  |  | 2002
61ba984f2b9a12e3d2c50e15 | sodium tungsten bronze Na x W O 3 with â‰¤ x â‰¤ 1 | -1060070104 | sodium | Na | [5 empty] | x=â‰¤ 1 | 1 o K |  |  | body | paragraph | 50a6e49875 | Theory of coexistence of superconductivity and ferroelectricity: A dynamical symmetry model | 10.1103/physrevb.64.174503 | Joseph L Birman, Meir Weger | American Physical Society (APS) | Physical Review B | 2013
61ba984f2b9a12e3d2c50e16 | sodium tungsten bronze Na 0.05 W O 3 | 1116386915 | sodium tungsten bronze | Na 0.05 W O 3 |  |  | Oxides |  |  |  | 90 o K |  |  | body | paragraph | 50a6e49875 | Theory of coexistence of superconductivity and ferroelectricity: A dynamical symmetry model | 10.1103/physrevb.64.174503 | Joseph L Birman, Meir Weger | American Physical Society (APS) | Physical Review B | 2013
61ba984f2b9a12e3d2c50e17 | doped SrT i0 3 | 211054815 |  | SrT i0 3 | doped |  | Alloys |  |  |  | 1.5 o K |  |  | body | paragraph | 50a6e49875 | Theory of coexistence of superconductivity and ferroelectricity: A dynamical symmetry model | 10.1103/physrevb.64.174503 | Joseph L Birman, Meir Weger | American Physical Society (APS) | Physical Review B | 2013
61ba984f3961c0f52fc50de6 | UPt 3 | 2003764888 |  | UPt 3 |  |  | Alloys |  |  |  | 0.5 K |  |  | body | paragraph | c03eb59556 | Hybrid Gap Structure of the Heavy-Fermion SuperconductorCeIrIn5 | 10.1103/physrevlett.99.187004 | H Shakeripour, M A Tanatar, S Y Li, C Petrovic, Louis Taillefer | American Physical Society (APS) | Physical Review Letters | 2006
61ba984f85b12ae79ac50de0 | 12 ML ET film | -867487641 |  |  |  | film |  |  |  |  | 2.0 K |  |  | body | paragraph | 16a546b4d4 | Zeeman-limited superconductivity in crystalline Al films | 10.1103/physrevb.95.094520 | P W Adams, H Nam, C K Shih, G Catelani | American Physical Society (APS) | Physical Review B | 2017
61ba98500cb3d3a5e6c50dda | magnesium diboride MgB 2 | -1900736233 | magnesium diboride | MgB 2 |  |  | Alloys, Borides |  |  |  | 39 K |  |  | body | paragraph | ff320fd4f5 | Renormalization of the electron-phonon interaction: a reformulation of the BCS-gap equation | 10.1140/epjb/e2003-00180-9 | A Hï¿½bsch, K W Becker | Springer Science and Business Media LLC | The European Physical Journal B - Condensed Matter | 2002
61ba985005e6aa6710c50df9 | MgB2 thin film | 1832146726 |  | MgB2 |  | thin film | Alloys, Borides |  |  |  | 39 K | Magnetization |  | body |  | 4cd178ca74 | MgB2 Superconducting Thin Films with a Transition Temperature of 39 Kelvin | 10.1126/science.1060822 | W N Kang, Hyeong-Jin Kim, Eun-Mi Choi, C U Jung, Sung-Ik Lee | American Association for the Advancement of Science (AAAS) | Science | 2001
61ba985005e6aa6710c50dfa | thin films grown on Al 2 O 3 substrates | -1754180281 |  |  |  | thin films |  |  | Al 2 O 3 |  | 39 K |  |  | body | paragraph | 4cd178ca74 | MgB2 Superconducting Thin Films with a Transition Temperature of 39 Kelvin | 10.1126/science.1060822 | W N Kang, Hyeong-Jin Kim, Eun-Mi Choi, C U Jung, Sung-Ik Lee | American Association for the Advancement of Science (AAAS) | Science | 2001
61ba985005e6aa6710c50dfb | MgB 2 | 1367348534 |  | MgB 2 |  |  | Alloys, Borides |  |  |  | 39 K |  |  | body | paragraph | 4cd178ca74 | MgB2 Superconducting Thin Films with a Transition Temperature of 39 Kelvin | 10.1126/science.1060822 | W N Kang, Hyeong-Jin Kim, Eun-Mi Choi, C U Jung, Sung-Ik Lee | American Association for the Advancement of Science (AAAS) | Science | 2001
61ba98505cc438644dc50e0c | single crystal of Ba(Fe 0.925 Co 0.075 ) 2 As 2 | 1407557852 |  | Ba(Fe 0.925 Co 0.075 ) 2 As 2 |  | single crystal | Iron-pnictides, Pnictides |  |  |  | 23.5 K |  |  | body | figure | 02907f4d3d | Vortex pinning: A probe for nanoscale disorder in iron-based superconductors | 10.1016/j.physb.2012.01.021 | C J Van Der Beek, S Demirdis, M Konczykowski, Y Fasano, N R Cejas Bolecek, H Pastoriza, D Colson, F Rullier-Albenque | Elsevier BV | Physica B: Condensed Matter | 2011
61ba98505cc438644dc50e0d | single crystalline Ba(Fe 0.9 Co 0.1 ) 2 As 2 | -911560750 |  | Ba(Fe 0.9 Co 0.1 ) 2 As 2 |  | single crystalline | Iron-pnictides, Pnictides |  |  |  | 19.5 K |  |  | body | paragraph | 02907f4d3d | Vortex pinning: A probe for nanoscale disorder in iron-based superconductors | 10.1016/j.physb.2012.01.021 | C J Van Der Beek, S Demirdis, M Konczykowski, Y Fasano, N R Cejas Bolecek, H Pastoriza, D Colson, F Rullier-Albenque | Elsevier BV | Physica B: Condensed Matter | 2011
61ba98500a416aa3d9c50de0 | pure underdoped Bi-2212 (UD80) | -1931313010 | Bi-2212 |  | pure underdoped | [5 empty] | 76 K |  |  | body | paragraph | 56159140d7 | Evidence for CuO conducting band splitting in the nodal direction ofBi2Sr2CaCu2O8+Î´ | 10.1103/physrevb.70.214525 | A A Kordyuk, S V Borisenko, A N Yaresko, S-L Drechsler, H Rosner, T K Kim, A Koitzsch, K A Nenkov, M Knupfer, J Fink, R Follath, H Berger, B Keimer, S Ono, Yoichi Ando | American Physical Society (APS) | Physical Review B | 2003
61ba98500a416aa3d9c50de1 | Pb-UD76) | 208795648 |  | Pb-UD76 |  |  | Alloys |  |  |  | 76 K |  |  | body | paragraph | 56159140d7 | Evidence for CuO conducting band splitting in the nodal direction ofBi2Sr2CaCu2O8+Î´ | 10.1103/physrevb.70.214525 | A A Kordyuk, S V Borisenko, A N Yaresko, S-L Drechsler, H Rosner, T K Kim, A Koitzsch, K A Nenkov, M Knupfer, J Fink, R Follath, H Berger, B Keimer, S Ono, Yoichi Ando | American Physical Society (APS) | Physical Review B | 2003
61ba98500a416aa3d9c50de2 | single-layer Bi(La)-2201 | -1918873201 | Bi(La)-2201 | Bi(La) | [6 empty] | 32 K |  |  | body | paragraph | 56159140d7 | Evidence for CuO conducting band splitting in the nodal direction ofBi2Sr2CaCu2O8+Î´ | 10.1103/physrevb.70.214525 | A A Kordyuk, S V Borisenko, A N Yaresko, S-L Drechsler, H Rosner, T K Kim, A Koitzsch, K A Nenkov, M Knupfer, J Fink, R Follath, H Berger, B Keimer, S Ono, Yoichi Ando | American Physical Society (APS) | Physical Review B | 2003
61ba985012cb23f3dfc50e13 | CeCoIn 5 | -608558283 |  | CeCoIn 5 |  |  | Alloys |  |  |  | 0.45 K |  |  | body | paragraph | 1b33954863 | Field-Induced Quantum Critical Point and Nodal Superconductivity in the Heavy-Fermion SuperconductorCe2PdIn8 | 10.1103/physrevx.1.011010 | J K Dong, H Zhang, X Qiu, B Y Pan, Y F Dai, T Y Guan, S Y Zhou, D Gnida, D Kaczorowski, S Y Li | American Physical Society (APS) | Physical Review X | 2011
61ba985012cb23f3dfc50e14 | CeCoIn 5 | -560436527 |  | CeCoIn 5 |  |  | Alloys |  |  |  | 2.3 K |  | ambient pressure | body | paragraph | 1b33954863 | Field-Induced Quantum Critical Point and Nodal Superconductivity in the Heavy-Fermion SuperconductorCe2PdIn8 | 10.1103/physrevx.1.011010 | J K Dong, H Zhang, X Qiu, B Y Pan, Y F Dai, T Y Guan, S Y Zhou, D Gnida, D Kaczorowski, S Y Li | American Physical Society (APS) | Physical Review X | 2011
61ba985012cb23f3dfc50e15 | CeIrIn 5 | 859941208 |  | CeIrIn 5 |  |  | Alloys |  |  |  | 0.4 K |  |  | body | paragraph | 1b33954863 | Field-Induced Quantum Critical Point and Nodal Superconductivity in the Heavy-Fermion SuperconductorCe2PdIn8 | 10.1103/physrevx.1.011010 | J K Dong, H Zhang, X Qiu, B Y Pan, Y F Dai, T Y Guan, S Y Zhou, D Gnida, D Kaczorowski, S Y Li | American Physical Society (APS) | Physical Review X | 2011
61ba985012cb23f3dfc50e16 | Ce 2 RhIn 8 | 1914013983 |  | Ce 2 RhIn 8 |  |  | Alloys |  |  |  | 2 K |  |  | body | paragraph | 1b33954863 | Field-Induced Quantum Critical Point and Nodal Superconductivity in the Heavy-Fermion SuperconductorCe2PdIn8 | 10.1103/physrevx.1.011010 | J K Dong, H Zhang, X Qiu, B Y Pan, Y F Dai, T Y Guan, S Y Zhou, D Gnida, D Kaczorowski, S Y Li | American Physical Society (APS) | Physical Review X | 2011
61ba985012cb23f3dfc50e17 | Ce 2 CoIn 8 | -1864125241 |  | Ce 2 CoIn 8 |  |  | Alloys |  |  |  | 0.4 K |  |  | body | paragraph | 1b33954863 | Field-Induced Quantum Critical Point and Nodal Superconductivity in the Heavy-Fermion SuperconductorCe2PdIn8 | 10.1103/physrevx.1.011010 | J K Dong, H Zhang, X Qiu, B Y Pan, Y F Dai, T Y Guan, S Y Zhou, D Gnida, D Kaczorowski, S Y Li | American Physical Society (APS) | Physical Review X | 2011
61ba985012cb23f3dfc50e18 | Ce 2 PdIn 8 | 1893536991 |  | Ce 2 PdIn 8 |  |  | Alloys |  |  |  | 0.68 K |  | ambient pressure | body | paragraph | 1b33954863 | Field-Induced Quantum Critical Point and Nodal Superconductivity in the Heavy-Fermion SuperconductorCe2PdIn8 | 10.1103/physrevx.1.011010 | J K Dong, H Zhang, X Qiu, B Y Pan, Y F Dai, T Y Guan, S Y Zhou, D Gnida, D Kaczorowski, S Y Li | American Physical Society (APS) | Physical Review X | 2011
61ba98501b93c0c6bec50e30 | FeSe | 1413699596 |  | FeSe |  |  | Iron-chalcogenides, Chalcogenides |  |  |  | 9 K |  | ambient pressure | body | paragraph | e816447086 | Positive and negative chemical pressure effects investigated in electron-doped FeSe films with an electric-double-layer structure |  | N Shikama, Y Sakishita, F Nabeshima, A Maeda |  |  | 2021
61ba98501b93c0c6bec50e31 | FeSe films | 48958191 |  | FeSe |  | films | Iron-chalcogenides, Chalcogenides |  |  |  | 46 K | resistance |  | body | paragraph | e816447086 | Positive and negative chemical pressure effects investigated in electron-doped FeSe films with an electric-double-layer structure |  | N Shikama, Y Sakishita, F Nabeshima, A Maeda |  |  | 2021
61ba98501b93c0c6bec50e32 | monolayer FeSe | -1847211603 |  | FeSe |  |  | Iron-chalcogenides, Chalcogenides |  |  |  | 65 K |  |  | body | paragraph | e816447086 | Positive and negative chemical pressure effects investigated in electron-doped FeSe films with an electric-double-layer structure |  | N Shikama, Y Sakishita, F Nabeshima, A Maeda |  |  | 2021
61ba98501b93c0c6bec50e33 | electron-doped (e-doped) FeSe | -238559243 |  | FeSe | electron-doped |  | Iron-chalcogenides, Chalcogenides |  |  |  | 40-50 K |  |  | body | paragraph | e816447086 | Positive and negative chemical pressure effects investigated in electron-doped FeSe films with an electric-double-layer structure |  | N Shikama, Y Sakishita, F Nabeshima, A Maeda |  |  | 2021
61ba98501b93c0c6bec50e34 | e-doped FeSe | -1007269821 |  | FeSe | e-doped |  | Iron-chalcogenides, Chalcogenides |  |  |  | 30 K | in-situ resistivity |  | body | paragraph | e816447086 | Positive and negative chemical pressure effects investigated in electron-doped FeSe films with an electric-double-layer structure |  | N Shikama, Y Sakishita, F Nabeshima, A Maeda |  |  | 2021
61ba98517f36ec6458c50dcc | 3% of Ni | -333941140 |  | Ni | 3% of |  | Alloys |  |  |  | 33 K to 23 K |  |  | body | paragraph | 039105663f | Effect of Ni doping on magnetism and superconductivity in Eu0.5K0.5Fe2As2 | 10.1103/physrevb.85.144513 | Anupam, V K Anand, P L Paulose, S Ramakrishnan, C Geibel, Z Hossain | American Physical Society (APS) | Physical Review B | 2012
61ba98517f36ec6458c50dcd | x = 0.05 | 784456989 | [7 empty] | x=0.05 | 10 to 6 K | Ï‡(T ) |  | body | paragraph | 039105663f | Effect of Ni doping on magnetism and superconductivity in Eu0.5K0.5Fe2As2 | 10.1103/physrevb.85.144513 | Anupam, V K Anand, P L Paulose, S Ramakrishnan, C Geibel, Z Hossain | American Physical Society (APS) | Physical Review B | 2012
61ba98517f36ec6458c50dce | x = 0.08 | 211310695 | [7 empty] | x=0.08 | 1.8 K | superconductiv- ity |  | body | figure | 039105663f | Effect of Ni doping on magnetism and superconductivity in Eu0.5K0.5Fe2As2 | 10.1103/physrevb.85.144513 | Anupam, V K Anand, P L Paulose, S Ramakrishnan, C Geibel, Z Hossain | American Physical Society (APS) | Physical Review B | 2012
61ba98517f36ec6458c50dcf | 8% Ni-doping | 683631261 |  |  | 8% Ni | [5 empty] | 1.8 K |  |  | body | paragraph | 039105663f | Effect of Ni doping on magnetism and superconductivity in Eu0.5K0.5Fe2As2 | 10.1103/physrevb.85.144513 | Anupam, V K Anand, P L Paulose, S Ramakrishnan, C Geibel, Z Hossain | American Physical Society (APS) | Physical Review B | 2012
61ba98517f36ec6458c50dd0 | Eu 0.5 K 0.5 Fe 2 As 2 | -1974068571 |  | Eu 0.5 K 0.5 Fe 2 As 2 |  |  | Iron-pnictides, Pnictides |  |  |  | 33 K |  |  | body | paragraph | 039105663f | Effect of Ni doping on magnetism and superconductivity in Eu0.5K0.5Fe2As2 | 10.1103/physrevb.85.144513 | Anupam, V K Anand, P L Paulose, S Ramakrishnan, C Geibel, Z Hossain | American Physical Society (APS) | Physical Review B | 2012
61ba98517f36ec6458c50dd1 | Eu0.5K0.5(Fe0.92Ni0.08)2As2 | 190660764 |  | Eu0.5K0.5(Fe0.92Ni0.08)2As2 |  |  | Iron-pnictides, Pnictides |  |  |  | 8.5 K |  |  | header | abstract | 039105663f | Effect of Ni doping on magnetism and superconductivity in Eu0.5K0.5Fe2As2 | 10.1103/physrevb.85.144513 | Anupam, V K Anand, P L Paulose, S Ramakrishnan, C Geibel, Z Hossain | American Physical Society (APS) | Physical Review B | 2012
61ba98517f36ec6458c50dd2 | EuFe 1.9 Co 0.1 As 2 | 253675397 |  | EuFe 1.9 Co 0.1 As 2 |  |  | Iron-pnictides, Pnictides |  |  |  | below 1.8 K |  |  | body | paragraph | 039105663f | Effect of Ni doping on magnetism and superconductivity in Eu0.5K0.5Fe2As2 | 10.1103/physrevb.85.144513 | Anupam, V K Anand, P L Paulose, S Ramakrishnan, C Geibel, Z Hossain | American Physical Society (APS) | Physical Review B | 2012
61ba98517f36ec6458c50dd3 | x = 0.08 | 78457755 | [7 empty] | x=0.08 | 16 K | specific heat |  | body | paragraph | 039105663f | Effect of Ni doping on magnetism and superconductivity in Eu0.5K0.5Fe2As2 | 10.1103/physrevb.85.144513 | Anupam, V K Anand, P L Paulose, S Ramakrishnan, C Geibel, Z Hossain | American Physical Society (APS) | Physical Review B | 2012
61ba98517f36ec6458c50dd4 | 3% Ni-doping, and 8% Ni-doping | -662997818 |  |  | 3% Ni-doping, and 8% Ni | [5 empty] | 23 K |  |  | header | abstract | 039105663f | Effect of Ni doping on magnetism and superconductivity in Eu0.5K0.5Fe2As2 | 10.1103/physrevb.85.144513 | Anupam, V K Anand, P L Paulose, S Ramakrishnan, C Geibel, Z Hossain | American Physical Society (APS) | Physical Review B | 2012
61ba98517f36ec6458c50dd5 | x = 0, 0.03 and 0.05 | -625665696 | [7 empty] | x=0, 0.03, 0.05 | 33, 23 and 18 K | resistivity |  | body | figure | 039105663f | Effect of Ni doping on magnetism and superconductivity in Eu0.5K0.5Fe2As2 | 10.1103/physrevb.85.144513 | Anupam, V K Anand, P L Paulose, S Ramakrishnan, C Geibel, Z Hossain | American Physical Society (APS) | Physical Review B | 2012
61ba98517f36ec6458c50dd6 | Ni-doping | 586420745 | Ni-doping | [7 empty] | 2 K |  |  | body | paragraph | 039105663f | Effect of Ni doping on magnetism and superconductivity in Eu0.5K0.5Fe2As2 | 10.1103/physrevb.85.144513 | Anupam, V K Anand, P L Paulose, S Ramakrishnan, C Geibel, Z Hossain | American Physical Society (APS) | Physical Review B | 2012
61ba98517f36ec6458c50dd7 | x = 0.05 | 753648717 | [7 empty] | x=0.05 | 7 K |  |  | body | paragraph | 039105663f | Effect of Ni doping on magnetism and superconductivity in Eu0.5K0.5Fe2As2 | 10.1103/physrevb.85.144513 | Anupam, V K Anand, P L Paulose, S Ramakrishnan, C Geibel, Z Hossain | American Physical Society (APS) | Physical Review B | 2012
61ba98517f36ec6458c50dd8 | Eu0.5K0.5Fe2As2 | 1553199599 |  | Eu0.5K0.5Fe2As2 |  |  | Iron-pnictides, Pnictides |  |  |  | 33 K |  |  | header | abstract | 039105663f | Effect of Ni doping on magnetism and superconductivity in Eu0.5K0.5Fe2As2 | 10.1103/physrevb.85.144513 | Anupam, V K Anand, P L Paulose, S Ramakrishnan, C Geibel, Z Hossain | American Physical Society (APS) | Physical Review B | 2012
61ba98517f36ec6458c50dd9 | x = 0.08 | -77473232 | [7 empty] | x=0.08 | 8.5 K | Ï‡(T ), Ï‡(T ) |  | body | paragraph | 039105663f | Effect of Ni doping on magnetism and superconductivity in Eu0.5K0.5Fe2As2 | 10.1103/physrevb.85.144513 | Anupam, V K Anand, P L Paulose, S Ramakrishnan, C Geibel, Z Hossain | American Physical Society (APS) | Physical Review B | 2012
61ba98517f36ec6458c50dda | x = 0.08 | 47652332 | [7 empty] | x=0.08 | 1.8 K |  |  | body | paragraph | 039105663f | Effect of Ni doping on magnetism and superconductivity in Eu0.5K0.5Fe2As2 | 10.1103/physrevb.85.144513 | Anupam, V K Anand, P L Paulose, S Ramakrishnan, C Geibel, Z Hossain | American Physical Society (APS) | Physical Review B | 2012
61ba985114d91e0862c50dec | (Ga,Mn)As | -500413849 |  | (Ga,Mn)As |  |  | Alloys |  |  |  | 110K |  |  | body | paragraph | 4d3e567226 | Unconventional Carrier-Mediated Ferromagnetism above Room Temperature in Ion-Implanted (Ga, Mn)P:C | 10.1103/physrevlett.89.107203 | N Theodoropoulou, A F Hebard, M E Overberg, C R Abernathy, S J Pearton, S N G Chu, R G Wilson | American Physical Society (APS) | Physical Review Letters | 2008
61ba985114d91e0862c50ded | MnGa | 1049565672 |  | MnGa |  |  | Alloys |  |  |  | 300K |  |  | body | paragraph | 4d3e567226 | Unconventional Carrier-Mediated Ferromagnetism above Room Temperature in Ion-Implanted (Ga, Mn)P:C | 10.1103/physrevlett.89.107203 | N Theodoropoulou, A F Hebard, M E Overberg, C R Abernathy, S J Pearton, S N G Chu, R G Wilson | American Physical Society (APS) | Physical Review Letters | 2008
61ba985114d91e0862c50dee | MnP | 354430195 |  | MnP |  |  | Pnictides |  |  |  | 291K |  |  | body | paragraph | 4d3e567226 | Unconventional Carrier-Mediated Ferromagnetism above Room Temperature in Ion-Implanted (Ga, Mn)P:C | 10.1103/physrevlett.89.107203 | N Theodoropoulou, A F Hebard, M E Overberg, C R Abernathy, S J Pearton, S N G Chu, R G Wilson | American Physical Society (APS) | Physical Review Letters | 2008
61ba9851fa2141a3e5c50df8 | PbIn | -1451718244 |  | PbIn |  |  | Alloys |  |  |  | 6.7 K |  |  | body | paragraph | 88f82ed361 | Gate-tunable superconducting quantum interference devices of PbS nanowires | 10.7567/apex.9.023102 | Hong-Seok Kim, Bum-Kyu Kim, Yiming Yang, Xingyue Peng, Soon-Gul Lee, Dong Yu, Yong-Joo Doh | Japan Society of Applied Physics | Applied Physics Express | 2016
61ba9851783c1e8128c50e08 | carbide Y 2 C 3 | -898869591 |  | Y 2 C 3 |  |  | Carbides |  |  |  | 18 K |  |  | body | paragraph | 9f9c3ada34 | Ab initio calculations of the physical properties of transition metal carbides and nitrides and possible routes to high-T c superconductivity | 10.1134/s1063776107090221 | E G Maksimov, S V Ebert, M V Magnitskaya, A E Karakozov | Pleiades Publishing Ltd | Journal of Experimental and Theoretical Physics | 2007
61ba9851783c1e8128c50e09 | YC 2 | -355342341 |  | YC 2 |  |  | Carbides |  |  |  | 4 K |  |  | body | paragraph | 9f9c3ada34 | Ab initio calculations of the physical properties of transition metal carbides and nitrides and possible routes to high-T c superconductivity | 10.1134/s1063776107090221 | E G Maksimov, S V Ebert, M V Magnitskaya, A E Karakozov | Pleiades Publishing Ltd | Journal of Experimental and Theoretical Physics | 2007
61ba9851783c1e8128c50e0a | metallic hydrogen | -273556309 | metallic hydrogen | [7 empty] | 600 K |  | 20 Mbar | body | paragraph | 9f9c3ada34 | Ab initio calculations of the physical properties of transition metal carbides and nitrides and possible routes to high-T c superconductivity | 10.1134/s1063776107090221 | E G Maksimov, S V Ebert, M V Magnitskaya, A E Karakozov | Pleiades Publishing Ltd | Journal of Experimental and Theoretical Physics | 2007
61ba9851783c1e8128c50e0b | magnesium diboride (MgB 2 | -522826963 | magnesium diboride | MgB 2 |  |  | Alloys, Borides |  |  |  | 40 K |  |  | body | paragraph | 9f9c3ada34 | Ab initio calculations of the physical properties of transition metal carbides and nitrides and possible routes to high-T c superconductivity | 10.1134/s1063776107090221 | E G Maksimov, S V Ebert, M V Magnitskaya, A E Karakozov | Pleiades Publishing Ltd | Journal of Experimental and Theoretical Physics | 2007
61ba9851783c1e8128c50e0c | NbC | 811480092 |  | NbC |  |  | Carbides |  |  |  | 9.2 K |  |  | body | paragraph | 9f9c3ada34 | Ab initio calculations of the physical properties of transition metal carbides and nitrides and possible routes to high-T c superconductivity | 10.1134/s1063776107090221 | E G Maksimov, S V Ebert, M V Magnitskaya, A E Karakozov | Pleiades Publishing Ltd | Journal of Experimental and Theoretical Physics | 2007
61ba98512227d4ac07c50de7 | Sr 2 RuO 4 | 1443910006 |  | Sr 2 RuO 4 |  |  | Oxides |  |  |  | 1.5K |  |  | body | paragraph | 82e7248031 | Pauli paramagnetic effects on mixed-state properties in a strongly anisotropic superconductor: Application toSr2RuO4 | 10.1103/physrevb.91.144513 | Yuujirou Amano, Masahiro Ishihara, Masanori Ichioka, Noriyuki Nakai, Kazushige Machida | American Physical Society (APS) | Physical Review B | 2015
61ba98512227d4ac07c50de8 | YBCO films | -1202290647 | YBCO |  |  | films |  |  |  |  | 89.5 K | sus- ceptibility |  | body | paragraph | 012d17979c | Damping of a levitating magnetic microsphere by vortex motion in YBCO | 10.1016/s0921-4526(99)02134-1 | R Grosser, P HÃ¶cherl, A Martin, M Niemetz, W Schoepe | Elsevier BV | Physica B: Condensed Matter | 2013
61ba9851d7a99c43e8c50dd0 | x = 0.074 | 735961932 | [7 empty] | x=0.074 | 22.5 K |  |  | body | paragraph | 297523f9ac | Agreement between local and global measurements of the London penetration depth | 10.1016/j.physc.2012.08.001 | Thomas M Lippman, Beena Kalisky, Hyunsoo Kim, Makariy A Tanatar, Sergey L Budâ€™ko, Paul C Canfield, Ruslan Prozorov, Kathryn A Moler | Elsevier BV | Physica C: Superconductivity | 2012
61ba9851d7a99c43e8c50dd1 | x = 0.07 | 1617102725 | [7 empty] | x=0.07 | 22.4 K |  |  | body |  | 297523f9ac | Agreement between local and global measurements of the London penetration depth | 10.1016/j.physc.2012.08.001 | Thomas M Lippman, Beena Kalisky, Hyunsoo Kim, Makariy A Tanatar, Sergey L Budâ€™ko, Paul C Canfield, Ruslan Prozorov, Kathryn A Moler | Elsevier BV | Physica C: Superconductivity | 2012
61ba9851d7a99c43e8c50dd2 | x = 0.07) | -1900141136 | [7 empty] | x=0.07 | 22.4 K |  |  | body | paragraph | 297523f9ac | Agreement between local and global measurements of the London penetration depth | 10.1016/j.physc.2012.08.001 | Thomas M Lippman, Beena Kalisky, Hyunsoo Kim, Makariy A Tanatar, Sergey L Budâ€™ko, Paul C Canfield, Ruslan Prozorov, Kathryn A Moler | Elsevier BV | Physica C: Superconductivity | 2012
61ba9851d7a99c43e8c50dd3 | x = 0.074 | 504918170 | [7 empty] | x=0.074 | 22.5 K |  |  | body |  | 297523f9ac | Agreement between local and global measurements of the London penetration depth | 10.1016/j.physc.2012.08.001 | Thomas M Lippman, Beena Kalisky, Hyunsoo Kim, Makariy A Tanatar, Sergey L Budâ€™ko, Paul C Canfield, Ruslan Prozorov, Kathryn A Moler | Elsevier BV | Physica C: Superconductivity | 2012
61ba9851d7a99c43e8c50dd4 | x = 0.074 | 556892329 | [7 empty] | x=0.074 | 22.5 K |  |  | body | paragraph | 297523f9ac | Agreement between local and global measurements of the London penetration depth | 10.1016/j.physc.2012.08.001 | Thomas M Lippman, Beena Kalisky, Hyunsoo Kim, Makariy A Tanatar, Sergey L Budâ€™ko, Paul C Canfield, Ruslan Prozorov, Kathryn A Moler | Elsevier BV | Physica C: Superconductivity | 2012
61ba9852e614176f2ec50e05 | Ba 0.6 K 0.4 Fe 2 As 2 | 108875132 |  | Ba 0.6 K 0.4 Fe 2 As 2 |  |  | Iron-pnictides, Pnictides |  |  |  | 37K |  |  | body | paragraph | f30ef1ea1f | Band-edge BCSâ€“BEC crossover in a two-band superconductor: physical properties and detection parameters | 10.1088/0953-2048/27/12/124002 | Andrea Guidini, Andrea Perali | IOP Publishing | Superconductor Science and Technology | 2014
61ba98522a711de29cc50ddb | single crystalline KFe2As2 | -870286624 |  | KFe2As2 |  | single crystalline | Iron-pnictides, Pnictides |  |  |  | 3.5 K | specific heat |  | header | abstract | fc836cdda7 | Specific heat and upper critical fields in KFe2As2single crystals | 10.1103/physrevb.85.134533 | M Abdel-Hafiez, S Aswartham, S Wurmehl, V Grinenko, C Hess, S-L Drechsler, S Johnston, A U B Wolter, B BÃ¼chner, H Rosner, L Boeri | American Physical Society (APS) | Physical Review B | 2012
61ba98522a711de29cc50ddc | Ba 0.68 K 0.32 Fe 2 As 2 | -1020960151 |  | Ba 0.68 K 0.32 Fe 2 As 2 |  |  | Iron-pnictides, Pnictides |  |  |  | 38.5 K |  |  | body | figure | fc836cdda7 | Specific heat and upper critical fields in KFe2As2single crystals | 10.1103/physrevb.85.134533 | M Abdel-Hafiez, S Aswartham, S Wurmehl, V Grinenko, C Hess, S-L Drechsler, S Johnston, A U B Wolter, B BÃ¼chner, H Rosner, L Boeri | American Physical Society (APS) | Physical Review B | 2012
61ba98522a711de29cc50ddd | electron doped LaFeAsO (La-1111) | -1041641101 | La-1111 | LaFeAsO | electron doped |  | Iron-pnictides, Oxides, Pnictides |  |  |  | 26 K |  |  | body | paragraph | fc836cdda7 | Specific heat and upper critical fields in KFe2As2single crystals | 10.1103/physrevb.85.134533 | M Abdel-Hafiez, S Aswartham, S Wurmehl, V Grinenko, C Hess, S-L Drechsler, S Johnston, A U B Wolter, B BÃ¼chner, H Rosner, L Boeri | American Physical Society (APS) | Physical Review B | 2012
61ba98522a711de29cc50dde | Ba 0.6 K 0.4 Fe 2 As 2 | 39604287 |  | Ba 0.6 K 0.4 Fe 2 As 2 |  |  | Iron-pnictides, Pnictides |  |  |  | 38.5 K |  |  | body | figure | fc836cdda7 | Specific heat and upper critical fields in KFe2As2single crystals | 10.1103/physrevb.85.134533 | M Abdel-Hafiez, S Aswartham, S Wurmehl, V Grinenko, C Hess, S-L Drechsler, S Johnston, A U B Wolter, B BÃ¼chner, H Rosner, L Boeri | American Physical Society (APS) | Physical Review B | 2012
61ba98522a711de29cc50ddf | RbFe 2 As 2 | -1010629541 |  | RbFe 2 As 2 |  |  | Iron-pnictides, Pnictides |  |  |  | 2.52 K |  |  | body | figure | fc836cdda7 | Specific heat and upper critical fields in KFe2As2single crystals | 10.1103/physrevb.85.134533 | M Abdel-Hafiez, S Aswartham, S Wurmehl, V Grinenko, C Hess, S-L Drechsler, S Johnston, A U B Wolter, B BÃ¼chner, H Rosner, L Boeri | American Physical Society (APS) | Physical Review B | 2012
61ba98522a711de29cc50de0 | KFe 2 As 2 sin- gle crystals | -1944245402 |  | KFe 2 As 2 |  | sin- gle crystals | Iron-pnictides, Pnictides |  |  |  | 2.8 K | resistivity |  | body | paragraph | fc836cdda7 | Specific heat and upper critical fields in KFe2As2single crystals | 10.1103/physrevb.85.134533 | M Abdel-Hafiez, S Aswartham, S Wurmehl, V Grinenko, C Hess, S-L Drechsler, S Johnston, A U B Wolter, B BÃ¼chner, H Rosner, L Boeri | American Physical Society (APS) | Physical Review B | 2012
61ba9852d52116ffe1c50df4 | Sample 3 | -1451991161 |  | Sample 3 |  |  | Alloys |  |  |  | 68 K |  |  | body | figure | 974ced0653 | Coexistence of superconductivity and magnetic order in YBa 2 Cu 3 O x | 10.1016/0921-4534(89)90903-9 | J H Brewer, J F Carolan, W N Hardy, B X Yang, P Schleger, R Kadono, J R Kempton, R F Kiefl, S R Kreitzman, G M Luke, T M Riseman, D Ll. Williams, K Chow, P Dosanjh, B Gowe, R Krahn, M Norman | Elsevier BV | Physica C: Superconductivity and its Applications | 2021
61ba9852ab9e3e9324c50dfd | pristine samples | 1039344023 | [8 empty] | 39 K |  |  | body | figure | e79f44f7f8 | Energy gap evolution across the superconductivity dome in single crystals of (Ba1âˆ’xKx)Fe2As2 | 10.1126/sciadv.1600807 | Kyuil Cho, Marcin KoÅ„czykowski, Serafim Teknowijoyo, Makariy A Tanatar, Yong Liu, Thomas A Lograsso, Warren E Straszheim, Vivek Mishra, Saurabh Maiti, Peter J Hirschfeld, Ruslan Prozorov | American Association for the Advancement of Science (AAAS) | Science Advances | 2016
61ba9852ab9e3e9324c50dfe | x â‰ˆ 0.40 | 411397701 | [7 empty] | x=0.40 | 39 K |  |  | body | figure | e79f44f7f8 | Energy gap evolution across the superconductivity dome in single crystals of (Ba1âˆ’xKx)Fe2As2 | 10.1126/sciadv.1600807 | Kyuil Cho, Marcin KoÅ„czykowski, Serafim Teknowijoyo, Makariy A Tanatar, Yong Liu, Thomas A Lograsso, Warren E Straszheim, Vivek Mishra, Saurabh Maiti, Peter J Hirschfeld, Ruslan Prozorov | American Association for the Advancement of Science (AAAS) | Science Advances | 2016
61ba985307932c08a9c50e34 | C doped MgB 2 | -1115803477 |  | MgB 2 | C doped |  | Alloys, Borides |  |  |  | 22K |  |  | body | paragraph | 457fc4a3a5 | Nanoscale-SiC doping for enhancing Jc and Hc2 in superconducting MgB2 | 10.1063/1.1814415 | S X Dou, V Braccini, S Soltanian, R Klie, Y Zhu, S Li, X L Wang, D Larbalestier | AIP Publishing | Journal of Applied Physics | 2004
61ba985307932c08a9c50e35 | 10wt% SiC-doped sample | -1665554957 |  |  | 10wt% SiC | [5 empty] | 0.6K |  |  | body | paragraph | 457fc4a3a5 | Nanoscale-SiC doping for enhancing Jc and Hc2 in superconducting MgB2 | 10.1063/1.1814415 | S X Dou, V Braccini, S Soltanian, R Klie, Y Zhu, S Li, X L Wang, D Larbalestier | AIP Publishing | Journal of Applied Physics | 2004
61ba98531b93c0c6bec50e35 | Cu x Bi 2 Se 3 | 116885585 |  | Cu x Bi 2 Se 3 |  |  | Chalcogenides |  |  |  | 3.8 K |  |  | body | paragraph | 9fa55449cc | Critical temperature enhancement of topological superconductors: A dynamical mean-field study | 10.1103/physrevb.93.220505 | Yuki Nagai, Shintaro Hoshino, Yukihiro Ota | American Physical Society (APS) | Physical Review B | 2016
61ba9853e720aae5f4c50e03 | La 1.85 Sr 0.15 CuO 4 | -784193153 |  | La 1.85 Sr 0.15 CuO 4 |  |  | Oxides, Cuprates |  |  |  | 13 K | susceptibility | 100 mTorr | body | paragraph | 5bb91a2275 | X-ray Photoemission Study of the Infinite-Layer Cuprate |  | Superconductor Sr, Cuo, R P Vasquez, C U Jung, J Y Kim, Min-Seok Park, Heon-Jung Kim, Sung-Ik Lee
61ba9853e720aae5f4c50e04 | La 1.85 Sr 0.15 CuO 4 | -1084559745 |  | La 1.85 Sr 0.15 CuO 4 |  |  | Oxides, Cuprates |  |  |  | 26 K |  |  | body | paragraph | 5bb91a2275 | X-ray Photoemission Study of the Infinite-Layer Cuprate |  | Superconductor Sr, Cuo, R P Vasquez, C U Jung, J Y Kim, Min-Seok Park, Heon-Jung Kim, Sung-Ik Lee
61ba9853e720aae5f4c50e05 | Sr 0.9 La 0.1 CuO 2 | 1242748623 |  | Sr 0.9 La 0.1 CuO 2 |  |  | Oxides, Cuprates |  |  |  | 43 K |  |  | body | paragraph | 5bb91a2275 | X-ray Photoemission Study of the Infinite-Layer Cuprate |  | Superconductor Sr, Cuo, R P Vasquez, C U Jung, J Y Kim, Min-Seok Park, Heon-Jung Kim, Sung-Ik Lee
61ba9853a013f06956c50dea | KOs 2 O 6 | 1426800504 |  | KOs 2 O 6 |  |  | Oxides |  |  |  | 9.6 K |  |  | body | paragraph | 7b884596df | Neutron-Scattering Study of the Localized Mode in Î²-Pyrochlore Superconductors AOs2O6 | 10.1143/jpsj.76.104603 | Kenzo Sasai, Kazuma Hirota, Yohei Nagao, Shigeki Yonezawa, Zenji Hiroi | Physical Society of Japan | Journal of the Physical Society of Japan | 2007
61ba9853a013f06956c50deb | KOs 2 O 6 single crystals | 1056499823 |  | KOs 2 O 6 |  | single crystals | Oxides |  |  |  | 9.6 K | resistivity |  | body | paragraph | 7b884596df | Neutron-Scattering Study of the Localized Mode in Î²-Pyrochlore Superconductors AOs2O6 | 10.1143/jpsj.76.104603 | Kenzo Sasai, Kazuma Hirota, Yohei Nagao, Shigeki Yonezawa, Zenji Hiroi | Physical Society of Japan | Journal of the Physical Society of Japan | 2007
61ba9853dc085aa023c50dea | LaOs 4 Sb 12 | -1872167090 |  | LaOs 4 Sb 12 |  |  | Alloys |  |  |  | 0.74 K |  |  | body | paragraph | 516391e1f4 | Crystal Field Potential ofPrOs4Sb12: Consequences for Superconductivity | 10.1103/physrevlett.93.157003 | E A Goremychkin, R Osborn, E D Bauer, M B Maple, N A Frederick, W M Yuhasz, F M Woodward, J W Lynn | American Physical Society (APS) | Physical Review Letters | 2013
61ba9853dc085aa023c50deb | PrOs 4 Sb 12 | 466649971 |  | PrOs 4 Sb 12 |  |  | Alloys |  |  |  | 1.85 K |  |  | body | paragraph | 516391e1f4 | Crystal Field Potential ofPrOs4Sb12: Consequences for Superconductivity | 10.1103/physrevlett.93.157003 | E A Goremychkin, R Osborn, E D Bauer, M B Maple, N A Frederick, W M Yuhasz, F M Woodward, J W Lynn | American Physical Society (APS) | Physical Review Letters | 2013
61ba9854720b8b3d36c50dd0 | La 0.6 Sr 0.4 MnO 3 | -894991705 |  | La 0.6 Sr 0.4 MnO 3 |  |  | Oxides |  |  |  | 340 K |  |  | body |  | e71d08a746 | Searching for Room Temperature Ferromagnetism in a Model for Diluted Magnetic Semiconductors |  | Gonzalo Alvarez, Matthias Mayr, Elbio Dagotto |  |  | 2015
61ba9854720b8b3d36c50dd1 | Ga 0.91 Mn 0.09 | -1138702536 |  | Ga 0.91 Mn 0.09 |  |  | Alloys |  |  |  | 940 K |  |  | body | paragraph | e71d08a746 | Searching for Room Temperature Ferromagnetism in a Model for Diluted Magnetic Semiconductors |  | Gonzalo Alvarez, Matthias Mayr, Elbio Dagotto |  |  | 2015
61ba9854c2c99830dec50e22 | ZrRuP | 284851635 |  | ZrRuP |  |  | Pnictides |  |  |  | 12.7 K |  |  | body | paragraph | 3d64231bd0 | Topological electronic states in HfRuP family superconductors | 10.1038/s41524-019-0260-6 | Yuting Qian, Simin Nie, Changjiang Yi, Lingyuan Kong, Chen Fang, Tian Qian, Hong Ding, Youguo Shi, Zhijun Wang, Hongming Weng, Zhong Fang | Springer Science and Business Media LLC | npj Computational Materials | 2019
61ba98543136e52869c50e23 | C2% sample | 1400563923 |  | C2% |  |  | Alloys |  |  |  | 35 K |  |  | body | paragraph | 1c85e8acb7 | Enhancement of Irreversibility Field in Carbon-substituted MgB2Single Crystals | 10.1143/jpsj.73.2065 | Eiji Ohmichi, Takahiko Masui, Sergey Lee, Setsuko Tajima, Toshihito Osada | Physical Society of Japan | Journal of the Physical Society of Japan | 2003
61ba98543136e52869c50e24 | C5% sample | 1184020072 |  | C5% |  |  | Alloys |  |  |  | 27 K |  |  | body | paragraph | 1c85e8acb7 | Enhancement of Irreversibility Field in Carbon-substituted MgB2Single Crystals | 10.1143/jpsj.73.2065 | Eiji Ohmichi, Takahiko Masui, Sergey Lee, Setsuko Tajima, Toshihito Osada | Physical Society of Japan | Journal of the Physical Society of Japan | 2003
61ba98543136e52869c50e25 | C0% sample | 243508505 |  | C0% |  |  | Alloys |  |  |  | 39 K |  |  | body | paragraph | 1c85e8acb7 | Enhancement of Irreversibility Field in Carbon-substituted MgB2Single Crystals | 10.1143/jpsj.73.2065 | Eiji Ohmichi, Takahiko Masui, Sergey Lee, Setsuko Tajima, Toshihito Osada | Physical Society of Japan | Journal of the Physical Society of Japan | 2003
61ba98543136e52869c50e26 | C7.5% sample | 2060024728 |  | C7.5% |  |  | Alloys |  |  |  | 20 K |  |  | body | paragraph | 1c85e8acb7 | Enhancement of Irreversibility Field in Carbon-substituted MgB2Single Crystals | 10.1143/jpsj.73.2065 | Eiji Ohmichi, Takahiko Masui, Sergey Lee, Setsuko Tajima, Toshihito Osada | Physical Society of Japan | Journal of the Physical Society of Japan | 2003
61ba9854a01e2beb09c50e0d | YCoGe | 154128130 |  | YCoGe |  |  | Alloys |  |  |  | 0.3 K |  |  | header | abstract | a82b2688dc | 59Co-Nuclear Quadrupole Resonance and Nuclear Magnetic Resonance Studies on YCoGe â€“Comparison between YCoGe and UCoGeâ€“ | 10.1143/jpsj.80.064711 | Kosuke Karube, Taisuke Hattori, Yoshihiko Ihara, Yusuke Nakai, Kenji Ishida, Nobuyuki Tamura, Kazuhiko Deguchi, Noriaki K. Sato, Hisatomo Harima | Physical Society of Japan | Journal of the Physical Society of Japan | 2011
61ba9854a01e2beb09c50e0e | UCoGe | 712840829 |  | UCoGe |  |  | Alloys |  |  |  | 3 and 0.8 K |  | ambient pressure | body | figure | a82b2688dc | 59Co-Nuclear Quadrupole Resonance and Nuclear Magnetic Resonance Studies on YCoGe â€“Comparison between YCoGe and UCoGeâ€“ | 10.1143/jpsj.80.064711 | Kosuke Karube, Taisuke Hattori, Yoshihiko Ihara, Yusuke Nakai, Kenji Ishida, Nobuyuki Tamura, Kazuhiko Deguchi, Noriaki K. Sato, Hisatomo Harima | Physical Society of Japan | Journal of the Physical Society of Japan | 2011
61ba98545ad933a7cac50dcd | K-Fe-Se | 175508682 | K-Fe-Se | [7 empty] | 30~46 K |  |  | body | paragraph | af7fc4c0b8 | Growth of (NaxKy)FezSe2 crystals by chlorides flux at low temperatures | 10.1016/j.jcrysgro.2014.07.028 | Gang Wang, Tianping Ying, Yaobo Huang, Shifeng Jin, Lei Yan, Hong Ding, Xiaolong Chen | Elsevier BV | Journal of Crystal Growth | 2014
61ba98545ad933a7cac50dce | Na 0.16 K 0.70 )Fe 1.72 Se 2 | -2065816260 |  | Na 0.16 K 0.70 )Fe 1.72 Se 2 |  |  | Alloys |  |  |  | 29 K | magnetization |  | body | figure | af7fc4c0b8 | Growth of (NaxKy)FezSe2 crystals by chlorides flux at low temperatures | 10.1016/j.jcrysgro.2014.07.028 | Gang Wang, Tianping Ying, Yaobo Huang, Shifeng Jin, Lei Yan, Hong Ding, Xiaolong Chen | Elsevier BV | Journal of Crystal Growth | 2014
61ba985456f16aed29c50e39 | A x Fe 2âˆ’y Se 2 | -1197158493 |  | A x Fe 2âˆ’y Se 2 |  |  | Iron-chalcogenides, Chalcogenides |  |  |  | 48K |  |  | header | abstract | dc496f4ee1 | Fermiology, orbital order, orbital fluctuations, and Cooper pairing in iron-based superconductors | 10.1103/physrevb.88.100504 | Fan Yang, Fa Wang, Dung-Hai Lee | American Physical Society (APS) | Physical Review B | 2013
61ba985456f16aed29c50e3a | FeSe | 1560045918 |  | FeSe |  |  | Iron-chalcogenides, Chalcogenides |  |  |  | 65K |  |  | header | abstract | dc496f4ee1 | Fermiology, orbital order, orbital fluctuations, and Cooper pairing in iron-based superconductors | 10.1103/physrevb.88.100504 | Fan Yang, Fa Wang, Dung-Hai Lee | American Physical Society (APS) | Physical Review B | 2013
61ba98547ce09aab2ac50e0c | R = 0 | 441213875 | [7 empty] | R=0 | 25 K |  |  | body | paragraph | 90beef7b05 | Possible ordering of Ru and Cu in the charge-reservoir of magneto-superconductor RuSr[sub 2]GdCu[sub 2]O[sub 8] (Ru-1212): Magnetic, transport, and TEM microstructural studies | 10.1063/1.1456444 | V P S Awana, S Ichihara, J Nakamura, M Karppinen, H Yamauchi, Jinbo Yang, W B Yelon, W J James, S K Malik | AIP Publishing | Journal of Applied Physics | 2002
61ba98547ce09aab2ac50e0d | RuSr 2 (Gd 0.7 Ce 0.3 ) 2 Cu 2 O 10-Î´ | 1425145202 |  | RuSr 2 (Gd 0.7 Ce 0.3 ) 2 Cu 2 O 10-Î´ |  |  | Oxides, Cuprates |  |  |  | 60 K |  |  | body | figure | 90beef7b05 | Possible ordering of Ru and Cu in the charge-reservoir of magneto-superconductor RuSr[sub 2]GdCu[sub 2]O[sub 8] (Ru-1212): Magnetic, transport, and TEM microstructural studies | 10.1063/1.1456444 | V P S Awana, S Ichihara, J Nakamura, M Karppinen, H Yamauchi, Jinbo Yang, W B Yelon, W J James, S K Malik | AIP Publishing | Journal of Applied Physics | 2002
61ba98547ce09aab2ac50e0e | 0 < x < 0.75 | 1569877147 | [7 empty] | x=< 0.75, 0 < | 74 K |  |  | body | paragraph | 90beef7b05 | Possible ordering of Ru and Cu in the charge-reservoir of magneto-superconductor RuSr[sub 2]GdCu[sub 2]O[sub 8] (Ru-1212): Magnetic, transport, and TEM microstructural studies | 10.1063/1.1456444 | V P S Awana, S Ichihara, J Nakamura, M Karppinen, H Yamauchi, Jinbo Yang, W B Yelon, W J James, S K Malik | AIP Publishing | Journal of Applied Physics | 2002
61ba98547ce09aab2ac50e0f | R = 0 | 214026771 | [7 empty] | R=0 | 10 K |  |  | body | paragraph | 90beef7b05 | Possible ordering of Ru and Cu in the charge-reservoir of magneto-superconductor RuSr[sub 2]GdCu[sub 2]O[sub 8] (Ru-1212): Magnetic, transport, and TEM microstructural studies | 10.1063/1.1456444 | V P S Awana, S Ichihara, J Nakamura, M Karppinen, H Yamauchi, Jinbo Yang, W B Yelon, W J James, S K Malik | AIP Publishing | Journal of Applied Physics | 2002
61ba985561d1c9d20fc50e04 | YNi 2 B 2 C | 649125297 |  | YNi 2 B 2 C |  |  | Carbides, Borides |  |  |  | 15.5 K |  |  | body | figure | 737c312939 | Imaging superconducting vortex cores and lattices with a scanning tunneling microscope | 10.1088/0953-2048/27/6/063001 | H Suderow, I GuillamÃ³n, J G Rodrigo, S Vieira | IOP Publishing | Superconductor Science and Technology | 2014
61ba985561d1c9d20fc50e05 | 2H- NbSe | -665125196 |  | 2H- NbSe |  |  | Alloys |  |  |  | 7.1K |  |  | body | figure | 737c312939 | Imaging superconducting vortex cores and lattices with a scanning tunneling microscope | 10.1088/0953-2048/27/6/063001 | H Suderow, I GuillamÃ³n, J G Rodrigo, S Vieira | IOP Publishing | Superconductor Science and Technology | 2014
61ba985561d1c9d20fc50e06 | Al | 587213382 |  | Al |  |  | Alloys |  |  |  | 1.1K |  |  | body | figure | 737c312939 | Imaging superconducting vortex cores and lattices with a scanning tunneling microscope | 10.1088/0953-2048/27/6/063001 | H Suderow, I GuillamÃ³n, J G Rodrigo, S Vieira | IOP Publishing | Superconductor Science and Technology | 2014
61ba985561d1c9d20fc50e07 | 2H-NbSe 2 | -368186752 |  | 2H-NbSe 2 |  |  | Alloys |  |  |  | 5.7K |  |  | body | figure | 737c312939 | Imaging superconducting vortex cores and lattices with a scanning tunneling microscope | 10.1088/0953-2048/27/6/063001 | H Suderow, I GuillamÃ³n, J G Rodrigo, S Vieira | IOP Publishing | Superconductor Science and Technology | 2014
61ba98551b5bc7b48bc50dfa | Sample B | -1744022493 |  | B |  |  | Alloys, Borides |  |  |  | 80 K |  |  | body | figure | ffa6aa104f | Synthesis of high-oxidation Y-Ba-Cu-O phases in superoxygenated thin films | 10.1103/physrevmaterials.2.033803 | H Zhang, N Gauquelin, C Mcmahon, D G Hawthorn, G A Botton, J Y T Wei | American Physical Society (APS) | Physical Review Materials | 2018
61ba98551b5bc7b48bc50dfb | optimally-doped YBCO-123 single crystals | -690028647 | YBCO-123 |  | optimally-doped | single crystals |  |  |  |  | 91Â±1 K | resistively-measured |  | body | paragraph | ffa6aa104f | Synthesis of high-oxidation Y-Ba-Cu-O phases in superoxygenated thin films | 10.1103/physrevmaterials.2.033803 | H Zhang, N Gauquelin, C Mcmahon, D G Hawthorn, G A Botton, J Y T Wei | American Physical Society (APS) | Physical Review Materials | 2018
61ba98551b5bc7b48bc50dfc | Sample A | -14781606 |  | Sample A |  |  | Alloys |  |  |  | 91 K |  |  | body | figure | ffa6aa104f | Synthesis of high-oxidation Y-Ba-Cu-O phases in superoxygenated thin films | 10.1103/physrevmaterials.2.033803 | H Zhang, N Gauquelin, C Mcmahon, D G Hawthorn, G A Botton, J Y T Wei | American Physical Society (APS) | Physical Review Materials | 2018
61ba98551b5bc7b48bc50dfd | Sample B | -1509127697 |  | B |  |  | Alloys, Borides |  |  |  | 80 K | resistance |  | body | figure | ffa6aa104f | Synthesis of high-oxidation Y-Ba-Cu-O phases in superoxygenated thin films | 10.1103/physrevmaterials.2.033803 | H Zhang, N Gauquelin, C Mcmahon, D G Hawthorn, G A Botton, J Y T Wei | American Physical Society (APS) | Physical Review Materials | 2018
61ba98551b5bc7b48bc50dfe | YBCO-248 | 1461401645 | YBCO-248 | [7 empty] | 80 K |  |  | body | figure | ffa6aa104f | Synthesis of high-oxidation Y-Ba-Cu-O phases in superoxygenated thin films | 10.1103/physrevmaterials.2.033803 | H Zhang, N Gauquelin, C Mcmahon, D G Hawthorn, G A Botton, J Y T Wei | American Physical Society (APS) | Physical Review Materials | 2018
61ba9855783c1e8128c50e0e | MgB 2 | 1463615948 |  | MgB 2 |  |  | Alloys, Borides |  |  |  | 0 and 39 K |  |  | body | paragraph | 5f5e5fac38 | Superconductivity of magnesium diboride | 10.1016/j.physc.2015.02.024 | Sergey L Budâ€™ko, Paul C Canfield | Elsevier BV | Physica C: Superconductivity and its Applications | 2015
61ba9855783c1e8128c50e0f | MgB 2 | 1488644154 |  | MgB 2 |  |  | Alloys, Borides |  |  |  | 8 K to âˆ¼ 39 K |  |  | body | paragraph | 5f5e5fac38 | Superconductivity of magnesium diboride | 10.1016/j.physc.2015.02.024 | Sergey L Budâ€™ko, Paul C Canfield | Elsevier BV | Physica C: Superconductivity and its Applications | 2015
61ba9855783c1e8128c50e10 | Mg 1âˆ’x Al x B 2 | -1192912810 |  | Mg 1âˆ’x Al x B 2 |  |  | Alloys, Borides |  |  |  | 20 K |  |  | body | paragraph | 5f5e5fac38 | Superconductivity of magnesium diboride | 10.1016/j.physc.2015.02.024 | Sergey L Budâ€™ko, Paul C Canfield | Elsevier BV | Physica C: Superconductivity and its Applications | 2015
61ba9855783c1e8128c50e11 | magnesium diboride | -438035901 | magnesium diboride | MgB2 | [6 empty] | 40 K |  |  | body | paragraph | 5f5e5fac38 | Superconductivity of magnesium diboride | 10.1016/j.physc.2015.02.024 | Sergey L Budâ€™ko, Paul C Canfield | Elsevier BV | Physica C: Superconductivity and its Applications | 2015
61ba98557c13e4f711c50dc9 | Cd 2 Re 2 O 7 | 1823440886 |  | Cd 2 Re 2 O 7 |  |  | Oxides |  |  |  | 1 K |  |  | body | paragraph | 61e31b36c6 | Evidence fors-wave superconductivity in theÎ²-pyrochlore oxideRbOs2O6 | 10.1103/physrevb.71.024524 | K Magishi, J L Gavilano, B Pedrini, J Hinderer, M Weller, H R Ott, S M Kazakov, J Karpinski | American Physical Society (APS) | Physical Review B | 2013
61ba98557c13e4f711c50dca | RbOs2O6 | 2061864169 |  | RbOs2O6 |  |  | Oxides |  |  |  | 6.4 K |  |  | header | abstract | 61e31b36c6 | Evidence fors-wave superconductivity in theÎ²-pyrochlore oxideRbOs2O6 | 10.1103/physrevb.71.024524 | K Magishi, J L Gavilano, B Pedrini, J Hinderer, M Weller, H R Ott, S M Kazakov, J Karpinski | American Physical Society (APS) | Physical Review B | 2013
61ba985620fc3eae4bc50e4c | 1.72 Sr 0.28 CuO 4 | 916963753 |  | 1.72 Sr 0.28 CuO 4 |  |  | Alloys |  |  |  | 7K |  |  | body | figure | c90f36be1a | Frequency dispersion of nonlinear response of thin superconducting films in the Berezinskii-Kosterlitz-Thouless state | 10.1103/physrevb.91.060506 | Scott Dietrich, William Mayer, Sean Byrnes, Sergey Vitkalov, A Sergeev, Anthony T Bollinger, Ivan BoÅ¾oviÄ‡ | American Physical Society (APS) | Physical Review B | 2015
61ba985620fc3eae4bc50e4d | La 1.80 Sr 0.20 CuO 4 | -1752103134 |  | La 1.80 Sr 0.20 CuO 4 |  |  | Oxides, Cuprates |  |  |  | 5K |  |  | body | figure | c90f36be1a | Frequency dispersion of nonlinear response of thin superconducting films in the Berezinskii-Kosterlitz-Thouless state | 10.1103/physrevb.91.060506 | Scott Dietrich, William Mayer, Sean Byrnes, Sergey Vitkalov, A Sergeev, Anthony T Bollinger, Ivan BoÅ¾oviÄ‡ | American Physical Society (APS) | Physical Review B | 2015
61ba98562a711de29cc50de2 | 14.0 nm freestanding Nb film | 1830879422 | [8 empty] | 6.34 K |  |  | body | figure | 51f862fe2f | Influence of the FFLO-like state on the upper critical field of a superconductor/ferromagnet bilayer: Angular and temperature dependence | 10.1103/physrevb.93.184501 | D Lenk, M Hemmida, R Morari, V I Zdravkov, A Ullrich, C MÃ¼ller, A S Sidorenko, S Horn, L R Tagirov, A Loidl, H Von Nidda, R Tidecks | American Physical Society (APS) | Physical Review B | 2016
61ba98562a711de29cc50de3 | Nb5/1 | 2030512143 |  | Nb5/1 |  |  | Alloys |  |  |  | 6.34 K |  |  | body | paragraph | 51f862fe2f | Influence of the FFLO-like state on the upper critical field of a superconductor/ferromagnet bilayer: Angular and temperature dependence | 10.1103/physrevb.93.184501 | D Lenk, M Hemmida, R Morari, V I Zdravkov, A Ullrich, C MÃ¼ller, A S Sidorenko, S Horn, L R Tagirov, A Loidl, H Von Nidda, R Tidecks | American Physical Society (APS) | Physical Review B | 2016
61ba98562a711de29cc50de4 | S23#5 | 1030088386 |  | S23#5 |  |  | Alloys |  |  |  | 6.4 K |  |  | body | paragraph | 51f862fe2f | Influence of the FFLO-like state on the upper critical field of a superconductor/ferromagnet bilayer: Angular and temperature dependence | 10.1103/physrevb.93.184501 | D Lenk, M Hemmida, R Morari, V I Zdravkov, A Ullrich, C MÃ¼ller, A S Sidorenko, S Horn, L R Tagirov, A Loidl, H Von Nidda, R Tidecks | American Physical Society (APS) | Physical Review B | 2016
61ba9856ab9e3e9324c50e00 | x = 0.35 | -1113447858 | [7 empty] | x=0.35 | 100 K |  |  | body | paragraph | 608ceee0f0 | Multiple-pseudogap phases in the hydrogen-doped LaFeAsO system | 10.1103/physrevb.95.064501 | A Nakamura, T Shimojima, T Sonobe, S Yoshida, K Ishizaka, W Malaeb, S Shin, S Iimura, S Matsuishi, H Hosono | American Physical Society (APS) | Physical Review B | 2017
61ba9856ab9e3e9324c50e01 | x = 0.20 -0.42 | -1297714016 | [7 empty] | x=0.20 -0.42 | 36 K |  |  | body | paragraph | 608ceee0f0 | Multiple-pseudogap phases in the hydrogen-doped LaFeAsO system | 10.1103/physrevb.95.064501 | A Nakamura, T Shimojima, T Sonobe, S Yoshida, K Ishizaka, W Malaeb, S Shin, S Iimura, S Matsuishi, H Hosono | American Physical Society (APS) | Physical Review B | 2017
61ba9856ab9e3e9324c50e02 | x = 0.05 -0.20 | -1992380663 | [7 empty] | x=0.05 -0.20 | 29 K |  |  | body | paragraph | 608ceee0f0 | Multiple-pseudogap phases in the hydrogen-doped LaFeAsO system | 10.1103/physrevb.95.064501 | A Nakamura, T Shimojima, T Sonobe, S Yoshida, K Ishizaka, W Malaeb, S Shin, S Iimura, S Matsuishi, H Hosono | American Physical Society (APS) | Physical Review B | 2017
61ba9856ab9e3e9324c50e03 | x ~ 0.10 | 799526913 | [7 empty] | x=0.10 | 55 K |  |  | body | paragraph | 608ceee0f0 | Multiple-pseudogap phases in the hydrogen-doped LaFeAsO system | 10.1103/physrevb.95.064501 | A Nakamura, T Shimojima, T Sonobe, S Yoshida, K Ishizaka, W Malaeb, S Shin, S Iimura, S Matsuishi, H Hosono | American Physical Society (APS) | Physical Review B | 2017
61ba9856ab9e3e9324c50e04 | LnFeAsO (Ln = lanthanide) | 1103735444 |  | LnFeAsO |  |  | Iron-pnictides, Oxides, Pnictides |  |  |  | 26 K |  |  | body | paragraph | 608ceee0f0 | Multiple-pseudogap phases in the hydrogen-doped LaFeAsO system | 10.1103/physrevb.95.064501 | A Nakamura, T Shimojima, T Sonobe, S Yoshida, K Ishizaka, W Malaeb, S Shin, S Iimura, S Matsuishi, H Hosono | American Physical Society (APS) | Physical Review B | 2017
61ba985605e6aa6710c50dfe | TaS 2 | -1889100244 |  | TaS 2 |  |  | Chalcogenides |  |  |  | 9.1 K |  |  | body | paragraph | f1cc1b9662 | Coexistence of Superconductivity and Charge Density Wave in Tantalum Disulfide: Experiment and Theory |  | Y Kvashnin, D Vangennep, M Mito, S A Medvedev, R Thiyagarajan, O Karis, A N Vasiliev, O Eriksson, M Abdel-Hafiez |  |  | 2020
61ba985605e6aa6710c50dff | Pc | -2021534653 |  | Pc |  |  | Alloys |  |  |  | 9.1 K |  |  | header | abstract | f1cc1b9662 | Coexistence of Superconductivity and Charge Density Wave in Tantalum Disulfide: Experiment and Theory |  | Y Kvashnin, D Vangennep, M Mito, S A Medvedev, R Thiyagarajan, O Karis, A N Vasiliev, O Eriksson, M Abdel-Hafiez |  |  | 2020
61ba98573af0453d0cc50e21 | Bi 2 Sr 2 CaCu 2 O 8+Î´ films | 1272476000 |  | Bi 2 Sr 2 CaCu 2 O 8+Î´ |  | films | Alloys |  |  |  | 84 K |  |  | body | figure | 9569be1c47 | On the occurrence of Berezinskii-Kosterlitz-Thouless behavior in highly anisotropic cuprate superconductors | 10.1209/0295-5075/78/47003 | T Schneider | IOP Publishing | Europhysics Letters (EPL) | 2013
61ba98573af0453d0cc50e22 | Bi2Sr2CaCu2O 8+Î´ | 1635560035 |  | Bi2Sr2CaCu2O 8+Î´ |  |  | Alloys |  |  |  | 84 K | magnetization |  | body | paragraph | 9569be1c47 | On the occurrence of Berezinskii-Kosterlitz-Thouless behavior in highly anisotropic cuprate superconductors | 10.1209/0295-5075/78/47003 | T Schneider | IOP Publishing | Europhysics Letters (EPL) | 2013
61ba9857ef148cdddfc50de8 | BSCCO single crystals | -1658367131 | BSCCO |  |  | single crystals |  |  |  |  | 90 K |  |  | body | paragraph | 0f800c173b | Suppression of the superconducting energy gap in intrinsic Josephson junctions of Bi 2 Sr 2 CaCu 2 O 8+Î´ single crystals |  | L X You, P H Wu, J Chen, K Kajiki, S Watauchi, I Tanaka |  |  | 2004
61ba98571b93c0c6bec50e37 | metastable OD-La214 | 721681383 | OD-La214 | [7 empty] | 15 K |  |  | body | paragraph | ba6a8990cc | The "Bohr" Model for the High T c Superconductivity |  | Y H Kim, P H Hor
61ba98571b93c0c6bec50e38 | SD-La214 | 758140020 | SD-La214 | [7 empty] | 38.5 K |  |  | body | paragraph | ba6a8990cc | The "Bohr" Model for the High T c Superconductivity |  | Y H Kim, P H Hor
61ba98571b93c0c6bec50e39 | YBCO | 1414640230 | YBCO | [7 empty] | 63 K |  |  | body | paragraph | ba6a8990cc | The "Bohr" Model for the High T c Superconductivity |  | Y H Kim, P H Hor
61ba98571b93c0c6bec50e3a | pure anion (O) doped La 2 CuO 4+Î´ (OD-La214) | -1449111863 |  | La 2 CuO 4+Î´ | pure anion (O) doped |  | Alloys |  |  |  | 45 K |  |  | body | paragraph | ba6a8990cc | The "Bohr" Model for the High T c Superconductivity |  | Y H Kim, P H Hor
61ba98571b93c0c6bec50e3b | pure anion (O) doped La 2 CuO 4+Î´ (OD-La214) |  |  | La 2 CuO 4+Î´ | OD-La214 |  | Alloys |  |  |  | 45 K |  |  | body | paragraph | ba6a8990cc | The "Bohr" Model for the High T c Superconductivity |  | Y H Kim, P H Hor
61ba98571b93c0c6bec50e3c | optimally doped SD-La214 | 1973085101 | SD-La214 |  | optimally doped | [5 empty] | 38 K |  |  | body | paragraph | ba6a8990cc | The "Bohr" Model for the High T c Superconductivity |  | Y H Kim, P H Hor
61ba98571b93c0c6bec50e3d | SD-La214 | 892947263 | SD-La214 | [7 empty] | 29 K |  |  | body | paragraph | ba6a8990cc | The "Bohr" Model for the High T c Superconductivity |  | Y H Kim, P H Hor
61ba98571b93c0c6bec50e3e | YBCO | 1299106398 | YBCO | [7 empty] | 90 K |  |  | body | paragraph | ba6a8990cc | The "Bohr" Model for the High T c Superconductivity |  | Y H Kim, P H Hor
61ba98571b93c0c6bec50e3f | OD-La214 | 245129241 | OD-La214 | [7 empty] | 15K |  |  | body | paragraph | ba6a8990cc | The "Bohr" Model for the High T c Superconductivity |  | Y H Kim, P H Hor
61ba98571b93c0c6bec50e40 | underdoped YBCO | -1686318218 | YBCO |  | underdoped | [5 empty] | 30 K |  |  | body | figure | ba6a8990cc | The "Bohr" Model for the High T c Superconductivity |  | Y H Kim, P H Hor
61ba98571b93c0c6bec50e41 | SD-La214 | 848648421 | SD-La214 | [7 empty] | 15 K |  |  | body | paragraph | ba6a8990cc | The "Bohr" Model for the High T c Superconductivity |  | Y H Kim, P H Hor
61ba98571b93c0c6bec50e42 | cation (Sr) doped La 2-x Sr x CuO 4 (SD-La214) | -405060863 | SD-La214 | La 2-x Sr x CuO 4 | Sr) doped |  | Oxides, Cuprates |  |  |  | 40 K |  |  | body | paragraph | ba6a8990cc | The "Bohr" Model for the High T c Superconductivity |  | Y H Kim, P H Hor
61ba98571b93c0c6bec50e43 | YBCO | 1358837459 | YBCO | [7 empty] | 90 K |  |  | body | paragraph | ba6a8990cc | The "Bohr" Model for the High T c Superconductivity |  | Y H Kim, P H Hor
61ba98571b93c0c6bec50e44 | CD-La214 | -1655852340 | CD-La214 | [7 empty] | 15 K |  |  | body | paragraph | ba6a8990cc | The "Bohr" Model for the High T c Superconductivity |  | Y H Kim, P H Hor
61ba98571b93c0c6bec50e45 | metastable La 2 CuO 4+Î´ | 1754068249 |  | La 2 CuO 4+Î´ |  |  | Alloys |  |  |  | 45 K |  |  | body | paragraph | ba6a8990cc | The "Bohr" Model for the High T c Superconductivity |  | Y H Kim, P H Hor
61ba98571b93c0c6bec50e46 | Bi2212) | 738751429 | Bi2212 | Bi2212Bi2212 | [6 empty] | 90 K |  |  | body | paragraph | ba6a8990cc | The "Bohr" Model for the High T c Superconductivity |  | Y H Kim, P H Hor
61ba98571b93c0c6bec50e47 | stage-4 La 2 CuO 4+Î´ | 74882381 |  | -4 La 2 CuO 4+Î´ |  |  | Alloys |  |  |  | 42 K |  |  | body | paragraph | ba6a8990cc | The "Bohr" Model for the High T c Superconductivity |  | Y H Kim, P H Hor
61ba98571b93c0c6bec50e48 | p = 0.07 CD-La214 | -1061763835 | [7 empty] | p=0.07 CD-La214 | 28 K |  |  | body | paragraph | ba6a8990cc | The "Bohr" Model for the High T c Superconductivity |  | Y H Kim, P H Hor
61ba98582227d4ac07c50deb | NaV 2 O 5 | -1142147607 |  | NaV 2 O 5 |  |  | Oxides |  |  |  | 33 â€¢ K | Susceptibility |  | body | paragraph | f99eafab0f | Exact diagonalization study of charge order in the quarter-filled two-leg ladder systemNaV2O5 | 10.1103/physrevb.63.144420 | A Langari, M A MartÃ­n-Delgado, P Thalmeier | American Physical Society (APS) | Physical Review B | 2001
61ba9858d7a99c43e8c50dd7 | NbN | -941730917 |  | NbN |  |  | Nitrides |  |  |  | 2.68K |  |  | body | paragraph | acd6623014 | Dynamic ordering and frustration of confined vortex rows studied by mode-locking experiments | 10.1103/physrevb.69.064504 | N Kokubo, R Besseling, P H Kes | American Physical Society (APS) | Physical Review B | 2013
61ba9858e4552e90a8c50ded | YBa2Cu3O 7âˆ’Î´ thin film C - | -1285963930 |  | YBa2Cu3O 7âˆ’Î´ |  | thin film C - | Oxides, Cuprates |  |  |  | 89 K |  |  | body | figure | 80c91f5c18 | Far-infrared thermal spectroscopy of low-Tcand high-Tcsuperconductor films | 10.1088/0953-2048/16/8/315 | R Tesar, J Kol Cek, E Kawate, ÂŠ Benacka, ÂŠ Gazi, Z ÂŠimÂša | IOP Publishing | Superconductor Science and Technology | 2001
61ba98583961c0f52fc50dea | SmFeAsO 0.9 F 0.1 | 1793415302 |  | SmFeAsO 0.9 F 0.1 |  |  | Iron-pnictides, Pnictides, Oxides, Fluorides |  |  |  | 55 K |  |  | body | paragraph | c2211964d5 | Angular dependence of resistivity in the superconducting state of NdFeAsO0.82F0.18single crystals | 10.1088/0953-2048/21/10/105018 | Ying Jia, Peng Cheng, Lei Fang, Huan Yang, Cong Ren, Lei Shan, Chang-Zhi Gu, Hai-Hu Wen | IOP Publishing | Superconductor Science and Technology | 2008
61ba98583961c0f52fc50deb | LaFeAsO 1âˆ’x F x | 158214370 |  | LaFeAsO 1âˆ’x F x |  |  | Iron-pnictides, Pnictides, Oxides, Fluorides |  |  |  | 26 K |  |  | body | paragraph | c2211964d5 | Angular dependence of resistivity in the superconducting state of NdFeAsO0.82F0.18single crystals | 10.1088/0953-2048/21/10/105018 | Ying Jia, Peng Cheng, Lei Fang, Huan Yang, Cong Ren, Lei Shan, Chang-Zhi Gu, Hai-Hu Wen | IOP Publishing | Superconductor Science and Technology | 2008
61ba985885b12ae79ac50de4 | single crystal of FeSe 1âˆ’x Te x with x = 0.61 | -1636416234 |  | FeSe 1âˆ’x Te x |  | single crystal | Iron-chalcogenides, Chalcogenides |  |  | x=0.61 | 14 K |  |  | body | paragraph | e08efe66ba | Nanoscale electronic inhomogeneity in FeSe0.4Te0.6 revealed through unsupervised machine learning | 10.1103/physrevb.101.115112 | P Wahl, U R Singh, V Tsurkan, A Loidl | American Physical Society (APS) | Physical Review B | 2020
61ba9859c2c99830dec50e24 | sulfur hydride H 2 S | 630633544 | sulfur hydride H 2 S | H2S | [6 empty] | 203K |  |  | body | paragraph | c1f1c1346e | " BE WHO YOU ARE AND DO WHAT YOU WANT, BECAUSE THOSE WHO MIND DONT MATTER AND THOSE WHO MATTER DONT MIND AT ALL ... " (dedicated) Non ce la farai mai |  | La Dodo, M Baggioli, M Goykhman, L Alberte, A Khmelnitsky, O Pujolas, A Amoretti, N Magnoli, D Musso, Qcd Quantum, Cromodynamics Qgp, Quark Gluon, Plasma Fd, Fermi-Dirac Mb, Maxwell -Boltzmann, Kss Kovtun, Starinets Ng, Nambu Goto, Einstein Maxwell Dilaton, Gpkw Gubser, Polyakov, Witten Klebanov, General Gr, Relativity
61ba9859c2c99830dec50e25 | La 2âˆ’x Ba x CuO 4 | -825778737 |  | La 2âˆ’x Ba x CuO 4 |  |  | Oxides, Cuprates |  |  |  | 35K |  |  | body | paragraph | c1f1c1346e | " BE WHO YOU ARE AND DO WHAT YOU WANT, BECAUSE THOSE WHO MIND DONT MATTER AND THOSE WHO MATTER DONT MIND AT ALL ... " (dedicated) Non ce la farai mai |  | La Dodo, M Baggioli, M Goykhman, L Alberte, A Khmelnitsky, O Pujolas, A Amoretti, N Magnoli, D Musso, Qcd Quantum, Cromodynamics Qgp, Quark Gluon, Plasma Fd, Fermi-Dirac Mb, Maxwell -Boltzmann, Kss Kovtun, Starinets Ng, Nambu Goto, Einstein Maxwell Dilaton, Gpkw Gubser, Polyakov, Witten Klebanov, General Gr, Relativity
61ba9859a01e2beb09c50e10 | Sr 2 RuO 4 -Ru | -778652306 |  | Sr 2 RuO 4 -Ru |  |  | Alloys |  |  |  | 1.5 K |  |  | body | paragraph | 4c9e319de8 | Increase ind-Wave Superconducting Transition Temperature near Imperfect Layer in Correlated Electron System | 10.1143/jpsj.78.113703 | Tetsu Nobukuni, Hirono Kaneyasu, Nobuyuki Shima, Kenji Makoshi | Physical Society of Japan | Journal of the Physical Society of Japan | 2010
61ba9859a01e2beb09c50e11 | Sr 2 RuO 4 -Ru | -653487374 |  | Sr 2 RuO 4 -Ru |  |  | Alloys |  |  |  | 0.4 K |  |  | body | paragraph | 4c9e319de8 | Increase ind-Wave Superconducting Transition Temperature near Imperfect Layer in Correlated Electron System | 10.1143/jpsj.78.113703 | Tetsu Nobukuni, Hirono Kaneyasu, Nobuyuki Shima, Kenji Makoshi | Physical Society of Japan | Journal of the Physical Society of Japan | 2010
61ba985949d0b378c6c50dea | telluride Ta4Pd3Te16 | -945215146 |  | Ta4Pd3Te16 |  |  | Chalcogenides |  |  |  | 4.3 K |  |  | header | abstract | d1b14a55c9 | Nodal superconductivity and superconducting dome in the layered superconductorTa4Pd3Te16 | 10.1103/physrevb.92.180505 | J Pan, W H Jiao, X C Hong, Z Zhang, L P He, P L Cai, J Zhang, G H Cao, S Y Li | American Physical Society (APS) | Physical Review B | 2015
61ba985956f16aed29c50e3c | La 2 CuO 4 | 208941093 |  | La 2 CuO 4 |  |  | Oxides, Cuprates |  |  |  | 40K |  |  | body | paragraph | 6ac0e33cf8 | Superconductivity in the three-band model of cuprates: Variational wave function study and relation to the single-band case | 10.1103/physrevb.99.104511 | M Zegrodnik, A Biborski, M Fidrysiak, J SpaÅ‚ek | American Physical Society (APS) | Physical Review B | 2018
61ba985956f16aed29c50e3d | HgBa 2 CuO 4 | -444544518 |  | HgBa 2 CuO 4 |  |  | Oxides, Cuprates |  |  |  | 90K |  |  | body | paragraph | 6ac0e33cf8 | Superconductivity in the three-band model of cuprates: Variational wave function study and relation to the single-band case | 10.1103/physrevb.99.104511 | M Zegrodnik, A Biborski, M Fidrysiak, J SpaÅ‚ek | American Physical Society (APS) | Physical Review B | 2018
61ba98590a416aa3d9c50de6 | ScIrP | -1971481969 |  | ScIrP |  |  | Pnictides |  |  |  | 3.4 K | electrical resistivity |  | body | paragraph | 667c12216f | Superconductivity in the Hexagonal Ternary Phosphide ScIrP | 10.7566/jpsj.85.013704 | Yoshihiko Okamoto, Takumi Inohara, Youichi Yamakawa, Ai Yamakage, Koshi Takenaka | Physical Society of Japan | Journal of the Physical Society of Japan | 2016
61ba98590a416aa3d9c50de7 | 10 mol% Sc | -1061110530 |  |  | 10 mol% Sc | [5 empty] | 1.8 K |  |  | body | paragraph | 667c12216f | Superconductivity in the Hexagonal Ternary Phosphide ScIrP | 10.7566/jpsj.85.013704 | Yoshihiko Okamoto, Takumi Inohara, Youichi Yamakawa, Ai Yamakage, Koshi Takenaka | Physical Society of Japan | Journal of the Physical Society of Japan | 2016
61ba98590a416aa3d9c50de8 | ScIrP | -1973408189 |  | ScIrP |  |  | Pnictides |  |  |  | 3.4 K |  |  | body | paragraph | 667c12216f | Superconductivity in the Hexagonal Ternary Phosphide ScIrP | 10.7566/jpsj.85.013704 | Yoshihiko Okamoto, Takumi Inohara, Youichi Yamakawa, Ai Yamakage, Koshi Takenaka | Physical Society of Japan | Journal of the Physical Society of Japan | 2016
61ba98590a416aa3d9c50de9 | Li 2 Pt 3 B | -1087741764 |  | Li 2 Pt 3 B |  |  | Alloys, Borides |  |  |  | 3 K |  |  | body | paragraph | 667c12216f | Superconductivity in the Hexagonal Ternary Phosphide ScIrP | 10.7566/jpsj.85.013704 | Yoshihiko Okamoto, Takumi Inohara, Youichi Yamakawa, Ai Yamakage, Koshi Takenaka | Physical Society of Japan | Journal of the Physical Society of Japan | 2016
61ba98590a416aa3d9c50dea | CaC 6 | 1137414195 |  | CaC 6 |  |  | Carbides |  |  |  | 11.5 K |  |  | body | figure | 667c12216f | Superconductivity in the Hexagonal Ternary Phosphide ScIrP | 10.7566/jpsj.85.013704 | Yoshihiko Okamoto, Takumi Inohara, Youichi Yamakawa, Ai Yamakage, Koshi Takenaka | Physical Society of Japan | Journal of the Physical Society of Japan | 2016
61ba98590a416aa3d9c50deb | ScIrP | -1805891725 |  | ScIrP |  |  | Pnictides |  |  |  | 3.46, 3.4, and 3.5 K |  |  | body | paragraph | 667c12216f | Superconductivity in the Hexagonal Ternary Phosphide ScIrP | 10.7566/jpsj.85.013704 | Yoshihiko Okamoto, Takumi Inohara, Youichi Yamakawa, Ai Yamakage, Koshi Takenaka | Physical Society of Japan | Journal of the Physical Society of Japan | 2016
61ba98590a416aa3d9c50dec | ScIrP crystals | -990167665 |  | ScIrP |  | crystals | Pnictides |  |  |  | 2.5 K |  |  | body | paragraph | 667c12216f | Superconductivity in the Hexagonal Ternary Phosphide ScIrP | 10.7566/jpsj.85.013704 | Yoshihiko Okamoto, Takumi Inohara, Youichi Yamakawa, Ai Yamakage, Koshi Takenaka | Physical Society of Japan | Journal of the Physical Society of Japan | 2016
61ba98590a416aa3d9c50ded | ScIrP | -1902174605 |  | ScIrP |  |  | Pnictides |  |  |  | 2.5 K |  |  | body | paragraph | 667c12216f | Superconductivity in the Hexagonal Ternary Phosphide ScIrP | 10.7566/jpsj.85.013704 | Yoshihiko Okamoto, Takumi Inohara, Youichi Yamakawa, Ai Yamakage, Koshi Takenaka | Physical Society of Japan | Journal of the Physical Society of Japan | 2016
61ba98590a416aa3d9c50dee | Li 2 Pd 3 B | 417359734 |  | Li 2 Pd 3 B |  |  | Alloys, Borides |  |  |  | 8 K |  |  | body | paragraph | 667c12216f | Superconductivity in the Hexagonal Ternary Phosphide ScIrP | 10.7566/jpsj.85.013704 | Yoshihiko Okamoto, Takumi Inohara, Youichi Yamakawa, Ai Yamakage, Koshi Takenaka | Physical Society of Japan | Journal of the Physical Society of Japan | 2016
61ba98590a416aa3d9c50def | ScIrP | -1802043503 |  | ScIrP |  |  | Pnictides |  |  |  | 3.4 K |  |  | body | paragraph | 667c12216f | Superconductivity in the Hexagonal Ternary Phosphide ScIrP | 10.7566/jpsj.85.013704 | Yoshihiko Okamoto, Takumi Inohara, Youichi Yamakawa, Ai Yamakage, Koshi Takenaka | Physical Society of Japan | Journal of the Physical Society of Japan | 2016
61ba98590a416aa3d9c50df0 | Elemental Ca | 17578490 |  | Ca |  | Elemental | Alloys |  |  |  | ~20 K |  |  | body | paragraph | 667c12216f | Superconductivity in the Hexagonal Ternary Phosphide ScIrP | 10.7566/jpsj.85.013704 | Yoshihiko Okamoto, Takumi Inohara, Youichi Yamakawa, Ai Yamakage, Koshi Takenaka | Physical Society of Japan | Journal of the Physical Society of Japan | 2016
61ba98590a416aa3d9c50df1 | YbC 6 | -526495770 |  | YbC 6 |  |  | Carbides |  |  |  | 6.5 K |  |  | body | figure | 667c12216f | Superconductivity in the Hexagonal Ternary Phosphide ScIrP | 10.7566/jpsj.85.013704 | Yoshihiko Okamoto, Takumi Inohara, Youichi Yamakawa, Ai Yamakage, Koshi Takenaka | Physical Society of Japan | Journal of the Physical Society of Japan | 2016
61ba98596a35f302ddc50dfa | label S1 | -587179915 | [8 empty] | 20 K |  |  | body | paragraph | 98e5afbabd | Observation of low energy dispersive modes in underdoped (La, Nd) 2âˆ’x Sr x CuO 4 |  | Matteo D'astuto, Sylvain Denis, Jeff Graf, Alessandra Lanzara, Clau- Dia Decorse, Paola Giura, Sang-Wook Cheong, Abhay Shukla, Patrick Berthet, Daniel Lamago, John-Paul Castellan, Alexei Bossak, Michael Krisch
61ba98596a35f302ddc50dfb | label S2 | -1802315496 | [8 empty] | 20.7Â±0.2) K |  |  | body | paragraph | 98e5afbabd | Observation of low energy dispersive modes in underdoped (La, Nd) 2âˆ’x Sr x CuO 4 |  | Matteo D'astuto, Sylvain Denis, Jeff Graf, Alessandra Lanzara, Clau- Dia Decorse, Paola Giura, Sang-Wook Cheong, Abhay Shukla, Patrick Berthet, Daniel Lamago, John-Paul Castellan, Alexei Bossak, Michael Krisch
61ba985ad7a99c43e8c50dd8 | x = 0.12 (x â‰ˆ 1/8) | 403393207 | [7 empty] | x=1/8 | less than 5K |  |  | body | paragraph | 87ed811f51 | Competition between stripes and pairing in atâˆ’tâ€²âˆ’Jmodel | 10.1103/physrevb.60.r753 | Steven R White, D J Scalapino | American Physical Society (APS) | Physical Review B | 2013
61ba985a2b9a12e3d2c50e1c | FeSCs | -1686549051 |  | FeSCs |  |  | Iron-chalcogenides, Chalcogenides |  |  |  | 43 K |  |  | body | paragraph | 2ad457026c | Effect of the iron valence in the two types of layers inLiFeO2Fe2Se2 | 10.1103/physrevb.90.165122 | Christoph Heil, Lilia Boeri, Heinrich Sormann, Wolfgang Von Der Linden, Markus Aichhorn | American Physical Society (APS) | Physical Review B | 2014
61ba985ae614176f2ec50e09 | Mn doped GaAs | 1818385441 |  | GaAs | Mn |  | Pnictides |  |  |  | 110K |  |  | body | paragraph | 35f569a0e1 | Theory of magnetic properties and spin-wave dispersion for ferromagnetic (Ga,Mn)As | 10.1103/physrevb.64.184423 | JÃ¼rgen KÃ¶nig, Tomas Jungwirth, A H Macdonald | American Physical Society (APS) | Physical Review B | 2013
61ba985a85b12ae79ac50de5 | ROTmPn (R=La, Ce, Sm, Tm=Mn, Fe,Co, Ni, Pn=P, As) | 340666515 |  | ROTmPn |  |  | Oxides, Pnictides |  |  | R=La, Ce, Sm, Tm=Mn, Fe, Co, Ni, Pn=P, As | 50 K |  |  | body | paragraph | 1971fb9985 | Origin of the 150-K Anomaly in LaFeAsO: Competing Antiferromagnetic Interactions, Frustration, and a Structural Phase Transition | 10.1103/physrevlett.101.057010 | T Yildirim | American Physical Society (APS) | Physical Review Letters | 2008
61ba985bab9e3e9324c50e06 | FeH 5 | 2008730434 |  | FeH 5 |  |  | Hydrides, Alloys |  |  |  | 1 K |  |  | body | paragraph | 602dd11f8f | Absence of superconductivity in iron polyhydrides at high pressures | 10.1103/physrevb.97.214510 | Christoph Heil, Giovanni B Bachelet, Lilia Boeri | American Physical Society (APS) | Physical Review B | 2018
61ba985bab9e3e9324c50e07 | FeH 5 | 2074255658 |  | FeH 5 |  |  | Hydrides, Alloys |  |  |  | 0 K |  |  | body | paragraph | 602dd11f8f | Absence of superconductivity in iron polyhydrides at high pressures | 10.1103/physrevb.97.214510 | Christoph Heil, Giovanni B Bachelet, Lilia Boeri | American Physical Society (APS) | Physical Review B | 2018
61ba985bab9e3e9324c50e08 | H 3 S | -576758204 |  | H 3 S |  |  | Hydrides, Chalcogenides |  |  |  | 203 K |  |  | body | paragraph | 602dd11f8f | Absence of superconductivity in iron polyhydrides at high pressures | 10.1103/physrevb.97.214510 | Christoph Heil, Giovanni B Bachelet, Lilia Boeri | American Physical Society (APS) | Physical Review B | 2018
61ba985bab9e3e9324c50e09 | FeH 5 | -2022475480 |  | FeH 5 |  |  | Hydrides, Alloys |  |  |  | 56 K |  | 130 GPa | body | paragraph | 602dd11f8f | Absence of superconductivity in iron polyhydrides at high pressures | 10.1103/physrevb.97.214510 | Christoph Heil, Giovanni B Bachelet, Lilia Boeri | American Physical Society (APS) | Physical Review B | 2018
61ba985bab9e3e9324c50e0a | NiH 3 | 884885964 |  | NiH 3 |  |  | Hydrides, Alloys |  |  |  | 3 K |  |  | body | paragraph | 602dd11f8f | Absence of superconductivity in iron polyhydrides at high pressures | 10.1103/physrevb.97.214510 | Christoph Heil, Giovanni B Bachelet, Lilia Boeri | American Physical Society (APS) | Physical Review B | 2018
61ba985bab9e3e9324c50e0b | elemental metals | 1904467550 | elemental metals | [7 empty] | 10 K |  |  | body | paragraph | 602dd11f8f | Absence of superconductivity in iron polyhydrides at high pressures | 10.1103/physrevb.97.214510 | Christoph Heil, Giovanni B Bachelet, Lilia Boeri | American Physical Society (APS) | Physical Review B | 2018
61ba985bab9e3e9324c50e0c | FeH 5 | 1793083778 |  | FeH 5 |  |  | Hydrides, Alloys |  |  |  | 50 K |  |  | body | paragraph | 602dd11f8f | Absence of superconductivity in iron polyhydrides at high pressures | 10.1103/physrevb.97.214510 | Christoph Heil, Giovanni B Bachelet, Lilia Boeri | American Physical Society (APS) | Physical Review B | 2018
61ba985bab9e3e9324c50e0d | FeH 3 | 1137623568 |  | FeH 3 |  |  | Hydrides, Alloys |  |  |  | 0 K |  |  | body | paragraph | 602dd11f8f | Absence of superconductivity in iron polyhydrides at high pressures | 10.1103/physrevb.97.214510 | Christoph Heil, Giovanni B Bachelet, Lilia Boeri | American Physical Society (APS) | Physical Review B | 2018
61ba985bab9e3e9324c50e0e | hydrogen-rich layered crystal FeH 5 | 795047509 |  | FeH 5 | hydrogen-rich layered | crystal | Hydrides, Alloys |  |  |  | 56 K |  | 130 GPa | body | paragraph | 602dd11f8f | Absence of superconductivity in iron polyhydrides at high pressures | 10.1103/physrevb.97.214510 | Christoph Heil, Giovanni B Bachelet, Lilia Boeri | American Physical Society (APS) | Physical Review B | 2018
61ba985b3136e52869c50e29 | samples with 20 or 50 nm deposited V 3 Si | -777065881 | [8 empty] | 2 K |  |  | body | paragraph | 46d91fd957 | Superconducting V 3 Si for quantum circuit applications |  | T D Vethaak, F Gustavo, T Farjot, T Kubart, P Gergaud, S-L Zhang, F Lefloch, F Nemouchi |  |  | 2021
61ba985b3136e52869c50e2a | V 3 Si | -1025731665 |  | V 3 Si |  |  | Alloys |  |  |  | 2 K |  |  | body | paragraph | 46d91fd957 | Superconducting V 3 Si for quantum circuit applications |  | T D Vethaak, F Gustavo, T Farjot, T Kubart, P Gergaud, S-L Zhang, F Lefloch, F Nemouchi |  |  | 2021
61ba985b3136e52869c50e2b | V 3 Si | -1335712485 |  | V 3 Si |  |  | Alloys |  |  |  | 17 K |  |  | body | paragraph | 46d91fd957 | Superconducting V 3 Si for quantum circuit applications |  | T D Vethaak, F Gustavo, T Farjot, T Kubart, P Gergaud, S-L Zhang, F Lefloch, F Nemouchi |  |  | 2021
61ba985b3136e52869c50e2c | SiO 2 | -345474101 |  | SiO 2 |  |  | Oxides |  |  |  | 10.32 and 11.00 K |  |  | body | paragraph | 46d91fd957 | Superconducting V 3 Si for quantum circuit applications |  | T D Vethaak, F Gustavo, T Farjot, T Kubart, P Gergaud, S-L Zhang, F Lefloch, F Nemouchi |  |  | 2021
61ba985b3136e52869c50e2d | crystalline V 3 Si | -1701400146 |  | V 3 Si |  | crystalline | Alloys |  |  |  | 10-15 K |  |  | body | paragraph | 46d91fd957 | Superconducting V 3 Si for quantum circuit applications |  | T D Vethaak, F Gustavo, T Farjot, T Kubart, P Gergaud, S-L Zhang, F Lefloch, F Nemouchi |  |  | 2021
61ba985b3136e52869c50e2e | V 3 Si thin films | 375285037 |  | V 3 Si |  | thin films | Alloys |  |  |  | 15 K |  |  | body | paragraph | 46d91fd957 | Superconducting V 3 Si for quantum circuit applications |  | T D Vethaak, F Gustavo, T Farjot, T Kubart, P Gergaud, S-L Zhang, F Lefloch, F Nemouchi |  |  | 2021
61ba985b05e6aa6710c50e01 | YNi 2 B 2 C | 716504998 |  | YNi 2 B 2 C |  |  | Carbides, Borides |  |  |  | 15K |  |  | body | figure | ef4238221b | Giant Electron-Phonon Anomaly in DopedLa2CuO4and Other Cuprates | 10.1155/2010/523549 | D Reznik | Hindawi Limited | Advances in Condensed Matter Physics | 2010
61ba985c7f36ec6458c50ddf | Bi2212 single crystal | 1059759631 | Bi2212 | Bi2212Bi2212 |  | single crystal |  |  |  |  | 90 K |  |  | body | paragraph | 3aedd1bbaf | The resistance anomaly in the surface layer of Bi2Sr2CaCu2O8+x single crystals under radio-frequency irradiation | 10.1016/s0921-4534(00)01777-9 | Nam Kim, Hyun-Sik Chang, Hu-Jong Lee, Yong-Joo Doh | Elsevier BV | Physica C: Superconductivity | 2000
61ba985c1b5bc7b48bc50e02 | single crystals of LiFeAs | -124022419 |  | LiFeAs |  | single crystals | Iron-pnictides, Pnictides |  |  |  | 17.1 K | magnetization |  | body | paragraph | 5e79ddec3b | Anomalous hysteresis as evidence for a magnetic-field-induced chiral superconducting state in LiFeAs | 10.1103/physrevb.87.024512 | G Li, R R Urbano, P Goswami, C Tarantini, B Lv, P Kuhns, A P Reyes, C W Chu, L Balicas | American Physical Society (APS) | Physical Review B | 2013
61ba985c1b5bc7b48bc50e03 | LiFeAs 1 | 1907666350 |  | LiFeAs 1 |  |  | Iron-pnictides, Pnictides |  |  |  | 18 K |  |  | body | paragraph | 5e79ddec3b | Anomalous hysteresis as evidence for a magnetic-field-induced chiral superconducting state in LiFeAs | 10.1103/physrevb.87.024512 | G Li, R R Urbano, P Goswami, C Tarantini, B Lv, P Kuhns, A P Reyes, C W Chu, L Balicas | American Physical Society (APS) | Physical Review B | 2013
61ba985c783c1e8128c50e14 | bilayer graphene | -1946326015 | bilayer graphene | [7 empty] | 2 K |  |  | body | paragraph | 8fdeaaacfd | Enhanced Superconductivity in Monolayer T d -MoTe 2 with Tilted Ising Spin Texture |  | Daniel A Rhodes, Apoorv Jindal, Noah F Yuan, Younghun Jung, Abhinandan Antony, Hua Wang, Bumho Kim, Yu-Che Chiu, Takashi Taniguchi, Kenji Watanabe, Katayun Barmak, Luis Balicas, Cory R Dean, Xiaofeng Qian, Liang Fu, Abhay N Pasupathy, James Hone |  |  | 2020
61ba985c783c1e8128c50e15 | (S2) | -1268494834 | [8 empty] | 5 K |  |  | body | paragraph | 8fdeaaacfd | Enhanced Superconductivity in Monolayer T d -MoTe 2 with Tilted Ising Spin Texture |  | Daniel A Rhodes, Apoorv Jindal, Noah F Yuan, Younghun Jung, Abhinandan Antony, Hua Wang, Bumho Kim, Yu-Che Chiu, Takashi Taniguchi, Kenji Watanabe, Katayun Barmak, Luis Balicas, Cory R Dean, Xiaofeng Qian, Liang Fu, Abhay N Pasupathy, James Hone |  |  | 2020
61ba985c783c1e8128c50e16 | 2L and 3L | 308207652 | [7 empty] | 2=L, 3L | 2.5 K |  |  | body | paragraph | 8fdeaaacfd | Enhanced Superconductivity in Monolayer T d -MoTe 2 with Tilted Ising Spin Texture |  | Daniel A Rhodes, Apoorv Jindal, Noah F Yuan, Younghun Jung, Abhinandan Antony, Hua Wang, Bumho Kim, Yu-Che Chiu, Takashi Taniguchi, Kenji Watanabe, Katayun Barmak, Luis Balicas, Cory R Dean, Xiaofeng Qian, Liang Fu, Abhay N Pasupathy, James Hone |  |  | 2020
61ba985c783c1e8128c50e17 | (S1) | 798365074 | [8 empty] | 8K |  |  | body | paragraph | 8fdeaaacfd | Enhanced Superconductivity in Monolayer T d -MoTe 2 with Tilted Ising Spin Texture |  | Daniel A Rhodes, Apoorv Jindal, Noah F Yuan, Younghun Jung, Abhinandan Antony, Hua Wang, Bumho Kim, Yu-Che Chiu, Takashi Taniguchi, Kenji Watanabe, Katayun Barmak, Luis Balicas, Cory R Dean, Xiaofeng Qian, Liang Fu, Abhay N Pasupathy, James Hone |  |  | 2020
61ba985c85fc223534c50dce | Cs 3 C 60 | 374079668 |  | Cs 3 C 60 |  |  | Carbides |  |  |  | 40 K |  |  | body | paragraph | f61c1e31ce | Superconductivity of Rb 3 C 60 : breakdown of the Migdal-Eliashberg theory | 10.1007/pl00011123 | E Cappelluti, C Grimaldi, L Pietronero, S StrÃ¤ssler, G A Ummarino | Springer Science and Business Media LLC | The European Physical Journal B | 2014
61ba985c85fc223534c50dcf | Nb 3 Ge | 2137125947 |  | Nb 3 Ge |  |  | Alloys |  |  |  | 23.2 K |  |  | body | paragraph | f61c1e31ce | Superconductivity of Rb 3 C 60 : breakdown of the Migdal-Eliashberg theory | 10.1007/pl00011123 | E Cappelluti, C Grimaldi, L Pietronero, S StrÃ¤ssler, G A Ummarino | Springer Science and Business Media LLC | The European Physical Journal B | 2014
61ba985c85fc223534c50dd0 | V 3 Ga and Nb 3 Al(2) | -355563441 |  | V 3 Ga and Nb 3 Al |  |  | Alloys |  |  |  | 30 K |  |  | body | paragraph | f61c1e31ce | Superconductivity of Rb 3 C 60 : breakdown of the Migdal-Eliashberg theory | 10.1007/pl00011123 | E Cappelluti, C Grimaldi, L Pietronero, S StrÃ¤ssler, G A Ummarino | Springer Science and Business Media LLC | The European Physical Journal B | 2014
61ba985c85fc223534c50dd1 | Sec. 3 | -1884866537 |  | Sec. 3 |  |  | Alloys |  |  |  | 30 K |  |  | body | paragraph | f61c1e31ce | Superconductivity of Rb 3 C 60 : breakdown of the Migdal-Eliashberg theory | 10.1007/pl00011123 | E Cappelluti, C Grimaldi, L Pietronero, S StrÃ¤ssler, G A Ummarino | Springer Science and Business Media LLC | The European Physical Journal B | 2014
61ba985c85fc223534c50dd2 | Rb 3 C 60 | -1294447210 |  | Rb 3 C 60 |  |  | Carbides |  |  |  | 30 K |  |  | body | paragraph | f61c1e31ce | Superconductivity of Rb 3 C 60 : breakdown of the Migdal-Eliashberg theory | 10.1007/pl00011123 | E Cappelluti, C Grimaldi, L Pietronero, S StrÃ¤ssler, G A Ummarino | Springer Science and Business Media LLC | The European Physical Journal B | 2014
61ba985c85fc223534c50dd3 | A 3 C 60 | -1634970382 |  | A 3 C 60 |  |  | Carbides |  |  |  | 30 K |  |  | body | paragraph | f61c1e31ce | Superconductivity of Rb 3 C 60 : breakdown of the Migdal-Eliashberg theory | 10.1007/pl00011123 | E Cappelluti, C Grimaldi, L Pietronero, S StrÃ¤ssler, G A Ummarino | Springer Science and Business Media LLC | The European Physical Journal B | 2014
61ba985c85fc223534c50dd4 | FET hole doped C 60 | 1476853946 |  | C 60 | FET hole |  | Carbides |  |  |  | 52 K |  |  | body | paragraph | f61c1e31ce | Superconductivity of Rb 3 C 60 : breakdown of the Migdal-Eliashberg theory | 10.1007/pl00011123 | E Cappelluti, C Grimaldi, L Pietronero, S StrÃ¤ssler, G A Ummarino | Springer Science and Business Media LLC | The European Physical Journal B | 2014
61ba985c2227d4ac07c50ded | Bi 2 Sr 2 CaCu 2 O 8 (BSCCO) | 1664800439 | BSCCO | Bi 2 Sr 2 CaCu 2 O 8 |  |  | Oxides, Cuprates |  |  |  | 90 K |  |  | body | paragraph | 30d192d198 | High sensitivity differential magneto-optical imaging with a compact Faraday-modulator | 10.1063/1.4770128 | Pabitra Mandal, Debanjan Chowdhury, S S Banerjee, T Tamegai | AIP Publishing | Review of Scientific Instruments | 2012
61ba985de614176f2ec50e0a | Ga 84 -cluster | 1562656387 |  | Ga 84 - |  | cluster | Alloys |  |  |  | 8 K |  |  | body | paragraph | 981ee6ce45 | Spectroscopy of metal â€œsuperatomâ€ nanoclusters and high-Tcsuperconducting pairing | 10.1103/physrevb.92.214506 | Avik Halder, Vitaly V Kresin | American Physical Society (APS) | Physical Review B | 2015
61ba985de614176f2ec50e0b | bulk gallium | 1978347870 | bulk gallium | [7 empty] | 8 K |  |  | body | paragraph | 981ee6ce45 | Spectroscopy of metal â€œsuperatomâ€ nanoclusters and high-Tcsuperconducting pairing | 10.1103/physrevb.92.214506 | Avik Halder, Vitaly V Kresin | American Physical Society (APS) | Physical Review B | 2015
61ba985de614176f2ec50e0c | Al n clusters with n>40 | 1699669796 |  | Al n |  | clusters | Alloys |  |  | n=>40 | 6 K |  |  | body | paragraph | 981ee6ce45 | Spectroscopy of metal â€œsuperatomâ€ nanoclusters and high-Tcsuperconducting pairing | 10.1103/physrevb.92.214506 | Avik Halder, Vitaly V Kresin | American Physical Society (APS) | Physical Review B | 2015
61ba985dd52116ffe1c50df9 | LaFeAsO 0.94 F 0.06 | 1263459766 |  | LaFeAsO 0.94 F 0.06 |  |  | Iron-pnictides, Pnictides, Oxides, Fluorides |  |  |  | 26 K |  |  | body | paragraph | 3dd86025d5 | Electronic Structure and Electron Correlation in LaFeAsO 1âˆ’x F x and LaFePO 1âˆ’x F x |  | Walid Malaeb, Teppei Yoshida, Takashi Kataoka, Atsushi Fujimori, Masato Kubota, Kanta Ono, Hidetomo Usui, Kazuhiko Kuroki, Ryotaro Arita, Hideo Aoki, Yoichi Kamihara, Masahiro Hirano, Hideo Hosono |  |  | 2008
61ba985dd52116ffe1c50dfa | SmFeAsO 1âˆ’x F x | 1151910395 |  | SmFeAsO 1âˆ’x F x |  |  | Iron-pnictides, Pnictides, Oxides, Fluorides |  |  |  | 55 K |  |  | body | paragraph | 3dd86025d5 | Electronic Structure and Electron Correlation in LaFeAsO 1âˆ’x F x and LaFePO 1âˆ’x F x |  | Walid Malaeb, Teppei Yoshida, Takashi Kataoka, Atsushi Fujimori, Masato Kubota, Kanta Ono, Hidetomo Usui, Kazuhiko Kuroki, Ryotaro Arita, Hideo Aoki, Yoichi Kamihara, Masahiro Hirano, Hideo Hosono |  |  | 2008
61ba985dd52116ffe1c50dfb | LaFePO 0.94 F 0.06 | 498327969 |  | LaFePO 0.94 F 0.06 |  |  | Iron-pnictides, Pnictides, Oxides, Fluorides |  |  |  | 3-5 K |  |  | body | paragraph | 3dd86025d5 | Electronic Structure and Electron Correlation in LaFeAsO 1âˆ’x F x and LaFePO 1âˆ’x F x |  | Walid Malaeb, Teppei Yoshida, Takashi Kataoka, Atsushi Fujimori, Masato Kubota, Kanta Ono, Hidetomo Usui, Kazuhiko Kuroki, Ryotaro Arita, Hideo Aoki, Yoichi Kamihara, Masahiro Hirano, Hideo Hosono |  |  | 2008
61ba985d5cc438644dc50e13 | LN 2 | -1048049047 |  | LN 2 |  |  | Nitrides |  |  |  | 128,5 K | resistance |  | body | paragraph | 57a8f16122 | Cu-Pb-Ag-O system as a possible superconductor at T>200 K | 10.1016/0022-5088(90)90492-3 | Danijel Djurek, V ManojloviÄ‡, Z MeduniÄ‡, N MartiniÄ‡, M PaljeviÄ‡ | Elsevier BV | Journal of the Less Common Metals | 1990
61ba985ea5c5381c2ec50e04 | monolayer FeSe thin film on SrTiO 3 substrate | -1380690976 |  | FeSe |  | thin film | Iron-chalcogenides, Chalcogenides |  | SrTiO 3 |  | 65 K |  |  | body | paragraph | 59289547ae | Tuning phase transitions in FeSe thin flakes by field-effect transistor with solid ion conductor as the gate dielectric | 10.1103/physrevb.95.020503 | B Lei, N Z Wang, C Shang, F B Meng, L K Ma, X G Luo, T Wu, Z Sun, Y Wang, Z Jiang, B H Mao, Z Liu, Y J Yu, Y B Zhang, X H Chen | American Physical Society (APS) | Physical Review B | 2016
61ba985ea5c5381c2ec50e05 | FeSe | 1612006054 |  | FeSe |  |  | Iron-chalcogenides, Chalcogenides |  |  |  | 8 K |  |  | body | paragraph | 59289547ae | Tuning phase transitions in FeSe thin flakes by field-effect transistor with solid ion conductor as the gate dielectric | 10.1103/physrevb.95.020503 | B Lei, N Z Wang, C Shang, F B Meng, L K Ma, X G Luo, T Wu, Z Sun, Y Wang, Z Jiang, B H Mao, Z Liu, Y J Yu, Y B Zhang, X H Chen | American Physical Society (APS) | Physical Review B | 2016
61ba985ea5c5381c2ec50e06 | Li/ammonia intercalated FeSe | 130426594 |  | Li |  |  | Alloys |  |  |  | 44.8 K |  |  | body | paragraph | 59289547ae | Tuning phase transitions in FeSe thin flakes by field-effect transistor with solid ion conductor as the gate dielectric | 10.1103/physrevb.95.020503 | B Lei, N Z Wang, C Shang, F B Meng, L K Ma, X G Luo, T Wu, Z Sun, Y Wang, Z Jiang, B H Mao, Z Liu, Y J Yu, Y B Zhang, X H Chen | American Physical Society (APS) | Physical Review B | 2016
61ba985ea5c5381c2ec50e07 | Li/ammonia intercalated FeSe |  |  | FeSe |  |  | Iron-chalcogenides, Chalcogenides |  |  |  | 44.8 K |  |  | body | paragraph | 59289547ae | Tuning phase transitions in FeSe thin flakes by field-effect transistor with solid ion conductor as the gate dielectric | 10.1103/physrevb.95.020503 | B Lei, N Z Wang, C Shang, F B Meng, L K Ma, X G Luo, T Wu, Z Sun, Y Wang, Z Jiang, B H Mao, Z Liu, Y J Yu, Y B Zhang, X H Chen | American Physical Society (APS) | Physical Review B | 2016
61ba985ea5c5381c2ec50e08 | FeSe thin flakes | 59716865 |  | FeSe |  | thin flakes | Iron-chalcogenides, Chalcogenides |  |  |  | 10 K |  |  | body | paragraph | 59289547ae | Tuning phase transitions in FeSe thin flakes by field-effect transistor with solid ion conductor as the gate dielectric | 10.1103/physrevb.95.020503 | B Lei, N Z Wang, C Shang, F B Meng, L K Ma, X G Luo, T Wu, Z Sun, Y Wang, Z Jiang, B H Mao, Z Liu, Y J Yu, Y B Zhang, X H Chen | American Physical Society (APS) | Physical Review B | 2016
61ba985ea5c5381c2ec50e09 | FeSe thin flakes | 59716865 |  | FeSe |  | thin flakes | Iron-chalcogenides, Chalcogenides |  |  |  | 48 K |  |  | body | paragraph | 59289547ae | Tuning phase transitions in FeSe thin flakes by field-effect transistor with solid ion conductor as the gate dielectric | 10.1103/physrevb.95.020503 | B Lei, N Z Wang, C Shang, F B Meng, L K Ma, X G Luo, T Wu, Z Sun, Y Wang, Z Jiang, B H Mao, Z Liu, Y J Yu, Y B Zhang, X H Chen | American Physical Society (APS) | Physical Review B | 2016
61ba985ea5c5381c2ec50e0a | FeSe thin flakes and thin films | 226939981 |  | FeSe |  | thin flakes and thin films | Iron-chalcogenides, Chalcogenides |  |  |  | 2 K |  |  | body | paragraph | 59289547ae | Tuning phase transitions in FeSe thin flakes by field-effect transistor with solid ion conductor as the gate dielectric | 10.1103/physrevb.95.020503 | B Lei, N Z Wang, C Shang, F B Meng, L K Ma, X G Luo, T Wu, Z Sun, Y Wang, Z Jiang, B H Mao, Z Liu, Y J Yu, Y B Zhang, X H Chen | American Physical Society (APS) | Physical Review B | 2016
61ba985e7ecf8b73e6c50dfc | Cd 2 Re 2 O 7 | 1773388692 |  | Cd 2 Re 2 O 7 |  |  | Oxides |  |  |  | 1.0 K | resistivity |  | header | abstract | 6771085a79 | Second Phase Transition in Pyrochlore Oxide Cd2Re2O7 | 10.1143/jpsj.71.1634 | Zenji Hiroi, Jun-Ichi Yamaura, Yuji Muraoka, Masafumi Hanawa | Physical Society of Japan | Journal of the Physical Society of Japan | 2002
61ba985e7ecf8b73e6c50dfd | Cd 2 Re 2 O 7 | 1619367016 |  | Cd 2 Re 2 O 7 |  |  | Oxides |  |  |  | 1.0 K | resistivity |  | body | paragraph | 6771085a79 | Second Phase Transition in Pyrochlore Oxide Cd2Re2O7 | 10.1143/jpsj.71.1634 | Zenji Hiroi, Jun-Ichi Yamaura, Yuji Muraoka, Masafumi Hanawa | Physical Society of Japan | Journal of the Physical Society of Japan | 2002
61ba985e7f36ec6458c50de0 | x=0.108 | -1205132312 | [7 empty] | x=0.108 | 16 K |  |  | body | paragraph | 72cb14f29e | Effect of heavy-ion irradiation on London penetration depth in overdoped Ba(Fe1âˆ’xCox)2As2 | 10.1103/physrevb.88.054514 | J Murphy, M A Tanatar, Hyunsoo Kim, W Kwok, U Welp, D Graf, J S Brooks, S L Bud'ko, P C Canfield, R Prozorov | American Physical Society (APS) | Physical Review B | 2013
61ba985e7f36ec6458c50de1 | x opt =0.07 | -1533619606 | [7 empty] | x opt=0.07 | 23 K |  |  | body | paragraph | 72cb14f29e | Effect of heavy-ion irradiation on London penetration depth in overdoped Ba(Fe1âˆ’xCox)2As2 | 10.1103/physrevb.88.054514 | J Murphy, M A Tanatar, Hyunsoo Kim, W Kwok, U Welp, D Graf, J S Brooks, S L Bud'ko, P C Canfield, R Prozorov | American Physical Society (APS) | Physical Review B | 2013
61ba985e7f36ec6458c50de2 | x=0.127 | 731578231 | [7 empty] | x=0.127 | 8 K |  |  | body | paragraph | 72cb14f29e | Effect of heavy-ion irradiation on London penetration depth in overdoped Ba(Fe1âˆ’xCox)2As2 | 10.1103/physrevb.88.054514 | J Murphy, M A Tanatar, Hyunsoo Kim, W Kwok, U Welp, D Graf, J S Brooks, S L Bud'ko, P C Canfield, R Prozorov | American Physical Society (APS) | Physical Review B | 2013
61ba985e7f36ec6458c50de3 | x=0.127 | 704620956 | [7 empty] | x=0.127 | 8 K |  |  | body | figure | 72cb14f29e | Effect of heavy-ion irradiation on London penetration depth in overdoped Ba(Fe1âˆ’xCox)2As2 | 10.1103/physrevb.88.054514 | J Murphy, M A Tanatar, Hyunsoo Kim, W Kwok, U Welp, D Graf, J S Brooks, S L Bud'ko, P C Canfield, R Prozorov | American Physical Society (APS) | Physical Review B | 2013
61ba985e2c886f0fe6c50de4 | X=Cl, Br | -1971307893 | [7 empty] | X=Cl, Br | 30K |  |  | body | paragraph | fd080f8695 | Crystal Structure and Magnetic Properties of a New Two-Dimensional S = 1 Quantum Spin System Ni5(TeO3)4X2 (X: Cl, Br). | 10.1002/chin.200312014 | Mats Johnsson, Karl W Toernroos, Peter Lemmens, Patrice Millet | Wiley | ChemInform | 2003
61ba985ee720aae5f4c50e0a | C 60 | 1674961422 |  | C 60 |  |  | Carbides |  |  |  | 52 K |  |  | header | abstract | 51300ae026 | SUPERCONDUCTIVITY: Enhanced: The Race to Beat the Cuprates | 10.1126/science.1065711 | Elbio Dagotto | American Association for the Advancement of Science (AAAS) | Science | 2001
61ba985ee4552e90a8c50df0 | Epitaxial thin YBCO films | 1102147706 | YBCO |  | Epitaxial | thin, films |  |  |  |  | 86 (88) K |  |  | body | paragraph | 1a2b8ecd7a | Scanning tunneling spectroscopy of a -axis YBa 2 Cu 3 O 7 âˆ’ Î´ films: k -selectivity and the shape of the superconductor gap | 10.1209/epl/i2003-00455-9 | A Sharoni, G Leibovitch, A Kohen, R Beck, G Deutscher, G Koren, O Millo | IOP Publishing | Europhysics Letters (EPL) | 2003
61ba985f85b12ae79ac50de7 | La 2âˆ’x Sr x CuO 4 | 756929311 |  | La 2âˆ’x Sr x CuO 4 |  |  | Oxides, Cuprates |  |  |  | 40 K |  |  | body | paragraph | 3f64db83ee | The pseudogap in high-temperature superconductors: an experimental survey | 10.1088/0034-4885/62/1/002 | Tom Timusk, Bryan Statt | IOP Publishing | Reports on Progress in Physics | 1999
61ba985f85b12ae79ac50de8 | underdoped YBCO 123 | 1320532379 | YBCO 123 |  | underdoped | [5 empty] | 60 K |  |  | body | paragraph | 3f64db83ee | The pseudogap in high-temperature superconductors: an experimental survey | 10.1088/0034-4885/62/1/002 | Tom Timusk, Bryan Statt | IOP Publishing | Reports on Progress in Physics | 1999
61ba985f85b12ae79ac50de9 | O 6.20 to O 6.96 | 1734363849 |  | O 6.20 to O 6.96 |  |  | Alloys |  |  |  | 44 K |  |  | body | paragraph | 3f64db83ee | The pseudogap in high-temperature superconductors: an experimental survey | 10.1088/0034-4885/62/1/002 | Tom Timusk, Bryan Statt | IOP Publishing | Reports on Progress in Physics | 1999
61ba985f85b12ae79ac50dea | La 2âˆ’x Sr x CuO 4 (LaSr 214) | -2130863180 | LaSr 214 | La 2âˆ’x Sr x CuO 4 |  |  | Oxides, Cuprates |  |  |  | 40 K |  |  | body | paragraph | 3f64db83ee | The pseudogap in high-temperature superconductors: an experimental survey | 10.1088/0034-4885/62/1/002 | Tom Timusk, Bryan Statt | IOP Publishing | Reports on Progress in Physics | 1999
61ba985f85b12ae79ac50deb | optimally doped La 2âˆ’x Sr x CuO 4 | -988106842 |  | La 2âˆ’x Sr x CuO 4 | optimally doped |  | Oxides, Cuprates |  |  |  | 37.3 K |  |  | body | figure | 3f64db83ee | The pseudogap in high-temperature superconductors: an experimental survey | 10.1088/0034-4885/62/1/002 | Tom Timusk, Bryan Statt | IOP Publishing | Reports on Progress in Physics | 1999
61ba985f85b12ae79ac50dec | Bi 2212 | 228797532 | Bi 2212 | Bi | [6 empty] | 79K |  |  | body | paragraph | 3f64db83ee | The pseudogap in high-temperature superconductors: an experimental survey | 10.1088/0034-4885/62/1/002 | Tom Timusk, Bryan Statt | IOP Publishing | Reports on Progress in Physics | 1999
61ba985f85b12ae79ac50ded | y=0.35 | 697043149 | [7 empty] | y=0.35 | 29 K |  |  | body | paragraph | 3f64db83ee | The pseudogap in high-temperature superconductors: an experimental survey | 10.1088/0034-4885/62/1/002 | Tom Timusk, Bryan Statt | IOP Publishing | Reports on Progress in Physics | 1999
61ba985fc2c99830dec50e28 | BaZrO 3 grown crystals | -1710518669 |  | BaZrO 3 |  | grown crystals | Oxides |  |  |  | 20 K |  |  | body | paragraph | 48baab7931 | Microwave spectroscopy of thermally excited quasiparticles inYBa2Cu3O6.99 | 10.1103/physrevb.60.1349 | A Hosseini, R Harris, Saeid Kamal, P Dosanjh, J Preston, Ruixing Liang, W N Hardy, D A Bonn | American Physical Society (APS) | Physical Review B | 2008
61ba985f0cb3d3a5e6c50de1 | K 0.4 Sr 0.6 Fe 2 As 2 | 1436715062 |  | K 0.4 Sr 0.6 Fe 2 As 2 |  |  | Iron-pnictides, Pnictides |  |  |  | 37 K |  |  | body | figure | 32616b6f68 | Raman-scattering study ofKxSr1âˆ’xFe2As2(x=0.0,0.4) | 10.1103/physrevb.78.060503 | A P Litvinchuk, V G Hadjiev, M N Iliev, Bing Lv, A M Guloy, C W Chu | American Physical Society (APS) | Physical Review B | 2008
61ba985f0cb3d3a5e6c50de2 | RFeAsO 1âˆ’x F x (where R is a rare earth element) | 545292122 |  | RFeAsO 1âˆ’x F x |  |  | Alloys |  |  | R=rare earth element | 54 K |  |  | body | paragraph | 32616b6f68 | Raman-scattering study ofKxSr1âˆ’xFe2As2(x=0.0,0.4) | 10.1103/physrevb.78.060503 | A P Litvinchuk, V G Hadjiev, M N Iliev, Bing Lv, A M Guloy, C W Chu | American Physical Society (APS) | Physical Review B | 2008
61ba985f0cb3d3a5e6c50de3 | K 0.4 Sr 0.6 Fe 2 As 2 | 1513748396 |  | K 0.4 Sr 0.6 Fe 2 As 2 |  |  | Iron-pnictides, Pnictides |  |  |  | 37 K |  |  | body | figure | 32616b6f68 | Raman-scattering study ofKxSr1âˆ’xFe2As2(x=0.0,0.4) | 10.1103/physrevb.78.060503 | A P Litvinchuk, V G Hadjiev, M N Iliev, Bing Lv, A M Guloy, C W Chu | American Physical Society (APS) | Physical Review B | 2008
61ba985f0cb3d3a5e6c50de4 | x â‰ˆ 0.4 âˆ’ 0.5 | -70464943 | [7 empty] | x=â‰ˆ 0.4 âˆ’ 0.5 | 38 K |  |  | body | paragraph | 32616b6f68 | Raman-scattering study ofKxSr1âˆ’xFe2As2(x=0.0,0.4) | 10.1103/physrevb.78.060503 | A P Litvinchuk, V G Hadjiev, M N Iliev, Bing Lv, A M Guloy, C W Chu | American Physical Society (APS) | Physical Review B | 2008
61ba986005e6aa6710c50e03 | optimally doped Bi2212 | 1399248853 | Bi2212 | Bi2212Bi2212 | optimally doped | [5 empty] | 86 K | in-plane resistivity |  | body | paragraph | a1cffacdb9 | Divergent nematic susceptibility near the pseudogap critical point in a cuprate superconductor |  | K Ishida, S Hosoi, Y Teramoto, T Usui, Y Mizukami, K Itaka, Y Matsuda, T Watanabe, T Shibauchi |  |  | 2019
61ba986005e6aa6710c50e04 | 0.2 | 995893273 | [8 empty] | 75 K |  |  | body | paragraph | a1cffacdb9 | Divergent nematic susceptibility near the pseudogap critical point in a cuprate superconductor |  | K Ishida, S Hosoi, Y Teramoto, T Usui, Y Mizukami, K Itaka, Y Matsuda, T Watanabe, T Shibauchi |  |  | 2019
61ba986005e6aa6710c50e05 | (Bi,Pb)2212 | -643497540 | (Bi,Pb)2212 | M2212 | [6 empty] | 91 K |  |  | body | paragraph | a1cffacdb9 | Divergent nematic susceptibility near the pseudogap critical point in a cuprate superconductor |  | K Ishida, S Hosoi, Y Teramoto, T Usui, Y Mizukami, K Itaka, Y Matsuda, T Watanabe, T Shibauchi |  |  | 2019
61ba986005e6aa6710c50e06 | (Bi,Pb)2212 | -643497540 | (Bi,Pb)2212 | M2212 | [6 empty] | 86 K | susceptibility |  | body | paragraph | a1cffacdb9 | Divergent nematic susceptibility near the pseudogap critical point in a cuprate superconductor |  | K Ishida, S Hosoi, Y Teramoto, T Usui, Y Mizukami, K Itaka, Y Matsuda, T Watanabe, T Shibauchi |  |  | 2019
61ba986005e6aa6710c50e07 | Bi2212 | -1718450802 | Bi2212 | Bi2212Bi2212 | [6 empty] | 89 and 91K |  |  | body | paragraph | a1cffacdb9 | Divergent nematic susceptibility near the pseudogap critical point in a cuprate superconductor |  | K Ishida, S Hosoi, Y Teramoto, T Usui, Y Mizukami, K Itaka, Y Matsuda, T Watanabe, T Shibauchi |  |  | 2019
61ba986005e6aa6710c50e08 | Bi2212 | -1518161884 | Bi2212 | Bi2212Bi2212 | [6 empty] | 87 K |  |  | body | paragraph | a1cffacdb9 | Divergent nematic susceptibility near the pseudogap critical point in a cuprate superconductor |  | K Ishida, S Hosoi, Y Teramoto, T Usui, Y Mizukami, K Itaka, Y Matsuda, T Watanabe, T Shibauchi |  |  | 2019
61ba986005e6aa6710c50e09 | p = 0.14 | -569479341 | [7 empty] | p=0.14 | 87 K |  |  | body | paragraph | a1cffacdb9 | Divergent nematic susceptibility near the pseudogap critical point in a cuprate superconductor |  | K Ishida, S Hosoi, Y Teramoto, T Usui, Y Mizukami, K Itaka, Y Matsuda, T Watanabe, T Shibauchi |  |  | 2019
61ba986005e6aa6710c50e0a | p = 0.14 | -569479341 | [7 empty] | p=0.14 | 86 K | susceptibility |  | body | paragraph | a1cffacdb9 | Divergent nematic susceptibility near the pseudogap critical point in a cuprate superconductor |  | K Ishida, S Hosoi, Y Teramoto, T Usui, Y Mizukami, K Itaka, Y Matsuda, T Watanabe, T Shibauchi |  |  | 2019
61ba986005e6aa6710c50e0b | 0.22 | 1880525859 | [8 empty] | 70 K |  |  | body | paragraph | a1cffacdb9 | Divergent nematic susceptibility near the pseudogap critical point in a cuprate superconductor |  | K Ishida, S Hosoi, Y Teramoto, T Usui, Y Mizukami, K Itaka, Y Matsuda, T Watanabe, T Shibauchi |  |  | 2019
61ba9860c0bff55f4cc50dff | pâ‰ƒ 0.11 | 2354784 |  | pâ‰ƒ 0.11 |  |  | Alloys |  |  |  | 15K |  |  | body | paragraph | 9bbc220832 | Dispersion, damping, and intensity of spin excitations in the monolayer (Bi,Pb)2(Sr,La)2CuO6+Î´ cuprate superconductor family | 10.1103/physrevb.98.144507 | Y Y Peng, E W Huang, R Fumagalli, M Minola, Y Wang, X Sun, Y Ding, K Kummer, X J Zhou, N B Brookes, B Moritz, L Braicovich, T P Devereaux, G Ghiringhelli | American Physical Society (APS) | Physical Review B | 2018
61ba9860c0bff55f4cc50e00 | pâ‰ƒ 0.21 | -1887344943 |  | pâ‰ƒ 0.21 |  |  | Alloys |  |  |  | 11K |  |  | body | paragraph | 9bbc220832 | Dispersion, damping, and intensity of spin excitations in the monolayer (Bi,Pb)2(Sr,La)2CuO6+Î´ cuprate superconductor family | 10.1103/physrevb.98.144507 | Y Y Peng, E W Huang, R Fumagalli, M Minola, Y Wang, X Sun, Y Ding, K Kummer, X J Zhou, N B Brookes, B Moritz, L Braicovich, T P Devereaux, G Ghiringhelli | American Physical Society (APS) | Physical Review B | 2018
61ba9860c0bff55f4cc50e01 | pâ‰ƒ 0.16 | 36590567 |  | pâ‰ƒ 0.16 |  |  | Alloys |  |  |  | 33K |  |  | body | paragraph | 9bbc220832 | Dispersion, damping, and intensity of spin excitations in the monolayer (Bi,Pb)2(Sr,La)2CuO6+Î´ cuprate superconductor family | 10.1103/physrevb.98.144507 | Y Y Peng, E W Huang, R Fumagalli, M Minola, Y Wang, X Sun, Y Ding, K Kummer, X J Zhou, N B Brookes, B Moritz, L Braicovich, T P Devereaux, G Ghiringhelli | American Physical Society (APS) | Physical Review B | 2018
61ba9860c0bff55f4cc50e02 | Bi2201 | 1952497752 | Bi2201 | Bi2201Bi2201 | [6 empty] | 15K |  |  | body | paragraph | 9bbc220832 | Dispersion, damping, and intensity of spin excitations in the monolayer (Bi,Pb)2(Sr,La)2CuO6+Î´ cuprate superconductor family | 10.1103/physrevb.98.144507 | Y Y Peng, E W Huang, R Fumagalli, M Minola, Y Wang, X Sun, Y Ding, K Kummer, X J Zhou, N B Brookes, B Moritz, L Braicovich, T P Devereaux, G Ghiringhelli | American Physical Society (APS) | Physical Review B | 2018
61ba98603af0453d0cc50e26 | Py | -1196377135 |  | Py |  |  | Pnictides |  |  |  | 800 K |  |  | body |  | 4f07a6936a | Current-Driven Magnetic Excitations in Permalloy-Based Multilayer Nanopillars | 10.1103/physrevlett.91.146803 | S Urazhdin, Norman O Birge, W P Pratt, J Bass | American Physical Society (APS) | Physical Review Letters | 2003
61ba98606a35f302ddc50dfe | La 1.85 Ba 0.15 CuO 4 | -2681491 |  | La 1.85 Ba 0.15 CuO 4 |  |  | Oxides, Cuprates |  |  |  | 38K |  |  | body | paragraph | 9a14a87233 | MODIFIED BCS GAP EQUATION FOR JAHNâ€“TELLER DISTORTED HIGH TEMPERATURE SUPERCONDUCTORS | 10.1142/s0217979213500598 | B K Raj, B Pradhan, G C Rout | World Scientific Pub Co Pte Lt | International Journal of Modern Physics B | 2012
61ba98606a35f302ddc50dff | La 2âˆ’x Ba x CuO 4 | -841189903 |  | La 2âˆ’x Ba x CuO 4 |  |  | Oxides, Cuprates |  |  |  | 38K |  |  | body | paragraph | 9a14a87233 | MODIFIED BCS GAP EQUATION FOR JAHNâ€“TELLER DISTORTED HIGH TEMPERATURE SUPERCONDUCTORS | 10.1142/s0217979213500598 | B K Raj, B Pradhan, G C Rout | World Scientific Pub Co Pte Lt | International Journal of Modern Physics B | 2012
61ba98607ecf8b73e6c50dfe | lead | -1908034411 | lead | Pb | [6 empty] | 7.2 K |  |  | body | paragraph | 8e3bb4daf3 | Bernoulli potential at a superconductor surface | 10.1103/physrevb.65.012507 | Pavel LipavskÃ½, Jan KolÃ¡Äek, JiÅ™Ã­ J MareÅ¡, Klaus Morawetz | American Physical Society (APS) | Physical Review B | 2001
61ba9860e720aae5f4c50e0b | x = 0 | -1524285638 | [7 empty] | x=0 | 57 K | resistance |  | body | paragraph | decd81f5f4 | Structural analysis, magnetic and transport properties of (Ru 1-x Co x )Sr 2 GdCu 2 O 8 system |  | R Escamilla, A DurÃ¡n, R Escudero
61ba98611b5bc7b48bc50e05 | CeRhIn 5 | -1202421095 |  | CeRhIn 5 |  |  | Alloys |  |  |  | 2.1K |  | 16kbar | body | paragraph | a015062ea3 | Low-Frequency Spin Dynamics in theCeMIn5Materials | 10.1103/physrevlett.90.227202 | N J Curro, J L Sarrao, J D Thompson, P G Pagliuso, Å Kos, A R Abanov, D Pines | American Physical Society (APS) | Physical Review Letters | 2014
61ba9861783c1e8128c50e19 | Y 0.8 Ca 0.2 Ba 2 Cu 3 O 7-Î´ | 2083622401 |  | Y 0.8 Ca 0.2 Ba 2 Cu 3 O 7-Î´ |  |  | Oxides, Cuprates |  |  |  | 76 K |  | 15 mbar | body | paragraph | 20fd7de1a2 | Normal-state properties of high-angle grain boundaries in(Y,Ca)Ba2Cu3O7âˆ’Î´ | 10.1103/physrevb.71.094509 | S H Mennema, J H T Ransley, G Burnell, J L Macmanus-Driscoll, E J Tarte, M G Blamire | American Physical Society (APS) | Physical Review B | 2005
61ba9861783c1e8128c50e1a | YBa 2 Cu 3 O 7-Î´ | 1848138865 |  | YBa 2 Cu 3 O 7-Î´ |  |  | Oxides, Cuprates |  |  |  | 41 K |  | 0.002 atm | body | paragraph | 20fd7de1a2 | Normal-state properties of high-angle grain boundaries in(Y,Ca)Ba2Cu3O7âˆ’Î´ | 10.1103/physrevb.71.094509 | S H Mennema, J H T Ransley, G Burnell, J L Macmanus-Driscoll, E J Tarte, M G Blamire | American Physical Society (APS) | Physical Review B | 2005
61ba986205e6aa6710c50e0c | MgB 2 | 1282637034 |  | MgB 2 |  |  | Alloys, Borides |  |  |  | 40 K |  |  | body | paragraph | b454cd9c15 | Interpretation of the de Haasâ€“van Alphen experiments inMgB2 | 10.1103/physrevb.65.180510 | I I Mazin, Jens Kortus | American Physical Society (APS) | Physical Review B | 2014
61ba98625cc438644dc50e15 | La 2âˆ’x Sr x CuO 4 | 878246021 |  | La 2âˆ’x Sr x CuO 4 |  |  | Oxides, Cuprates |  |  |  | 0.3 mK |  |  | body | paragraph | 864a768f56 | Scanning microwave microscopy of active superconducting microwave devices | 10.1109/77.622218 | Steven M Anlage, C P Vlahacos, S Dutta, F C Wellstood | Institute of Electrical and Electronics Engineers (IEEE) | IEEE Transactions on Appiled Superconductivity | 2020
61ba9862c0bff55f4cc50e03 | Pt or Pd) | 1053334239 |  |  | Pt or Pd | [5 empty] | close to 3 K |  |  | body | paragraph | f6e2e2f8e8 | Fermi surface ofIrTe2in the valence-bond state as determined by quantum oscillations | 10.1103/physrevb.91.121105 | S F Blake, M D Watson, A Mccollam, S Kasahara, R D Johnson, A Narayanan, G L Pascut, K Haule, V Kiryukhin, T Yamashita, D Watanabe, T Shibauchi, Y Matsuda, A I Coldea | American Physical Society (APS) | Physical Review B | 2014
61ba986249d0b378c6c50dee | Se-11 | 357996354 |  | Se-11 |  |  | Alloys |  |  |  | above 0.3 K |  |  | body | figure | 22204189f4 | Pauli limited upper critical field in Fe 1+y Te 1âˆ’x Se x |  | Hechang Lei, Rongwei Hu, E S Choi, J B Warren, C Petrovic |  |  | 2010
61ba986249d0b378c6c50def | Se-11 | 498554174 |  | Se-11 |  |  | Alloys |  |  |  | 14.4 K |  |  | body | figure | 22204189f4 | Pauli limited upper critical field in Fe 1+y Te 1âˆ’x Se x |  | Hechang Lei, Rongwei Hu, E S Choi, J B Warren, C Petrovic |  |  | 2010
61ba986249d0b378c6c50df0 | Se-39 | -308480167 |  | Se-39 |  |  | Alloys |  |  |  | 12 K |  |  | body | figure | 22204189f4 | Pauli limited upper critical field in Fe 1+y Te 1âˆ’x Se x |  | Hechang Lei, Rongwei Hu, E S Choi, J B Warren, C Petrovic |  |  | 2010
61ba98623af0453d0cc50e27 | (Li 1-x Fe x OH)FeSe | -144102243 |  | (Li 1-x Fe x OH)FeSe |  |  | Hydrides, Iron-chalcogenides, Chalcogenides, Oxides |  |  |  | 40 K |  |  | body | paragraph | 1dafc7c4e8 | Scrutinizing the double superconducting gaps and strong coupling pairing in (Li1âˆ’xFex)OHFeSe | 10.1038/ncomms10565 | Zengyi Du, Xiong Yang, Hai Lin, Delong Fang, Guan Du, Jie Xing, Huan Yang, Xiyu Zhu, Hai-Hu Wen | Springer Science and Business Media LLC | Nature Communications | 2016
61ba98620a416aa3d9c50df5 | MgB 2 films | 1818608669 |  | MgB 2 |  | films | Alloys, Borides |  |  |  | 39 K | magnetization |  | body | paragraph | 57cd1ae134 | Onset of Dendritic Flux Avalanches in Superconducting Films | 10.1103/physrevlett.97.077002 | D V Denisov, D V Shantsev, Y M Galperin, Eun-Mi Choi, Hyun-Sook Lee, Sung-Ik Lee, A V Bobyl, P E Goa, A A F Olsen, T H Johansen | American Physical Society (APS) | Physical Review Letters | 2006
61ba98632c886f0fe6c50de6 | FeTe0.5Se0.5 | 658711928 |  | FeTe0.5Se0.5 |  |  | Iron-chalcogenides, Chalcogenides |  |  |  | 14.4 K |  |  | body | paragraph | 0f2d8e220f | Muon-spin-spectroscopy study of the penetration depth ofFeTe0.5Se0.5 | 10.1103/physrevb.81.092510 | P K Biswas, G Balakrishnan, D M Paul, C V Tomy, M R Lees, A D Hillier | American Physical Society (APS) | Physical Review B | 2010
61ba98637f36ec6458c50de5 | UBe13 | 2067102057 |  | UBe13 |  |  | Alloys |  |  |  | 0.97 K | susceptibility |  | body | paragraph | 3dcc91a2ec | UBe13 and U1âˆ’xThxBe13: Unconventional Superconductors | 10.1007/s10909-018-02140-z | G R Stewart | Springer Science and Business Media LLC | Journal of Low Temperature Physics | 2019
61ba98637f36ec6458c50de6 | pure UBe13 | 462439287 |  | UBe13 | pure |  | Alloys |  |  |  | 0.2 to 1 K |  |  | body | paragraph | 3dcc91a2ec | UBe13 and U1âˆ’xThxBe13: Unconventional Superconductors | 10.1007/s10909-018-02140-z | G R Stewart | Springer Science and Business Media LLC | Journal of Low Temperature Physics | 2019
61ba98637f36ec6458c50de7 | single crystal of UBe13 | -883927585 |  | UBe13 |  | single crystal | Alloys |  |  |  | 0.90 K |  |  | body | paragraph | 3dcc91a2ec | UBe13 and U1âˆ’xThxBe13: Unconventional Superconductors | 10.1007/s10909-018-02140-z | G R Stewart | Springer Science and Business Media LLC | Journal of Low Temperature Physics | 2019
61ba98637f36ec6458c50de8 | UBe13 | -2023763249 |  | UBe13 |  |  | Alloys |  |  |  | 0.08 K |  |  | body | figure | 3dcc91a2ec | UBe13 and U1âˆ’xThxBe13: Unconventional Superconductors | 10.1007/s10909-018-02140-z | G R Stewart | Springer Science and Business Media LLC | Journal of Low Temperature Physics | 2019
61ba98637f36ec6458c50de9 | UBe13 | 1965050359 |  | UBe13 |  |  | Alloys |  |  |  | up to 2 K |  |  | body | paragraph | 3dcc91a2ec | UBe13 and U1âˆ’xThxBe13: Unconventional Superconductors | 10.1007/s10909-018-02140-z | G R Stewart | Springer Science and Business Media LLC | Journal of Low Temperature Physics | 2019
61ba98637f36ec6458c50dea | Ces T 3 | -1994658070 |  | Ces T 3 |  |  | Alloys |  |  |  | 0.06 to 0.86 K | specific heat |  | body | paragraph | 3dcc91a2ec | UBe13 and U1âˆ’xThxBe13: Unconventional Superconductors | 10.1007/s10909-018-02140-z | G R Stewart | Springer Science and Business Media LLC | Journal of Low Temperature Physics | 2019
61ba98637f36ec6458c50deb | UBe13 | 2065171582 |  | UBe13 |  |  | Alloys |  |  |  | 0.78 K |  |  | body | paragraph | 3dcc91a2ec | UBe13 and U1âˆ’xThxBe13: Unconventional Superconductors | 10.1007/s10909-018-02140-z | G R Stewart | Springer Science and Business Media LLC | Journal of Low Temperature Physics | 2019
61ba98637f36ec6458c50dec | U1-xThxBe13 | 1286041368 |  | U1-xThxBe13 |  |  | Alloys |  |  |  | up to ~3 K | resistivity |  | body | paragraph | 3dcc91a2ec | UBe13 and U1âˆ’xThxBe13: Unconventional Superconductors | 10.1007/s10909-018-02140-z | G R Stewart | Springer Science and Business Media LLC | Journal of Low Temperature Physics | 2019
61ba98637f36ec6458c50ded | single crystal UBe13 | 1109515274 |  | UBe13 |  | single crystal | Alloys |  |  |  | 0.86 K |  |  | body | paragraph | 3dcc91a2ec | UBe13 and U1âˆ’xThxBe13: Unconventional Superconductors | 10.1007/s10909-018-02140-z | G R Stewart | Springer Science and Business Media LLC | Journal of Low Temperature Physics | 2019
61ba98637f36ec6458c50dee | x=0.022 | 489900120 | [7 empty] | x=0.022 | 0.2 K |  |  | body | paragraph | 3dcc91a2ec | UBe13 and U1âˆ’xThxBe13: Unconventional Superconductors | 10.1007/s10909-018-02140-z | G R Stewart | Springer Science and Business Media LLC | Journal of Low Temperature Physics | 2019
61ba98637f36ec6458c50def | x=0.0175 | 201734144 | [7 empty] | x=0.0175 | 0.6 K | magnetic susceptibility |  | body | paragraph | 3dcc91a2ec | UBe13 and U1âˆ’xThxBe13: Unconventional Superconductors | 10.1007/s10909-018-02140-z | G R Stewart | Springer Science and Business Media LLC | Journal of Low Temperature Physics | 2019
61ba98637f36ec6458c50df0 | x=0.0175 | 201734144 | [7 empty] | x=0.0175 | 0.45 K | susceptibility |  | body | paragraph | 3dcc91a2ec | UBe13 and U1âˆ’xThxBe13: Unconventional Superconductors | 10.1007/s10909-018-02140-z | G R Stewart | Springer Science and Business Media LLC | Journal of Low Temperature Physics | 2019
61ba98637f36ec6458c50df1 | pure UBe13 | 208272449 |  | UBe13 | pure |  | Alloys |  |  |  | 0.92 K | specific heat |  | body | paragraph | 3dcc91a2ec | UBe13 and U1âˆ’xThxBe13: Unconventional Superconductors | 10.1007/s10909-018-02140-z | G R Stewart | Springer Science and Business Media LLC | Journal of Low Temperature Physics | 2019
61ba98637f36ec6458c50df2 | 1.6 % Lu | 368759566 |  | 1.6 % Lu |  |  | Alloys |  |  |  | below 0.045 K |  |  | body | paragraph | 3dcc91a2ec | UBe13 and U1âˆ’xThxBe13: Unconventional Superconductors | 10.1007/s10909-018-02140-z | G R Stewart | Springer Science and Business Media LLC | Journal of Low Temperature Physics | 2019
61ba98637f36ec6458c50df3 | UBe13 | 1916931415 |  | UBe13 |  |  | Alloys |  |  |  | 0.2 and 3 K |  |  | body | paragraph | 3dcc91a2ec | UBe13 and U1âˆ’xThxBe13: Unconventional Superconductors | 10.1007/s10909-018-02140-z | G R Stewart | Springer Science and Business Media LLC | Journal of Low Temperature Physics | 2019
61ba98637f36ec6458c50df4 | U1-xThxBe13 | 1553656559 |  | U1-xThxBe13 |  |  | Alloys |  |  |  | 0.45 K | susceptibility |  | body | paragraph | 3dcc91a2ec | UBe13 and U1âˆ’xThxBe13: Unconventional Superconductors | 10.1007/s10909-018-02140-z | G R Stewart | Springer Science and Business Media LLC | Journal of Low Temperature Physics | 2019
61ba9863a013f06956c50df2 | LCO | 522215626 | LCO | [7 empty] | 34-36 K |  |  | body |  | 4953cb2153 | Anomalous Expansion of the Copper-Apical Oxygen Distance in |  | Superconducting La, Cuo, âˆ’ La, 55 Sr, Bilayers Hua Zhou, Yizhak Yacoby, Ron Pindak, Vladimir Butko, Gennady Logvenov, Ivan Bozovic |  |  | 2013
61ba9863a013f06956c50df3 | HgBa 2 CuO 6 | 274513290 |  | HgBa 2 CuO 6 |  |  | Oxides, Cuprates |  |  |  | 97 K |  |  | body | paragraph | 4953cb2153 | Anomalous Expansion of the Copper-Apical Oxygen Distance in |  | Superconducting La, Cuo, âˆ’ La, 55 Sr, Bilayers Hua Zhou, Yizhak Yacoby, Ron Pindak, Vladimir Butko, Gennady Logvenov, Ivan Bozovic |  |  | 2013
61ba9863d7a99c43e8c50ddc | AM x (NH 3 ) y Fe 2 Ch 2 (AM = alkali, alkali-earth, and rare-earth metals) | -475192864 |  | AM x (NH 3 ) y Fe 2 Ch 2 |  |  | Alloys |  |  | AM=alkali, alkali-earth, rare-earth metals | 45 K |  |  | body | paragraph | 1347aa7a3c | Critical current density and vortex pinning mechanism of Lix(NH3)yFe2Te${}_{1.2}$Se${}_{0.8}$ single crystals | 10.1088/1361-6668/aa8532 | Shaohua Wang, Shanshan Sun, Hechang Lei | IOP Publishing | Superconductor Science and Technology | 2017
61ba9863d7a99c43e8c50ddd | Fe(Te, Se) | 578787620 | Fe(Te, Se | Se | [6 empty] | 15 K | magnetic susceptibility |  | body | paragraph | 1347aa7a3c | Critical current density and vortex pinning mechanism of Lix(NH3)yFe2Te${}_{1.2}$Se${}_{0.8}$ single crystals | 10.1088/1361-6668/aa8532 | Shaohua Wang, Shanshan Sun, Hechang Lei | IOP Publishing | Superconductor Science and Technology | 2017
61ba9863d7a99c43e8c50dde | intercalated into FeCh | -39140986 |  | FeCh | intercalated into |  | Alloys |  |  |  | 32 K |  |  | body | paragraph | 1347aa7a3c | Critical current density and vortex pinning mechanism of Lix(NH3)yFe2Te${}_{1.2}$Se${}_{0.8}$ single crystals | 10.1088/1361-6668/aa8532 | Shaohua Wang, Shanshan Sun, Hechang Lei | IOP Publishing | Superconductor Science and Technology | 2017
61ba9863d7a99c43e8c50ddf | FeTe 0.6 Se 0.4 | 1638921870 |  | FeTe 0.6 Se 0.4 |  |  | Iron-chalcogenides, Chalcogenides |  |  |  | 14 K |  |  | body | paragraph | 1347aa7a3c | Critical current density and vortex pinning mechanism of Lix(NH3)yFe2Te${}_{1.2}$Se${}_{0.8}$ single crystals | 10.1088/1361-6668/aa8532 | Shaohua Wang, Shanshan Sun, Hechang Lei | IOP Publishing | Superconductor Science and Technology | 2017
61ba9863d7a99c43e8c50de0 | FeTe 0.6 Se 0.4 | 1981642806 |  | FeTe 0.6 Se 0.4 |  |  | Iron-chalcogenides, Chalcogenides |  |  |  | 21 K |  |  | header | abstract | 1347aa7a3c | Critical current density and vortex pinning mechanism of Lix(NH3)yFe2Te${}_{1.2}$Se${}_{0.8}$ single crystals | 10.1088/1361-6668/aa8532 | Shaohua Wang, Shanshan Sun, Hechang Lei | IOP Publishing | Superconductor Science and Technology | 2017
61ba9863d7a99c43e8c50de1 | K x Fe 2âˆ’y Se 2 | -885508947 |  | K x Fe 2âˆ’y Se 2 |  |  | Iron-chalcogenides, Chalcogenides |  |  |  | âˆ¼ 32 K |  |  | body | paragraph | 1347aa7a3c | Critical current density and vortex pinning mechanism of Lix(NH3)yFe2Te${}_{1.2}$Se${}_{0.8}$ single crystals | 10.1088/1361-6668/aa8532 | Shaohua Wang, Shanshan Sun, Hechang Lei | IOP Publishing | Superconductor Science and Technology | 2017
61ba9864e614176f2ec50e0f | CsV3Sb5 | 2010601388 |  | CsV3Sb5 |  |  | Alloys |  |  |  | 7.5 K |  |  | body | paragraph | 4511c4dcf4 | Specific heat measurements of pressureâ€induced reentrant superconductivity in Eu0.9Ho0.1Mo6S8 | 10.1063/1.353176 | Xu Chen, A S Perel, J S Brooks, R P Guertin, D G Hinks | AIP Publishing | Journal of Applied Physics | 1993
61ba986485b12ae79ac50def | LaFeAsO 1âˆ’x F x | 144732236 |  | LaFeAsO 1âˆ’x F x |  |  | Iron-pnictides, Pnictides, Oxides, Fluorides |  |  |  | 26 K |  |  | body | paragraph | c3b3c864ad | Enhanced Superconductivity on the Tetragonal Lattice in FeSe under Hydrostatic Pressure | 10.7566/jpsj.83.013702 | Kiyotaka Miyoshi, Koh Morishita, Eriko Mutou, Masatoshi Kondo, Osamu Seida, Kenji Fujiwara, Jun Takeuchi, Shijo Nishigori | Physical Society of Japan | Journal of the Physical Society of Japan | 2013
61ba986485b12ae79ac50df0 | FeSe | 1380963698 |  | FeSe |  |  | Iron-chalcogenides, Chalcogenides |  |  |  | 7 K |  |  | body | figure | c3b3c864ad | Enhanced Superconductivity on the Tetragonal Lattice in FeSe under Hydrostatic Pressure | 10.7566/jpsj.83.013702 | Kiyotaka Miyoshi, Koh Morishita, Eriko Mutou, Masatoshi Kondo, Osamu Seida, Kenji Fujiwara, Jun Takeuchi, Shijo Nishigori | Physical Society of Japan | Journal of the Physical Society of Japan | 2013
61ba986485b12ae79ac50df1 | FeSe | 1450268250 |  | FeSe |  |  | Iron-chalcogenides, Chalcogenides |  |  |  | 7.5 K | magnetization |  | header | abstract | c3b3c864ad | Enhanced Superconductivity on the Tetragonal Lattice in FeSe under Hydrostatic Pressure | 10.7566/jpsj.83.013702 | Kiyotaka Miyoshi, Koh Morishita, Eriko Mutou, Masatoshi Kondo, Osamu Seida, Kenji Fujiwara, Jun Takeuchi, Shijo Nishigori | Physical Society of Japan | Journal of the Physical Society of Japan | 2013
61ba98643136e52869c50e32 | Sr-doped thin films of infinite-layer (IL) NdNiO 2 | -1007195930 |  | NdNiO 2 | Sr | thin films | Oxides |  |  |  | 10 K |  |  | body | paragraph | 4ab84d30fc | Multiorbital processes rule the Nd 1âˆ’x Sr x NiO 2 normal state |  | Frank Lechermann |  |  | 2020
61ba98645cc438644dc50e16 | TaIrTe 4 | 814461396 |  | TaIrTe 4 |  |  | Chalcogenides |  |  |  | 0.57 K |  | 23.8 GPa | header | abstract | 9bc8a10fe3 | Observation of superconductivity in the pressurized Weyl-semimetal candidate TaIrTe4 | 10.1103/physrevb.99.020503 | Shu Cai, Eve Emmanouilidou, Jing Guo, Xiaodong Li, Yanchun Li, Ke Yang, Aiguo Li, Qi Wu, Ni Ni, Liling Sun | American Physical Society (APS) | Physical Review B | 2019
61ba9864c0bff55f4cc50e04 | SmFeAsO 0.85 | 1680227374 |  | SmFeAsO 0.85 |  |  | Iron-pnictides, Oxides, Pnictides |  |  |  | 45 K |  |  | body | paragraph | e06a0e0eca | Disorder effects in pnictides: a tunneling spectroscopy study | 10.1088/0953-8984/22/46/465701 | Y Noat, T Cren, V Dubost, S Lange, F Debontridder, P Toulemonde, J Marcus, A Sulpice, W Sacks, D Roditchev | IOP Publishing | Journal of Physics: Condensed Matter | 2014
61ba9864c0bff55f4cc50e05 | FeSe 0.5 Te 0.5 | 2049299092 |  | FeSe 0.5 Te 0.5 |  |  | Iron-chalcogenides, Chalcogenides |  |  |  | 12 K |  |  | body | paragraph | e06a0e0eca | Disorder effects in pnictides: a tunneling spectroscopy study | 10.1088/0953-8984/22/46/465701 | Y Noat, T Cren, V Dubost, S Lange, F Debontridder, P Toulemonde, J Marcus, A Sulpice, W Sacks, D Roditchev | IOP Publishing | Journal of Physics: Condensed Matter | 2014
61ba9864c0bff55f4cc50e06 | single crystals of the composition FeSe 0.5 Te 0.5 | -770468100 |  | FeSe 0.5 Te 0.5 |  | single crystals | Iron-chalcogenides, Chalcogenides |  |  |  | 12 K |  | ambient pressure | body | paragraph | e06a0e0eca | Disorder effects in pnictides: a tunneling spectroscopy study | 10.1088/0953-8984/22/46/465701 | Y Noat, T Cren, V Dubost, S Lange, F Debontridder, P Toulemonde, J Marcus, A Sulpice, W Sacks, D Roditchev | IOP Publishing | Journal of Physics: Condensed Matter | 2014
61ba9864c0bff55f4cc50e07 | optimally doped x =0.25-0.3) | -2122372436 |  |  | optimally doped |  |  |  |  | x=0.25-0.3 | 10.8 K |  |  | body | paragraph | e06a0e0eca | Disorder effects in pnictides: a tunneling spectroscopy study | 10.1088/0953-8984/22/46/465701 | Y Noat, T Cren, V Dubost, S Lange, F Debontridder, P Toulemonde, J Marcus, A Sulpice, W Sacks, D Roditchev | IOP Publishing | Journal of Physics: Condensed Matter | 2014
61ba9864c0bff55f4cc50e08 | FeSe 0.5 Te 0.5 | 2026164768 |  | FeSe 0.5 Te 0.5 |  |  | Iron-chalcogenides, Chalcogenides |  |  |  | 14 K |  |  | body | paragraph | e06a0e0eca | Disorder effects in pnictides: a tunneling spectroscopy study | 10.1088/0953-8984/22/46/465701 | Y Noat, T Cren, V Dubost, S Lange, F Debontridder, P Toulemonde, J Marcus, A Sulpice, W Sacks, D Roditchev | IOP Publishing | Journal of Physics: Condensed Matter | 2014
61ba9864c0bff55f4cc50e09 | SmFeAsO 0.9 F 0.1 | 1893546404 |  | SmFeAsO 0.9 F 0.1 |  |  | Iron-pnictides, Pnictides, Oxides, Fluorides |  |  |  | 52K |  |  | body | paragraph | e06a0e0eca | Disorder effects in pnictides: a tunneling spectroscopy study | 10.1088/0953-8984/22/46/465701 | Y Noat, T Cren, V Dubost, S Lange, F Debontridder, P Toulemonde, J Marcus, A Sulpice, W Sacks, D Roditchev | IOP Publishing | Journal of Physics: Condensed Matter | 2014
61ba9864c0bff55f4cc50e0a | Fe 1+Î´ Se | -2133934113 |  | Fe 1+Î´ Se |  |  | Alloys |  |  |  | 37K |  |  | body | paragraph | e06a0e0eca | Disorder effects in pnictides: a tunneling spectroscopy study | 10.1088/0953-8984/22/46/465701 | Y Noat, T Cren, V Dubost, S Lange, F Debontridder, P Toulemonde, J Marcus, A Sulpice, W Sacks, D Roditchev | IOP Publishing | Journal of Physics: Condensed Matter | 2014
61ba9864c0bff55f4cc50e0b | FeSe 0.5 Te 0.5 | 1881761538 |  | FeSe 0.5 Te 0.5 |  |  | Iron-chalcogenides, Chalcogenides |  |  |  | 14 K |  |  | body | paragraph | e06a0e0eca | Disorder effects in pnictides: a tunneling spectroscopy study | 10.1088/0953-8984/22/46/465701 | Y Noat, T Cren, V Dubost, S Lange, F Debontridder, P Toulemonde, J Marcus, A Sulpice, W Sacks, D Roditchev | IOP Publishing | Journal of Physics: Condensed Matter | 2014
61ba9864c0bff55f4cc50e0c | SmFeAsO 0.85 | 1930534742 |  | SmFeAsO 0.85 |  |  | Iron-pnictides, Oxides, Pnictides |  |  |  | 50 K |  |  | body | paragraph | e06a0e0eca | Disorder effects in pnictides: a tunneling spectroscopy study | 10.1088/0953-8984/22/46/465701 | Y Noat, T Cren, V Dubost, S Lange, F Debontridder, P Toulemonde, J Marcus, A Sulpice, W Sacks, D Roditchev | IOP Publishing | Journal of Physics: Condensed Matter | 2014
61ba9864c0bff55f4cc50e0d | SmFeAsO 0.9 F 0.1 | 1868532258 |  | SmFeAsO 0.9 F 0.1 |  |  | Iron-pnictides, Pnictides, Oxides, Fluorides |  |  |  | 52 K |  |  | body | paragraph | e06a0e0eca | Disorder effects in pnictides: a tunneling spectroscopy study | 10.1088/0953-8984/22/46/465701 | Y Noat, T Cren, V Dubost, S Lange, F Debontridder, P Toulemonde, J Marcus, A Sulpice, W Sacks, D Roditchev | IOP Publishing | Journal of Physics: Condensed Matter | 2014
61ba9864c0bff55f4cc50e0e | LaFeAsO 1âˆ’x F x | 327644400 |  | LaFeAsO 1âˆ’x F x |  |  | Iron-pnictides, Pnictides, Oxides, Fluorides |  |  |  | 23 K |  |  | body | paragraph | e06a0e0eca | Disorder effects in pnictides: a tunneling spectroscopy study | 10.1088/0953-8984/22/46/465701 | Y Noat, T Cren, V Dubost, S Lange, F Debontridder, P Toulemonde, J Marcus, A Sulpice, W Sacks, D Roditchev | IOP Publishing | Journal of Physics: Condensed Matter | 2014
61ba9864c0bff55f4cc50e0f | fluorine doped sample | -1987518985 | [8 empty] | 45K |  |  | body | paragraph | e06a0e0eca | Disorder effects in pnictides: a tunneling spectroscopy study | 10.1088/0953-8984/22/46/465701 | Y Noat, T Cren, V Dubost, S Lange, F Debontridder, P Toulemonde, J Marcus, A Sulpice, W Sacks, D Roditchev | IOP Publishing | Journal of Physics: Condensed Matter | 2014
61ba9864c0bff55f4cc50e10 | SmFeAsO 0.85 | 1587796934 |  | SmFeAsO 0.85 |  |  | Iron-pnictides, Oxides, Pnictides |  |  |  | 45 K |  |  | body | paragraph | e06a0e0eca | Disorder effects in pnictides: a tunneling spectroscopy study | 10.1088/0953-8984/22/46/465701 | Y Noat, T Cren, V Dubost, S Lange, F Debontridder, P Toulemonde, J Marcus, A Sulpice, W Sacks, D Roditchev | IOP Publishing | Journal of Physics: Condensed Matter | 2014
61ba9864c0bff55f4cc50e11 | SmFeAsO 0.9 F 0.1 | 1779954258 |  | SmFeAsO 0.9 F 0.1 |  |  | Iron-pnictides, Pnictides, Oxides, Fluorides |  |  |  | 52 K |  |  | body | paragraph | e06a0e0eca | Disorder effects in pnictides: a tunneling spectroscopy study | 10.1088/0953-8984/22/46/465701 | Y Noat, T Cren, V Dubost, S Lange, F Debontridder, P Toulemonde, J Marcus, A Sulpice, W Sacks, D Roditchev | IOP Publishing | Journal of Physics: Condensed Matter | 2014
61ba9864c0bff55f4cc50e12 | FeSe | 1536907376 |  | FeSe |  |  | Iron-chalcogenides, Chalcogenides |  |  |  | 8 K |  |  | body | paragraph | e06a0e0eca | Disorder effects in pnictides: a tunneling spectroscopy study | 10.1088/0953-8984/22/46/465701 | Y Noat, T Cren, V Dubost, S Lange, F Debontridder, P Toulemonde, J Marcus, A Sulpice, W Sacks, D Roditchev | IOP Publishing | Journal of Physics: Condensed Matter | 2014
61ba9864c0bff55f4cc50e13 | SmFeAsO0.9F0.1 | 181380170 |  | SmFeAsO0.9F0.1 |  |  | Iron-pnictides, Pnictides, Oxides, Fluorides |  |  |  | 45 K |  |  | header | abstract | e06a0e0eca | Disorder effects in pnictides: a tunneling spectroscopy study | 10.1088/0953-8984/22/46/465701 | Y Noat, T Cren, V Dubost, S Lange, F Debontridder, P Toulemonde, J Marcus, A Sulpice, W Sacks, D Roditchev | IOP Publishing | Journal of Physics: Condensed Matter | 2014
61ba9864c0bff55f4cc50e14 | SmFeAsO0.9F0.1 | 181380170 |  | SmFeAsO0.9F0.1 |  |  | Iron-pnictides, Pnictides, Oxides, Fluorides |  |  |  | 52 K |  |  | header | abstract | e06a0e0eca | Disorder effects in pnictides: a tunneling spectroscopy study | 10.1088/0953-8984/22/46/465701 | Y Noat, T Cren, V Dubost, S Lange, F Debontridder, P Toulemonde, J Marcus, A Sulpice, W Sacks, D Roditchev | IOP Publishing | Journal of Physics: Condensed Matter | 2014
61ba9864c0bff55f4cc50e15 | SmFeAsO0.85 | 1594143787 |  | SmFeAsO0.85 |  |  | Iron-pnictides, Oxides, Pnictides |  |  |  | 14 K |  |  | header | abstract | e06a0e0eca | Disorder effects in pnictides: a tunneling spectroscopy study | 10.1088/0953-8984/22/46/465701 | Y Noat, T Cren, V Dubost, S Lange, F Debontridder, P Toulemonde, J Marcus, A Sulpice, W Sacks, D Roditchev | IOP Publishing | Journal of Physics: Condensed Matter | 2014
61ba9864c0bff55f4cc50e16 | x Co = 0.075 | 1340822332 | [7 empty] | x Co=0.075 | 13 K |  |  | body | paragraph | e06a0e0eca | Disorder effects in pnictides: a tunneling spectroscopy study | 10.1088/0953-8984/22/46/465701 | Y Noat, T Cren, V Dubost, S Lange, F Debontridder, P Toulemonde, J Marcus, A Sulpice, W Sacks, D Roditchev | IOP Publishing | Journal of Physics: Condensed Matter | 2014
61ba9864c0bff55f4cc50e17 | SmFeAsO 0.9 F 0.1 | -2025966870 |  | SmFeAsO 0.9 F 0.1 |  |  | Iron-pnictides, Pnictides, Oxides, Fluorides |  |  |  | 55 K |  |  | body | paragraph | e06a0e0eca | Disorder effects in pnictides: a tunneling spectroscopy study | 10.1088/0953-8984/22/46/465701 | Y Noat, T Cren, V Dubost, S Lange, F Debontridder, P Toulemonde, J Marcus, A Sulpice, W Sacks, D Roditchev | IOP Publishing | Journal of Physics: Condensed Matter | 2014
61ba9864c0bff55f4cc50e18 | x=0 | 659167895 | [7 empty] | x=0 | âˆ¼48 K |  |  | body | paragraph | e06a0e0eca | Disorder effects in pnictides: a tunneling spectroscopy study | 10.1088/0953-8984/22/46/465701 | Y Noat, T Cren, V Dubost, S Lange, F Debontridder, P Toulemonde, J Marcus, A Sulpice, W Sacks, D Roditchev | IOP Publishing | Journal of Physics: Condensed Matter | 2014
61ba986449d0b378c6c50df1 | 1T-CuxTiSe2 | -367761889 |  | 1T-CuxTiSe2 |  |  | Alloys |  |  |  | 4.2 K |  |  | body | paragraph | 38d6973d6f | Manipulation of superconductivity and charge density wave transitions in TaSâ‚‚ | 10.14711/thesis-991012656469403412 | Dong Yan, Yijie Zeng, Yishi Lin, Lingyong Zeng, Junjie Yin, Yuan He, Mebrouka Boubeche, Meng Wang, Yihua Wang, Dao-Xin Yao, Huixia Luo | The Hong Kong University of Science and Technology Library
61ba986449d0b378c6c50df2 | y = 0.3 | -1745480517 | [7 empty] | y=0.3 | 2 K |  |  | body | figure | 38d6973d6f | Manipulation of superconductivity and charge density wave transitions in TaSâ‚‚ | 10.14711/thesis-991012656469403412 | Dong Yan, Yijie Zeng, Yishi Lin, Lingyong Zeng, Junjie Yin, Yuan He, Mebrouka Boubeche, Meng Wang, Yihua Wang, Dao-Xin Yao, Huixia Luo | The Hong Kong University of Science and Technology Library
61ba986449d0b378c6c50df3 | y = 0.2 | 214830809 | [7 empty] | y=0.2 | 2.75 K |  |  | body | paragraph | 38d6973d6f | Manipulation of superconductivity and charge density wave transitions in TaSâ‚‚ | 10.14711/thesis-991012656469403412 | Dong Yan, Yijie Zeng, Yishi Lin, Lingyong Zeng, Junjie Yin, Yuan He, Mebrouka Boubeche, Meng Wang, Yihua Wang, Dao-Xin Yao, Huixia Luo | The Hong Kong University of Science and Technology Library
61ba986449d0b378c6c50df4 | ZnxCu1-xIr2Te4 (0.0 â‰¤ x â‰¤ 0.90) | 1860816320 |  | ZnxCu1-xIr2Te4 |  |  | Chalcogenides |  |  | x=â‰¤ 0.90 | 1.6 -3.2 K | Ï(T) |  | body | paragraph | 38d6973d6f | Manipulation of superconductivity and charge density wave transitions in TaSâ‚‚ | 10.14711/thesis-991012656469403412 | Dong Yan, Yijie Zeng, Yishi Lin, Lingyong Zeng, Junjie Yin, Yuan He, Mebrouka Boubeche, Meng Wang, Yihua Wang, Dao-Xin Yao, Huixia Luo | The Hong Kong University of Science and Technology Library
61ba986449d0b378c6c50df5 | y = 0.2 | 218673407 | [7 empty] | y=0.2 | 2.75 K |  |  | header | abstract | 38d6973d6f | Manipulation of superconductivity and charge density wave transitions in TaSâ‚‚ | 10.14711/thesis-991012656469403412 | Dong Yan, Yijie Zeng, Yishi Lin, Lingyong Zeng, Junjie Yin, Yuan He, Mebrouka Boubeche, Meng Wang, Yihua Wang, Dao-Xin Yao, Huixia Luo | The Hong Kong University of Science and Technology Library
61ba986449d0b378c6c50df6 | CuIr2Te4 | -610566014 |  | CuIr2Te4 |  |  | Chalcogenides |  |  |  | 2.5 K |  |  | body | paragraph | 38d6973d6f | Manipulation of superconductivity and charge density wave transitions in TaSâ‚‚ | 10.14711/thesis-991012656469403412 | Dong Yan, Yijie Zeng, Yishi Lin, Lingyong Zeng, Junjie Yin, Yuan He, Mebrouka Boubeche, Meng Wang, Yihua Wang, Dao-Xin Yao, Huixia Luo | The Hong Kong University of Science and Technology Library
61ba986449d0b378c6c50df7 | Al-and Ti-substitution | 274887125 | Ti-substitution | [7 empty] | 2.75 K |  |  | body | paragraph | 38d6973d6f | Manipulation of superconductivity and charge density wave transitions in TaSâ‚‚ | 10.14711/thesis-991012656469403412 | Dong Yan, Yijie Zeng, Yishi Lin, Lingyong Zeng, Junjie Yin, Yuan He, Mebrouka Boubeche, Meng Wang, Yihua Wang, Dao-Xin Yao, Huixia Luo | The Hong Kong University of Science and Technology Library
61ba986449d0b378c6c50df8 | y = 0.3 | -1747408143 | [7 empty] | y=0.3 | 2 K |  |  | body | paragraph | 38d6973d6f | Manipulation of superconductivity and charge density wave transitions in TaSâ‚‚ | 10.14711/thesis-991012656469403412 | Dong Yan, Yijie Zeng, Yishi Lin, Lingyong Zeng, Junjie Yin, Yuan He, Mebrouka Boubeche, Meng Wang, Yihua Wang, Dao-Xin Yao, Huixia Luo | The Hong Kong University of Science and Technology Library
61ba986449d0b378c6c50df9 | y = 0.075 | 1708647585 | [7 empty] | y=0.075 | 2.84 K |  |  | header | abstract | 38d6973d6f | Manipulation of superconductivity and charge density wave transitions in TaSâ‚‚ | 10.14711/thesis-991012656469403412 | Dong Yan, Yijie Zeng, Yishi Lin, Lingyong Zeng, Junjie Yin, Yuan He, Mebrouka Boubeche, Meng Wang, Yihua Wang, Dao-Xin Yao, Huixia Luo | The Hong Kong University of Science and Technology Library
61ba986449d0b378c6c50dfa | x = 0.3 | 972391745 | [7 empty] | x=0.3 | 3.4 K |  |  | body | paragraph | 38d6973d6f | Manipulation of superconductivity and charge density wave transitions in TaSâ‚‚ | 10.14711/thesis-991012656469403412 | Dong Yan, Yijie Zeng, Yishi Lin, Lingyong Zeng, Junjie Yin, Yuan He, Mebrouka Boubeche, Meng Wang, Yihua Wang, Dao-Xin Yao, Huixia Luo | The Hong Kong University of Science and Technology Library
61ba986449d0b378c6c50dfb | CuIr1.925Ti0.075Te4 | -1866506370 |  | CuIr1.925Ti0.075Te4 |  |  | Chalcogenides |  |  |  | 2.80 K |  |  | body | paragraph | 38d6973d6f | Manipulation of superconductivity and charge density wave transitions in TaSâ‚‚ | 10.14711/thesis-991012656469403412 | Dong Yan, Yijie Zeng, Yishi Lin, Lingyong Zeng, Junjie Yin, Yuan He, Mebrouka Boubeche, Meng Wang, Yihua Wang, Dao-Xin Yao, Huixia Luo | The Hong Kong University of Science and Technology Library
61ba986449d0b378c6c50dfc | y = 0.075 | 1714422027 | [7 empty] | y=0.075 | 2.84 K |  |  | body | paragraph | 38d6973d6f | Manipulation of superconductivity and charge density wave transitions in TaSâ‚‚ | 10.14711/thesis-991012656469403412 | Dong Yan, Yijie Zeng, Yishi Lin, Lingyong Zeng, Junjie Yin, Yuan He, Mebrouka Boubeche, Meng Wang, Yihua Wang, Dao-Xin Yao, Huixia Luo | The Hong Kong University of Science and Technology Library
61ba986449d0b378c6c50dfd | x = 0.05 | 1240775658 | [7 empty] | x=0.05 | 2.79 K |  |  | body | paragraph | 38d6973d6f | Manipulation of superconductivity and charge density wave transitions in TaSâ‚‚ | 10.14711/thesis-991012656469403412 | Dong Yan, Yijie Zeng, Yishi Lin, Lingyong Zeng, Junjie Yin, Yuan He, Mebrouka Boubeche, Meng Wang, Yihua Wang, Dao-Xin Yao, Huixia Luo | The Hong Kong University of Science and Technology Library
61ba986449d0b378c6c50dfe | x = 0.5 | 1833901292 | [7 empty] | x=0.5 | 2.82 K |  |  | header | abstract | 38d6973d6f | Manipulation of superconductivity and charge density wave transitions in TaSâ‚‚ | 10.14711/thesis-991012656469403412 | Dong Yan, Yijie Zeng, Yishi Lin, Lingyong Zeng, Junjie Yin, Yuan He, Mebrouka Boubeche, Meng Wang, Yihua Wang, Dao-Xin Yao, Huixia Luo | The Hong Kong University of Science and Technology Library
61ba986449d0b378c6c50dff | Zn1- xCuxIr2Te4 | 1583119223 |  | Zn1- xCuxIr2Te4 |  |  | Alloys |  |  |  | 2 K |  |  | header | abstract | 38d6973d6f | Manipulation of superconductivity and charge density wave transitions in TaSâ‚‚ | 10.14711/thesis-991012656469403412 | Dong Yan, Yijie Zeng, Yishi Lin, Lingyong Zeng, Junjie Yin, Yuan He, Mebrouka Boubeche, Meng Wang, Yihua Wang, Dao-Xin Yao, Huixia Luo | The Hong Kong University of Science and Technology Library
61ba986449d0b378c6c50e00 | Al-and Ti-doping | -698325256 | Ti-doping | [7 empty] | 2.75 K |  |  | body | paragraph | 38d6973d6f | Manipulation of superconductivity and charge density wave transitions in TaSâ‚‚ | 10.14711/thesis-991012656469403412 | Dong Yan, Yijie Zeng, Yishi Lin, Lingyong Zeng, Junjie Yin, Yuan He, Mebrouka Boubeche, Meng Wang, Yihua Wang, Dao-Xin Yao, Huixia Luo | The Hong Kong University of Science and Technology Library
61ba986449d0b378c6c50e01 | Al-and Ti-substitution | 554062485 | Ti-substitution | [7 empty] | 2.84 K |  |  | body | figure | 38d6973d6f | Manipulation of superconductivity and charge density wave transitions in TaSâ‚‚ | 10.14711/thesis-991012656469403412 | Dong Yan, Yijie Zeng, Yishi Lin, Lingyong Zeng, Junjie Yin, Yuan He, Mebrouka Boubeche, Meng Wang, Yihua Wang, Dao-Xin Yao, Huixia Luo | The Hong Kong University of Science and Technology Library
61ba986449d0b378c6c50e02 | y = 0.075 | 1702880173 | [7 empty] | y=0.075 | 2.84 K |  |  | body | paragraph | 38d6973d6f | Manipulation of superconductivity and charge density wave transitions in TaSâ‚‚ | 10.14711/thesis-991012656469403412 | Dong Yan, Yijie Zeng, Yishi Lin, Lingyong Zeng, Junjie Yin, Yuan He, Mebrouka Boubeche, Meng Wang, Yihua Wang, Dao-Xin Yao, Huixia Luo | The Hong Kong University of Science and Technology Library
61ba986449d0b378c6c50e03 | 2H-NbSe2 | -1401971879 |  | 2H-NbSe2 |  |  | Alloys |  |  |  | 7.3 K |  |  | body | paragraph | 38d6973d6f | Manipulation of superconductivity and charge density wave transitions in TaSâ‚‚ | 10.14711/thesis-991012656469403412 | Dong Yan, Yijie Zeng, Yishi Lin, Lingyong Zeng, Junjie Yin, Yuan He, Mebrouka Boubeche, Meng Wang, Yihua Wang, Dao-Xin Yao, Huixia Luo | The Hong Kong University of Science and Technology Library
61ba986449d0b378c6c50e04 | x = 0.5 | 1541260670 | [7 empty] | x=0.5 | 2.82 K |  |  | header | abstract | 38d6973d6f | Manipulation of superconductivity and charge density wave transitions in TaSâ‚‚ | 10.14711/thesis-991012656469403412 | Dong Yan, Yijie Zeng, Yishi Lin, Lingyong Zeng, Junjie Yin, Yuan He, Mebrouka Boubeche, Meng Wang, Yihua Wang, Dao-Xin Yao, Huixia Luo | The Hong Kong University of Science and Technology Library
61ba986449d0b378c6c50e05 | x = 0.5 | 1814657370 | [7 empty] | x=0.5 | 2.82 K |  |  | body | figure | 38d6973d6f | Manipulation of superconductivity and charge density wave transitions in TaSâ‚‚ | 10.14711/thesis-991012656469403412 | Dong Yan, Yijie Zeng, Yishi Lin, Lingyong Zeng, Junjie Yin, Yuan He, Mebrouka Boubeche, Meng Wang, Yihua Wang, Dao-Xin Yao, Huixia Luo | The Hong Kong University of Science and Technology Library
61ba986449d0b378c6c50e06 | x = 0.5 | 1668333507 | [7 empty] | x=0.5 | 2.82 K |  |  | body | paragraph | 38d6973d6f | Manipulation of superconductivity and charge density wave transitions in TaSâ‚‚ | 10.14711/thesis-991012656469403412 | Dong Yan, Yijie Zeng, Yishi Lin, Lingyong Zeng, Junjie Yin, Yuan He, Mebrouka Boubeche, Meng Wang, Yihua Wang, Dao-Xin Yao, Huixia Luo | The Hong Kong University of Science and Technology Library
61ba986449d0b378c6c50e07 | x = 0.5 | 1778074656 | [7 empty] | x=0.5 | 2.82 K |  |  | body | paragraph | 38d6973d6f | Manipulation of superconductivity and charge density wave transitions in TaSâ‚‚ | 10.14711/thesis-991012656469403412 | Dong Yan, Yijie Zeng, Yishi Lin, Lingyong Zeng, Junjie Yin, Yuan He, Mebrouka Boubeche, Meng Wang, Yihua Wang, Dao-Xin Yao, Huixia Luo | The Hong Kong University of Science and Technology Library
61ba986449d0b378c6c50e08 | x = 0.3 | 856848108 | [7 empty] | x=0.3 | 2 K |  |  | body | paragraph | 38d6973d6f | Manipulation of superconductivity and charge density wave transitions in TaSâ‚‚ | 10.14711/thesis-991012656469403412 | Dong Yan, Yijie Zeng, Yishi Lin, Lingyong Zeng, Junjie Yin, Yuan He, Mebrouka Boubeche, Meng Wang, Yihua Wang, Dao-Xin Yao, Huixia Luo | The Hong Kong University of Science and Technology Library
61ba986449d0b378c6c50e09 | y = 0.3 | -1739708887 | [7 empty] | y=0.3 | 2 K |  |  | body | paragraph | 38d6973d6f | Manipulation of superconductivity and charge density wave transitions in TaSâ‚‚ | 10.14711/thesis-991012656469403412 | Dong Yan, Yijie Zeng, Yishi Lin, Lingyong Zeng, Junjie Yin, Yuan He, Mebrouka Boubeche, Meng Wang, Yihua Wang, Dao-Xin Yao, Huixia Luo | The Hong Kong University of Science and Technology Library
61ba98657ce09aab2ac50e16 | MgB 2 | 1336540262 |  | MgB 2 |  |  | Alloys, Borides |  |  |  | 39.2 K |  |  | body | paragraph | 1369756563 | PHASE FORMATION AND SUPERCONDUCTIVITY OF Fe-TUBE ENCAPSULATED AND VACUUM-ANNEALED MgB2 | 10.1142/s0217984906011840 | K P Singh, V P S Awana, Md. Shahabuddin, M Husain, R B Saxena, Rashmi Nigam, M A Ansari, Anurag Gupta, Himanshu Narayan, S K Halder, H Kishan | World Scientific Pub Co Pte Lt | Modern Physics Letters B | 2006
61ba98657ce09aab2ac50e17 | MgB 2 | 1361574092 |  | MgB 2 |  |  | Alloys, Borides |  |  |  | 39 K |  |  | body | paragraph | 1369756563 | PHASE FORMATION AND SUPERCONDUCTIVITY OF Fe-TUBE ENCAPSULATED AND VACUUM-ANNEALED MgB2 | 10.1142/s0217984906011840 | K P Singh, V P S Awana, Md. Shahabuddin, M Husain, R B Saxena, Rashmi Nigam, M A Ansari, Anurag Gupta, Himanshu Narayan, S K Halder, H Kishan | World Scientific Pub Co Pte Lt | Modern Physics Letters B | 2006
61ba98657ce09aab2ac50e18 | MgB 2 | 1573351436 |  | MgB 2 |  |  | Alloys, Borides |  |  |  | 40 K |  |  | body | paragraph | 1369756563 | PHASE FORMATION AND SUPERCONDUCTIVITY OF Fe-TUBE ENCAPSULATED AND VACUUM-ANNEALED MgB2 | 10.1142/s0217984906011840 | K P Singh, V P S Awana, Md. Shahabuddin, M Husain, R B Saxena, Rashmi Nigam, M A Ansari, Anurag Gupta, Himanshu Narayan, S K Halder, H Kishan | World Scientific Pub Co Pte Lt | Modern Physics Letters B | 2006
61ba986512cb23f3dfc50e21 | YBCO film | -2126831645 | YBCO |  |  | film |  |  |  |  | 93.3 K | resistivity |  | body | paragraph | f9533795be | Anisotropic, non-monotonic behavior of the superconducting critical current in thin YBa 2 Cu 3 O 7-Î´ films on vicinal SrTiO 3 surfaces |  | Claudia Cantoni, D T Verebelyi, E D Specht, J Budai, D K Christen
61ba98656a35f302ddc50e01 | Nb 3 Sn | 466773818 |  | Nb 3 Sn |  |  | Alloys |  |  |  | 9K |  |  | body | paragraph | cd580c5bf0 | Very high upper critical fields in MgB2produced by selective tuning of impurity scattering | 10.1088/0953-2048/17/2/008 | A Gurevich, S Patnaik, V Braccini, K H Kim, C Mielke, X Song, L D Cooley, S D Bu, D M Kim, J H Choi, L J Belenky, J Giencke, M K Lee, W Tian, X Q Pan, A Siri, E E Hellstrom, C B Eom, D C Larbalestier | IOP Publishing | Superconductor Science and Technology | 2003
61ba98656a35f302ddc50e02 | Nb-Ti | 1969161182 |  | Nb-Ti |  |  | Alloys |  |  |  | 18K |  |  | body | paragraph | cd580c5bf0 | Very high upper critical fields in MgB2produced by selective tuning of impurity scattering | 10.1088/0953-2048/17/2/008 | A Gurevich, S Patnaik, V Braccini, K H Kim, C Mielke, X Song, L D Cooley, S D Bu, D M Kim, J H Choi, L J Belenky, J Giencke, M K Lee, W Tian, X Q Pan, A Siri, E E Hellstrom, C B Eom, D C Larbalestier | IOP Publishing | Superconductor Science and Technology | 2003
61ba98656a35f302ddc50e03 | Bi 2 Sr 2 CaCu 2 O 8-x | -312721081 |  | Bi 2 Sr 2 CaCu 2 O 8-x |  |  | Oxides, Cuprates |  |  |  | ~ 80K |  |  | body | paragraph | cd580c5bf0 | Very high upper critical fields in MgB2produced by selective tuning of impurity scattering | 10.1088/0953-2048/17/2/008 | A Gurevich, S Patnaik, V Braccini, K H Kim, C Mielke, X Song, L D Cooley, S D Bu, D M Kim, J H Choi, L J Belenky, J Giencke, M K Lee, W Tian, X Q Pan, A Siri, E E Hellstrom, C B Eom, D C Larbalestier | IOP Publishing | Superconductor Science and Technology | 2003
61ba98656a35f302ddc50e04 | MgB 2 | 1359646466 |  | MgB 2 |  |  | Alloys, Borides |  |  |  | 39K |  |  | header | abstract | cd580c5bf0 | Very high upper critical fields in MgB2produced by selective tuning of impurity scattering | 10.1088/0953-2048/17/2/008 | A Gurevich, S Patnaik, V Braccini, K H Kim, C Mielke, X Song, L D Cooley, S D Bu, D M Kim, J H Choi, L J Belenky, J Giencke, M K Lee, W Tian, X Q Pan, A Siri, E E Hellstrom, C B Eom, D C Larbalestier | IOP Publishing | Superconductor Science and Technology | 2003
61ba98656a35f302ddc50e05 | (Bi,Pb) 2 Sr 2 Ca 2 Cu 3 O 10-x | -93560571 |  | (Bi,Pb) 2 Sr 2 Ca 2 Cu 3 O 10-x |  |  | Alloys |  |  |  | 110K |  |  | body | paragraph | cd580c5bf0 | Very high upper critical fields in MgB2produced by selective tuning of impurity scattering | 10.1088/0953-2048/17/2/008 | A Gurevich, S Patnaik, V Braccini, K H Kim, C Mielke, X Song, L D Cooley, S D Bu, D M Kim, J H Choi, L J Belenky, J Giencke, M K Lee, W Tian, X Q Pan, A Siri, E E Hellstrom, C B Eom, D C Larbalestier | IOP Publishing | Superconductor Science and Technology | 2003
61ba9865ef148cdddfc50dee | R=Ca 0.75 Pr 0.25 | -592113872 | [7 empty] | R=Ca 0.75 Pr 0.25 | below 80 K |  |  | body | paragraph | 0a5ee7aad5 | Out-of-plane dielectric constant and insulator-superconductor transition in Bi2Sr2Dy1-xErxCu2O8single crystals | 10.1088/0953-8984/14/6/321 | T Takayanagi, M Kogure, I Terasaki | IOP Publishing | Journal of Physics: Condensed Matter | 2013
61ba986514d91e0862c50df6 | IrTe 2 | -1880341909 |  | IrTe 2 |  |  | Chalcogenides |  |  |  | up to âˆ¼ 3K |  |  | body | paragraph | 6415875d87 | Global phase diagram, possible chiral spin liquid, and topological superconductivity in the triangular Kitaevâ€“Heisenberg model | 10.1088/1367-2630/17/4/043032 | Kai Li, Shun-Li Yu, Jian-Xin Li | IOP Publishing | New Journal of Physics | 2015
61ba9865783c1e8128c50e1c | CeO(F)FeAs | 652230856 |  | CeO(F)FeAs |  |  | Iron-pnictides, Pnictides, Oxides, Fluorides |  |  |  | 41 K |  |  | body |  | 2322f341ce | Multiple Andreev Reflections Spectroscopy of Two-Gap 1111- and 11 Fe-Based Superconductors | 10.1007/s10948-013-2264-7 | Ya G Ponomarev, S A Kuzmichev, T E Kuzmicheva, M G Mikheev, M V Sudakova, S N Tchesnokov, O S Volkova, A N Vasiliev, V M Pudalov, A V Sadakov, A S Usolâ€™tsev, Th Wolf, E P Khlybov, L F Kulikova | Springer Science and Business Media LLC | Journal of Superconductivity and Novel Magnetism | 2014
61ba9865783c1e8128c50e1d | LaO(F)FeAs | 1311763777 |  | LaO(F)FeAs |  |  | Iron-pnictides, Pnictides, Oxides, Fluorides |  |  |  | 28 K |  |  | body |  | 2322f341ce | Multiple Andreev Reflections Spectroscopy of Two-Gap 1111- and 11 Fe-Based Superconductors | 10.1007/s10948-013-2264-7 | Ya G Ponomarev, S A Kuzmichev, T E Kuzmicheva, M G Mikheev, M V Sudakova, S N Tchesnokov, O S Volkova, A N Vasiliev, V M Pudalov, A V Sadakov, A S Usolâ€™tsev, Th Wolf, E P Khlybov, L F Kulikova | Springer Science and Business Media LLC | Journal of Superconductivity and Novel Magnetism | 2014
61ba9865783c1e8128c50e1e | FeSe | 1388665766 |  | FeSe |  |  | Iron-chalcogenides, Chalcogenides |  |  |  | 12 K |  |  | body |  | 2322f341ce | Multiple Andreev Reflections Spectroscopy of Two-Gap 1111- and 11 Fe-Based Superconductors | 10.1007/s10948-013-2264-7 | Ya G Ponomarev, S A Kuzmichev, T E Kuzmicheva, M G Mikheev, M V Sudakova, S N Tchesnokov, O S Volkova, A N Vasiliev, V M Pudalov, A V Sadakov, A S Usolâ€™tsev, Th Wolf, E P Khlybov, L F Kulikova | Springer Science and Business Media LLC | Journal of Superconductivity and Novel Magnetism | 2014
61ba9865783c1e8128c50e1f | Ce-1111 | -1773135389 | Ce-1111 | [7 empty] | 41 Â± 1 K | resistance |  | body | paragraph | 2322f341ce | Multiple Andreev Reflections Spectroscopy of Two-Gap 1111- and 11 Fe-Based Superconductors | 10.1007/s10948-013-2264-7 | Ya G Ponomarev, S A Kuzmichev, T E Kuzmicheva, M G Mikheev, M V Sudakova, S N Tchesnokov, O S Volkova, A N Vasiliev, V M Pudalov, A V Sadakov, A S Usolâ€™tsev, Th Wolf, E P Khlybov, L F Kulikova | Springer Science and Business Media LLC | Journal of Superconductivity and Novel Magnetism | 2014
61ba9865783c1e8128c50e20 | LaO 0.9 F 0.1 FeAs (La-1111 | 1096875275 | La-1111 | LaO 0.9 F 0.1 FeAs |  |  | Iron-pnictides, Pnictides, Oxides, Fluorides |  |  |  | 28 Â± 1 K |  |  | header | abstract | 2322f341ce | Multiple Andreev Reflections Spectroscopy of Two-Gap 1111- and 11 Fe-Based Superconductors | 10.1007/s10948-013-2264-7 | Ya G Ponomarev, S A Kuzmichev, T E Kuzmicheva, M G Mikheev, M V Sudakova, S N Tchesnokov, O S Volkova, A N Vasiliev, V M Pudalov, A V Sadakov, A S Usolâ€™tsev, Th Wolf, E P Khlybov, L F Kulikova | Springer Science and Business Media LLC | Journal of Superconductivity and Novel Magnetism | 2014
61ba9865783c1e8128c50e21 | FeSe | 1931640470 |  | FeSe |  |  | Iron-chalcogenides, Chalcogenides |  |  |  | 12 Â± 1 K |  |  | header | abstract | 2322f341ce | Multiple Andreev Reflections Spectroscopy of Two-Gap 1111- and 11 Fe-Based Superconductors | 10.1007/s10948-013-2264-7 | Ya G Ponomarev, S A Kuzmichev, T E Kuzmicheva, M G Mikheev, M V Sudakova, S N Tchesnokov, O S Volkova, A N Vasiliev, V M Pudalov, A V Sadakov, A S Usolâ€™tsev, Th Wolf, E P Khlybov, L F Kulikova | Springer Science and Business Media LLC | Journal of Superconductivity and Novel Magnetism | 2014
61ba9865783c1e8128c50e22 | CeO 0.88 F 0.12 FeAs (Ce-1111 | 915938144 | Ce-1111 | CeO 0.88 F 0.12 FeAs |  |  | Iron-pnictides, Pnictides, Oxides, Fluorides |  |  |  | 41 Â± 1 K |  |  | header | abstract | 2322f341ce | Multiple Andreev Reflections Spectroscopy of Two-Gap 1111- and 11 Fe-Based Superconductors | 10.1007/s10948-013-2264-7 | Ya G Ponomarev, S A Kuzmichev, T E Kuzmicheva, M G Mikheev, M V Sudakova, S N Tchesnokov, O S Volkova, A N Vasiliev, V M Pudalov, A V Sadakov, A S Usolâ€™tsev, Th Wolf, E P Khlybov, L F Kulikova | Springer Science and Business Media LLC | Journal of Superconductivity and Novel Magnetism | 2014
61ba98652227d4ac07c50df1 | SmFeAsO 0.9 F 0.1 | 1718346150 |  | SmFeAsO 0.9 F 0.1 |  |  | Iron-pnictides, Pnictides, Oxides, Fluorides |  |  |  | 51.5K |  |  | body | paragraph | 5cb332ff35 | Possible sÂ±-wave pairing evidenced by midgap surface bound states in Fe-pnictide superconductors | 10.1088/0953-8984/25/36/365701 | C S Liu, J Y Chang, W C Wu, Chung-Yu Mou | IOP Publishing | Journal of Physics: Condensed Matter | 2013
61ba98652227d4ac07c50df2 | TbFeAsO 0.9 F 0.1 | 1789234316 |  | TbFeAsO 0.9 F 0.1 |  |  | Iron-pnictides, Pnictides, Oxides, Fluorides |  |  |  | 50K |  |  | body | paragraph | 5cb332ff35 | Possible sÂ±-wave pairing evidenced by midgap surface bound states in Fe-pnictide superconductors | 10.1088/0953-8984/25/36/365701 | C S Liu, J Y Chang, W C Wu, Chung-Yu Mou | IOP Publishing | Journal of Physics: Condensed Matter | 2013
61ba98652227d4ac07c50df3 | SmFeAsO 0.9 F 0.1 | 1816559468 |  | SmFeAsO 0.9 F 0.1 |  |  | Iron-pnictides, Pnictides, Oxides, Fluorides |  |  |  | 51.5K |  |  | body | paragraph | 5cb332ff35 | Possible sÂ±-wave pairing evidenced by midgap surface bound states in Fe-pnictide superconductors | 10.1088/0953-8984/25/36/365701 | C S Liu, J Y Chang, W C Wu, Chung-Yu Mou | IOP Publishing | Journal of Physics: Condensed Matter | 2013
61ba98664217bb9076c50e2e | one-unit-cell FeSe film | 1640900875 |  | FeSe |  | film | Iron-chalcogenides, Chalcogenides |  |  |  | 53 K |  |  | body | paragraph | 9686fdee72 | Tunneling spectra and superconducting gaps observed by scanning tunneling microscopy near the grain boundaries of FeSe0.3Te0.7 films | 10.1016/j.physc.2013.08.001 | K C Lin, Y S Li, Y T Shen, M K Wu, C C Chi | Elsevier BV | Physica C: Superconductivity | 2013
61ba98664217bb9076c50e2f | FeSe) | -127072965 |  | FeSe |  |  | Iron-chalcogenides, Chalcogenides |  |  |  | 8 K |  |  | body | paragraph | 9686fdee72 | Tunneling spectra and superconducting gaps observed by scanning tunneling microscopy near the grain boundaries of FeSe0.3Te0.7 films | 10.1016/j.physc.2013.08.001 | K C Lin, Y S Li, Y T Shen, M K Wu, C C Chi | Elsevier BV | Physica C: Superconductivity | 2013
61ba98664217bb9076c50e30 | FeSe | 1419472632 |  | FeSe |  |  | Iron-chalcogenides, Chalcogenides |  |  |  | 37K |  | 8.9 GPa | body | paragraph | 9686fdee72 | Tunneling spectra and superconducting gaps observed by scanning tunneling microscopy near the grain boundaries of FeSe0.3Te0.7 films | 10.1016/j.physc.2013.08.001 | K C Lin, Y S Li, Y T Shen, M K Wu, C C Chi | Elsevier BV | Physica C: Superconductivity | 2013
61ba98664217bb9076c50e31 | fluorine-doped LaFeAsO | 2127528679 |  | LaFeAsO | fluorine |  | Iron-pnictides, Oxides, Pnictides |  |  |  | 26 K |  |  | body | paragraph | 9686fdee72 | Tunneling spectra and superconducting gaps observed by scanning tunneling microscopy near the grain boundaries of FeSe0.3Te0.7 films | 10.1016/j.physc.2013.08.001 | K C Lin, Y S Li, Y T Shen, M K Wu, C C Chi | Elsevier BV | Physica C: Superconductivity | 2013
61ba98663af0453d0cc50e29 | NBCO | 1584632625 | NBCO | [7 empty] | 80 K |  |  | body | paragraph | 3b9298192c | Current-induced highly dissipative domains in high-Tcthin films | 10.1103/physrevb.66.014522 | S Reymond, L Antognazza, M Decroux, E Koller, P Reinert, Ã˜ Fischer | American Physical Society (APS) | Physical Review B | 2013
61ba98676a35f302ddc50e06 | Na x CoO 2 â€¢ yH 2 O (x â‰ƒ 0.3, y â‰ƒ 1.3) | 1128588695 |  | Na x CoO 2 â€¢ yH 2 O |  |  | Alloys |  |  | x=0.3, y=1.3 | 5 K | resistivity |  | body | paragraph | 03597375e9 | Ferromagnetic In-Plane Spin Fluctuations inNaxCoO2Observed by Neutron Inelastic Scattering | 10.1103/physrevlett.92.197201 | A T Boothroyd, R Coldea, D A Tennant, D Prabhakaran, L M Helme, C D Frost | American Physical Society (APS) | Physical Review Letters | 2014
61ba98677f36ec6458c50df6 | YbO 0.5 F 0.5 BiS 2 | -809614198 |  | YbO 0.5 F 0.5 BiS 2 |  |  | Chalcogenides, Oxides, Fluorides |  |  |  | 2.7 K | Ï‡(T) |  | body | paragraph | 78b15ba778 | Superconductivity of F-substitutedLnOBiS2(Ln=La, Ce, Pr, Nd, Yb) compounds | 10.1080/14786435.2012.724185 | D Yazici, K Huang, B D White, A H Chang, A J Friedman, M B Maple | Informa UK Limited | Philosophical Magazine | 2013
61ba98677f36ec6458c50df7 | Ln = La, Ce, and Yb | -2029403941 | [7 empty] | Ln=La, Ce, Yb | 3.6, 2.2, and 5.4 K | Ï(T) |  | body | paragraph | 78b15ba778 | Superconductivity of F-substitutedLnOBiS2(Ln=La, Ce, Pr, Nd, Yb) compounds | 10.1080/14786435.2012.724185 | D Yazici, K Huang, B D White, A H Chang, A J Friedman, M B Maple | Informa UK Limited | Philosophical Magazine | 2013
61ba98677f36ec6458c50df8 | x â‰ˆ 0.3 | 292355367 | [7 empty] | x=0.3 | 5.6 K |  |  | body | paragraph | 78b15ba778 | Superconductivity of F-substitutedLnOBiS2(Ln=La, Ce, Pr, Nd, Yb) compounds | 10.1080/14786435.2012.724185 | D Yazici, K Huang, B D White, A H Chang, A J Friedman, M B Maple | Informa UK Limited | Philosophical Magazine | 2013
61ba98677f36ec6458c50df9 | LaO 1-x F x BiS 2 | -35110780 |  | LaO 1-x F x BiS 2 |  |  | Chalcogenides, Oxides, Fluorides |  |  |  | 10.6 K |  |  | body | paragraph | 78b15ba778 | Superconductivity of F-substitutedLnOBiS2(Ln=La, Ce, Pr, Nd, Yb) compounds | 10.1080/14786435.2012.724185 | D Yazici, K Huang, B D White, A H Chang, A J Friedman, M B Maple | Informa UK Limited | Philosophical Magazine | 2013
61ba98677f36ec6458c50dfa | Bi 4 O 4 S 3 | -945789953 |  | Bi 4 O 4 S 3 |  |  | Chalcogenides, Oxides |  |  |  | 8.6 K |  |  | body | paragraph | 78b15ba778 | Superconductivity of F-substitutedLnOBiS2(Ln=La, Ce, Pr, Nd, Yb) compounds | 10.1080/14786435.2012.724185 | D Yazici, K Huang, B D White, A H Chang, A J Friedman, M B Maple | Informa UK Limited | Philosophical Magazine | 2013
61ba98677f36ec6458c50dfb | YbO 0.5 F 0.5 BiS 2 | -882785250 |  | YbO 0.5 F 0.5 BiS 2 |  |  | Chalcogenides, Oxides, Fluorides |  |  |  | below 5.4 K |  |  | body | paragraph | 78b15ba778 | Superconductivity of F-substitutedLnOBiS2(Ln=La, Ce, Pr, Nd, Yb) compounds | 10.1080/14786435.2012.724185 | D Yazici, K Huang, B D White, A H Chang, A J Friedman, M B Maple | Informa UK Limited | Philosophical Magazine | 2013
61ba98677f36ec6458c50dfc | Ln = Pr and Nd | 646085128 | [7 empty] | Ln=Pr, Nd | 4.5 and 4.4 K |  |  | body | paragraph | 78b15ba778 | Superconductivity of F-substitutedLnOBiS2(Ln=La, Ce, Pr, Nd, Yb) compounds | 10.1080/14786435.2012.724185 | D Yazici, K Huang, B D White, A H Chang, A J Friedman, M B Maple | Informa UK Limited | Philosophical Magazine | 2013
61ba98677f36ec6458c50dfd | Ln = Pr and Nd | 222513568 | [7 empty] | Ln=Pr, Nd | 230 K |  |  | body | paragraph | 78b15ba778 | Superconductivity of F-substitutedLnOBiS2(Ln=La, Ce, Pr, Nd, Yb) compounds | 10.1080/14786435.2012.724185 | D Yazici, K Huang, B D White, A H Chang, A J Friedman, M B Maple | Informa UK Limited | Philosophical Magazine | 2013
61ba98677f36ec6458c50dfe | Ce, Pr, and Yb | -1543618268 |  |  | Ce, Pr, and Yb | [5 empty] | 1.9 K -5.4 K |  |  | body | figure | 78b15ba778 | Superconductivity of F-substitutedLnOBiS2(Ln=La, Ce, Pr, Nd, Yb) compounds | 10.1080/14786435.2012.724185 | D Yazici, K Huang, B D White, A H Chang, A J Friedman, M B Maple | Informa UK Limited | Philosophical Magazine | 2013
61ba98680cb3d3a5e6c50de8 | FeSe | 1388665766 |  | FeSe |  |  | Iron-chalcogenides, Chalcogenides |  |  |  | 8 K |  |  | body | paragraph | a9c2e32a2b | Superconducting FeSe1âˆ’xTexSingle Crystals Grown by Optical Zone-Melting Technique | 10.1021/cg900675e | K W Yeh, C T Ke, T W Huang, T K Chen, Y L Huang, P M Wu, M K Wu | American Chemical Society (ACS) | Crystal Growth & Design | 2009
61ba98680cb3d3a5e6c50de9 | x = 0.5 ~ 0.7 | -229845568 | [7 empty] | x=0.5 ~ 0.7 | 14 K | resistance |  | body | paragraph | a9c2e32a2b | Superconducting FeSe1âˆ’xTexSingle Crystals Grown by Optical Zone-Melting Technique | 10.1021/cg900675e | K W Yeh, C T Ke, T W Huang, T K Chen, Y L Huang, P M Wu, M K Wu | American Chemical Society (ACS) | Crystal Growth & Design | 2009
61ba98680cb3d3a5e6c50dea | crystals with 0.5 < x < 0.7 | -1159700923 |  |  |  | crystals |  |  |  | x=< 0.7, 0.5 < | 13 ~ 14 K |  |  | body | paragraph | a9c2e32a2b | Superconducting FeSe1âˆ’xTexSingle Crystals Grown by Optical Zone-Melting Technique | 10.1021/cg900675e | K W Yeh, C T Ke, T W Huang, T K Chen, Y L Huang, P M Wu, M K Wu | American Chemical Society (ACS) | Crystal Growth & Design | 2009
61ba98680cb3d3a5e6c50deb | x = 0.9 | -1267504404 | [7 empty] | x=0.9 | 11.5 K |  |  | body | paragraph | a9c2e32a2b | Superconducting FeSe1âˆ’xTexSingle Crystals Grown by Optical Zone-Melting Technique | 10.1021/cg900675e | K W Yeh, C T Ke, T W Huang, T K Chen, Y L Huang, P M Wu, M K Wu | American Chemical Society (ACS) | Crystal Growth & Design | 2009
61ba98680cb3d3a5e6c50dec | crystal with x = 0.9 | 874951881 |  |  |  | crystal |  |  |  | x=0.9 | 11.5 K |  |  | body | paragraph | a9c2e32a2b | Superconducting FeSe1âˆ’xTexSingle Crystals Grown by Optical Zone-Melting Technique | 10.1021/cg900675e | K W Yeh, C T Ke, T W Huang, T K Chen, Y L Huang, P M Wu, M K Wu | American Chemical Society (ACS) | Crystal Growth & Design | 2009
61ba98680cb3d3a5e6c50ded | x = 0.3 | 521858766 | [7 empty] | x=0.3 | 8.9 K |  |  | body | paragraph | a9c2e32a2b | Superconducting FeSe1âˆ’xTexSingle Crystals Grown by Optical Zone-Melting Technique | 10.1021/cg900675e | K W Yeh, C T Ke, T W Huang, T K Chen, Y L Huang, P M Wu, M K Wu | American Chemical Society (ACS) | Crystal Growth & Design | 2009
61ba98680cb3d3a5e6c50dee | FeTe crystal | 695983563 |  | FeTe |  | crystal | Iron-chalcogenides, Chalcogenides |  |  |  | 65 K | resistivity |  | body | paragraph | a9c2e32a2b | Superconducting FeSe1âˆ’xTexSingle Crystals Grown by Optical Zone-Melting Technique | 10.1021/cg900675e | K W Yeh, C T Ke, T W Huang, T K Chen, Y L Huang, P M Wu, M K Wu | American Chemical Society (ACS) | Crystal Growth & Design | 2009
61ba98697b1a7abb24c50dfb | BEDT-TTF) 2 SF 5 CH 2 CF 2 SO 3 | -1049413453 |  | BEDT-TTF) 2 SF 5 CH 2 CF 2 SO 3 |  |  | Alloys |  |  |  | 5.2 K |  |  | body | paragraph | 841ce7e599 | Effects of electron correlations and chemical pressures on superconductivity of Î²â€²â€² -type organic compounds | 10.1103/physrevresearch.1.033184 | Shusaku Imajo, Hiroki Akutsu, Akane Akutsu-Sato, Alexander L Morritt, Lee Martin, Yasuhiro Nakazawa | American Physical Society (APS) | Physical Review Research | 2019
61ba98697b1a7abb24c50dfc | Îº-(BEDT-TTF) 2 | -1171566733 |  | Îº-(BEDT-TTF) 2 |  |  | Alloys |  |  |  | 7-8 K |  |  | body | figure | 841ce7e599 | Effects of electron correlations and chemical pressures on superconductivity of Î²â€²â€² -type organic compounds | 10.1103/physrevresearch.1.033184 | Shusaku Imajo, Hiroki Akutsu, Akane Akutsu-Sato, Alexander L Morritt, Lee Martin, Yasuhiro Nakazawa | American Physical Society (APS) | Physical Review Research | 2019
61ba98697b1a7abb24c50dfd | Cr/PhNO 2 | 1478737231 |  | Cr/PhNO 2 |  |  | Alloys |  |  |  | 5 K |  |  | body | paragraph | 841ce7e599 | Effects of electron correlations and chemical pressures on superconductivity of Î²â€²â€² -type organic compounds | 10.1103/physrevresearch.1.033184 | Shusaku Imajo, Hiroki Akutsu, Akane Akutsu-Sato, Alexander L Morritt, Lee Martin, Yasuhiro Nakazawa | American Physical Society (APS) | Physical Review Research | 2019
61ba98693af0453d0cc50e2a | pure solid N 2 | -282493902 |  | N 2 | pure |  | Nitrides |  |  |  | 42 K |  |  | body | paragraph | fca21c1992 | Memory effects for glass-like states of solid N2?Ar mixtures | 10.1016/s0921-4526(02)02147-6 | S Pilla, J A Hamida, K A Muttalib, N S Sullivan | Elsevier BV | Physica B: Condensed Matter | 2013
61ba9869a5c5381c2ec50e0e | pristine Bi 2 Sr 2 CaCu 2 O 8+Î´ | 542989740 |  | Bi 2 Sr 2 CaCu 2 O 8+Î´ |  |  | Alloys |  |  |  | 1 K |  |  | body | paragraph | 0661ffcc97 | Vortex solid-liquid transition inBi2Sr2CaCu2O8+Î´with a high density of strong pins | 10.1103/physrevb.69.180510 | S Colson, C J Van Der Beek, M Konczykowski, M B Gaifullin, Y Matsuda, P GierÅ‚owski, Ming Li, P H Kes | American Physical Society (APS) | Physical Review B | 2013
61ba9869e720aae5f4c50e0f | YL 2 | -1262226828 |  | YL 2 |  |  | Alloys |  |  |  | 70-75 K | resistance |  | body | figure | d398f41fe8 | X-ray absorption study of the ferromagnetic Cu moment at theYBa2Cu3O7/La2/3Ca1/3MnO3interface and variation of its exchange interaction with the Mn moment | 10.1103/physrevb.93.205131 | K Sen, E Perret, A Alberca, M A Uribe-Laverde, I Marozau, M Yazdi-Rizi, B P P Mallett, P Marsik, C Piamonteze, Y Khaydukov, M DÃ¶beli, T Keller, N BiÅ¡kup, M Varela, J VaÅ¡Ã¡tko, D Munzar, C Bernhard | American Physical Society (APS) | Physical Review B | 2016
61ba986ad52116ffe1c50e01 | RbV3Sb5 | 49046359 |  | RbV3Sb5 |  |  | Alloys |  |  |  | 103 K | specific heat |  | body | paragraph | 043002e4a6 | Observation of Unconventional Charge Density Wave without Acoustic Phonon Anomaly in Kagome Superconductors AV 3 Sb 5 (A=Rb,Cs) |  | H X Li, T T Zhang, T Yilmaz, Y Y Pai, C Marvinney, A Said, Q Yin, C Gong, Z Tu, E Vescovo, R G Moore, S Murakami, H C Lei, H N Lee, B Lawrie, H Miao |  |  | 2021
61ba986a4217bb9076c50e33 | M1 | 525707824 |  | M1 |  |  | Alloys |  |  |  | 92K |  |  | body | paragraph | 89992b682f | Elastic properties of polycrystalline YBa2Cu3O7âˆ’Î´: Evidence for granularity induced martensitic behavior | 10.1016/j.physc.2005.09.013 | C Stari, A Moreno-Gobbi, A W Mombru, S Sergeenkov, A J C Lanfredi, C A Cardoso, F M Araujo-Moreira | Elsevier BV | Physica C: Superconductivity | 2005
61ba986aa01e2beb09c50e19 | BaFe 1.82 Co 0.18 As 2 | 1239992493 |  | BaFe 1.82 Co 0.18 As 2 |  |  | Iron-pnictides, Pnictides |  |  |  | 21 K |  |  | body | paragraph | 279d4784bd | Magnetism and Disorder Effects on Muon Spin Rotation Measurements of the Magnetic Penetration Depth in Iron-Arsenic Superconductors | 10.1103/physrevlett.106.127002 | J E Sonier, W Huang, C V Kaiser, C Cochrane, V Pacradouni, S A Sabok-Sayr, M D Lumsden, B C Sales, M A Mcguire, A S Sefat, D Mandrus | American Physical Society (APS) | Physical Review Letters | 2010
61ba986b56f16aed29c50e45 | YNi 2 B 2 C | 624087249 |  | YNi 2 B 2 C |  |  | Carbides, Borides |  |  |  | 15.6K |  |  | body | paragraph | fc210da2cf | Unconventional superconductivity in YNi 2 B 2 C |  | T R Abu Alrub, S H Curnoe |  |  | 2009
61ba986b07932c08a9c50e40 | x=0.5 | -1970927889 | [7 empty] | x=0.5 | 3 K |  |  | body | paragraph | 61ef3d606a | Effect of high-pressure annealing on the normal-state transport ofLaO0.5F0.5BiS2 | 10.1103/physrevb.89.214513 | I Pallecchi, G Lamura, M Putti, J Kajitani, Y Mizuguchi, O Miura, S Demura, K Deguchi, Y Takano | American Physical Society (APS) | Physical Review B | 2014
61ba986b07932c08a9c50e41 | LaO 0.5 F 0.5 BiS 2 _LP | -468356099 |  | LaO 0.5 F 0.5 BiS 2 _LP |  |  | Alloys |  |  |  | 3 to 11 K |  |  | body | paragraph | 61ef3d606a | Effect of high-pressure annealing on the normal-state transport ofLaO0.5F0.5BiS2 | 10.1103/physrevb.89.214513 | I Pallecchi, G Lamura, M Putti, J Kajitani, Y Mizuguchi, O Miura, S Demura, K Deguchi, Y Takano | American Physical Society (APS) | Physical Review B | 2014
61ba986b07932c08a9c50e42 | Bi 4 O 4 S 3 | -857224607 |  | Bi 4 O 4 S 3 |  |  | Chalcogenides, Oxides |  |  |  | 4.5 K |  |  | body | paragraph | 61ef3d606a | Effect of high-pressure annealing on the normal-state transport ofLaO0.5F0.5BiS2 | 10.1103/physrevb.89.214513 | I Pallecchi, G Lamura, M Putti, J Kajitani, Y Mizuguchi, O Miura, S Demura, K Deguchi, Y Takano | American Physical Society (APS) | Physical Review B | 2014
61ba986b07932c08a9c50e43 | LaO 0.5 F 0.5 BiS 2 -LP | -904144708 |  | LaO 0.5 F 0.5 BiS 2 -LP |  |  | Alloys |  |  |  | 2.36K | resistivity |  | body | figure | 61ef3d606a | Effect of high-pressure annealing on the normal-state transport ofLaO0.5F0.5BiS2 | 10.1103/physrevb.89.214513 | I Pallecchi, G Lamura, M Putti, J Kajitani, Y Mizuguchi, O Miura, S Demura, K Deguchi, Y Takano | American Physical Society (APS) | Physical Review B | 2014
61ba986b07932c08a9c50e44 | LaO 0.5 F 0.5 BiS 2 -HP | -1197756062 |  | LaO 0.5 F 0.5 BiS 2 -HP |  |  | Alloys |  |  |  | 8.46K |  |  | body | figure | 61ef3d606a | Effect of high-pressure annealing on the normal-state transport ofLaO0.5F0.5BiS2 | 10.1103/physrevb.89.214513 | I Pallecchi, G Lamura, M Putti, J Kajitani, Y Mizuguchi, O Miura, S Demura, K Deguchi, Y Takano | American Physical Society (APS) | Physical Review B | 2014
61ba986b07932c08a9c50e45 | LaO 0.5 F 0.5 BiS 2 _HP | -736927999 |  | LaO 0.5 F 0.5 BiS 2 _HP |  |  | Alloys |  |  |  | 3 to 11 K |  |  | body | paragraph | 61ef3d606a | Effect of high-pressure annealing on the normal-state transport ofLaO0.5F0.5BiS2 | 10.1103/physrevb.89.214513 | I Pallecchi, G Lamura, M Putti, J Kajitani, Y Mizuguchi, O Miura, S Demura, K Deguchi, Y Takano | American Physical Society (APS) | Physical Review B | 2014
61ba986b1b93c0c6bec50e51 | CeIn 3 | 1543894805 |  | CeIn 3 |  |  | Alloys |  |  |  | 2 K |  | 1.6 GPa | body | paragraph | d317606f56 | Magnetism and superconductivity inCe2RhIn8 | 10.1103/physrevb.67.020506 | M Nicklas, V A Sidorov, H A Borges, P G Pagliuso, C Petrovic, Z Fisk, J L Sarrao, J D Thompson | American Physical Society (APS) | Physical Review B | 2008
61ba986b1b93c0c6bec50e52 | CeIn 3 | 2027129975 |  | CeIn 3 |  |  | Alloys |  |  |  | 0.25 K | electrical re- sistivity |  | body | paragraph | d317606f56 | Magnetism and superconductivity inCe2RhIn8 | 10.1103/physrevb.67.020506 | M Nicklas, V A Sidorov, H A Borges, P G Pagliuso, C Petrovic, Z Fisk, J L Sarrao, J D Thompson | American Physical Society (APS) | Physical Review B | 2008
61ba986b1b93c0c6bec50e53 | Ce2RhIn8 | -1071687274 |  | Ce2RhIn8 |  |  | Alloys |  |  |  | 2 K |  |  | header | abstract | d317606f56 | Magnetism and superconductivity inCe2RhIn8 | 10.1103/physrevb.67.020506 | M Nicklas, V A Sidorov, H A Borges, P G Pagliuso, C Petrovic, Z Fisk, J L Sarrao, J D Thompson | American Physical Society (APS) | Physical Review B | 2008
61ba986b1b5bc7b48bc50e0a | co-deposited 2D films | 1408505228 |  |  | co-deposited 2D | films |  |  |  |  | 400 mK |  |  | body | figure | 8f6f7022fe | Evidence of quantum phase slip effect in titanium nanowires | 10.1103/physrevb.85.094508 | J S Lehtinen, T Sajavaara, K Yu. Arutyunov, M Yu. Presnjakov, A L Vasiliev | American Physical Society (APS) | Physical Review B | 2013
61ba986b1b5bc7b48bc50e0b | titanium nanowires | 81556618 | titanium nanowires | [7 empty] | 400 mK |  |  | body | figure | 8f6f7022fe | Evidence of quantum phase slip effect in titanium nanowires | 10.1103/physrevb.85.094508 | J S Lehtinen, T Sajavaara, K Yu. Arutyunov, M Yu. Presnjakov, A L Vasiliev | American Physical Society (APS) | Physical Review B | 2013
61ba986b783c1e8128c50e25 | x = 0.08 | -62074720 | [7 empty] | x=0.08 | 4.1 K |  |  | body | paragraph | 2bf7abc1fa | Energy-dependent spatial texturing of charge order in 1Tâˆ’CuxTiSe2 | 10.1103/physrevb.99.155133 | M Spera, A Scarfato, E Giannini, Ch H Renner | American Physical Society (APS) | Physical Review B | 2018
61ba986b783c1e8128c50e26 | x = 0.06 | -1019857268 | [7 empty] | x=0.06 | 3.1 K | resistivity |  | body | figure | 2bf7abc1fa | Energy-dependent spatial texturing of charge order in 1Tâˆ’CuxTiSe2 | 10.1103/physrevb.99.155133 | M Spera, A Scarfato, E Giannini, Ch H Renner | American Physical Society (APS) | Physical Review B | 2018
61ba986b2227d4ac07c50df6 | LaFeAsO 1âˆ’x F x | 221743074 |  | LaFeAsO 1âˆ’x F x |  |  | Iron-pnictides, Pnictides, Oxides, Fluorides |  |  |  | 26 K |  |  | body | paragraph | ab429cc9fa | Infrared phonon anomaly inBaFe2As2 | 10.1103/physrevb.80.180502 | A Akrap, J J Tu, L J Li, G H Cao, Z A Xu, C C Homes | American Physical Society (APS) | Physical Review B | 2013
61ba986b2227d4ac07c50df7 | potassium-doped material) | 436077630 |  |  | potassium | [5 empty] | 38 K |  |  | body | paragraph | ab429cc9fa | Infrared phonon anomaly inBaFe2As2 | 10.1103/physrevb.80.180502 | A Akrap, J J Tu, L J Li, G H Cao, Z A Xu, C C Homes | American Physical Society (APS) | Physical Review B | 2013
61ba986b2227d4ac07c50df8 | rare-earth substitutions 2 | -28633180 |  |  | rare-earth substitutions 2 | [5 empty] | 50 K |  |  | body | paragraph | ab429cc9fa | Infrared phonon anomaly inBaFe2As2 | 10.1103/physrevb.80.180502 | A Akrap, J J Tu, L J Li, G H Cao, Z A Xu, C C Homes | American Physical Society (APS) | Physical Review B | 2013
61ba986b2227d4ac07c50df9 | rare-earth substitutions 2 | -28633180 |  |  | rare-earth substitutions 2 | [5 empty] | 50 K |  |  | body | paragraph | ab429cc9fa | Infrared phonon anomaly inBaFe2As2 | 10.1103/physrevb.80.180502 | A Akrap, J J Tu, L J Li, G H Cao, Z A Xu, C C Homes | American Physical Society (APS) | Physical Review B | 2013
61ba986b85fc223534c50ddb | hole-doped Ba 0.6 K 0.4 Fe 2 As 2 | 1791279718 |  | Ba 0.6 K 0.4 Fe 2 As 2 | hole-doped |  | Iron-pnictides, Pnictides |  |  |  | 38 K |  |  | body | paragraph | 631319f38d | Neutron Scattering Studies of spin excitations in hole-doped Ba0.67K0.33Fe2As2 superconductor | 10.1038/srep00115 | Chenglin Zhang, Meng Wang, Huiqian Luo, Miaoyin Wang, Mengshu Liu, Jun Zhao, D L Abernathy, T A Maier, Karol Marty, M D Lumsden, Songxue Chi, Sung Chang, Jose A Rodriguez-Rivera, J W Lynn, Tao Xiang, Jiangping Hu, Pengcheng Dai | Springer Science and Business Media LLC | Scientific Reports | 2011
61ba986b85fc223534c50ddc | Ba 0.67 K 0.33 Fe 2 As 2 | 579392383 |  | Ba 0.67 K 0.33 Fe 2 As 2 |  |  | Iron-pnictides, Pnictides |  |  |  | 38 K |  |  | body | paragraph | 631319f38d | Neutron Scattering Studies of spin excitations in hole-doped Ba0.67K0.33Fe2As2 superconductor | 10.1038/srep00115 | Chenglin Zhang, Meng Wang, Huiqian Luo, Miaoyin Wang, Mengshu Liu, Jun Zhao, D L Abernathy, T A Maier, Karol Marty, M D Lumsden, Songxue Chi, Sung Chang, Jose A Rodriguez-Rivera, J W Lynn, Tao Xiang, Jiangping Hu, Pengcheng Dai | Springer Science and Business Media LLC | Scientific Reports | 2011
61ba986b85fc223534c50ddd | Ba 0.67 Ka 0.33 Fe 2 As 2 | -767110725 |  | Ba 0.67 Ka 0.33 Fe 2 As 2 |  |  | Alloys |  |  |  | 38 K |  |  | body | paragraph | 631319f38d | Neutron Scattering Studies of spin excitations in hole-doped Ba0.67K0.33Fe2As2 superconductor | 10.1038/srep00115 | Chenglin Zhang, Meng Wang, Huiqian Luo, Miaoyin Wang, Mengshu Liu, Jun Zhao, D L Abernathy, T A Maier, Karol Marty, M D Lumsden, Songxue Chi, Sung Chang, Jose A Rodriguez-Rivera, J W Lynn, Tao Xiang, Jiangping Hu, Pengcheng Dai | Springer Science and Business Media LLC | Scientific Reports | 2011
61ba986b85fc223534c50dde | Ba 0.67 K 0.33 Fe 2 As 2 | 567850529 |  | Ba 0.67 K 0.33 Fe 2 As 2 |  |  | Iron-pnictides, Pnictides |  |  |  | 38 K |  |  | body | paragraph | 631319f38d | Neutron Scattering Studies of spin excitations in hole-doped Ba0.67K0.33Fe2As2 superconductor | 10.1038/srep00115 | Chenglin Zhang, Meng Wang, Huiqian Luo, Miaoyin Wang, Mengshu Liu, Jun Zhao, D L Abernathy, T A Maier, Karol Marty, M D Lumsden, Songxue Chi, Sung Chang, Jose A Rodriguez-Rivera, J W Lynn, Tao Xiang, Jiangping Hu, Pengcheng Dai | Springer Science and Business Media LLC | Scientific Reports | 2011
61ba986b85fc223534c50ddf | single crystals of Ba 0.67 K 0.33 Fe 2 As 2 | -1964588632 |  | Ba 0.67 K 0.33 Fe 2 As 2 |  | single crystals | Iron-pnictides, Pnictides |  |  |  | 38 K |  |  | body | paragraph | 631319f38d | Neutron Scattering Studies of spin excitations in hole-doped Ba0.67K0.33Fe2As2 superconductor | 10.1038/srep00115 | Chenglin Zhang, Meng Wang, Huiqian Luo, Miaoyin Wang, Mengshu Liu, Jun Zhao, D L Abernathy, T A Maier, Karol Marty, M D Lumsden, Songxue Chi, Sung Chang, Jose A Rodriguez-Rivera, J W Lynn, Tao Xiang, Jiangping Hu, Pengcheng Dai | Springer Science and Business Media LLC | Scientific Reports | 2011
61ba986c20fc3eae4bc50e57 | U = 8t | 452780587 | [7 empty] | U=8t | 65K |  |  | body | figure | 70540d7347 | dx2âˆ’y2pairing of composite excitations in the two-dimensional Hubbard model | 10.1103/physrevb.62.4300 | Tudor D Stanescu, Ivar Martin, Philip Phillips | American Physical Society (APS) | Physical Review B | 2000
61ba986c20fc3eae4bc50e58 | YBa 2 Cu 3 O 6.95 | -983514712 |  | YBa 2 Cu 3 O 6.95 |  |  | Oxides, Cuprates |  |  |  | 92K |  |  | body | figure | 70540d7347 | dx2âˆ’y2pairing of composite excitations in the two-dimensional Hubbard model | 10.1103/physrevb.62.4300 | Tudor D Stanescu, Ivar Martin, Philip Phillips | American Physical Society (APS) | Physical Review B | 2000
61ba986c3961c0f52fc50df4 | pure C-60 | -758694326 | C-60 |  | pure | [5 empty] | 800 K |  |  | body | paragraph | f2be4c883b | Ferromagnetism in oriented graphite samples | 10.1103/physrevb.66.024429 | P Esquinazi, A Setzer, R HÃ¶hne, C Semmelhack, Y Kopelevich, D Spemann, T Butz, B Kohlstrunk, M LÃ¶sche | American Physical Society (APS) | Physical Review B | 2008
61ba986c49d0b378c6c50e0d | H 3 S | -559425036 |  | H 3 S |  |  | Hydrides, Chalcogenides |  |  |  | 190 K |  |  | body | paragraph | 9aa2859427 | Conventional superconductivity at 203 kelvin at high pressures in the sulfur hydride system | 10.1038/nature14964 | A P Drozdov, M I Eremets, I A Troyan, V Ksenofontov, S I Shylin | Springer Science and Business Media LLC | Nature | 2015
61ba986c49d0b378c6c50e0e | molecular hydrogen | 169594936 | molecular hydrogen | [7 empty] | 300-350 K |  | 500 GPa | body | paragraph | 9aa2859427 | Conventional superconductivity at 203 kelvin at high pressures in the sulfur hydride system | 10.1038/nature14964 | A P Drozdov, M I Eremets, I A Troyan, V Ksenofontov, S I Shylin | Springer Science and Business Media LLC | Nature | 2015
61ba986c49d0b378c6c50e0f | sulfur hydride | 345479295 | sulfur hydride | [7 empty] | 60 K |  |  | body | paragraph | 9aa2859427 | Conventional superconductivity at 203 kelvin at high pressures in the sulfur hydride system | 10.1038/nature14964 | A P Drozdov, M I Eremets, I A Troyan, V Ksenofontov, S I Shylin | Springer Science and Business Media LLC | Nature | 2015
61ba986c49d0b378c6c50e10 | H 2 S | -930535569 |  | H 2 S |  |  | Hydrides, Chalcogenides |  |  |  | 190 K |  | 150 GPa | header | abstract | 9aa2859427 | Conventional superconductivity at 203 kelvin at high pressures in the sulfur hydride system | 10.1038/nature14964 | A P Drozdov, M I Eremets, I A Troyan, V Ksenofontov, S I Shylin | Springer Science and Business Media LLC | Nature | 2015
61ba986c49d0b378c6c50e11 | sulfur hydride | 314679459 | sulfur hydride | [7 empty] | 150 K |  | 200 GPa | header | abstract | 9aa2859427 | Conventional superconductivity at 203 kelvin at high pressures in the sulfur hydride system | 10.1038/nature14964 | A P Drozdov, M I Eremets, I A Troyan, V Ksenofontov, S I Shylin | Springer Science and Business Media LLC | Nature | 2015
61ba986c49d0b378c6c50e12 | H 2 S 7 | 795648122 |  | H 2 S 7 |  |  | Hydrides, Chalcogenides |  |  |  | 80 K |  |  | header | abstract | 9aa2859427 | Conventional superconductivity at 203 kelvin at high pressures in the sulfur hydride system | 10.1038/nature14964 | A P Drozdov, M I Eremets, I A Troyan, V Ksenofontov, S I Shylin | Springer Science and Business Media LLC | Nature | 2015
61ba986c49d0b378c6c50e13 | hydrogen sulfide | -727505981 | hydrogen sulfide | H2S | [6 empty] | 80 K |  | 160 GPa | body | paragraph | 9aa2859427 | Conventional superconductivity at 203 kelvin at high pressures in the sulfur hydride system | 10.1038/nature14964 | A P Drozdov, M I Eremets, I A Troyan, V Ksenofontov, S I Shylin | Springer Science and Business Media LLC | Nature | 2015
61ba986c49d0b378c6c50e14 | H 2 S 7 | 826450770 |  | H 2 S 7 |  |  | Hydrides, Chalcogenides |  |  |  | 80 K |  |  | body | paragraph | 9aa2859427 | Conventional superconductivity at 203 kelvin at high pressures in the sulfur hydride system | 10.1038/nature14964 | A P Drozdov, M I Eremets, I A Troyan, V Ksenofontov, S I Shylin | Springer Science and Business Media LLC | Nature | 2015
61ba986c49d0b378c6c50e15 | metallic hydrogen | -331320413 | metallic hydrogen | [7 empty] | 100-240 K | calculations |  | body | paragraph | 9aa2859427 | Conventional superconductivity at 203 kelvin at high pressures in the sulfur hydride system | 10.1038/nature14964 | A P Drozdov, M I Eremets, I A Troyan, V Ksenofontov, S I Shylin | Springer Science and Business Media LLC | Nature | 2015
61ba986c49d0b378c6c50e16 | MgB 2 | 1403943902 |  | MgB 2 |  |  | Alloys, Borides |  |  |  | 39 K |  |  | body | paragraph | 9aa2859427 | Conventional superconductivity at 203 kelvin at high pressures in the sulfur hydride system | 10.1038/nature14964 | A P Drozdov, M I Eremets, I A Troyan, V Ksenofontov, S I Shylin | Springer Science and Business Media LLC | Nature | 2015
61ba986c49d0b378c6c50e17 | H 2 S 7 | 853413632 |  | H 2 S 7 |  |  | Hydrides, Chalcogenides |  |  |  | 190 K |  |  | body | paragraph | 9aa2859427 | Conventional superconductivity at 203 kelvin at high pressures in the sulfur hydride system | 10.1038/nature14964 | A P Drozdov, M I Eremets, I A Troyan, V Ksenofontov, S I Shylin | Springer Science and Business Media LLC | Nature | 2015
61ba986c49d0b378c6c50e18 | hydrides 6 | -713074033 | hydrides 6 | [7 empty] | 100-235 K |  |  | header | abstract | 9aa2859427 | Conventional superconductivity at 203 kelvin at high pressures in the sulfur hydride system | 10.1038/nature14964 | A P Drozdov, M I Eremets, I A Troyan, V Ksenofontov, S I Shylin | Springer Science and Business Media LLC | Nature | 2015
61ba986c49d0b378c6c50e19 | H 2 S | -974821757 |  | H 2 S |  |  | Hydrides, Chalcogenides |  |  |  | 80 K |  | 100 GPa | body | paragraph | 9aa2859427 | Conventional superconductivity at 203 kelvin at high pressures in the sulfur hydride system | 10.1038/nature14964 | A P Drozdov, M I Eremets, I A Troyan, V Ksenofontov, S I Shylin | Springer Science and Business Media LLC | Nature | 2015
61ba986c49d0b378c6c50e1a | H 2 S | -861222581 |  | H 2 S |  |  | Hydrides, Chalcogenides |  |  |  | 190 K |  |  | body | paragraph | 9aa2859427 | Conventional superconductivity at 203 kelvin at high pressures in the sulfur hydride system | 10.1038/nature14964 | A P Drozdov, M I Eremets, I A Troyan, V Ksenofontov, S I Shylin | Springer Science and Business Media LLC | Nature | 2015
61ba986c7b1a7abb24c50dff | Bi2212 | -1745415070 | Bi2212 | Bi2212Bi2212 | [6 empty] | + 10 K |  |  | body | paragraph | 4d333d708d | Superconducting correlations induced by charge ordering in cuprate superconductors and Fermi-arc formation | 10.1103/physrevb.95.184520 | E V L De Mello, J E Sonier | American Physical Society (APS) | Physical Review B | 2017
61ba986c7b1a7abb24c50e00 | optimally-doped | -2000355720 |  |  | optimally-doped | [5 empty] | 35 K |  |  | body | figure | 4d333d708d | Superconducting correlations induced by charge ordering in cuprate superconductors and Fermi-arc formation | 10.1103/physrevb.95.184520 | E V L De Mello, J E Sonier | American Physical Society (APS) | Physical Review B | 2017
61ba986c7b1a7abb24c50e01 | Bi2212 | -1855144934 | Bi2212 | Bi2212Bi2212 | [6 empty] | 75 K |  |  | body | paragraph | 4d333d708d | Superconducting correlations induced by charge ordering in cuprate superconductors and Fermi-arc formation | 10.1103/physrevb.95.184520 | E V L De Mello, J E Sonier | American Physical Society (APS) | Physical Review B | 2017
61ba986c7b1a7abb24c50e02 | (Pb, La)-Bi2201 | 1048168321 | (Pb, La)-Bi2201 | [7 empty] | 35 K |  |  | body | figure | 4d333d708d | Superconducting correlations induced by charge ordering in cuprate superconductors and Fermi-arc formation | 10.1103/physrevb.95.184520 | E V L De Mello, J E Sonier | American Physical Society (APS) | Physical Review B | 2017
61ba986c7b1a7abb24c50e03 | optimally-doped (Pb, La)-Bi2201 | -1208665715 | Pb, La)-Bi2201 |  | optimally-doped | [5 empty] | 25 K |  |  | body | paragraph | 4d333d708d | Superconducting correlations induced by charge ordering in cuprate superconductors and Fermi-arc formation | 10.1103/physrevb.95.184520 | E V L De Mello, J E Sonier | American Physical Society (APS) | Physical Review B | 2017
61ba986c7b1a7abb24c50e04 | Bi 2âˆ’y Pb y Sr 2âˆ’z La z CuO 6+Î´ [(Pb, La)-Bi2201] | 109883508 | Pb, La)-Bi2201 | Bi 2âˆ’y Pb y Sr 2âˆ’z La z CuO 6+Î´ |  |  | Alloys |  |  |  | 32 K |  |  | body | figure | 4d333d708d | Superconducting correlations induced by charge ordering in cuprate superconductors and Fermi-arc formation | 10.1103/physrevb.95.184520 | E V L De Mello, J E Sonier | American Physical Society (APS) | Physical Review B | 2017
61ba986c7b1a7abb24c50e05 | Bi2212 | -1787763790 | Bi2212 | Bi2212Bi2212 | [6 empty] | 92 K |  |  | body | paragraph | 4d333d708d | Superconducting correlations induced by charge ordering in cuprate superconductors and Fermi-arc formation | 10.1103/physrevb.95.184520 | E V L De Mello, J E Sonier | American Physical Society (APS) | Physical Review B | 2017
61ba986da5c5381c2ec50e10 | p = 0 CeRhIn 5 | -1800023294 | [7 empty] | p=0 CeRhIn 5 | 90 mK | susceptibility |  | body | paragraph | fafdae645b | Interplay between different states in heavy-fermion physics | 10.1016/j.jmmm.2006.10.007 | G Knebel, K Izawa, F Bourdarot, E Hassinger, B Salce, D Aoki, J Flouquet | Elsevier BV | Journal of Magnetism and Magnetic Materials | 2006
61ba986de720aae5f4c50e11 | MgB 2 | 1367348534 |  | MgB 2 |  |  | Alloys, Borides |  |  |  | 32 -40K |  |  | body | paragraph | fea08df9ac | High critical current density and improved flux pinning in bulk MgB2 synthesized by Ag addition | 10.1063/1.2655340 | Chandra Shekhar, Rajiv Giri, R S Tiwari, O N Srivastava, S K Malik | AIP Publishing | Journal of Applied Physics | 2007
61ba986d7f36ec6458c50e01 | Bi2212 | -1758877520 | Bi2212 | Bi2212Bi2212 | [6 empty] | 15 K |  |  | body | figure | 7db4efb774 | From Mott insulator to overdoped superconductor: evolution of the electronic structure of cuprates studied by ARPES | 10.1016/s0368-2048(01)00264-x | A Damascelli, D H Lu, Z-X Shen | Elsevier BV | Journal of Electron Spectroscopy and Related Phenomena | 2001
61ba986d7f36ec6458c50e02 | overdoped Bi2212 | 1916568896 | Bi2212 | Bi2212Bi2212 | overdoped | [5 empty] | 84 K |  |  | body | paragraph | 7db4efb774 | From Mott insulator to overdoped superconductor: evolution of the electronic structure of cuprates studied by ARPES | 10.1016/s0368-2048(01)00264-x | A Damascelli, D H Lu, Z-X Shen | Elsevier BV | Journal of Electron Spectroscopy and Related Phenomena | 2001
61ba986d7f36ec6458c50e03 | slightly over- doped Pb-Bi2212 | -1506908413 | Pb-Bi2212 |  | slightly over- doped | [5 empty] | 82.5 K |  |  | body | paragraph | 7db4efb774 | From Mott insulator to overdoped superconductor: evolution of the electronic structure of cuprates studied by ARPES | 10.1016/s0368-2048(01)00264-x | A Damascelli, D H Lu, Z-X Shen | Elsevier BV | Journal of Electron Spectroscopy and Related Phenomena | 2001
61ba986d7f36ec6458c50e04 | overdoped Bi2212 | 1928116374 | Bi2212 | Bi2212Bi2212 | overdoped | [5 empty] | 84 K |  |  | body | paragraph | 7db4efb774 | From Mott insulator to overdoped superconductor: evolution of the electronic structure of cuprates studied by ARPES | 10.1016/s0368-2048(01)00264-x | A Damascelli, D H Lu, Z-X Shen | Elsevier BV | Journal of Electron Spectroscopy and Related Phenomena | 2001
61ba986d7f36ec6458c50e05 | HgBa 2 Ca 2 Cu 3 O 8âˆ’Î´ | -377349917 |  | HgBa 2 Ca 2 Cu 3 O 8âˆ’Î´ |  |  | Oxides, Cuprates |  |  |  | 134 K |  |  | body | paragraph | 7db4efb774 | From Mott insulator to overdoped superconductor: evolution of the electronic structure of cuprates studied by ARPES | 10.1016/s0368-2048(01)00264-x | A Damascelli, D H Lu, Z-X Shen | Elsevier BV | Journal of Electron Spectroscopy and Related Phenomena | 2001
61ba986d7f36ec6458c50e06 | slightly overdoped Bi2212 | -627193449 | Bi2212 | Bi2212Bi2212 | slightly overdoped | [5 empty] | 91 K |  |  | body | paragraph | 7db4efb774 | From Mott insulator to overdoped superconductor: evolution of the electronic structure of cuprates studied by ARPES | 10.1016/s0368-2048(01)00264-x | A Damascelli, D H Lu, Z-X Shen | Elsevier BV | Journal of Electron Spectroscopy and Related Phenomena | 2001
61ba986ed7a99c43e8c50de6 | x = 0.033 | 2032968301 | [7 empty] | x=0.033 | 51 K |  | 3.31 GPa | body | paragraph | c4a407ee47 | Pressure-temperature phase diagrams of CaK(Fe1âˆ’xNix)4As4 superconductors | 10.1103/physrevb.97.174517 | Li Xiang, William R Meier, Mingyu Xu, Udhara S Kaluarachchi, Sergey L Bud'ko, Paul C Canfield | American Physical Society (APS) | Physical Review B | 2018
61ba986ed7a99c43e8c50de7 | CaK(Fe1âˆ’xNix)4As4 | -960223033 |  | CaK(Fe1âˆ’xNix)4As4 |  |  | Iron-pnictides, Pnictides |  |  |  | 0.5 K | resistance |  | body | paragraph | c4a407ee47 | Pressure-temperature phase diagrams of CaK(Fe1âˆ’xNix)4As4 superconductors | 10.1103/physrevb.97.174517 | Li Xiang, William R Meier, Mingyu Xu, Udhara S Kaluarachchi, Sergey L Bud'ko, Paul C Canfield | American Physical Society (APS) | Physical Review B | 2018
61ba986e3961c0f52fc50df5 | 2H-NbSe 2 | -385543822 |  | 2H-NbSe 2 |  |  | Alloys |  |  |  | 7.1 K |  |  | body | paragraph | 6d956849d8 | Penetration Depth Study of Superconducting Gap Structure of2Hâˆ’NbSe2 | 10.1103/physrevlett.98.057003 | J D Fletcher, A Carrington, P Diener, P RodiÃ¨re, J P Brison, R Prozorov, T Olheiser, R W Giannetta | American Physical Society (APS) | Physical Review Letters | 2013
61ba986e0cb3d3a5e6c50df1 | CeIrIn 5 | 852239140 |  | CeIrIn 5 |  |  | Alloys |  |  |  | 0.4 K |  | ambient pressure | body | paragraph | 3629f9586a | Heat-Capacity Measurements of Energy-Gap Nodes of the Heavy-Fermion SuperconductorCeIrIn5Deep inside the Pressure-Dependent Dome Structure of Its Superconducting Phase Diagram | 10.1103/physrevlett.108.027001 | Xin Lu, Hanoh Lee, T Park, F Ronning, E D Bauer, J D Thompson | American Physical Society (APS) | Physical Review Letters | 2011
61ba986e0cb3d3a5e6c50df2 | CeCoIn 5 | -700978881 |  | CeCoIn 5 |  |  | Alloys |  |  |  | 2.3 K |  |  | body | paragraph | 3629f9586a | Heat-Capacity Measurements of Energy-Gap Nodes of the Heavy-Fermion SuperconductorCeIrIn5Deep inside the Pressure-Dependent Dome Structure of Its Superconducting Phase Diagram | 10.1103/physrevlett.108.027001 | Xin Lu, Hanoh Lee, T Park, F Ronning, E D Bauer, J D Thompson | American Physical Society (APS) | Physical Review Letters | 2011
61ba986e0cb3d3a5e6c50df3 | SCII | -1313702681 | SCII | [7 empty] | 0.50, 0.75 and 0.85 K | heat capacity | 0.9, 1.5 and 2.05 GPa | body | paragraph | 3629f9586a | Heat-Capacity Measurements of Energy-Gap Nodes of the Heavy-Fermion SuperconductorCeIrIn5Deep inside the Pressure-Dependent Dome Structure of Its Superconducting Phase Diagram | 10.1103/physrevlett.108.027001 | Xin Lu, Hanoh Lee, T Park, F Ronning, E D Bauer, J D Thompson | American Physical Society (APS) | Physical Review Letters | 2011
61ba986e71dd2853b1c50dfa | Hg-1201 | 1637035308 | Hg-1201 | [7 empty] | 80 K |  | 1 GPa | body | paragraph | 6a0fc84db0 | Relaxation effects in the transition temperature of superconductingHgBa2CuO4+Î´ | 10.1103/physrevb.60.9827 | S Sadewasser, J S Schilling, J L Wagner, O Chmaissem, J D Jorgensen, D G Hinks, B Dabrowski | American Physical Society (APS) | Physical Review B | 1999
61ba986e71dd2853b1c50dfb | overdoped Hg-1201 | -1640844680 | Hg-1201 |  | overdoped | [5 empty] | 49 K |  |  | body | paragraph | 6a0fc84db0 | Relaxation effects in the transition temperature of superconductingHgBa2CuO4+Î´ | 10.1103/physrevb.60.9827 | S Sadewasser, J S Schilling, J L Wagner, O Chmaissem, J D Jorgensen, D G Hinks, B Dabrowski | American Physical Society (APS) | Physical Review B | 1999
61ba986e71dd2853b1c50dfc | underdoped Hg-1201 | 460536799 | Hg-1201 |  | underdoped | [5 empty] | 30 K |  |  | body | figure | 6a0fc84db0 | Relaxation effects in the transition temperature of superconductingHgBa2CuO4+Î´ | 10.1103/physrevb.60.9827 | S Sadewasser, J S Schilling, J L Wagner, O Chmaissem, J D Jorgensen, D G Hinks, B Dabrowski | American Physical Society (APS) | Physical Review B | 1999
61ba986e71dd2853b1c50dfd | overdoped Hg-1201 | -1517627058 | Hg-1201 |  | overdoped | [5 empty] | 40.0 K |  |  | body | paragraph | 6a0fc84db0 | Relaxation effects in the transition temperature of superconductingHgBa2CuO4+Î´ | 10.1103/physrevb.60.9827 | S Sadewasser, J S Schilling, J L Wagner, O Chmaissem, J D Jorgensen, D G Hinks, B Dabrowski | American Physical Society (APS) | Physical Review B | 1999
61ba986e71dd2853b1c50dfe | overdoped Hg- 1201 | 255561457 | Hg- 1201 |  | overdoped | [5 empty] | 47.8 K |  |  | body | figure | 6a0fc84db0 | Relaxation effects in the transition temperature of superconductingHgBa2CuO4+Î´ | 10.1103/physrevb.60.9827 | S Sadewasser, J S Schilling, J L Wagner, O Chmaissem, J D Jorgensen, D G Hinks, B Dabrowski | American Physical Society (APS) | Physical Review B | 1999
61ba986e71dd2853b1c50dff | overdoped Hg-1201 | -1338558898 | Hg-1201 |  | overdoped | [5 empty] | 80 K |  |  | body | paragraph | 6a0fc84db0 | Relaxation effects in the transition temperature of superconductingHgBa2CuO4+Î´ | 10.1103/physrevb.60.9827 | S Sadewasser, J S Schilling, J L Wagner, O Chmaissem, J D Jorgensen, D G Hinks, B Dabrowski | American Physical Society (APS) | Physical Review B | 1999
61ba986e71dd2853b1c50e00 | underdoped Hg-1201 | 510601647 | Hg-1201 |  | underdoped | [5 empty] | 47.55 K |  |  | body | paragraph | 6a0fc84db0 | Relaxation effects in the transition temperature of superconductingHgBa2CuO4+Î´ | 10.1103/physrevb.60.9827 | S Sadewasser, J S Schilling, J L Wagner, O Chmaissem, J D Jorgensen, D G Hinks, B Dabrowski | American Physical Society (APS) | Physical Review B | 1999
61ba986e71dd2853b1c50e01 | Hg-1201 | 1617799822 | Hg-1201 | [7 empty] | 80 K |  | 18 GPa | body | paragraph | 6a0fc84db0 | Relaxation effects in the transition temperature of superconductingHgBa2CuO4+Î´ | 10.1103/physrevb.60.9827 | S Sadewasser, J S Schilling, J L Wagner, O Chmaissem, J D Jorgensen, D G Hinks, B Dabrowski | American Physical Society (APS) | Physical Review B | 1999
61ba986e71dd2853b1c50e02 | underdoped Hg-1201 | 477868561 | Hg-1201 |  | underdoped | [5 empty] | 298 K |  | 0.7 GPa pressure | body | figure | 6a0fc84db0 | Relaxation effects in the transition temperature of superconductingHgBa2CuO4+Î´ | 10.1103/physrevb.60.9827 | S Sadewasser, J S Schilling, J L Wagner, O Chmaissem, J D Jorgensen, D G Hinks, B Dabrowski | American Physical Society (APS) | Physical Review B | 1999
61ba986e71dd2853b1c50e03 | HgBa 2 CuO 4+Î´ (Hg-1201) | -876254425 | Hg-1201 | HgBa 2 CuO 4+Î´ |  |  | Alloys |  |  |  | 98 K |  | ambient pressure | body | paragraph | 6a0fc84db0 | Relaxation effects in the transition temperature of superconductingHgBa2CuO4+Î´ | 10.1103/physrevb.60.9827 | S Sadewasser, J S Schilling, J L Wagner, O Chmaissem, J D Jorgensen, D G Hinks, B Dabrowski | American Physical Society (APS) | Physical Review B | 1999
61ba986e71dd2853b1c50e04 | overdoped Hg-1201 | -1498371888 | Hg-1201 |  | overdoped | [5 empty] | 200 K |  |  | body | paragraph | 6a0fc84db0 | Relaxation effects in the transition temperature of superconductingHgBa2CuO4+Î´ | 10.1103/physrevb.60.9827 | S Sadewasser, J S Schilling, J L Wagner, O Chmaissem, J D Jorgensen, D G Hinks, B Dabrowski | American Physical Society (APS) | Physical Review B | 1999
61ba986e71dd2853b1c50e05 | overdoped Hg-1201 (sample A) | 2055563837 | Hg-1201 |  | overdoped | [5 empty] | 298 K |  |  | body | figure | 6a0fc84db0 | Relaxation effects in the transition temperature of superconductingHgBa2CuO4+Î´ | 10.1103/physrevb.60.9827 | S Sadewasser, J S Schilling, J L Wagner, O Chmaissem, J D Jorgensen, D G Hinks, B Dabrowski | American Physical Society (APS) | Physical Review B | 1999
61ba986e5cc438644dc50e1b | x=0.10 and 0.17 | -812346835 | [7 empty] | x=0.10, 0.17 | 24 K |  |  | body | paragraph | 0cc3d4f5c3 | Existence, Character, and Origin of Surface-Related Bands in the High Temperature Iron Pnictide SuperconductorBaFe2âˆ’xCoxAs2 | 10.1103/physrevlett.106.027002 | Erik Van Heumen, Johannes Vuorinen, Klaus Koepernik, Freek Massee, Yingkai Huang, Ming Shi, Jesse Klei, Jeroen Goedkoop, Matti Lindroos, Jeroen Van Den Brink, Mark S Golden | American Physical Society (APS) | Physical Review Letters | 2010
61ba986e5cc438644dc50e1c | x=0.10 and 0.17 | -812346835 | [7 empty] | x=0.10, 0.17 | 14 K |  |  | body | paragraph | 0cc3d4f5c3 | Existence, Character, and Origin of Surface-Related Bands in the High Temperature Iron Pnictide SuperconductorBaFe2âˆ’xCoxAs2 | 10.1103/physrevlett.106.027002 | Erik Van Heumen, Johannes Vuorinen, Klaus Koepernik, Freek Massee, Yingkai Huang, Ming Shi, Jesse Klei, Jeroen Goedkoop, Matti Lindroos, Jeroen Van Den Brink, Mark S Golden | American Physical Society (APS) | Physical Review Letters | 2010
61ba986e56f16aed29c50e47 | HgBa 2 Ca 2 Cu 3 O 8+y | 1932430061 |  | HgBa 2 Ca 2 Cu 3 O 8+y |  |  | Alloys |  |  |  | 150K |  |  | body | paragraph | 638ba30b37 |  | 10.1007/0-306-47113-2_24 | A Bianconi, D Di Castro, N L Saini, G Bianconi
61ba986f61d1c9d20fc50e13 | 1.5x0.9x0.2mm 3 | 427902445 |  | 1.5x0.9x0.2mm 3 |  |  | Alloys |  |  |  | 37 and 39 K |  |  | header | abstract | 9f0614665c | Single crystal growth of MgB2 and thermodynamics of Mgâ€“Bâ€“N system at high pressure | 10.1016/s0921-4534(02)02308-0 | J Karpinski, S M Kazakov, J Jun, M Angst, R Puzniak, A Wisniewski, P Bordet | Elsevier BV | Physica C: Superconductivity | 2003
61ba986f14d91e0862c50dfb | YBa 2 Cu 3 O 6+Î´ film | 402747329 |  | YBa 2 Cu 3 O 6+Î´ |  | film | Alloys |  |  |  | 56.5 K |  |  | body | paragraph | a3a0b7d5b9 | Frequency-dependent relaxation rate in superconductingYBa2Cu3O6+Î´ | 10.1103/physrevb.61.7039 | A Pimenov, A Loidl, G Jakob, H Adrian | American Physical Society (APS) | Physical Review B | 1999
61ba986f14d91e0862c50dfc | optimally doped YBa 2 Cu 3 O 6+Î´ film | 1269738790 |  | YBa 2 Cu 3 O 6+Î´ | optimally doped | film | Alloys |  |  |  | 89.5 K |  |  | body | paragraph | a3a0b7d5b9 | Frequency-dependent relaxation rate in superconductingYBa2Cu3O6+Î´ | 10.1103/physrevb.61.7039 | A Pimenov, A Loidl, G Jakob, H Adrian | American Physical Society (APS) | Physical Review B | 1999
61ba986f14d91e0862c50dfd | YBa 2 Cu 3 O 6+Î´ film | 549096426 |  | YBa 2 Cu 3 O 6+Î´ |  | film | Alloys |  |  |  | 89.5 K |  |  | body |  | a3a0b7d5b9 | Frequency-dependent relaxation rate in superconductingYBa2Cu3O6+Î´ | 10.1103/physrevb.61.7039 | A Pimenov, A Loidl, G Jakob, H Adrian | American Physical Society (APS) | Physical Review B | 1999
61ba986f14d91e0862c50dfe | YBa 2 Cu 3 O 6+Î´ film | 477862879 |  | YBa 2 Cu 3 O 6+Î´ |  | film | Alloys |  |  |  | 89.5 K |  |  | body | figure | a3a0b7d5b9 | Frequency-dependent relaxation rate in superconductingYBa2Cu3O6+Î´ | 10.1103/physrevb.61.7039 | A Pimenov, A Loidl, G Jakob, H Adrian | American Physical Society (APS) | Physical Review B | 1999
61ba986f1b5bc7b48bc50e0d | Hg1223-F | 940996910 |  | Hg1223-F |  |  | Alloys |  |  |  | 166K |  | 25GPa | body | paragraph | f8018c96b8 | Charge order and suppression of superconductivity in HgBa 2 CuO 4 at high pressures |  | Manuel Izquierdo, Daniele C Freitas, DorothÃ©e Colson, GastÃ³n Garbarino, Anne Forget, Stephan Megtert, HelÃ¨ne Raffy, Robert Comes, Jean-Paul ItiÃ©, Sylvain Ravy, Pierre Fertey, Manuel NÃºÃ±ez-Regueiro
61ba986ffa2141a3e5c50e06 | CsOs 2 O 6 | -1869724638 |  | CsOs 2 O 6 |  |  | Oxides |  |  |  | 3.3 K |  |  | header | abstract | c6739b6857 | New Î²-Pyrochlore Oxide Superconductor CsOs2O6 | 10.1143/jpsj.73.1655 | Shigeki Yonezawa, Yuji Muraoka, Zenji Hiroi | Physical Society of Japan | Journal of the Physical Society of Japan | 2004
61ba986ffa2141a3e5c50e07 | RbOs 2 O 6 | 1800360212 |  | RbOs 2 O 6 |  |  | Oxides |  |  |  | 6.3 K |  |  | body | paragraph | c6739b6857 | New Î²-Pyrochlore Oxide Superconductor CsOs2O6 | 10.1143/jpsj.73.1655 | Shigeki Yonezawa, Yuji Muraoka, Zenji Hiroi | Physical Society of Japan | Journal of the Physical Society of Japan | 2004
61ba986ffa2141a3e5c50e08 | RbOs 2 O 6 | 1987131846 |  | RbOs 2 O 6 |  |  | Oxides |  |  |  | 6.3 K |  |  | header | abstract | c6739b6857 | New Î²-Pyrochlore Oxide Superconductor CsOs2O6 | 10.1143/jpsj.73.1655 | Shigeki Yonezawa, Yuji Muraoka, Zenji Hiroi | Physical Society of Japan | Journal of the Physical Society of Japan | 2004
61ba986ffa2141a3e5c50e09 | CsOs 2 O 6 | -1808103876 |  | CsOs 2 O 6 |  |  | Oxides |  |  |  | 3.3 K |  |  | body | paragraph | c6739b6857 | New Î²-Pyrochlore Oxide Superconductor CsOs2O6 | 10.1143/jpsj.73.1655 | Shigeki Yonezawa, Yuji Muraoka, Zenji Hiroi | Physical Society of Japan | Journal of the Physical Society of Japan | 2004
61ba986ffa2141a3e5c50e0a | KOs 2 O 6 | 1355566920 |  | KOs 2 O 6 |  |  | Oxides |  |  |  | 9.6 K |  |  | body | paragraph | c6739b6857 | New Î²-Pyrochlore Oxide Superconductor CsOs2O6 | 10.1143/jpsj.73.1655 | Shigeki Yonezawa, Yuji Muraoka, Zenji Hiroi | Physical Society of Japan | Journal of the Physical Society of Japan | 2004
61ba986ffa2141a3e5c50e0b | KOs 2 O 6 | 1453749306 |  | KOs 2 O 6 |  |  | Oxides |  |  |  | 9.6 K |  |  | header | abstract | c6739b6857 | New Î²-Pyrochlore Oxide Superconductor CsOs2O6 | 10.1143/jpsj.73.1655 | Shigeki Yonezawa, Yuji Muraoka, Zenji Hiroi | Physical Society of Japan | Journal of the Physical Society of Japan | 2004
61ba986ffa2141a3e5c50e0c | Cd 2 Re 2 O 7 | 1769536252 |  | Cd 2 Re 2 O 7 |  |  | Oxides |  |  |  | 1.0 K |  |  | body | paragraph | c6739b6857 | New Î²-Pyrochlore Oxide Superconductor CsOs2O6 | 10.1143/jpsj.73.1655 | Shigeki Yonezawa, Yuji Muraoka, Zenji Hiroi | Physical Society of Japan | Journal of the Physical Society of Japan | 2004
61ba986f2b9a12e3d2c50e26 | K x Fe 2âˆ’y Se 2 | -1043399935 |  | K x Fe 2âˆ’y Se 2 |  |  | Iron-chalcogenides, Chalcogenides |  |  |  | 30 K |  |  | header | abstract | ed20f26931 | Band filling and correlation controlling electronic properties and magnetism in KxFe2âˆ’ySe2: a slave boson study | 10.1088/0953-8984/25/12/125601 | Da-Yong Liu, Ya-Min Quan, Xiao-Jun Zheng, Xiang-Long Yu, Liang-Jian Zou | IOP Publishing | Journal of Physics: Condensed Matter | 2012
61ba986fe614176f2ec50e15 | YBCO 6.7 | -489196675 | YBCO 6.7 | [7 empty] | 67 K |  |  | body | paragraph | dcd6f3ca58 | Spin dynamics in high-T[sub C] superconductors | 10.1063/1.59619 | Ph H Bourges, Y Sidis, H F Fong, B Keimer, L P Regnault, J Bossy, A S Ivanov, D L Milius, I A Aksay | AIP |  | 1999
61ba986fe614176f2ec50e16 | YBCO 6.7 | -379466811 | YBCO 6.7 | [7 empty] | 67 K |  |  | body | paragraph | dcd6f3ca58 | Spin dynamics in high-T[sub C] superconductors | 10.1063/1.59619 | Ph H Bourges, Y Sidis, H F Fong, B Keimer, L P Regnault, J Bossy, A S Ivanov, D L Milius, I A Aksay | AIP |  | 1999
61ba986fe614176f2ec50e17 | x â‰¥ 0.6 | -298156495 | [7 empty] | x=â‰¥ 0.6 | 60 K |  |  | body | paragraph | dcd6f3ca58 | Spin dynamics in high-T[sub C] superconductors | 10.1063/1.59619 | Ph H Bourges, Y Sidis, H F Fong, B Keimer, L P Regnault, J Bossy, A S Ivanov, D L Milius, I A Aksay | AIP |  | 1999
61ba987085b12ae79ac50df6 | x, y)=(0.4 | -1187427346 | [7 empty] | x=0.4 | 27 K |  |  | body | paragraph | b53ba5ad03 | Multiple Antiferromagnetic Spin Fluctuations and Novel Evolution of Tc in Iron-Based Superconductors LaFe(As1âˆ’xPx)(O1âˆ’yFy) Revealed by 31P-NMR Studies | 10.7566/jpsj.85.053706 | Takayoshi Shiota, Hidekazu Mukuda, Masahiro Uekubo, Fuko Engetsu, Mitsuharu Yashima, Yoshio Kitaoka, Kwing To Lai, Hidetomo Usui, Kazuhiko Kuroki, Shigeki Miyasaka, Setsuko Tajima | Physical Society of Japan | Journal of the Physical Society of Japan | 2016
61ba987085b12ae79ac50df7 | AFMSFs | -1776240433 |  | AFMSFs |  |  | Alloys |  |  |  | 10K |  |  | body |  | b53ba5ad03 | Multiple Antiferromagnetic Spin Fluctuations and Novel Evolution of Tc in Iron-Based Superconductors LaFe(As1âˆ’xPx)(O1âˆ’yFy) Revealed by 31P-NMR Studies | 10.7566/jpsj.85.053706 | Takayoshi Shiota, Hidekazu Mukuda, Masahiro Uekubo, Fuko Engetsu, Mitsuharu Yashima, Yoshio Kitaoka, Kwing To Lai, Hidetomo Usui, Kazuhiko Kuroki, Shigeki Miyasaka, Setsuko Tajima | Physical Society of Japan | Journal of the Physical Society of Japan | 2016
61ba987085b12ae79ac50df8 | FeAs 4 | -1555537914 |  | FeAs 4 |  |  | Iron-pnictides, Pnictides |  |  |  | âˆ¼50 K |  |  | body | paragraph | b53ba5ad03 | Multiple Antiferromagnetic Spin Fluctuations and Novel Evolution of Tc in Iron-Based Superconductors LaFe(As1âˆ’xPx)(O1âˆ’yFy) Revealed by 31P-NMR Studies | 10.7566/jpsj.85.053706 | Takayoshi Shiota, Hidekazu Mukuda, Masahiro Uekubo, Fuko Engetsu, Mitsuharu Yashima, Yoshio Kitaoka, Kwing To Lai, Hidetomo Usui, Kazuhiko Kuroki, Shigeki Miyasaka, Setsuko Tajima | Physical Society of Japan | Journal of the Physical Society of Japan | 2016
61ba9870d7a99c43e8c50de9 | CaC 6 | 1530169047 |  | CaC 6 |  |  | Carbides |  |  |  | 11.5 K |  |  | body | paragraph | f0dae3a1c3 | Thermodynamic stabilities of ternary metal borides: Anab initioguide for synthesizing layered superconductors | 10.1103/physrevb.78.094520 | Aleksey N Kolmogorov, Matteo Calandra, Stefano Curtarolo | American Physical Society (APS) | Physical Review B | 2008
61ba9870d7a99c43e8c50dea | Li2AlB4 | 1452694708 |  | Li2AlB4 |  |  | Alloys, Borides |  |  |  | 4 K |  |  | header | abstract | f0dae3a1c3 | Thermodynamic stabilities of ternary metal borides: Anab initioguide for synthesizing layered superconductors | 10.1103/physrevb.78.094520 | Aleksey N Kolmogorov, Matteo Calandra, Stefano Curtarolo | American Physical Society (APS) | Physical Review B | 2008
61ba9870d7a99c43e8c50deb | Li 2 AlB 4 | -522436623 |  | Li 2 AlB 4 |  |  | Alloys, Borides |  |  |  | 3.6 K |  |  | body |  | f0dae3a1c3 | Thermodynamic stabilities of ternary metal borides: Anab initioguide for synthesizing layered superconductors | 10.1103/physrevb.78.094520 | Aleksey N Kolmogorov, Matteo Calandra, Stefano Curtarolo | American Physical Society (APS) | Physical Review B | 2008
61ba9870d7a99c43e8c50dec | C32-NbB 2 | 551946758 |  | C32-NbB 2 |  |  | Alloys |  |  |  | 10 K |  |  | body | paragraph | f0dae3a1c3 | Thermodynamic stabilities of ternary metal borides: Anab initioguide for synthesizing layered superconductors | 10.1103/physrevb.78.094520 | Aleksey N Kolmogorov, Matteo Calandra, Stefano Curtarolo | American Physical Society (APS) | Physical Review B | 2008
61ba9870d7a99c43e8c50ded | MgB 2 | 1407772440 |  | MgB 2 |  |  | Alloys, Borides |  |  |  | 39 K |  |  | body | paragraph | f0dae3a1c3 | Thermodynamic stabilities of ternary metal borides: Anab initioguide for synthesizing layered superconductors | 10.1103/physrevb.78.094520 | Aleksey N Kolmogorov, Matteo Calandra, Stefano Curtarolo | American Physical Society (APS) | Physical Review B | 2008
61ba9870d7a99c43e8c50dee | MS-LiB | 2055716189 |  | LiB |  |  | Alloys, Borides |  |  |  | 10 K |  |  | body | paragraph | f0dae3a1c3 | Thermodynamic stabilities of ternary metal borides: Anab initioguide for synthesizing layered superconductors | 10.1103/physrevb.78.094520 | Aleksey N Kolmogorov, Matteo Calandra, Stefano Curtarolo | American Physical Society (APS) | Physical Review B | 2008
61ba98700cb3d3a5e6c50df4 | CeRhIn 5 | -1077274441 |  | CeRhIn 5 |  |  | Alloys |  |  |  | 2.3K |  |  | body | paragraph | 639dfe3051 | Nonmagnetic impurity resonance states as a test of superconducting pairing symmetry in CeCoIn5 | 10.1103/physrevb.88.245127 | Bin Liu | American Physical Society (APS) | Physical Review B | 2013
61ba987005e6aa6710c50e13 | MgB 2 | 1371200974 |  | MgB 2 |  |  | Alloys, Borides |  |  |  | 39 K |  |  | body | paragraph | 094d545e93 | Microwave performance of high-density bulk MgB2 | 10.1063/1.1590739 | A T Findikoglu, A Serquis, L Civale, X Z Liao, Y T Zhu, M E Hawley, F M Mueller, V F Nesterenko, Y Gu | AIP Publishing | Applied Physics Letters | 2003
61ba98705ad933a7cac50ddb | MgB 2 | 1369270536 |  | MgB 2 |  |  | Alloys, Borides |  |  |  | 40 K |  |  | body | paragraph | a7589fc939 | Electronic structure ofMgB2: X-ray emission and absorption studies | 10.1103/physrevb.65.134509 | E Z Kurmaev, I I Lyakhovskaya, J Kortus, A Moewes, N Miyata, M Demeter, M Neumann, M Yanagihara, M Watanabe, T Muranaka, J Akimitsu | American Physical Society (APS) | Physical Review B | 2014
61ba987056f16aed29c50e48 | atomically thin films of FeSe 11 | 68090956 |  | FeSe 11 |  | thin films | Iron-chalcogenides, Chalcogenides |  |  |  | 100 K |  |  | body | paragraph | d1d3b5e768 | Magnetic behavior of dirty multiband superconductors near the upper critical field | 10.1103/physrevb.93.214509 | Mikhail Silaev | American Physical Society (APS) | Physical Review B | 2016
61ba987056f16aed29c50e49 | MgB 2 | 1303818424 |  | MgB 2 |  |  | Alloys, Borides |  |  |  | 40 K |  |  | body | paragraph | d1d3b5e768 | Magnetic behavior of dirty multiband superconductors near the upper critical field | 10.1103/physrevb.93.214509 | Mikhail Silaev | American Physical Society (APS) | Physical Review B | 2016
61ba98716a35f302ddc50e0b | YBa 2 Cu 4 O 8 (Y124) | -1837452245 | Y124 | YBa 2 Cu 4 O 8 |  |  | Oxides, Cuprates |  |  |  | 80K |  |  | body | paragraph | 5e1b5770da | Absence of Residual Quasiparticle Conductivity in the Underdoped CuprateYBa2Cu4O8 | 10.1103/physrevlett.85.4140 | N E Hussey, S Nakamae, K Behnia, H Takagi, C Urano, S Adachi, S Tajima | American Physical Society (APS) | Physical Review Letters | 2000
61ba987112cb23f3dfc50e27 | Bi 2 Sr 2 CuO y | 1159335936 |  | Bi 2 Sr 2 CuO y |  |  | Oxides, Cuprates |  |  |  | 19K |  |  | body | paragraph | 2816f1ca5c | Superconductivity and localization | 10.1016/s0370-1573(96)00036-1 | Michael V Sadovskii | Elsevier BV | Physics Reports | 1999
61ba987112cb23f3dfc50e28 | amorphous Ga | -251562405 |  | Ga |  |  | Alloys |  |  |  | 7.6K |  |  | body | paragraph | 2816f1ca5c | Superconductivity and localization | 10.1016/s0370-1573(96)00036-1 | Michael V Sadovskii | Elsevier BV | Physics Reports | 1999
61ba9871ef148cdddfc50df4 | GIC C 2 Na | 1182157309 |  | GIC C 2 Na |  |  | Carbides |  |  |  | 5 K |  |  | body | paragraph | 6b62914e93 | Ferromagnetism and Superconductivity in Carbon-based Systems | 10.1007/s10909-006-9286-5 | Y Kopelevich, P Esquinazi | Springer Science and Business Media LLC | Journal of Low Temperature Physics | 2006
61ba9871ef148cdddfc50df5 | boron-doped diamond synthesized | -503739429 | [8 empty] | 4 K |  |  | body | paragraph | 6b62914e93 | Ferromagnetism and Superconductivity in Carbon-based Systems | 10.1007/s10909-006-9286-5 | Y Kopelevich, P Esquinazi | Springer Science and Business Media LLC | Journal of Low Temperature Physics | 2006
61ba9871ef148cdddfc50df6 | C 6 Yb | 674225921 |  | C 6 Yb |  |  | Carbides |  |  |  | 6.5 K |  |  | body | paragraph | 6b62914e93 | Ferromagnetism and Superconductivity in Carbon-based Systems | 10.1007/s10909-006-9286-5 | Y Kopelevich, P Esquinazi | Springer Science and Business Media LLC | Journal of Low Temperature Physics | 2006
61ba9871ef148cdddfc50df7 | C 6 Ca | 677896624 |  | C 6 Ca |  |  | Carbides |  |  |  | 11.5 K |  |  | body | paragraph | 6b62914e93 | Ferromagnetism and Superconductivity in Carbon-based Systems | 10.1007/s10909-006-9286-5 | Y Kopelevich, P Esquinazi | Springer Science and Business Media LLC | Journal of Low Temperature Physics | 2006
61ba9871ef148cdddfc50df8 | (GIC) C 8 K | 509763502 |  | (GIC) C 8 K |  |  | Carbides |  |  |  | 0.15 K |  |  | body | paragraph | 6b62914e93 | Ferromagnetism and Superconductivity in Carbon-based Systems | 10.1007/s10909-006-9286-5 | Y Kopelevich, P Esquinazi | Springer Science and Business Media LLC | Journal of Low Temperature Physics | 2006
61ba9871ef148cdddfc50df9 | multiwalled CNT | 1990853360 | [8 empty] | 12 K |  |  | body | paragraph | 6b62914e93 | Ferromagnetism and Superconductivity in Carbon-based Systems | 10.1007/s10909-006-9286-5 | Y Kopelevich, P Esquinazi | Springer Science and Business Media LLC | Journal of Low Temperature Physics | 2006
61ba98711b93c0c6bec50e56 | x = 0 | -1377970211 | [7 empty] | x=0 | 210 K |  |  | header | abstract | 457157e028 | Suppression of the Charge-Density-Wave State inSr14Cu24O41by Calcium Doping | 10.1103/physrevlett.90.257002 | T VuletiÄ‡, B Korin-HamziÄ‡, S TomiÄ‡, B Gorshunov, P Haas, T RÃµÃµm, M Dressel, J Akimitsu, T Sasaki, T Nagata | American Physical Society (APS) | Physical Review Letters | 2015
61ba98711b93c0c6bec50e57 | x = 3 and 9 | -1145850737 | [7 empty] | x=3, 9 | 10 K |  |  | body | paragraph | 457157e028 | Suppression of the Charge-Density-Wave State inSr14Cu24O41by Calcium Doping | 10.1103/physrevlett.90.257002 | T VuletiÄ‡, B Korin-HamziÄ‡, S TomiÄ‡, B Gorshunov, P Haas, T RÃµÃµm, M Dressel, J Akimitsu, T Sasaki, T Nagata | American Physical Society (APS) | Physical Review Letters | 2015
61ba9871e720aae5f4c50e13 | optimally-doped LaFeAs1âˆ’xPxO (x = 0.25 âˆ¼ 0.3) | -135515756 |  | LaFeAs1âˆ’xPxO | optimally-doped |  | Alloys |  |  | x=0.25 âˆ¼ 0.3 | 10 K | magnetization, Electrical resistance |  | header | abstract | a2560c39da | Superconductivity in LaFeAs 1-x P x O: Effect of chemical pressures and bond covalency | 10.1209/0295-5075/86/47002 | Cao Wang, Shuai Jiang, Qian Tao, Zhi Ren, Yuke Li, Linjun Li, Chunmu Feng, Jianhui Dai, Guanghan Cao, Zhu-An Xu | IOP Publishing | EPL (Europhysics Letters) | 2009
61ba9871e720aae5f4c50e14 | x =0.25 and 0.3 | -1714399184 | [7 empty] | x=0.25, 0.3 | 11 K |  |  | body | figure | a2560c39da | Superconductivity in LaFeAs 1-x P x O: Effect of chemical pressures and bond covalency | 10.1209/0295-5075/86/47002 | Cao Wang, Shuai Jiang, Qian Tao, Zhi Ren, Yuke Li, Linjun Li, Chunmu Feng, Jianhui Dai, Guanghan Cao, Zhu-An Xu | IOP Publishing | EPL (Europhysics Letters) | 2009
61ba9871e720aae5f4c50e15 | x=0.2 | -1382371872 | [7 empty] | x=0.2 | 3 K |  |  | body | figure | a2560c39da | Superconductivity in LaFeAs 1-x P x O: Effect of chemical pressures and bond covalency | 10.1209/0295-5075/86/47002 | Cao Wang, Shuai Jiang, Qian Tao, Zhi Ren, Yuke Li, Linjun Li, Chunmu Feng, Jianhui Dai, Guanghan Cao, Zhu-An Xu | IOP Publishing | EPL (Europhysics Letters) | 2009
61ba9871e720aae5f4c50e16 | 0.2 < x < 0.4 | 1063605492 | [7 empty] | x=< 0.4, 0.2 < | 10.8 K |  |  | body |  | a2560c39da | Superconductivity in LaFeAs 1-x P x O: Effect of chemical pressures and bond covalency | 10.1209/0295-5075/86/47002 | Cao Wang, Shuai Jiang, Qian Tao, Zhi Ren, Yuke Li, Linjun Li, Chunmu Feng, Jianhui Dai, Guanghan Cao, Zhu-An Xu | IOP Publishing | EPL (Europhysics Letters) | 2009
61ba9871e720aae5f4c50e17 | x=0.2 and 0.4 | -1304567185 | [7 empty] | x=0.2, 0.4 | 2 K |  |  | body | paragraph | a2560c39da | Superconductivity in LaFeAs 1-x P x O: Effect of chemical pressures and bond covalency | 10.1209/0295-5075/86/47002 | Cao Wang, Shuai Jiang, Qian Tao, Zhi Ren, Yuke Li, Linjun Li, Chunmu Feng, Jianhui Dai, Guanghan Cao, Zhu-An Xu | IOP Publishing | EPL (Europhysics Letters) | 2009
61ba9871e720aae5f4c50e18 | GdFeAsO | -1992134540 |  | GdFeAsO |  |  | Iron-pnictides, Oxides, Pnictides |  |  |  | 56 K |  |  | body | paragraph | a2560c39da | Superconductivity in LaFeAs 1-x P x O: Effect of chemical pressures and bond covalency | 10.1209/0295-5075/86/47002 | Cao Wang, Shuai Jiang, Qian Tao, Zhi Ren, Yuke Li, Linjun Li, Chunmu Feng, Jianhui Dai, Guanghan Cao, Zhu-An Xu | IOP Publishing | EPL (Europhysics Letters) | 2009
61ba9871e720aae5f4c50e19 | LaFeAsO | 322720403 |  | LaFeAsO |  |  | Iron-pnictides, Oxides, Pnictides |  |  |  | 26 K |  |  | body | paragraph | a2560c39da | Superconductivity in LaFeAs 1-x P x O: Effect of chemical pressures and bond covalency | 10.1209/0295-5075/86/47002 | Cao Wang, Shuai Jiang, Qian Tao, Zhi Ren, Yuke Li, Linjun Li, Chunmu Feng, Jianhui Dai, Guanghan Cao, Zhu-An Xu | IOP Publishing | EPL (Europhysics Letters) | 2009
61ba987114d91e0862c50dff | SmFeAsO 1-x F x (Sm1111) | 1862243377 | Sm1111 | SmFeAsO 1-x F x |  |  | Iron-pnictides, Pnictides, Oxides, Fluorides |  |  |  | 58.1 K |  |  | body | paragraph | 7408702250 | Enhancement of transport critical current density of SmFeAsO1âˆ’xFxtapes fabricated by anex-situpowder-in-tube method with a Sn-presintering process | 10.1063/1.4874261 | Qianjun Zhang, Chao Yao, He Lin, Xianping Zhang, Dongliang Wang, Chiheng Dong, Pusheng Yuan, Shaopu Tang, Yanwei Ma, Satoshi Awaji, Kazuo Watanabe, Yuji Tsuchiya, Tsuyoshi Tamegai | AIP Publishing | Applied Physics Letters | 2014
61ba987114d91e0862c50e00 | Sm1111 crystals | 151212956 | Sm1111 | Sm1111Sm1111 |  | crystals |  |  |  |  | 41.7 K |  |  | body | figure | 7408702250 | Enhancement of transport critical current density of SmFeAsO1âˆ’xFxtapes fabricated by anex-situpowder-in-tube method with a Sn-presintering process | 10.1063/1.4874261 | Qianjun Zhang, Chao Yao, He Lin, Xianping Zhang, Dongliang Wang, Chiheng Dong, Pusheng Yuan, Shaopu Tang, Yanwei Ma, Satoshi Awaji, Kazuo Watanabe, Yuji Tsuchiya, Tsuyoshi Tamegai | AIP Publishing | Applied Physics Letters | 2014
61ba987114d91e0862c50e01 | pure Sm1111 | -1848506415 | Sm1111 | Sm1111Sm1111 | pure | [5 empty] | 54.2 K |  |  | body | figure | 7408702250 | Enhancement of transport critical current density of SmFeAsO1âˆ’xFxtapes fabricated by anex-situpowder-in-tube method with a Sn-presintering process | 10.1063/1.4874261 | Qianjun Zhang, Chao Yao, He Lin, Xianping Zhang, Dongliang Wang, Chiheng Dong, Pusheng Yuan, Shaopu Tang, Yanwei Ma, Satoshi Awaji, Kazuo Watanabe, Yuji Tsuchiya, Tsuyoshi Tamegai | AIP Publishing | Applied Physics Letters | 2014
61ba987114d91e0862c50e02 | fluorine doped Sm1111 polycrystalline bulk | -406441669 | Sm1111 | Sm1111Sm1111 |  | polycrystalline |  |  |  |  | 54.2 K |  |  | body | figure | 7408702250 | Enhancement of transport critical current density of SmFeAsO1âˆ’xFxtapes fabricated by anex-situpowder-in-tube method with a Sn-presintering process | 10.1063/1.4874261 | Qianjun Zhang, Chao Yao, He Lin, Xianping Zhang, Dongliang Wang, Chiheng Dong, Pusheng Yuan, Shaopu Tang, Yanwei Ma, Satoshi Awaji, Kazuo Watanabe, Yuji Tsuchiya, Tsuyoshi Tamegai | AIP Publishing | Applied Physics Letters | 2014
61ba9872e4552e90a8c50df9 | EuBa 2 Cu 3 O 7âˆ’Î´ single-phase powders mixed with polyethylene | 250141857 |  | EuBa 2 Cu 3 O 7âˆ’Î´ |  |  | Oxides, Cuprates |  |  |  | 90 K |  |  | body | paragraph | 953bd9529e | Study of atomic motions in EuBa 2 Cu 3 O 7âˆ’Î´ using MÃ¶ssbauer and EXAFS spectroscopies Short title: atomic motions in EuBa 2 Cu 3 O 7âˆ’Î´ |  | F Piazza, E Abraham, L Cianchi, F Del Giallo, P Ghigna, F Allegretti, G Spina |  |  | 2001
61ba9872e614176f2ec50e18 | fluorine doped LaO 0.8 F 0.2 FeAs 1-x Sb x samples with x=0.05. 25 | -574229395 |  | LaO 0.8 F 0.2 FeAs 1-x Sb x |  |  | Alloys |  |  | x=0.05. 25 | 28.5 K |  |  | body | paragraph | 4bfe8abd86 | Effect of the isoelectronic substitution of Sb for As on the magnetic and structural properties of LaFe(As1âˆ’xSbx)O | 10.1103/physrevb.84.104523 | S J E Carlsson, F Levy-Bertrand, C Marcenat, A Sulpice, J Marcus, S Pairis, T Klein, M NÃºÃ±ez-Regueiro, G Garbarino, T Hansen, V Nassif, P Toulemonde | American Physical Society (APS) | Physical Review B | 2011
61ba98723961c0f52fc50df7 | optimally doped Bi2212 | 1283737517 | Bi2212 | Bi2212Bi2212 | optimally doped | [5 empty] | 92K |  |  | body | paragraph | 7259b3c325 | Through a Lattice Darkly: Shedding Light on Electronâ€“Phonon Coupling in the High-Tc Cuprates | 10.1142/9789813271142_0002 | D R Garcia, A Lanzara | WORLD SCIENTIFIC |  | 2010
61ba98723961c0f52fc50df8 | optimally doped Bi2Sr2CaCu2O 8+Î´ | -1041436074 |  | Bi2Sr2CaCu2O 8+Î´ | optimally doped |  | Alloys |  |  |  | 92 K |  |  | body | paragraph | 7259b3c325 | Through a Lattice Darkly: Shedding Light on Electronâ€“Phonon Coupling in the High-Tc Cuprates | 10.1142/9789813271142_0002 | D R Garcia, A Lanzara | WORLD SCIENTIFIC |  | 2010
61ba98723961c0f52fc50df9 | Bi2212 | -1720381240 | Bi2212 | Bi2212Bi2212 | [6 empty] | 92K |  |  | body | paragraph | 7259b3c325 | Through a Lattice Darkly: Shedding Light on Electronâ€“Phonon Coupling in the High-Tc Cuprates | 10.1142/9789813271142_0002 | D R Garcia, A Lanzara | WORLD SCIENTIFIC |  | 2010
61ba98723961c0f52fc50dfa | optimally doped Bi2Sr2CaCu2O 8+Î´ | -1056843022 |  | Bi2Sr2CaCu2O 8+Î´ | optimally doped |  | Alloys |  |  |  | 92 K |  |  | body | paragraph | 7259b3c325 | Through a Lattice Darkly: Shedding Light on Electronâ€“Phonon Coupling in the High-Tc Cuprates | 10.1142/9789813271142_0002 | D R Garcia, A Lanzara | WORLD SCIENTIFIC |  | 2010
61ba9872ab9e3e9324c50e19 | Ba122 | 50782493 | Ba122 | Ba122Ba122 | [6 empty] | 40 K |  |  | body | figure | ff6235f6b0 | High-resolution, hard x-ray photoemission investigation ofBaFe2As2: Moderate influence of the surface and evidence for a low degree ofFe 3dâ€“As 4phybridization of electronic states near the Fermi energy | 10.1103/physrevb.79.115125 | S De Jong, Y Huang, R Huisman, F Massee, S Thirupathaiah, M Gorgoi, F Schaefers, R Follath, J B Goedkoop, M S Golden | American Physical Society (APS) | Physical Review B | 2009
61ba98730cb3d3a5e6c50df6 | S1 | 972875727 | [8 empty] | 3.8 K | resistivity |  | body | paragraph | b780c96c77 | Magnetic-Field Induced Localization in the Normal State of |  | Superconducting La, Sr, Cuo, A Malinowski, Marta Z Cieplak, A S Van Steenbergen, J A A J Perenboom, K KarpiÅ„ska, M Berkowski, S Guha, P Lindenfeld |  |  | 1997
61ba98730cb3d3a5e6c50df7 | x = 0.048 | -186435968 | [7 empty] | x=0.048 | 400 mK |  |  | body | paragraph | b780c96c77 | Magnetic-Field Induced Localization in the Normal State of |  | Superconducting La, Sr, Cuo, A Malinowski, Marta Z Cieplak, A S Van Steenbergen, J A A J Perenboom, K KarpiÅ„ska, M Berkowski, S Guha, P Lindenfeld |  |  | 1997
61ba987305e6aa6710c50e14 | LaO 1âˆ’x F x FeAs, 0.03 < x < 0.13 | 42890521 |  | LaO 1âˆ’x F x FeAs |  |  | Iron-pnictides, Pnictides, Oxides, Fluorides |  |  | x=< 0.13, 0.03 < | 40K |  |  | body | paragraph | 1e2f526731 | Strong electron-phonon coupling of the Fe breathing mode of LaO 1âˆ’x F x FeAs |  | Helmut Eschrig |  |  | 2008
61ba9873c0bff55f4cc50e1f | LaO 1âˆ’x F x BiSe 2 | -264117567 |  | LaO 1âˆ’x F x BiSe 2 |  |  | Chalcogenides, Oxides, Fluorides |  |  |  | 10 K |  | 2.5 GPa | body | paragraph | aaec62acf4 | Superconductivity and abnormal pressure effect in Sr${}_{0.5}$La${}_{0.5}$FBiSe2superconductor | 10.1088/0953-2048/29/4/04lt03 | Lin Li, Yongliang Xiang, Yihong Chen, Wenhe Jiao, Chuhang Zhang, Li Zhang, Jianhui Dai, Yuke Li | IOP Publishing | Superconductor Science and Technology | 2016
61ba9873c0bff55f4cc50e20 | LaO 1âˆ’x F x BiS 2 | -1008807029 |  | LaO 1âˆ’x F x BiS 2 |  |  | Chalcogenides, Oxides, Fluorides |  |  |  | 3.5 K |  |  | body | paragraph | aaec62acf4 | Superconductivity and abnormal pressure effect in Sr${}_{0.5}$La${}_{0.5}$FBiSe2superconductor | 10.1088/0953-2048/29/4/04lt03 | Lin Li, Yongliang Xiang, Yihong Chen, Wenhe Jiao, Chuhang Zhang, Li Zhang, Jianhui Dai, Yuke Li | IOP Publishing | Superconductor Science and Technology | 2016
61ba9873c0bff55f4cc50e21 | Sr 1âˆ’x Ln x FBiS 2 (Ln=La, Ce) | 1494302613 |  | Sr 1âˆ’x Ln x FBiS 2 |  |  | Alloys |  |  | Ln=La, Ce | 2.8 K |  |  | body | paragraph | aaec62acf4 | Superconductivity and abnormal pressure effect in Sr${}_{0.5}$La${}_{0.5}$FBiSe2superconductor | 10.1088/0953-2048/29/4/04lt03 | Lin Li, Yongliang Xiang, Yihong Chen, Wenhe Jiao, Chuhang Zhang, Li Zhang, Jianhui Dai, Yuke Li | IOP Publishing | Superconductor Science and Technology | 2016
61ba9873c0bff55f4cc50e22 | Sr 0.5 La 0.5 FBiS 2 | -2085592105 |  | Sr 0.5 La 0.5 FBiS 2 |  |  | Chalcogenides, Fluorides |  |  |  | 2.8 K |  |  | body | paragraph | aaec62acf4 | Superconductivity and abnormal pressure effect in Sr${}_{0.5}$La${}_{0.5}$FBiSe2superconductor | 10.1088/0953-2048/29/4/04lt03 | Lin Li, Yongliang Xiang, Yihong Chen, Wenhe Jiao, Chuhang Zhang, Li Zhang, Jianhui Dai, Yuke Li | IOP Publishing | Superconductor Science and Technology | 2016
61ba9873c0bff55f4cc50e23 | Eu 3 F 4 Bi 2 S 4 | -793192817 |  | Eu 3 F 4 Bi 2 S 4 |  |  | Chalcogenides, Fluorides |  |  |  | 10 K |  | 2.5 GPa | body | paragraph | aaec62acf4 | Superconductivity and abnormal pressure effect in Sr${}_{0.5}$La${}_{0.5}$FBiSe2superconductor | 10.1088/0953-2048/29/4/04lt03 | Lin Li, Yongliang Xiang, Yihong Chen, Wenhe Jiao, Chuhang Zhang, Li Zhang, Jianhui Dai, Yuke Li | IOP Publishing | Superconductor Science and Technology | 2016
61ba9873c0bff55f4cc50e24 | Bi 4 O 4 S 3 | -1026651825 |  | Bi 4 O 4 S 3 |  |  | Chalcogenides, Oxides |  |  |  | 8.6 K |  |  | body | paragraph | aaec62acf4 | Superconductivity and abnormal pressure effect in Sr${}_{0.5}$La${}_{0.5}$FBiSe2superconductor | 10.1088/0953-2048/29/4/04lt03 | Lin Li, Yongliang Xiang, Yihong Chen, Wenhe Jiao, Chuhang Zhang, Li Zhang, Jianhui Dai, Yuke Li | IOP Publishing | Superconductor Science and Technology | 2016
61ba9873c0bff55f4cc50e25 | Sr 0.5 La 0.5 FBiSe 2 | 338032585 |  | Sr 0.5 La 0.5 FBiSe 2 |  |  | Chalcogenides, Fluorides |  |  |  | 3.8 K |  |  | header | abstract | aaec62acf4 | Superconductivity and abnormal pressure effect in Sr${}_{0.5}$La${}_{0.5}$FBiSe2superconductor | 10.1088/0953-2048/29/4/04lt03 | Lin Li, Yongliang Xiang, Yihong Chen, Wenhe Jiao, Chuhang Zhang, Li Zhang, Jianhui Dai, Yuke Li | IOP Publishing | Superconductor Science and Technology | 2016
61ba9873c0bff55f4cc50e26 | Sr 1âˆ’x Ln x FBiS 2 | 2130042123 |  | Sr 1âˆ’x Ln x FBiS 2 |  |  | Chalcogenides, Fluorides |  |  |  | 10 K |  |  | body | paragraph | aaec62acf4 | Superconductivity and abnormal pressure effect in Sr${}_{0.5}$La${}_{0.5}$FBiSe2superconductor | 10.1088/0953-2048/29/4/04lt03 | Lin Li, Yongliang Xiang, Yihong Chen, Wenhe Jiao, Chuhang Zhang, Li Zhang, Jianhui Dai, Yuke Li | IOP Publishing | Superconductor Science and Technology | 2016
61ba9873c0bff55f4cc50e27 | LaO 1âˆ’x F x BiSe 2 | -112009457 |  | LaO 1âˆ’x F x BiSe 2 |  |  | Chalcogenides, Oxides, Fluorides |  |  |  | 6.5 K |  | 2.37 GPa | body | paragraph | aaec62acf4 | Superconductivity and abnormal pressure effect in Sr${}_{0.5}$La${}_{0.5}$FBiSe2superconductor | 10.1088/0953-2048/29/4/04lt03 | Lin Li, Yongliang Xiang, Yihong Chen, Wenhe Jiao, Chuhang Zhang, Li Zhang, Jianhui Dai, Yuke Li | IOP Publishing | Superconductor Science and Technology | 2016
61ba9873c0bff55f4cc50e28 | LnO 1âˆ’x F x BiS 2 (Ln=La, Ce, Pr, Nd) | 1230462222 |  | LnO 1âˆ’x F x BiS 2 |  |  | Alloys |  |  | Ln=La, Ce, Pr, Nd | 10 K |  |  | body | paragraph | aaec62acf4 | Superconductivity and abnormal pressure effect in Sr${}_{0.5}$La${}_{0.5}$FBiSe2superconductor | 10.1088/0953-2048/29/4/04lt03 | Lin Li, Yongliang Xiang, Yihong Chen, Wenhe Jiao, Chuhang Zhang, Li Zhang, Jianhui Dai, Yuke Li | IOP Publishing | Superconductor Science and Technology | 2016
61ba987349d0b378c6c50e1d | KFe 2 As 2 | 989929109 |  | KFe 2 As 2 |  |  | Iron-pnictides, Pnictides |  |  |  | 3.5 K |  |  | body | paragraph | d5bde1e6ca | Pressure dependence of coherence-incoherence crossover behavior in KFe2As2 observed by resistivity and As75 -NMR/NQR | 10.1103/physrevb.97.064509 | P Wiecki, V Taufour, D Y Chung, M G Kanatzidis, S L Bud'ko, P C Canfield, Y Furukawa | American Physical Society (APS) | Physical Review B | 2018
61ba987349d0b378c6c50e1e | KFe 2 As 2 crystals | 1562414263 |  | KFe 2 As 2 |  | crystals | Iron-pnictides, Pnictides |  |  |  | 3.4 K | magnetic susceptibility |  | body | paragraph | d5bde1e6ca | Pressure dependence of coherence-incoherence crossover behavior in KFe2As2 observed by resistivity and As75 -NMR/NQR | 10.1103/physrevb.97.064509 | P Wiecki, V Taufour, D Y Chung, M G Kanatzidis, S L Bud'ko, P C Canfield, Y Furukawa | American Physical Society (APS) | Physical Review B | 2018
61ba987356f16aed29c50e4a | Ba 0.6 K 0.4 Fe 2 As 2 120 | 1859697411 |  | Ba 0.6 K 0.4 Fe 2 As 2 120 |  |  | Alloys |  |  |  | 37 K |  |  | body | paragraph | 2ac653425c | Probing multiband superconductivity by point-contact spectroscopy | 10.1088/0953-2048/23/4/043001 | D Daghero, R S Gonnelli | IOP Publishing | Superconductor Science and Technology | 2009
61ba987356f16aed29c50e4b | ErNi 2 B 2 C | -1989189766 |  | ErNi 2 B 2 C |  |  | Carbides, Borides |  |  |  | 11 K |  |  | body | paragraph | 2ac653425c | Probing multiband superconductivity by point-contact spectroscopy | 10.1088/0953-2048/23/4/043001 | D Daghero, R S Gonnelli | IOP Publishing | Superconductor Science and Technology | 2009
61ba987356f16aed29c50e4c | AFe 2 As 2 (A=Ba, Sr, Ca, Eu) | 893638244 |  | AFe 2 As 2 |  |  | Iron-pnictides, Pnictides |  |  | A=Ba, Sr, Ca, Eu | 38 K |  |  | body | paragraph | 2ac653425c | Probing multiband superconductivity by point-contact spectroscopy | 10.1088/0953-2048/23/4/043001 | D Daghero, R S Gonnelli | IOP Publishing | Superconductor Science and Technology | 2009
61ba987356f16aed29c50e4d | polycrystalline SmFeAsO 0.85 F 0.15 | 93430397 |  | SmFeAsO 0.85 F 0.15 |  | polycrystalline | Iron-pnictides, Pnictides, Oxides, Fluorides |  |  |  | 42 K |  |  | body | paragraph | 2ac653425c | Probing multiband superconductivity by point-contact spectroscopy | 10.1088/0953-2048/23/4/043001 | D Daghero, R S Gonnelli | IOP Publishing | Superconductor Science and Technology | 2009
61ba987356f16aed29c50e4e | isostructural LuNi 2 B 2 C | -846899099 |  | LuNi 2 B 2 C |  |  | Carbides, Borides |  |  |  | 8.5 K |  |  | body | paragraph | 2ac653425c | Probing multiband superconductivity by point-contact spectroscopy | 10.1088/0953-2048/23/4/043001 | D Daghero, R S Gonnelli | IOP Publishing | Superconductor Science and Technology | 2009
61ba987356f16aed29c50e4f | CaC 6 | 1137414195 |  | CaC 6 |  |  | Carbides |  |  |  | 11.5 K |  |  | body | paragraph | 2ac653425c | Probing multiband superconductivity by point-contact spectroscopy | 10.1088/0953-2048/23/4/043001 | D Daghero, R S Gonnelli | IOP Publishing | Superconductor Science and Technology | 2009
61ba987356f16aed29c50e50 | x = 0.09 | -1681570277 | [7 empty] | x=0.09 | 42 K |  |  | body | figure | 2ac653425c | Probing multiband superconductivity by point-contact spectroscopy | 10.1088/0953-2048/23/4/043001 | D Daghero, R S Gonnelli | IOP Publishing | Superconductor Science and Technology | 2009
61ba987356f16aed29c50e51 | C-doped MgB 2 polycrystals | 1917815920 |  | MgB 2 | C | polycrystals | Alloys, Borides |  |  |  | 30 K |  |  | body | figure | 2ac653425c | Probing multiband superconductivity by point-contact spectroscopy | 10.1088/0953-2048/23/4/043001 | D Daghero, R S Gonnelli | IOP Publishing | Superconductor Science and Technology | 2009
61ba987356f16aed29c50e52 | electron-doped system Ba(Fe 0.93 Co 0.07 ) 2 As 2 | 952430188 |  | Ba(Fe 0.93 Co 0.07 ) 2 As 2 | electron-doped |  | Iron-pnictides, Pnictides |  |  |  | 23K |  |  | body | paragraph | 2ac653425c | Probing multiband superconductivity by point-contact spectroscopy | 10.1088/0953-2048/23/4/043001 | D Daghero, R S Gonnelli | IOP Publishing | Superconductor Science and Technology | 2009
61ba987356f16aed29c50e53 | Sm-1111 | -529261947 | Sm-1111 | [7 empty] | 140-150 K |  |  | body | figure | 2ac653425c | Probing multiband superconductivity by point-contact spectroscopy | 10.1088/0953-2048/23/4/043001 | D Daghero, R S Gonnelli | IOP Publishing | Superconductor Science and Technology | 2009
61ba987356f16aed29c50e54 | oxygen-deficient NdFeAsO 0.85 | -1766629863 |  | NdFeAsO 0.85 | oxygen-deficient |  | Iron-pnictides, Oxides, Pnictides |  |  |  | 45.5 K |  |  | body | paragraph | 2ac653425c | Probing multiband superconductivity by point-contact spectroscopy | 10.1088/0953-2048/23/4/043001 | D Daghero, R S Gonnelli | IOP Publishing | Superconductor Science and Technology | 2009
61ba987356f16aed29c50e55 | heav- ily C-doped MgB 2 | 430949048 |  | MgB 2 | heav- ily C |  | Alloys, Borides |  |  |  | 19 K | zero-field-cooling magnetization |  | body | paragraph | 2ac653425c | Probing multiband superconductivity by point-contact spectroscopy | 10.1088/0953-2048/23/4/043001 | D Daghero, R S Gonnelli | IOP Publishing | Superconductor Science and Technology | 2009
61ba987356f16aed29c50e56 | Ba(Fe 0.925 Co 0.075 ) 2 As 2 | 1340836849 |  | Ba(Fe 0.925 Co 0.075 ) 2 As 2 |  |  | Iron-pnictides, Pnictides |  |  |  | 25.5 K |  |  | body | paragraph | 2ac653425c | Probing multiband superconductivity by point-contact spectroscopy | 10.1088/0953-2048/23/4/043001 | D Daghero, R S Gonnelli | IOP Publishing | Superconductor Science and Technology | 2009
61ba987356f16aed29c50e57 | TbFeAsO 0.9 F 0.1 | 1952878656 |  | TbFeAsO 0.9 F 0.1 |  |  | Iron-pnictides, Pnictides, Oxides, Fluorides |  |  |  | 50 K |  |  | body | paragraph | 2ac653425c | Probing multiband superconductivity by point-contact spectroscopy | 10.1088/0953-2048/23/4/043001 | D Daghero, R S Gonnelli | IOP Publishing | Superconductor Science and Technology | 2009
61ba987356f16aed29c50e58 | x > 0.004 | -433442104 | [7 empty] | x=> 0.004 | 33 K |  |  | body | figure | 2ac653425c | Probing multiband superconductivity by point-contact spectroscopy | 10.1088/0953-2048/23/4/043001 | D Daghero, R S Gonnelli | IOP Publishing | Superconductor Science and Technology | 2009
61ba987356f16aed29c50e59 | MgB 2 | 1461684104 |  | MgB 2 |  |  | Alloys, Borides |  |  |  | below 39 K |  |  | body | paragraph | 2ac653425c | Probing multiband superconductivity by point-contact spectroscopy | 10.1088/0953-2048/23/4/043001 | D Daghero, R S Gonnelli | IOP Publishing | Superconductor Science and Technology | 2009
61ba987356f16aed29c50e5a | x = 0.20 | 1107867128 | [7 empty] | x=0.20 | 52 K |  |  | body | figure | 2ac653425c | Probing multiband superconductivity by point-contact spectroscopy | 10.1088/0953-2048/23/4/043001 | D Daghero, R S Gonnelli | IOP Publishing | Superconductor Science and Technology | 2009
61ba987356f16aed29c50e5b | oxygen-free Ca 1âˆ’x RE x FeAsF | -411950172 |  | Ca 1âˆ’x RE x FeAsF | oxygen-free |  | Iron-pnictides, Pnictides, Fluorides |  |  |  | 57 K |  |  | body | paragraph | 2ac653425c | Probing multiband superconductivity by point-contact spectroscopy | 10.1088/0953-2048/23/4/043001 | D Daghero, R S Gonnelli | IOP Publishing | Superconductor Science and Technology | 2009
61ba987356f16aed29c50e5c | LaFeAsO 1âˆ’x F x polycrystals | -1130182642 |  | LaFeAsO 1âˆ’x F x |  | polycrystals | Iron-pnictides, Pnictides, Oxides, Fluorides |  |  |  | 27 K |  |  | body | figure | 2ac653425c | Probing multiband superconductivity by point-contact spectroscopy | 10.1088/0953-2048/23/4/043001 | D Daghero, R S Gonnelli | IOP Publishing | Superconductor Science and Technology | 2009
61ba98737ecf8b73e6c50e08 | Al | 631488322 |  | Al |  |  | Alloys |  |  |  | 1.46 K |  |  | body | paragraph | 63067348a7 | Spin dependent transport in ferromagnet/superconductor/ferromagnet single electron transistor | 10.1063/1.1850331 | Dawei Wang, Jia G Lu | AIP Publishing | Journal of Applied Physics | 2005
61ba98741b5bc7b48bc50e0f | Pure GdTiO 3 | -1368179425 |  | GdTiO 3 | Pure |  | Oxides |  |  |  | 28 K | ferrimagnetic susceptibility |  | body | figure | 68ee2111cd | Heavy-fermion formation at the metal-to-insulator transition inGd1âˆ’xSrxTiO3 | 10.1103/physrevb.63.193103 | M Heinrich, H-A Krug Von Nidda, V Fritsch, A Loidl | American Physical Society (APS) | Physical Review B | 2008
61ba9874fa2141a3e5c50e0e | gallium | -2145162577 | gallium | Ga | [6 empty] | 6,2 K | Magnetic |  | body | paragraph | 4c54bca707 | Magnetoresistance peculiarities and magnetization of materials with two kinds of superconducting inclusions | 10.1515/msp-2015-0003 | Ðž N Shevtsova | Walter de Gruyter GmbH | Materials Science-Poland | 2015
61ba9874e614176f2ec50e19 | x = 0 | -1356760738 | [7 empty] | x=0 | 50 K |  |  | body | paragraph | a2f6a53eb8 | Isoelectronic Ru substitution at the iron site inSmFe1âˆ’xRuxAsO0.85F0.15and its effects on structural, superconducting, and normal-state properties | 10.1103/physrevb.81.184504 | M Tropeano, M R Cimberle, C Ferdeghini, G Lamura, A Martinelli, A Palenzona, I Pallecchi, A Sala, I Sheikin, F Bernardini, M Monni, S Massidda, M Putti | American Physical Society (APS) | Physical Review B | 2013
61ba9874e614176f2ec50e1a | x = 0.75 | -609908087 | [7 empty] | x=0.75 | 0 K |  |  | body | paragraph | a2f6a53eb8 | Isoelectronic Ru substitution at the iron site inSmFe1âˆ’xRuxAsO0.85F0.15and its effects on structural, superconducting, and normal-state properties | 10.1103/physrevb.81.184504 | M Tropeano, M R Cimberle, C Ferdeghini, G Lamura, A Martinelli, A Palenzona, I Pallecchi, A Sala, I Sheikin, F Bernardini, M Monni, S Massidda, M Putti | American Physical Society (APS) | Physical Review B | 2013
61ba9874e614176f2ec50e1b | x = 0.36 | 1334840995 | [7 empty] | x=0.36 | 15 K |  |  | body | paragraph | a2f6a53eb8 | Isoelectronic Ru substitution at the iron site inSmFe1âˆ’xRuxAsO0.85F0.15and its effects on structural, superconducting, and normal-state properties | 10.1103/physrevb.81.184504 | M Tropeano, M R Cimberle, C Ferdeghini, G Lamura, A Martinelli, A Palenzona, I Pallecchi, A Sala, I Sheikin, F Bernardini, M Monni, S Massidda, M Putti | American Physical Society (APS) | Physical Review B | 2013
61ba9874e614176f2ec50e1c | x = 0.05 | 738274107 | [7 empty] | x=0.05 | 42K |  |  | body | paragraph | a2f6a53eb8 | Isoelectronic Ru substitution at the iron site inSmFe1âˆ’xRuxAsO0.85F0.15and its effects on structural, superconducting, and normal-state properties | 10.1103/physrevb.81.184504 | M Tropeano, M R Cimberle, C Ferdeghini, G Lamura, A Martinelli, A Palenzona, I Pallecchi, A Sala, I Sheikin, F Bernardini, M Monni, S Massidda, M Putti | American Physical Society (APS) | Physical Review B | 2013
61ba9874e614176f2ec50e1d | x = 0.36 | 1581321194 | [7 empty] | x=0.36 | 15 K |  |  | body | paragraph | a2f6a53eb8 | Isoelectronic Ru substitution at the iron site inSmFe1âˆ’xRuxAsO0.85F0.15and its effects on structural, superconducting, and normal-state properties | 10.1103/physrevb.81.184504 | M Tropeano, M R Cimberle, C Ferdeghini, G Lamura, A Martinelli, A Palenzona, I Pallecchi, A Sala, I Sheikin, F Bernardini, M Monni, S Massidda, M Putti | American Physical Society (APS) | Physical Review B | 2013
61ba9874e614176f2ec50e1e | x = 0 | -1557015912 | [7 empty] | x=0 | 50 K |  |  | header | abstract | a2f6a53eb8 | Isoelectronic Ru substitution at the iron site inSmFe1âˆ’xRuxAsO0.85F0.15and its effects on structural, superconducting, and normal-state properties | 10.1103/physrevb.81.184504 | M Tropeano, M R Cimberle, C Ferdeghini, G Lamura, A Martinelli, A Palenzona, I Pallecchi, A Sala, I Sheikin, F Bernardini, M Monni, S Massidda, M Putti | American Physical Society (APS) | Physical Review B | 2013
61ba987485b12ae79ac50dfa | Ni04 sample | 499831714 |  | Ni04 |  |  | Alloys |  |  |  | 9.8 K |  |  | body | paragraph | afb9b78f60 | Substitution of Ni for Fe in superconductingFe0.98Te0.5Se0.5depresses the normal-state conductivity but not the magnetic spectral weight | 10.1103/physrevb.91.014501 | Jinghui Wang, Ruidan Zhong, Shichao Li, Yuan Gan, Zhijun Xu, Cheng Zhang, T Ozaki, M Matsuda, Yang Zhao, Qiang Li, Guangyong Xu, Genda Gu, J M Tranquada, R J Birgeneau, Jinsheng Wen | American Physical Society (APS) | Physical Review B | 2015
61ba987485b12ae79ac50dfb | Ni04 sample | 499831714 |  | Ni04 |  |  | Alloys |  |  |  | 10.5 K |  |  | body | paragraph | afb9b78f60 | Substitution of Ni for Fe in superconductingFe0.98Te0.5Se0.5depresses the normal-state conductivity but not the magnetic spectral weight | 10.1103/physrevb.91.014501 | Jinghui Wang, Ruidan Zhong, Shichao Li, Yuan Gan, Zhijun Xu, Cheng Zhang, T Ozaki, M Matsuda, Yang Zhao, Qiang Li, Guangyong Xu, Genda Gu, J M Tranquada, R J Birgeneau, Jinsheng Wen | American Physical Society (APS) | Physical Review B | 2015
61ba987485b12ae79ac50dfc | Ni02 | 1478434450 |  | Ni02 |  |  | Alloys |  |  |  | 12 K | resistivity |  | body | paragraph | afb9b78f60 | Substitution of Ni for Fe in superconductingFe0.98Te0.5Se0.5depresses the normal-state conductivity but not the magnetic spectral weight | 10.1103/physrevb.91.014501 | Jinghui Wang, Ruidan Zhong, Shichao Li, Yuan Gan, Zhijun Xu, Cheng Zhang, T Ozaki, M Matsuda, Yang Zhao, Qiang Li, Guangyong Xu, Genda Gu, J M Tranquada, R J Birgeneau, Jinsheng Wen | American Physical Society (APS) | Physical Review B | 2015
61ba987485b12ae79ac50dfd | LaO 1âˆ’x F x FeAs (labelled 1111 | -756592690 | labelled 1111 | LaO 1âˆ’x F x FeAs |  |  | Iron-pnictides, Pnictides, Oxides, Fluorides |  |  |  | 26 K |  |  | body | paragraph | afb9b78f60 | Substitution of Ni for Fe in superconductingFe0.98Te0.5Se0.5depresses the normal-state conductivity but not the magnetic spectral weight | 10.1103/physrevb.91.014501 | Jinghui Wang, Ruidan Zhong, Shichao Li, Yuan Gan, Zhijun Xu, Cheng Zhang, T Ozaki, M Matsuda, Yang Zhao, Qiang Li, Guangyong Xu, Genda Gu, J M Tranquada, R J Birgeneau, Jinsheng Wen | American Physical Society (APS) | Physical Review B | 2015
61ba98742a711de29cc50df1 | Nd 1.85 Ce 0.15 CuO 4 | -1341149493 |  | Nd 1.85 Ce 0.15 CuO 4 |  |  | Oxides, Cuprates |  |  |  | 22Â±2 K |  |  | body | figure | 11463ef78d | Fine Structure in the Tunneling Spectra of Electron-Doped Cuprates: No Coupling to the Magnetic Resonance Mode | 10.1142/9789813271142_0013 | Guo-Meng Zhao | WORLD SCIENTIFIC |  | 2009
61ba98742a711de29cc50df2 | NCCO) | -1335776369 | NCCO | [7 empty] | 22Â±2 K |  |  | body | paragraph | 11463ef78d | Fine Structure in the Tunneling Spectra of Electron-Doped Cuprates: No Coupling to the Magnetic Resonance Mode | 10.1142/9789813271142_0013 | Guo-Meng Zhao | WORLD SCIENTIFIC |  | 2009
61ba98742a711de29cc50df3 | Pr 0.88 LaCe 0.12 CuO 4 | 246962289 |  | Pr 0.88 LaCe 0.12 CuO 4 |  |  | Oxides, Cuprates |  |  |  | 24 K |  |  | body | paragraph | 11463ef78d | Fine Structure in the Tunneling Spectra of Electron-Doped Cuprates: No Coupling to the Magnetic Resonance Mode | 10.1142/9789813271142_0013 | Guo-Meng Zhao | WORLD SCIENTIFIC |  | 2009
61ba98743961c0f52fc50dfb | Sample 1 | 1883268810 |  | Sample 1 |  |  | Alloys |  |  |  | 16 K |  |  | body | figure | 1e0f8f230e | Enhanced superfluid stiffness, lowered superconducting transition temperature, and field-induced magnetic state of the pnictide superconductor LiFeAs | 10.1103/physrevb.79.052508 | F L Pratt, P J Baker, S J Blundell, T Lancaster, H J Lewtas, P Adamson, M J Pitcher, D R Parker, S J Clarke | American Physical Society (APS) | Physical Review B | 2008
61ba98743961c0f52fc50dfc | Sample 2 | 154027923 |  | Sample 2 |  |  | Alloys |  |  |  | 12 K |  |  | body | paragraph | 1e0f8f230e | Enhanced superfluid stiffness, lowered superconducting transition temperature, and field-induced magnetic state of the pnictide superconductor LiFeAs | 10.1103/physrevb.79.052508 | F L Pratt, P J Baker, S J Blundell, T Lancaster, H J Lewtas, P Adamson, M J Pitcher, D R Parker, S J Clarke | American Physical Society (APS) | Physical Review B | 2008
61ba9874720b8b3d36c50de1 | hole-doped C 60 | 736283990 |  | C 60 | hole |  | Carbides |  |  |  | 52 K |  |  | body | paragraph | 41521600db | Superconductivity above 33 K in (Ca1 âˆ’xNax)Fe2As2 | 10.1088/0953-8984/22/22/222203 | K Zhao, Q Q Liu, X C Wang, Z Deng, Y X Lv, J L Zhu, F Y Li, C Q Jin | IOP Publishing | Journal of Physics: Condensed Matter | 2001
61ba9874720b8b3d36c50de2 | hole-doped C 60 /CHBr 3 | 753074460 |  | C 60 /CHBr 3 | hole |  | Alloys |  |  |  | 117 K |  |  | body | paragraph | 41521600db | Superconductivity above 33 K in (Ca1 âˆ’xNax)Fe2As2 | 10.1088/0953-8984/22/22/222203 | K Zhao, Q Q Liu, X C Wang, Z Deng, Y X Lv, J L Zhu, F Y Li, C Q Jin | IOP Publishing | Journal of Physics: Condensed Matter | 2001
61ba9874720b8b3d36c50de3 | overdoped Tl 2 Ba 2 CuO 6+y | -1864783122 |  | Tl 2 Ba 2 CuO 6+y | overdoped |  | Alloys |  |  |  | âˆ¼ 15 K | magnetization |  | body | paragraph | 41521600db | Superconductivity above 33 K in (Ca1 âˆ’xNax)Fe2As2 | 10.1088/0953-8984/22/22/222203 | K Zhao, Q Q Liu, X C Wang, Z Deng, Y X Lv, J L Zhu, F Y Li, C Q Jin | IOP Publishing | Journal of Physics: Condensed Matter | 2001
61ba9875c0bff55f4cc50e29 | RbOs 2 O 6 | 1831183950 |  | RbOs 2 O 6 |  |  | Oxides |  |  |  | 6.3 K |  |  | body | paragraph | 2141363454 | Thermal Conductivity of the Pyrochlore SuperconductorKOs2O6: Strong Electron Correlations and Fully Gapped Superconductivity | 10.1103/physrevlett.96.247004 | Y Kasahara, Y Shimono, T Shibauchi, Y Matsuda, S Yonezawa, Y Muraoka, Z Hiroi | American Physical Society (APS) | Physical Review Letters | 2014
61ba9875c0bff55f4cc50e2a | CsOs 2 O 6 | -1979464344 |  | CsOs 2 O 6 |  |  | Oxides |  |  |  | 3.3 K |  |  | body | paragraph | 2141363454 | Thermal Conductivity of the Pyrochlore SuperconductorKOs2O6: Strong Electron Correlations and Fully Gapped Superconductivity | 10.1103/physrevlett.96.247004 | Y Kasahara, Y Shimono, T Shibauchi, Y Matsuda, S Yonezawa, Y Muraoka, Z Hiroi | American Physical Society (APS) | Physical Review Letters | 2014
61ba9875c0bff55f4cc50e2b | KOs 2 O 6 | 1369037806 |  | KOs 2 O 6 |  |  | Oxides |  |  |  | 9.6 K |  |  | body | paragraph | 2141363454 | Thermal Conductivity of the Pyrochlore SuperconductorKOs2O6: Strong Electron Correlations and Fully Gapped Superconductivity | 10.1103/physrevlett.96.247004 | Y Kasahara, Y Shimono, T Shibauchi, Y Matsuda, S Yonezawa, Y Muraoka, Z Hiroi | American Physical Society (APS) | Physical Review Letters | 2014
61ba9875c0bff55f4cc50e2c | KOs2O6 | -2141612836 |  | KOs2O6 |  |  | Oxides |  |  |  | 9.6 K |  |  | header | abstract | 2141363454 | Thermal Conductivity of the Pyrochlore SuperconductorKOs2O6: Strong Electron Correlations and Fully Gapped Superconductivity | 10.1103/physrevlett.96.247004 | Y Kasahara, Y Shimono, T Shibauchi, Y Matsuda, S Yonezawa, Y Muraoka, Z Hiroi | American Physical Society (APS) | Physical Review Letters | 2014
61ba9875ef148cdddfc50dfb | CeIn 3 | 1574710107 |  | CeIn 3 |  |  | Alloys |  |  |  | 0.2 K |  |  | body | paragraph | 34fdc14c7e | 115In-NQR evidence for unconventional superconductivity inCeIn3under pressure | 10.1103/physrevb.66.054521 | S Kawasaki, T Mito, Y Kawasaki, G-Q Zheng, Y Kitaoka, H Shishido, S Araki, R Settai, Y ÅŒnuki | American Physical Society (APS) | Physical Review B | 2013
61ba9875ef148cdddfc50dfc | CeRhIn 5 | -1052232175 |  | CeRhIn 5 |  |  | Alloys |  |  |  | 2.1 K |  |  | body | figure | 34fdc14c7e | 115In-NQR evidence for unconventional superconductivity inCeIn3under pressure | 10.1103/physrevb.66.054521 | S Kawasaki, T Mito, Y Kawasaki, G-Q Zheng, Y Kitaoka, H Shishido, S Araki, R Settai, Y ÅŒnuki | American Physical Society (APS) | Physical Review B | 2013
61ba9875ef148cdddfc50dfd | CeIrIn 5 | 961980252 |  | CeIrIn 5 |  |  | Alloys |  |  |  | 0.4 K | specific heat |  | body | paragraph | 34fdc14c7e | 115In-NQR evidence for unconventional superconductivity inCeIn3under pressure | 10.1103/physrevb.66.054521 | S Kawasaki, T Mito, Y Kawasaki, G-Q Zheng, Y Kitaoka, H Shishido, S Araki, R Settai, Y ÅŒnuki | American Physical Society (APS) | Physical Review B | 2013
61ba9875ef148cdddfc50dfe | CeRhIn 5 | -1027210999 |  | CeRhIn 5 |  |  | Alloys |  |  |  | 2.1 K |  |  | body | paragraph | 34fdc14c7e | 115In-NQR evidence for unconventional superconductivity inCeIn3under pressure | 10.1103/physrevb.66.054521 | S Kawasaki, T Mito, Y Kawasaki, G-Q Zheng, Y Kitaoka, H Shishido, S Araki, R Settai, Y ÅŒnuki | American Physical Society (APS) | Physical Review B | 2013
61ba98751b93c0c6bec50e59 | PbTiO 3 | 181071319 |  | PbTiO 3 |  |  | Oxides |  |  |  | 763K |  |  | body | figure | 821171f33a | Size effects of static and dynamic polarization in ferroelectric thin film multilayers | 10.1080/10584580108016927 | M D Glinchuk, E A Eliseev, V A Stephanovich, M G Karkut, R Farhi, L Jastrabik | Informa UK Limited | Integrated Ferroelectrics | 2013
61ba9875fa2141a3e5c50e0f | x = 0, 0.1, 0.125, and 0.25 | -1594162014 | [7 empty] | x=0, 0.1, 0.125, 0.25 | < 50 mK |  |  | body |  | 9f6c2598d1 | Superconducting Dome in Nd1-xSrxNiO2 Infinite Layer Films |  | Danfeng Li, Bai Yang Wang, Kyuho Lee, Shannon P Harvey, Motoki Osada, Berit H Goodge, Lena F Kourkoutis, Harold Y Hwang
61ba98767c13e4f711c50dd9 | K 0.3 MoO 3 | 149876146 |  | K 0.3 MoO 3 |  |  | Oxides |  |  |  | 183 K |  |  | body |  | f6858995fc | Photoinduced absorption from localized intra-gap states | 10.1016/s0921-4534(00)00717-6 | V V Kabanov, J Demsar, D Mihailovic | Elsevier BV | Physica C: Superconductivity | 2000
61ba987685fc223534c50de4 | LCO | 551096272 | LCO | [7 empty] | 38 K |  |  | body | paragraph | b08678c606 | Tuning the charge-transfer energy in hole-doped cuprates | 10.1103/physrevb.89.094517 | Chuck-Hou Yee, Gabriel Kotliar | American Physical Society (APS) | Physical Review B | 2013
61ba9876d7a99c43e8c50df1 | CoPt 3 | -582210522 |  | CoPt 3 |  |  | Alloys |  |  |  | 300 K |  |  | body | paragraph | 563d5b1dba | Anisotropic superparamagnetism of monodispersive cobalt-platinum nanocrystals | 10.1103/physrevb.67.224416 | F Wiekhorst, E Shevchenko, H Weller, J KÃ¶tzler | American Physical Society (APS) | Physical Review B | 2014
61ba9876720b8b3d36c50de4 | NdFeAsO 0.85 | -1657299214 |  | NdFeAsO 0.85 |  |  | Iron-pnictides, Oxides, Pnictides |  |  |  | 53.5K |  |  | body | paragraph | 16626595eb | Lattice anomalies in the FeAs 4 tetrahedra of the NdFeAsO 0.85 superconductor that disappear at T c | 10.1209/0295-5075/91/57005 | M Calamiotou, I Margiolaki, A Gantis, E Siranidi, Z A Ren, Z X Zhao, E Liarokapis | IOP Publishing | EPL (Europhysics Letters) | 2010
61ba9876720b8b3d36c50de5 | RE=La | 531360695 | [7 empty] | RE=La | 31.2K |  |  | body | paragraph | 16626595eb | Lattice anomalies in the FeAs 4 tetrahedra of the NdFeAsO 0.85 superconductor that disappear at T c | 10.1209/0295-5075/91/57005 | M Calamiotou, I Margiolaki, A Gantis, E Siranidi, Z A Ren, Z X Zhao, E Liarokapis | IOP Publishing | EPL (Europhysics Letters) | 2010
61ba9876720b8b3d36c50de6 | NdFeAsO 0.85 | -1699636686 |  | NdFeAsO 0.85 |  |  | Iron-pnictides, Oxides, Pnictides |  |  |  | 53.5K |  |  | body | paragraph | 16626595eb | Lattice anomalies in the FeAs 4 tetrahedra of the NdFeAsO 0.85 superconductor that disappear at T c | 10.1209/0295-5075/91/57005 | M Calamiotou, I Margiolaki, A Gantis, E Siranidi, Z A Ren, Z X Zhao, E Liarokapis | IOP Publishing | EPL (Europhysics Letters) | 2010
61ba9876d52116ffe1c50e07 | single Nb film | 365309287 |  |  |  | single Nb film |  |  |  |  | 6 K |  |  | body | figure | 1176cbd027 | Low-field transport measurements in superconducting Co/Nb/Co trilayers | 10.1103/physrevb.78.104529 | G Carapella, F Russo, G Costabile | American Physical Society (APS) | Physical Review B | 2014
61ba98764217bb9076c50e39 | YBCO films | -819131745 | YBCO |  |  | films |  |  |  |  | 60K | resistivity |  | body | paragraph | fe0951e717 | Observation of McMillan-Rowell like oscillations in underdopedYBa2Cu3Oyjunctions oriented along the node of thed-wave order parameter | 10.1103/physrevb.69.132507 | L Shkedy, P Aronov, G Koren, E Polturak | American Physical Society (APS) | Physical Review B | 2013
61ba9876c2c99830dec50e33 | C3 | 860200656 |  | C3 |  |  | Carbides |  |  |  | 90 K |  |  | body | paragraph | 34e9a46858 | Coexistence of Fermi and Charge-Spin Separated Liquids in High-T c Superconductors |  | Andrew Das Arulsamy |  |  | 2003
61ba9876c2c99830dec50e34 | YBa 2 Cu 3 O 7âˆ’Î´ | -766713570 |  | YBa 2 Cu 3 O 7âˆ’Î´ |  |  | Oxides, Cuprates |  |  |  | 90 K |  |  | body | paragraph | 34e9a46858 | Coexistence of Fermi and Charge-Spin Separated Liquids in High-T c Superconductors |  | Andrew Das Arulsamy |  |  | 2003
61ba98767ce09aab2ac50e21 | ThCr 2 Si 2 -type (122) | -2119813647 | [8 empty] | 37 K |  |  | body | paragraph | 05f11e72be | Uniform chemical pressure effect in solid solutions Ba 1âˆ’x Sr x Fe 2 As 2 and Sr 1âˆ’x Ca x Fe 2 As 2 |  | S R Saha, K Kirshenbaum, N P Butch, J Paglione, P Y Zavalij |  |  | 2013
61ba98767ce09aab2ac50e22 | SmO 1âˆ’x F x FeAs | -1137320982 |  | SmO 1âˆ’x F x FeAs |  |  | Iron-pnictides, Pnictides, Oxides, Fluorides |  |  |  | 55 K |  |  | body | paragraph | 05f11e72be | Uniform chemical pressure effect in solid solutions Ba 1âˆ’x Sr x Fe 2 As 2 and Sr 1âˆ’x Ca x Fe 2 As 2 |  | S R Saha, K Kirshenbaum, N P Butch, J Paglione, P Y Zavalij |  |  | 2013
61ba98763af0453d0cc50e31 | CeCu 2 Ge 2 | -2001406120 |  | CeCu 2 Ge 2 |  |  | Alloys |  |  |  | 2.4 K |  | high pressure | header | abstract | e9f64357d9 | Spin and valence-fluctuation mediated superconductivity in pressurised Fe and CeCu2(Si/Ge)2 | 10.1016/j.physb.2005.01.056 | Didier Jaccard, Alexander T Holmes | Elsevier BV | Physica B: Condensed Matter | 2005
61ba98763af0453d0cc50e32 | pure iron | -1707178320 | iron | Fe | pure | [5 empty] | up to almost 3 K |  | 15-30 GPa | header | abstract | e9f64357d9 | Spin and valence-fluctuation mediated superconductivity in pressurised Fe and CeCu2(Si/Ge)2 | 10.1016/j.physb.2005.01.056 | Didier Jaccard, Alexander T Holmes | Elsevier BV | Physica B: Condensed Matter | 2005
61ba98776a35f302ddc50e0e | YBCO | 1206685763 | YBCO | [7 empty] | 40 K |  |  | body | figure | 0421cab3f5 | The Remarkable Underlying Ground States of Cuprate Superconductors | 10.1146/annurev-conmatphys-031218-013210 | Cyril Proust, Louis Taillefer | Annual Reviews | Annual Review of Condensed Matter Physics | 2018
61ba98776a35f302ddc50e0f | Nd-LSCO (75) | -980449259 | LSCO |  | Nd | [5 empty] | 20 K |  |  | body | paragraph | 0421cab3f5 | The Remarkable Underlying Ground States of Cuprate Superconductors | 10.1146/annurev-conmatphys-031218-013210 | Cyril Proust, Louis Taillefer | Annual Reviews | Annual Review of Condensed Matter Physics | 2018
61ba98776a35f302ddc50e10 | Hg1201 | -1495812315 | Hg1201 | Hg1201Hg1201 | [6 empty] | 72 K |  |  | body | paragraph | 0421cab3f5 | The Remarkable Underlying Ground States of Cuprate Superconductors | 10.1146/annurev-conmatphys-031218-013210 | Cyril Proust, Louis Taillefer | Annual Reviews | Annual Review of Condensed Matter Physics | 2018
61ba98776a35f302ddc50e11 | Overdoped Tl2201 | 1730369049 | Tl2201 | Tl2201Tl2201 | Overdoped | [5 empty] | 10 K |  |  | body | paragraph | 0421cab3f5 | The Remarkable Underlying Ground States of Cuprate Superconductors | 10.1146/annurev-conmatphys-031218-013210 | Cyril Proust, Louis Taillefer | Annual Reviews | Annual Review of Condensed Matter Physics | 2018
61ba98776a35f302ddc50e12 | YBa2Cu4O8 (Y124) | -474605416 | Y124 | YBa2Cu4O8 |  |  | Oxides, Cuprates |  |  |  | 80 K |  |  | body | paragraph | 0421cab3f5 | The Remarkable Underlying Ground States of Cuprate Superconductors | 10.1146/annurev-conmatphys-031218-013210 | Cyril Proust, Louis Taillefer | Annual Reviews | Annual Review of Condensed Matter Physics | 2018
61ba98776a35f302ddc50e13 | YBCO | 1137361564 | YBCO | [7 empty] | 56 K |  |  | body | paragraph | 0421cab3f5 | The Remarkable Underlying Ground States of Cuprate Superconductors | 10.1146/annurev-conmatphys-031218-013210 | Cyril Proust, Louis Taillefer | Annual Reviews | Annual Review of Condensed Matter Physics | 2018
61ba98776a35f302ddc50e14 | overdoped Tl2201 | 196663909 | Tl2201 | Tl2201Tl2201 | overdoped | [5 empty] | 20 K |  |  | body | paragraph | 0421cab3f5 | The Remarkable Underlying Ground States of Cuprate Superconductors | 10.1146/annurev-conmatphys-031218-013210 | Cyril Proust, Louis Taillefer | Annual Reviews | Annual Review of Condensed Matter Physics | 2018
61ba98776a35f302ddc50e15 | YBCO | 1158538736 | YBCO | [7 empty] | 62 K |  |  | body | paragraph | 0421cab3f5 | The Remarkable Underlying Ground States of Cuprate Superconductors | 10.1146/annurev-conmatphys-031218-013210 | Cyril Proust, Louis Taillefer | Annual Reviews | Annual Review of Condensed Matter Physics | 2018
61ba98776a35f302ddc50e16 | Nd-LSCO, Hc2 | -873860282 |  | Nd-LSCO, Hc2 |  |  | Alloys |  |  |  | 20 K |  |  | body | paragraph | 0421cab3f5 | The Remarkable Underlying Ground States of Cuprate Superconductors | 10.1146/annurev-conmatphys-031218-013210 | Cyril Proust, Louis Taillefer | Annual Reviews | Annual Review of Condensed Matter Physics | 2018
61ba987707932c08a9c50e4b | Na(Fe 0.975 Co 0.025 | -1458406069 |  | Na(Fe 0.975 Co 0.025 |  |  | Alloys |  |  |  | 21 K |  |  | body | figure | 39d17ce50f | Close relationship between superconductivity and the bosonic mode in Ba0.6K0.4Fe2As2 and Na(Fe0.975Co0.025)As | 10.1038/nphys2478 | Zhenyu Wang, Huan Yang, Delong Fang, Bing Shen, Qiang-Hua Wang, Lei Shan, Chenglin Zhang, Pengcheng Dai, Hai-Hu Wen | Springer Science and Business Media LLC | Nature Physics | 2012
61ba987707932c08a9c50e4c | optimally doped Ba(Fe 1-x Co x ) 2 As 2 | -289040716 |  | Ba(Fe 1-x Co x ) 2 As 2 | optimally doped |  | Iron-pnictides, Pnictides |  |  |  | 25 K |  |  | body | paragraph | 39d17ce50f | Close relationship between superconductivity and the bosonic mode in Ba0.6K0.4Fe2As2 and Na(Fe0.975Co0.025)As | 10.1038/nphys2478 | Zhenyu Wang, Huan Yang, Delong Fang, Bing Shen, Qiang-Hua Wang, Lei Shan, Chenglin Zhang, Pengcheng Dai, Hai-Hu Wen | Springer Science and Business Media LLC | Nature Physics | 2012
61ba98772c886f0fe6c50df0 | Bi-2201 | 1452577223 | Bi-2201 | [7 empty] | 1 K |  |  | body | paragraph | 0986c1d043 | Itinerant effects and enhanced magnetic interactions in Bi-based multilayer cuprates | 10.1103/physrevb.90.220506 | M P M Dean, A J A James, A C Walters, V Bisogni, I Jarrige, M HÃ¼cker, E Giannini, M Fujita, J Pelliciari, Y B Huang, R M Konik, T Schmitt, J P Hill | American Physical Society (APS) | Physical Review B | 2014
61ba98772c886f0fe6c50df1 | Bi-2201 | 1693256303 | Bi-2201 | [7 empty] | 109 K |  |  | body | paragraph | 0986c1d043 | Itinerant effects and enhanced magnetic interactions in Bi-based multilayer cuprates | 10.1103/physrevb.90.220506 | M P M Dean, A J A James, A C Walters, V Bisogni, I Jarrige, M HÃ¼cker, E Giannini, M Fujita, J Pelliciari, Y B Huang, R M Konik, T Schmitt, J P Hill | American Physical Society (APS) | Physical Review B | 2014
61ba98772c886f0fe6c50df2 | n = 1 to n = 3 | 87949945 | [7 empty] | n=3 | 34 K |  |  | body | figure | 0986c1d043 | Itinerant effects and enhanced magnetic interactions in Bi-based multilayer cuprates | 10.1103/physrevb.90.220506 | M P M Dean, A J A James, A C Walters, V Bisogni, I Jarrige, M HÃ¼cker, E Giannini, M Fujita, J Pelliciari, Y B Huang, R M Konik, T Schmitt, J P Hill | American Physical Society (APS) | Physical Review B | 2014
61ba98782b9a12e3d2c50e2a | BSCCO | 790259793 | BSCCO | [7 empty] | 30 K |  |  | body | paragraph | a1459154e0 | Defect structures in MgB2wires introduced by hot isostatic pressing | 10.1088/0953-2048/16/7/310 | Xiaozhou Z Liao, A Serquis, Y T Zhu, L Civale, D L Hammon, D E Peterson, F M Mueller, V F Nesterenko, Y Gu | IOP Publishing | Superconductor Science and Technology | 2003
61ba98782b9a12e3d2c50e2b | Magnesium diboride (MgB 2 ) | 268145197 | Magnesium diboride | MgB2 | [6 empty] | 39 K |  |  | body | paragraph | a1459154e0 | Defect structures in MgB2wires introduced by hot isostatic pressing | 10.1088/0953-2048/16/7/310 | Xiaozhou Z Liao, A Serquis, Y T Zhu, L Civale, D L Hammon, D E Peterson, F M Mueller, V F Nesterenko, Y Gu | IOP Publishing | Superconductor Science and Technology | 2003
61ba9878c2c99830dec50e35 | SLCO film | -148440609 | SLCO |  |  | film |  |  |  |  | 18 K |  |  | body | paragraph | 338e46c341 | Phase-sensitive evidence fordx2âˆ’y2-pairing symmetry in the parent-structure high-Tccuprate superconductor Sr1âˆ’xLaxCuO2 | 10.1103/physrevb.86.094509 | Jochen Tomaschko, Sebastian Scharinger, Victor Leca, Joachim Nagel, Matthias Kemmler, Teresa Selistrovski, Dieter Koelle, Reinhold Kleiner | American Physical Society (APS) | Physical Review B | 2012
61ba98790a416aa3d9c50e00 | y Co y AsO 0.89 F 0 | 658841209 |  | y Co y AsO 0.89 F 0 |  |  | Alloys |  |  |  | 30 K |  |  | body | figure | 8517701340 | Studies of the Superconductivity of LaFe1-yCoyAsO1-xFx(x=0.11) â€“Impurity Effect and NMR Knight Shiftâ€“ | 10.1143/jpsjs.77sc.147 | Ayaka Kawabata, Sang Chul Lee, Taketo Moyoshi, Yoshiaki Kobayashi, Masatoshi Sato | Physical Society of Japan | Journal of the Physical Society of Japan | 2008
61ba98790a416aa3d9c50e01 | y~0.02 | 261518382 | [7 empty] | y=0.02 | <5 K |  |  | body | paragraph | 8517701340 | Studies of the Superconductivity of LaFe1-yCoyAsO1-xFx(x=0.11) â€“Impurity Effect and NMR Knight Shiftâ€“ | 10.1143/jpsjs.77sc.147 | Ayaka Kawabata, Sang Chul Lee, Taketo Moyoshi, Yoshiaki Kobayashi, Masatoshi Sato | Physical Society of Japan | Journal of the Physical Society of Japan | 2008
61ba98790a416aa3d9c50e02 | LaFeAsO 1-x F x | 1471440313 |  | LaFeAsO 1-x F x |  |  | Iron-pnictides, Pnictides, Oxides, Fluorides |  |  |  | 50 K |  |  | body | paragraph | 8517701340 | Studies of the Superconductivity of LaFe1-yCoyAsO1-xFx(x=0.11) â€“Impurity Effect and NMR Knight Shiftâ€“ | 10.1143/jpsjs.77sc.147 | Ayaka Kawabata, Sang Chul Lee, Taketo Moyoshi, Yoshiaki Kobayashi, Masatoshi Sato | Physical Society of Japan | Journal of the Physical Society of Japan | 2008
61ba987911af647618c50e04 | Bulk FeSe crystals | -328115983 |  |  |  | Bulk FeSe crystals |  |  |  |  | no higher than 8 K |  |  | body | paragraph | 3d07bf4b80 | Interfacial superconductivity in a bi-collinear antiferromagnetically ordered FeTe monolayer on a topological insulator | 10.1038/ncomms14074 | S Manna, A Kamlapure, L Cornils, T HÃ¤nke, E M J Hedegaard, M Bremholm, B B Iversen, Ph H Hofmann, J Wiebe, R Wiesendanger | Springer Science and Business Media LLC | Nature Communications | 2017
61ba987911af647618c50e05 | Bi 2 Te 3 | -711347487 |  | Bi 2 Te 3 |  |  | Chalcogenides |  |  |  | 6.5 K |  |  | body | paragraph | 3d07bf4b80 | Interfacial superconductivity in a bi-collinear antiferromagnetically ordered FeTe monolayer on a topological insulator | 10.1038/ncomms14074 | S Manna, A Kamlapure, L Cornils, T HÃ¤nke, E M J Hedegaard, M Bremholm, B B Iversen, Ph H Hofmann, J Wiebe, R Wiesendanger | Springer Science and Business Media LLC | Nature Communications | 2017
61ba987911af647618c50e06 | UC FeTe films | -653881380 |  | UC FeTe |  | films | Carbides, Iron-chalcogenides, Chalcogenides |  |  |  | 6.5 K |  |  | body | paragraph | 3d07bf4b80 | Interfacial superconductivity in a bi-collinear antiferromagnetically ordered FeTe monolayer on a topological insulator | 10.1038/ncomms14074 | S Manna, A Kamlapure, L Cornils, T HÃ¤nke, E M J Hedegaard, M Bremholm, B B Iversen, Ph H Hofmann, J Wiebe, R Wiesendanger | Springer Science and Business Media LLC | Nature Communications | 2017
61ba987911af647618c50e07 | FeSe unit cell (UC) thin film grown epitaxially on SrTiO 3 | -717888858 |  | FeSe |  | thin film | Iron-chalcogenides, Chalcogenides | thin film | SrTiO 3 |  | 100 K |  |  | body | paragraph | 3d07bf4b80 | Interfacial superconductivity in a bi-collinear antiferromagnetically ordered FeTe monolayer on a topological insulator | 10.1038/ncomms14074 | S Manna, A Kamlapure, L Cornils, T HÃ¤nke, E M J Hedegaard, M Bremholm, B B Iversen, Ph H Hofmann, J Wiebe, R Wiesendanger | Springer Science and Business Media LLC | Nature Communications | 2017
61ba987911af647618c50e08 | FeTe/Bi 2 Te 3 | -908113469 |  | FeTe/Bi 2 Te 3 |  |  | Alloys |  |  |  | 6.5 K |  |  | body | paragraph | 3d07bf4b80 | Interfacial superconductivity in a bi-collinear antiferromagnetically ordered FeTe monolayer on a topological insulator | 10.1038/ncomms14074 | S Manna, A Kamlapure, L Cornils, T HÃ¤nke, E M J Hedegaard, M Bremholm, B B Iversen, Ph H Hofmann, J Wiebe, R Wiesendanger | Springer Science and Business Media LLC | Nature Communications | 2017
61ba987911af647618c50e09 | Fe 1+x Te films grown on Bi 2 Te 3 | 1762936943 |  | Fe 1+x Te |  | films | Alloys |  |  |  | 12 K |  |  | body | paragraph | 3d07bf4b80 | Interfacial superconductivity in a bi-collinear antiferromagnetically ordered FeTe monolayer on a topological insulator | 10.1038/ncomms14074 | S Manna, A Kamlapure, L Cornils, T HÃ¤nke, E M J Hedegaard, M Bremholm, B B Iversen, Ph H Hofmann, J Wiebe, R Wiesendanger | Springer Science and Business Media LLC | Nature Communications | 2017
61ba987911af647618c50e0a | Fe 1+x Te films grown on Bi 2 Te 3 |  |  | Bi 2 Te 3 |  | films | Chalcogenides |  |  |  | 12 K |  |  | body | paragraph | 3d07bf4b80 | Interfacial superconductivity in a bi-collinear antiferromagnetically ordered FeTe monolayer on a topological insulator | 10.1038/ncomms14074 | S Manna, A Kamlapure, L Cornils, T HÃ¤nke, E M J Hedegaard, M Bremholm, B B Iversen, Ph H Hofmann, J Wiebe, R Wiesendanger | Springer Science and Business Media LLC | Nature Communications | 2017
61ba987911af647618c50e0b | Bi 2 Te 3 substrates | -1903144433 |  | Bi 2 Te 3 |  |  | Chalcogenides |  |  |  | 6 K |  |  | header | abstract | 3d07bf4b80 | Interfacial superconductivity in a bi-collinear antiferromagnetically ordered FeTe monolayer on a topological insulator | 10.1038/ncomms14074 | S Manna, A Kamlapure, L Cornils, T HÃ¤nke, E M J Hedegaard, M Bremholm, B B Iversen, Ph H Hofmann, J Wiebe, R Wiesendanger | Springer Science and Business Media LLC | Nature Communications | 2017
61ba9879dc085aa023c50dfd | YBCO | 1289472486 | YBCO | [7 empty] | 90K |  |  | body | paragraph | c52cf21ab2 | New gap equation for strongly correlated metals | 10.1016/s0921-4534(99)00337-8 | Yunkyu Bang | Elsevier BV | Physica C: Superconductivity | 1998
61ba987a2b9a12e3d2c50e2c | Nb 0.25 Bi 2 Se 3 topological insulator single crystal | -123604828 |  | Nb 0.25 Bi 2 Se 3 |  | single crystal | Chalcogenides |  |  |  | below 2.5K |  |  | header | title | d99187bd1c | Superconductivity Below 2.5K in Nb0.25Bi2Se3 Topological Insulator Single Crystal | 10.1007/s10948-019-05373-5 | M M Sharma, P Rani, Lina Sang, X L Wang, V P S Awana | Springer Science and Business Media LLC | Journal of Superconductivity and Novel Magnetism | 2019
61ba987a2b9a12e3d2c50e2d | Nb 0.25 Bi 2 Se 3 crystal | -1755719998 |  | Nb 0.25 Bi 2 Se 3 |  | crystal | Chalcogenides |  |  |  | 2.5K |  |  | body | paragraph | d99187bd1c | Superconductivity Below 2.5K in Nb0.25Bi2Se3 Topological Insulator Single Crystal | 10.1007/s10948-019-05373-5 | M M Sharma, P Rani, Lina Sang, X L Wang, V P S Awana | Springer Science and Business Media LLC | Journal of Superconductivity and Novel Magnetism | 2019
61ba987ae614176f2ec50e21 | TbTe3 | -1809185327 |  | TbTe3 |  |  | Chalcogenides |  |  |  | 0.7 K | Ac-susceptibility | 1.75 GPa | body | paragraph | eaab7b91e1 | Pressure dependence of the charge-density-wave and superconducting states inGdTe3, TbTe3, andDyTe3 | 10.1103/physrevb.91.205114 | D A Zocco, J J Hamlin, K Grube, J-H Chu, H-H Kuo, I R Fisher, M B Maple | American Physical Society (APS) | Physical Review B | 2015
61ba987bd7a99c43e8c50df3 | FeSCs | -2008105469 |  | FeSCs |  |  | Iron-chalcogenides, Chalcogenides |  |  |  | 9 K |  |  | body | paragraph | a3bc8d7e92 | Observation of the in-plane magnetic field-induced phase transitions in FeSe |  | Jong Mok Ok, Chang Il Kwon, Yoshimitsu Kohama, Jung Sang You, Sun Kyu Park, Ji-Hye Kim, Y J Jo, E S Choi, Koichi Kindo, Woun Kang, Ki Seok Kim, E G Moon, A Gurevich, Jun Sung Kim |  |  | 2020
61ba987bc0bff55f4cc50e2f | conventional CuO 2 | 1792500428 |  | CuO 2 |  |  | Oxides, Cuprates |  |  |  | 100 K |  |  | body | paragraph | e48daa108c | Flat-band ferromagnetism in quantum dot superlattices | 10.1103/physrevb.65.085324 | Hiroyuki Tamura, Kenji Shiraishi, Takashi Kimura, Hideaki Takayanagi | American Physical Society (APS) | Physical Review B | 2008
61ba987b7b1a7abb24c50e0c | B-NCD | -293283683 | B-NCD | [7 empty] | 4.2 K |  |  | body | paragraph | 34f6809d69 | Contact resistance of various metallisation schemes to superconducting boron doped diamond between 1.9 and 300 K |  | Scott A Manifold, Georgina Klemencic, Evan L H Thomas, Soumen Mandal, Henry Bland, Sean R Giblin, Oliver A Williams
61ba987b3af0453d0cc50e34 | Ba 2 Ca 2 Cu 3 O 6 (F,O) 2 | 1109595948 |  | Ba 2 Ca 2 Cu 3 O 6 (F,O) 2 |  |  | Alloys |  |  |  | 120 K |  |  | body | paragraph | 3bd3f231a6 | High-TcSuperconductivity withTc= 52 K under Antiferromagnetic Order in Five-Layered Cuprate Ba2Ca4Cu5O10(F,O)2withTN= 175 K:19F- and Cu-NMR Studies | 10.1143/jpsj.80.043706 | Sunao Shimizu, Shin-Ichiro Tabata, Hidekazu Mukuda, Yoshio Kitaoka, Parasharam M. Shirage, Hijiri Kito, Akira Iyo | Physical Society of Japan | Journal of the Physical Society of Japan | 2011
61ba987b3af0453d0cc50e35 | slightly-doped LSCO | -234212158 | LSCO |  | slightly | [5 empty] | 52 K |  |  | body | paragraph | 3bd3f231a6 | High-TcSuperconductivity withTc= 52 K under Antiferromagnetic Order in Five-Layered Cuprate Ba2Ca4Cu5O10(F,O)2withTN= 175 K:19F- and Cu-NMR Studies | 10.1143/jpsj.80.043706 | Sunao Shimizu, Shin-Ichiro Tabata, Hidekazu Mukuda, Yoshio Kitaoka, Parasharam M. Shirage, Hijiri Kito, Akira Iyo | Physical Society of Japan | Journal of the Physical Society of Japan | 2011
61ba987b3af0453d0cc50e36 | Ba 2 Ca 4 Cu 5 O 10 (F,O) 2 | 1496034790 |  | Ba 2 Ca 4 Cu 5 O 10 (F,O) 2 |  |  | Alloys |  |  |  | 52 K |  |  | body |  | 3bd3f231a6 | High-TcSuperconductivity withTc= 52 K under Antiferromagnetic Order in Five-Layered Cuprate Ba2Ca4Cu5O10(F,O)2withTN= 175 K:19F- and Cu-NMR Studies | 10.1143/jpsj.80.043706 | Sunao Shimizu, Shin-Ichiro Tabata, Hidekazu Mukuda, Yoshio Kitaoka, Parasharam M. Shirage, Hijiri Kito, Akira Iyo | Physical Society of Japan | Journal of the Physical Society of Japan | 2011
61ba987b3af0453d0cc50e37 | Ba 2 Ca 2 Cu 3 O 6 (F,O) 2 (0223F) | 981902807 |  | Ba 2 Ca 2 Cu 3 O 6 (F,O) 2 (0223F |  |  | Alloys |  |  |  | 120 K |  |  | body | figure | 3bd3f231a6 | High-TcSuperconductivity withTc= 52 K under Antiferromagnetic Order in Five-Layered Cuprate Ba2Ca4Cu5O10(F,O)2withTN= 175 K:19F- and Cu-NMR Studies | 10.1143/jpsj.80.043706 | Sunao Shimizu, Shin-Ichiro Tabata, Hidekazu Mukuda, Yoshio Kitaoka, Parasharam M. Shirage, Hijiri Kito, Akira Iyo | Physical Society of Japan | Journal of the Physical Society of Japan | 2011
61ba987b3af0453d0cc50e38 | Ba 2 Ca 4 Cu 5 O 10 (F,O) 2 | 1469077552 |  | Ba 2 Ca 4 Cu 5 O 10 (F,O) 2 |  |  | Alloys |  |  |  | 52 K |  |  | header | title | 3bd3f231a6 | High-TcSuperconductivity withTc= 52 K under Antiferromagnetic Order in Five-Layered Cuprate Ba2Ca4Cu5O10(F,O)2withTN= 175 K:19F- and Cu-NMR Studies | 10.1143/jpsj.80.043706 | Sunao Shimizu, Shin-Ichiro Tabata, Hidekazu Mukuda, Yoshio Kitaoka, Parasharam M. Shirage, Hijiri Kito, Akira Iyo | Physical Society of Japan | Journal of the Physical Society of Japan | 2011
61ba987b3af0453d0cc50e39 | Ba 2 Ca 4 Cu 5 O 10 (F,O) 2 | 1630856130 |  | Ba 2 Ca 4 Cu 5 O 10 (F,O) 2 |  |  | Alloys |  |  |  | 52 K |  |  | body | paragraph | 3bd3f231a6 | High-TcSuperconductivity withTc= 52 K under Antiferromagnetic Order in Five-Layered Cuprate Ba2Ca4Cu5O10(F,O)2withTN= 175 K:19F- and Cu-NMR Studies | 10.1143/jpsj.80.043706 | Sunao Shimizu, Shin-Ichiro Tabata, Hidekazu Mukuda, Yoshio Kitaoka, Parasharam M. Shirage, Hijiri Kito, Akira Iyo | Physical Society of Japan | Journal of the Physical Society of Japan | 2011
61ba987b3af0453d0cc50e3a | YBCO 6.5 | -1312209905 | YBCO 6.5 | [7 empty] | 55 K |  |  | body | paragraph | 3bd3f231a6 | High-TcSuperconductivity withTc= 52 K under Antiferromagnetic Order in Five-Layered Cuprate Ba2Ca4Cu5O10(F,O)2withTN= 175 K:19F- and Cu-NMR Studies | 10.1143/jpsj.80.043706 | Sunao Shimizu, Shin-Ichiro Tabata, Hidekazu Mukuda, Yoshio Kitaoka, Parasharam M. Shirage, Hijiri Kito, Akira Iyo | Physical Society of Japan | Journal of the Physical Society of Japan | 2011
61ba987b3af0453d0cc50e3b | Ba 2 Ca 4 Cu 5 O 10 (F,O) 2 | 1478710058 |  | Ba 2 Ca 4 Cu 5 O 10 (F,O) 2 |  |  | Alloys |  |  |  | 52 K |  |  | body | paragraph | 3bd3f231a6 | High-TcSuperconductivity withTc= 52 K under Antiferromagnetic Order in Five-Layered Cuprate Ba2Ca4Cu5O10(F,O)2withTN= 175 K:19F- and Cu-NMR Studies | 10.1143/jpsj.80.043706 | Sunao Shimizu, Shin-Ichiro Tabata, Hidekazu Mukuda, Yoshio Kitaoka, Parasharam M. Shirage, Hijiri Kito, Akira Iyo | Physical Society of Japan | Journal of the Physical Society of Japan | 2011
61ba987b12cb23f3dfc50e2d | single crystalline PrFeAsO 0.9 | 1341044600 |  | PrFeAsO 0.9 |  | single crystalline | Iron-pnictides, Oxides, Pnictides |  |  |  | 35 K |  |  | body | figure | 30285fc370 | Quasiparticle Scattering Induced by Charge Doping of Iron-Pnictide Superconductors Probed by Collective Vortex Pinning | 10.1103/physrevlett.105.267002 | Cornelis J Van Der Beek, Marcin Konczykowski, Shigeru Kasahara, Takahito Terashima, Ryuji Okazaki, Takasada Shibauchi, Yuji Matsuda | American Physical Society (APS) | Physical Review Letters | 2013
61ba987b12cb23f3dfc50e2e | NdFeAsO 0.9 F 0.1 | 61215882 |  | NdFeAsO 0.9 F 0.1 |  |  | Iron-pnictides, Pnictides, Oxides, Fluorides |  |  |  | 36 K |  |  | body | figure | 30285fc370 | Quasiparticle Scattering Induced by Charge Doping of Iron-Pnictide Superconductors Probed by Collective Vortex Pinning | 10.1103/physrevlett.105.267002 | Cornelis J Van Der Beek, Marcin Konczykowski, Shigeru Kasahara, Takahito Terashima, Ryuji Okazaki, Takasada Shibauchi, Yuji Matsuda | American Physical Society (APS) | Physical Review Letters | 2013
61ba987b12cb23f3dfc50e2f | Ba 0.45 K 0.55 Fe 2 As 2 | -1999916335 |  | Ba 0.45 K 0.55 Fe 2 As 2 |  |  | Iron-pnictides, Pnictides |  |  |  | 34 K |  |  | body | figure | 30285fc370 | Quasiparticle Scattering Induced by Charge Doping of Iron-Pnictide Superconductors Probed by Collective Vortex Pinning | 10.1103/physrevlett.105.267002 | Cornelis J Van Der Beek, Marcin Konczykowski, Shigeru Kasahara, Takahito Terashima, Ryuji Okazaki, Takasada Shibauchi, Yuji Matsuda | American Physical Society (APS) | Physical Review Letters | 2013
61ba987cef148cdddfc50e01 | Fe 1+Î´ Se ('11' | 1927147218 |  | Fe 1+Î´ Se ('11' |  |  | Alloys |  |  |  | 8 K |  |  | body | paragraph | 991d677fa9 | Bulk Superconductivity in Fe1+yTe0.6Se0.4 Induced by Removal of Excess Fe | 10.7566/jpsj.83.064704 | Wei Zhou, Yue Sun, Shuo Zhang, Jincheng Zhuang, Feifei Yuan, Xiong Li, Zhixiang Shi, Tatsuhiro Yamada, Yuji Tsuchiya, Tsuyoshi Tamegai | Physical Society of Japan | Journal of the Physical Society of Japan | 2014
61ba987c1b93c0c6bec50e5c | Ba 0.6 K 0.4 Fe 2 As 2 | -189537120 |  | Ba 0.6 K 0.4 Fe 2 As 2 |  |  | Iron-pnictides, Pnictides |  |  |  | 37K |  |  | body | paragraph | f81297a74e | Emergent phenomena in multicomponent superconductivity: an introduction to the focus issue | 10.1088/0953-2048/28/6/060201 | Milorad V MiloÅ¡eviÄ‡, Andrea Perali | IOP Publishing | Superconductor Science and Technology | 2015
61ba987cfa2141a3e5c50e12 | IrTe 2 | -1504916007 |  | IrTe 2 |  |  | Chalcogenides |  |  |  | 3.1 K |  |  | body | paragraph | 2bb92846f1 | Switching of Conducting Planes by Partial Dimer Formation in IrTe2 | 10.7566/jpsj.83.033701 | Tatsuya Toriyama, Masao Kobori, Takehisa Konishi, Yukinori Ohta, Kunihisa Sugimoto, Jungeun Kim, Akihiko Fujiwara, Sunseng Pyon, Kazutaka Kudo, Minoru Nohara | Physical Society of Japan | Journal of the Physical Society of Japan | 2014
61ba987c4217bb9076c50e3b | x = 0.3 | 664327340 | [7 empty] | x=0.3 | 5.1 K | resistivity |  | body | paragraph | 535b49274d | Direct Observation of an Incommensurate Charge Density Wave in the BiS 2 -based |  | Superconductor Ndo, Bis, Jooseop Lee, Masanori Nagao, Yoshikazu Mizuguchi, Jacob Ruff |  |  | 2021
61ba987cd52116ffe1c50e0a | FeTe 0.5 Se 0.5 | 1866833882 |  | FeTe 0.5 Se 0.5 |  |  | Iron-chalcogenides, Chalcogenides |  |  |  | 14 K |  |  | body | figure | 9273005a81 | Effect of magnetic field on the spin resonance inFeTe0.5Se0.5as seen via inelastic neutron scattering | 10.1103/physrevb.81.100513 | Jinsheng Wen, Guangyong Xu, Zhijun Xu, Zhi Wei Lin, Qiang Li, Ying Chen, Songxue Chi, Genda Gu, J M Tranquada | American Physical Society (APS) | Physical Review B | 2014
61ba987cd52116ffe1c50e0b | optimally-doped 1.1 material-a single crystal of FeTe 0.5 Se 0.5 | 631806881 |  | FeTe 0.5 Se 0.5 | optimally-doped 1 | single crystal | Iron-chalcogenides, Chalcogenides |  |  |  | 14 K |  |  | body | paragraph | 9273005a81 | Effect of magnetic field on the spin resonance inFeTe0.5Se0.5as seen via inelastic neutron scattering | 10.1103/physrevb.81.100513 | Jinsheng Wen, Guangyong Xu, Zhijun Xu, Zhi Wei Lin, Qiang Li, Ying Chen, Songxue Chi, Genda Gu, J M Tranquada | American Physical Society (APS) | Physical Review B | 2014
61ba987cd52116ffe1c50e0c | FeTe0.5Se0.5 | 760735469 |  | FeTe0.5Se0.5 |  |  | Iron-chalcogenides, Chalcogenides |  |  |  | 14 K | susceptibility |  | header | abstract | 9273005a81 | Effect of magnetic field on the spin resonance inFeTe0.5Se0.5as seen via inelastic neutron scattering | 10.1103/physrevb.81.100513 | Jinsheng Wen, Guangyong Xu, Zhijun Xu, Zhi Wei Lin, Qiang Li, Ying Chen, Songxue Chi, Genda Gu, J M Tranquada | American Physical Society (APS) | Physical Review B | 2014
61ba987d71dd2853b1c50e0c | LaH 10 | 1345523777 |  | LaH 10 |  |  | Hydrides, Alloys |  |  |  | 250-260 K |  | 200 GPa | body | paragraph | 6bf46c186d | A Metastable CaSH 3 Phase Composed of HS Honeycomb Sheets that is Superconducting Under Pressure |  | Yan Yan, Tiange Bi, Nisha Geng, Xiaoyu Wang, Eva Zurek |  |  | 2020
61ba987d71dd2853b1c50e0d | Im 3m H 3 S | 634362075 |  | Im 3m H 3 S |  |  | Alloys |  |  |  | 203 K |  | 150 GPa | body | paragraph | 6bf46c186d | A Metastable CaSH 3 Phase Composed of HS Honeycomb Sheets that is Superconducting Under Pressure |  | Yan Yan, Tiange Bi, Nisha Geng, Xiaoyu Wang, Eva Zurek |  |  | 2020
61ba987d71dd2853b1c50e0e | LiPH 6 | 1985910594 |  | LiPH 6 |  |  | Hydrides, Pnictides |  |  |  | 100 K |  | 200 GPa | body | paragraph | 6bf46c186d | A Metastable CaSH 3 Phase Composed of HS Honeycomb Sheets that is Superconducting Under Pressure |  | Yan Yan, Tiange Bi, Nisha Geng, Xiaoyu Wang, Eva Zurek |  |  | 2020
61ba987d71dd2853b1c50e0f | CaH 6 | -1276998944 |  | CaH 6 |  |  | Hydrides, Alloys |  |  |  | 220-235 K |  | 150 GPa | body | paragraph | 6bf46c186d | A Metastable CaSH 3 Phase Composed of HS Honeycomb Sheets that is Superconducting Under Pressure |  | Yan Yan, Tiange Bi, Nisha Geng, Xiaoyu Wang, Eva Zurek |  |  | 2020
61ba987d5ad933a7cac50de1 | BSCCO | 387876690 | BSCCO | [7 empty] | 28K |  |  | body | paragraph | 5a5e557471 | T c enhancement in inhomogeneous superconductors and fractal dynamics | 10.1007/bf02451563 | M P Fontana, D Cassi | Springer Science and Business Media LLC | Il Nuovo Cimento D | 1989
61ba987d3af0453d0cc50e3c | PtSi superconducting film | -999722703 |  |  |  | film |  |  |  |  | 0.64 K |  |  | body | paragraph | d88152719c | Anomalous behavior near T c and synchronization of Andreev reflection in two-dimensional arrays of SNS junctions | 10.1134/1.1881727 | T I Baturina, Yu. A Tsaplin, A E Plotnikov, M R Baklanov | Pleiades Publishing Ltd | Journal of Experimental and Theoretical Physics Letters | 2013
61ba987d3af0453d0cc50e3d | PtSi | 1570460059 |  | PtSi |  |  | Alloys |  |  |  | 0.88 K |  |  | body | paragraph | d88152719c | Anomalous behavior near T c and synchronization of Andreev reflection in two-dimensional arrays of SNS junctions | 10.1134/1.1881727 | T I Baturina, Yu. A Tsaplin, A E Plotnikov, M R Baklanov | Pleiades Publishing Ltd | Journal of Experimental and Theoretical Physics Letters | 2013
61ba987eef148cdddfc50e02 | LaFePO | 2058795297 |  | LaFePO |  |  | Iron-pnictides, Oxides, Pnictides |  |  |  | 2 to 7 K |  |  | body | paragraph | 546b102b50 | Pressure Study of Superconducting Oxypnictide LaFePO | 10.1143/jpsj.78.023701 | Kazumi Igawa, Hironari Okada, Kazunobu Arii, Hiroki Takahashi, Yoichi Kamihara, Masahiro Hirano, Hideo Hosono, Satoshi Nakano, Takumi Kikegawa | Physical Society of Japan | Journal of the Physical Society of Japan | 2009
61ba987eef148cdddfc50e03 | isocrystalline F-doped LaFeAsO | -646188336 |  | LaFeAsO | F |  | Iron-pnictides, Oxides, Pnictides |  |  |  | 26 K |  |  | header | abstract | 546b102b50 | Pressure Study of Superconducting Oxypnictide LaFePO | 10.1143/jpsj.78.023701 | Kazumi Igawa, Hironari Okada, Kazunobu Arii, Hiroki Takahashi, Yoichi Kamihara, Masahiro Hirano, Hideo Hosono, Satoshi Nakano, Takumi Kikegawa | Physical Society of Japan | Journal of the Physical Society of Japan | 2009
61ba987eef148cdddfc50e04 | F-doped LaFeAsO | -1415631023 |  | LaFeAsO | F |  | Iron-pnictides, Oxides, Pnictides |  |  |  | 43 K |  |  | header | abstract | 546b102b50 | Pressure Study of Superconducting Oxypnictide LaFePO | 10.1143/jpsj.78.023701 | Kazumi Igawa, Hironari Okada, Kazunobu Arii, Hiroki Takahashi, Yoichi Kamihara, Masahiro Hirano, Hideo Hosono, Satoshi Nakano, Takumi Kikegawa | Physical Society of Japan | Journal of the Physical Society of Japan | 2009
61ba987eef148cdddfc50e05 | LaFePO | 1924010550 |  | LaFePO |  |  | Iron-pnictides, Oxides, Pnictides |  |  |  | 8.8 K |  | 0.8 GPa | header | abstract | 546b102b50 | Pressure Study of Superconducting Oxypnictide LaFePO | 10.1143/jpsj.78.023701 | Kazumi Igawa, Hironari Okada, Kazunobu Arii, Hiroki Takahashi, Yoichi Kamihara, Masahiro Hirano, Hideo Hosono, Satoshi Nakano, Takumi Kikegawa | Physical Society of Japan | Journal of the Physical Society of Japan | 2009
61ba987eef148cdddfc50e06 | LaNiOP 3 | -369832 |  | LaNiOP 3 |  |  | Oxides, Pnictides |  |  |  | 4 and 3 K |  |  | header | abstract | 546b102b50 | Pressure Study of Superconducting Oxypnictide LaFePO | 10.1143/jpsj.78.023701 | Kazumi Igawa, Hironari Okada, Kazunobu Arii, Hiroki Takahashi, Yoichi Kamihara, Masahiro Hirano, Hideo Hosono, Satoshi Nakano, Takumi Kikegawa | Physical Society of Japan | Journal of the Physical Society of Japan | 2009
61ba987eef148cdddfc50e07 | LaFePO | -2007048796 |  | LaFePO |  |  | Iron-pnictides, Oxides, Pnictides |  |  |  | 2 to 7 K |  | atmospheric pressure | header | abstract | 546b102b50 | Pressure Study of Superconducting Oxypnictide LaFePO | 10.1143/jpsj.78.023701 | Kazumi Igawa, Hironari Okada, Kazunobu Arii, Hiroki Takahashi, Yoichi Kamihara, Masahiro Hirano, Hideo Hosono, Satoshi Nakano, Takumi Kikegawa | Physical Society of Japan | Journal of the Physical Society of Japan | 2009
61ba987ea013f06956c50e00 | Co-doped Ba-122 films on single crystalline MgO substrates | -1303939469 | Ba-122 |  | Co | films, single crystalline MgO |  |  |  |  | 21.5 K |  |  | header | abstract | 2712bf75c6 | Epitaxial Growth of Superconducting Ba(Fe1-xCox)2As2Thin Films on Technical Ion Beam Assisted Deposition MgO Substrates | 10.1143/apex.4.013103 | Kazumasa Iida, Jens HÃ¤nisch, Sascha Trommler, Vladimir Matias, Silvia Haindl, Fritz Kurth, Irene Lucas Del Pozo, Ruben HÃ¼hne, Martin Kidszun, Jan Engelmann, Ludwig Schultz, Bernhard Holzapfel | IOP Publishing | Applied Physics Express | 2010
61ba987ea013f06956c50e01 | IBAD- MgO Hastelloy | 776614554 | IBAD- MgO Hastelloy | MgO | [6 empty] | 21 K |  |  | body | paragraph | 2712bf75c6 | Epitaxial Growth of Superconducting Ba(Fe1-xCox)2As2Thin Films on Technical Ion Beam Assisted Deposition MgO Substrates | 10.1143/apex.4.013103 | Kazumasa Iida, Jens HÃ¤nisch, Sascha Trommler, Vladimir Matias, Silvia Haindl, Fritz Kurth, Irene Lucas Del Pozo, Ruben HÃ¼hne, Martin Kidszun, Jan Engelmann, Ludwig Schultz, Bernhard Holzapfel | IOP Publishing | Applied Physics Express | 2010
61ba987ea013f06956c50e02 | IBAD-MgO Hastel- loy | 269421118 | IBAD-MgO Hastel- loy | [7 empty] | 21 K |  |  | body | figure | 2712bf75c6 | Epitaxial Growth of Superconducting Ba(Fe1-xCox)2As2Thin Films on Technical Ion Beam Assisted Deposition MgO Substrates | 10.1143/apex.4.013103 | Kazumasa Iida, Jens HÃ¤nisch, Sascha Trommler, Vladimir Matias, Silvia Haindl, Fritz Kurth, Irene Lucas Del Pozo, Ruben HÃ¼hne, Martin Kidszun, Jan Engelmann, Ludwig Schultz, Bernhard Holzapfel | IOP Publishing | Applied Physics Express | 2010
61ba987fab9e3e9324c50e1f | Sr 2 RuO 4 (n=1) | 2020362383 |  | Sr 2 RuO 4 |  |  | Oxides |  |  | n=1 | 165 K |  |  | body | paragraph | 50791b9f36 | Competing ground states in triple-layeredSr4Ru3O10:Verging on itinerant ferromagnetism with critical fluctuations | 10.1103/physrevb.68.174409 | G Cao, L Balicas, W H Song, Y P Sun, Y Xin, V A Bondarenko, J W Brill, S Parkin, X N Lin | American Physical Society (APS) | Physical Review B | 2003
61ba987fab9e3e9324c50e20 | SrRuO 3 | -319679390 |  | SrRuO 3 |  |  | Oxides |  |  |  | 165 K |  |  | body | paragraph | 50791b9f36 | Competing ground states in triple-layeredSr4Ru3O10:Verging on itinerant ferromagnetism with critical fluctuations | 10.1103/physrevb.68.174409 | G Cao, L Balicas, W H Song, Y P Sun, Y Xin, V A Bondarenko, J W Brill, S Parkin, X N Lin | American Physical Society (APS) | Physical Review B | 2003
61ba987f3136e52869c50e3f | HgBa2CuO 4+Î´ (Hg-1201) | 496083468 | Hg-1201 | HgBa2CuO 4+Î´ |  |  | Alloys |  |  |  | 97 K | specific heat |  | header | abstract | 302b453a55 | Optical and thermodynamic properties of the high-temperature superconductorHgBa2CuO4+Î´ | 10.1103/physrevb.75.054522 | E Van Heumen, R Lortz, A B Kuzmenko, F Carbone, D Van Der Marel, X Zhao, G Yu, Y Cho, N Barisic, M Greven, C C Homes, S V Dordevic | American Physical Society (APS) | Physical Review B | 2008
61ba987f3136e52869c50e40 | YBCO | 1482008683 | YBCO | [7 empty] | 100 K |  |  | body | figure | 302b453a55 | Optical and thermodynamic properties of the high-temperature superconductorHgBa2CuO4+Î´ | 10.1103/physrevb.75.054522 | E Van Heumen, R Lortz, A B Kuzmenko, F Carbone, D Van Der Marel, X Zhao, G Yu, Y Cho, N Barisic, M Greven, C C Homes, S V Dordevic | American Physical Society (APS) | Physical Review B | 2008
61ba987f5cc438644dc50e24 | y=0 | 699083880 | [7 empty] | y=0 | 0 K |  |  | header | abstract | c2783c4e36 | Spin-glass behavior in Ni-doped La1.85Sr0.15CuO4 | 10.1103/physrevb.84.024409 | A Malinowski, V L Bezusyy, R Minikayev, P Dziawa, Y Syryanyy, M Sawicki | American Physical Society (APS) | Physical Review B | 2011
61ba987f5cc438644dc50e25 | y=0 | 697157623 | [7 empty] | y=0 | 0 K |  |  | body | figure | c2783c4e36 | Spin-glass behavior in Ni-doped La1.85Sr0.15CuO4 | 10.1103/physrevb.84.024409 | A Malinowski, V L Bezusyy, R Minikayev, P Dziawa, Y Syryanyy, M Sawicki | American Physical Society (APS) | Physical Review B | 2011
61ba98803af0453d0cc50e3e | Tl0.45K0.34)Fe1.84Se2 | 22683685 |  | Tl0.45K0.34)Fe1.84Se2 |  |  | Alloys |  |  |  | 32 K |  |  | header | abstract | 2ba560aaaf | Common Fermi-surface topology and nodeless superconducting gap ofK0.68Fe1.79Se2and (Tl0.45K0.34)Fe1.84Se2superconductors revealed via angle-resolved photoemission | 10.1103/physrevb.83.140508 | Lin Zhao, Daixiang Mou, Shanyu Liu, Xiaowen Jia, Junfeng B He, Yingying Peng, Li Yu, Xu Liu, Guodong Liu, Shaolong He, Xiaoli Dong, Jun Zhang, Junfeng B He, D M Wang, G F Chen, J G Guo, X L Chen, Xiaoyang Wang, Qinjun Peng, Zhimin Wang, Shenjin Zhang, Feng Yang, Zuyan Xu, Chuangtian Chen, X J Zhou | American Physical Society (APS) | Physical Review B | 2011
61ba98803af0453d0cc50e3f | Tl0.45K0.34)Fe1.84Se2 | 51558707 |  | Tl0.45K0.34)Fe1.84Se2 |  |  | Alloys |  |  |  | 32 K |  |  | body | figure | 2ba560aaaf | Common Fermi-surface topology and nodeless superconducting gap ofK0.68Fe1.79Se2and (Tl0.45K0.34)Fe1.84Se2superconductors revealed via angle-resolved photoemission | 10.1103/physrevb.83.140508 | Lin Zhao, Daixiang Mou, Shanyu Liu, Xiaowen Jia, Junfeng B He, Yingying Peng, Li Yu, Xu Liu, Guodong Liu, Shaolong He, Xiaoli Dong, Jun Zhang, Junfeng B He, D M Wang, G F Chen, J G Guo, X L Chen, Xiaoyang Wang, Qinjun Peng, Zhimin Wang, Shenjin Zhang, Feng Yang, Zuyan Xu, Chuangtian Chen, X J Zhou | American Physical Society (APS) | Physical Review B | 2011
61ba98803af0453d0cc50e40 | Tl0.45K0.34)Fe1.84Se2 | 61191213 |  | Tl0.45K0.34)Fe1.84Se2 |  |  | Alloys |  |  |  | 32 K |  |  | body | figure | 2ba560aaaf | Common Fermi-surface topology and nodeless superconducting gap ofK0.68Fe1.79Se2and (Tl0.45K0.34)Fe1.84Se2superconductors revealed via angle-resolved photoemission | 10.1103/physrevb.83.140508 | Lin Zhao, Daixiang Mou, Shanyu Liu, Xiaowen Jia, Junfeng B He, Yingying Peng, Li Yu, Xu Liu, Guodong Liu, Shaolong He, Xiaoli Dong, Jun Zhang, Junfeng B He, D M Wang, G F Chen, J G Guo, X L Chen, Xiaoyang Wang, Qinjun Peng, Zhimin Wang, Shenjin Zhang, Feng Yang, Zuyan Xu, Chuangtian Chen, X J Zhou | American Physical Society (APS) | Physical Review B | 2011
61ba98803af0453d0cc50e41 | K 0.68 Fe 1.79 Se 2 | 109717099 |  | K 0.68 Fe 1.79 Se 2 |  |  | Iron-chalcogenides, Chalcogenides |  |  |  | 32 K |  |  | body | paragraph | 2ba560aaaf | Common Fermi-surface topology and nodeless superconducting gap ofK0.68Fe1.79Se2and (Tl0.45K0.34)Fe1.84Se2superconductors revealed via angle-resolved photoemission | 10.1103/physrevb.83.140508 | Lin Zhao, Daixiang Mou, Shanyu Liu, Xiaowen Jia, Junfeng B He, Yingying Peng, Li Yu, Xu Liu, Guodong Liu, Shaolong He, Xiaoli Dong, Jun Zhang, Junfeng B He, D M Wang, G F Chen, J G Guo, X L Chen, Xiaoyang Wang, Qinjun Peng, Zhimin Wang, Shenjin Zhang, Feng Yang, Zuyan Xu, Chuangtian Chen, X J Zhou | American Physical Society (APS) | Physical Review B | 2011
61ba98803af0453d0cc50e42 | A x Fe 2âˆ’y Se 2 (A=K, Tl, Cs, Rb and etc.) | 330768101 |  | A x Fe 2âˆ’y Se 2 |  |  | Alloys |  |  | A=K, Tl, Cs, Rb | 30 K |  |  | body | figure | 2ba560aaaf | Common Fermi-surface topology and nodeless superconducting gap ofK0.68Fe1.79Se2and (Tl0.45K0.34)Fe1.84Se2superconductors revealed via angle-resolved photoemission | 10.1103/physrevb.83.140508 | Lin Zhao, Daixiang Mou, Shanyu Liu, Xiaowen Jia, Junfeng B He, Yingying Peng, Li Yu, Xu Liu, Guodong Liu, Shaolong He, Xiaoli Dong, Jun Zhang, Junfeng B He, D M Wang, G F Chen, J G Guo, X L Chen, Xiaoyang Wang, Qinjun Peng, Zhimin Wang, Shenjin Zhang, Feng Yang, Zuyan Xu, Chuangtian Chen, X J Zhou | American Physical Society (APS) | Physical Review B | 2011
61ba98803af0453d0cc50e43 | K 0.68 Fe 1.79 Se 2 | 227147625 |  | K 0.68 Fe 1.79 Se 2 |  |  | Iron-chalcogenides, Chalcogenides |  |  |  | 32 K | mag- netic susceptibility |  | body | figure | 2ba560aaaf | Common Fermi-surface topology and nodeless superconducting gap ofK0.68Fe1.79Se2and (Tl0.45K0.34)Fe1.84Se2superconductors revealed via angle-resolved photoemission | 10.1103/physrevb.83.140508 | Lin Zhao, Daixiang Mou, Shanyu Liu, Xiaowen Jia, Junfeng B He, Yingying Peng, Li Yu, Xu Liu, Guodong Liu, Shaolong He, Xiaoli Dong, Jun Zhang, Junfeng B He, D M Wang, G F Chen, J G Guo, X L Chen, Xiaoyang Wang, Qinjun Peng, Zhimin Wang, Shenjin Zhang, Feng Yang, Zuyan Xu, Chuangtian Chen, X J Zhou | American Physical Society (APS) | Physical Review B | 2011
61ba988061d1c9d20fc50e1b | BeB 2.75 | -1502316756 |  | BeB 2.75 |  |  | Alloys, Borides |  |  |  | 0.72K |  |  | body | paragraph | 27e512a388 | Superconducting properties ofBeB2.75 | 10.1103/physrevb.65.180518 | D P Young, R G Goodrich, P W Adams, Julia Y Chan, Frank R Fronczek, F Drymiotis, L L Henry | American Physical Society (APS) | Physical Review B | 2014
61ba988061d1c9d20fc50e1c | pure, disordered Be films | 288587897 |  |  | pure, disordered Be | films |  |  |  |  | 10K |  |  | body | paragraph | 27e512a388 | Superconducting properties ofBeB2.75 | 10.1103/physrevb.65.180518 | D P Young, R G Goodrich, P W Adams, Julia Y Chan, Frank R Fronczek, F Drymiotis, L L Henry | American Physical Society (APS) | Physical Review B | 2014
61ba988061d1c9d20fc50e1d | BeB 2 | 1106469419 |  | BeB 2 |  |  | Alloys, Borides |  |  |  | down to 5K | susceptibility |  | body | paragraph | 27e512a388 | Superconducting properties ofBeB2.75 | 10.1103/physrevb.65.180518 | D P Young, R G Goodrich, P W Adams, Julia Y Chan, Frank R Fronczek, F Drymiotis, L L Henry | American Physical Society (APS) | Physical Review B | 2014
61ba988061d1c9d20fc50e1e | Isotopically pure 10.0 B | 1392318783 | Isotopically pure 10.0 B | B | [6 empty] | 0.79K |  |  | header | abstract | 27e512a388 | Superconducting properties ofBeB2.75 | 10.1103/physrevb.65.180518 | D P Young, R G Goodrich, P W Adams, Julia Y Chan, Frank R Fronczek, F Drymiotis, L L Henry | American Physical Society (APS) | Physical Review B | 2014
61ba98811b93c0c6bec50e5e | La 2âˆ’x Sr x CuO 4 (LSCO) | 1652996038 | LSCO | La 2âˆ’x Sr x CuO 4 |  |  | Oxides, Cuprates |  |  |  | 40 K |  |  | body | paragraph | 2c938c4088 | Doping a Mott insulator: Physics of high-temperature superconductivity | 10.1103/revmodphys.78.17 | Patrick A Lee, Naoto Nagaosa, Xiao-Gang Wen | American Physical Society (APS) | Reviews of Modern Physics | 2008
61ba98811b93c0c6bec50e5f | underdoped Bi-2212 | 863504900 | Bi-2212 |  | underdoped | [5 empty] | 85K |  |  | body | paragraph | 2c938c4088 | Doping a Mott insulator: Physics of high-temperature superconductivity | 10.1103/revmodphys.78.17 | Patrick A Lee, Naoto Nagaosa, Xiao-Gang Wen | American Physical Society (APS) | Reviews of Modern Physics | 2008
61ba98811b93c0c6bec50e60 | YBCO 124 | -1050536871 | YBCO 124 | [7 empty] | 80 K |  |  | body | paragraph | 2c938c4088 | Doping a Mott insulator: Physics of high-temperature superconductivity | 10.1103/revmodphys.78.17 | Patrick A Lee, Naoto Nagaosa, Xiao-Gang Wen | American Physical Society (APS) | Reviews of Modern Physics | 2008
61ba98811b93c0c6bec50e61 | x â‰ˆ 0.2 | 2004225087 | [7 empty] | x=0.2 | 30 K |  |  | body | paragraph | 2c938c4088 | Doping a Mott insulator: Physics of high-temperature superconductivity | 10.1103/revmodphys.78.17 | Patrick A Lee, Naoto Nagaosa, Xiao-Gang Wen | American Physical Society (APS) | Reviews of Modern Physics | 2008
61ba98811b93c0c6bec50e62 | underdoped YBCO crystal | -1174181297 | YBCO |  | underdoped | crystal |  |  |  |  | 20K |  |  | body | paragraph | 2c938c4088 | Doping a Mott insulator: Physics of high-temperature superconductivity | 10.1103/revmodphys.78.17 | Patrick A Lee, Naoto Nagaosa, Xiao-Gang Wen | American Physical Society (APS) | Reviews of Modern Physics | 2008
61ba98817f36ec6458c50e0f | 0.61 | -395485222 | [8 empty] | 8.1 K |  |  | body | paragraph | a2489cd5c6 | Electronâ€“Phonon Coupling Constant of Metallic Overlayers from Specular He Atom Scattering | 10.1021/acs.jpclett.7b03047 | G Benedek, Salvador Miret-ArtÃ©s, J P Toennies, J R Manson | American Chemical Society (ACS) | The Journal of Physical Chemistry Letters | 2020
61ba98812227d4ac07c50e03 | x > 0.6 | -1380711268 | [7 empty] | x=> 0.6 | 0.01 K |  |  | body | paragraph | cf475f6319 | Structural and superconducting transitions inMg1âˆ’xAlxB2 | 10.1103/physrevb.66.012509 | Sergey V Barabash, David Stroud | American Physical Society (APS) | Physical Review B | 2015
61ba98812227d4ac07c50e04 | MgB 2 | 1346169956 |  | MgB 2 |  |  | Alloys, Borides |  |  |  | 39 K |  |  | body | paragraph | cf475f6319 | Structural and superconducting transitions inMg1âˆ’xAlxB2 | 10.1103/physrevb.66.012509 | Sergey V Barabash, David Stroud | American Physical Society (APS) | Physical Review B | 2015
61ba98812227d4ac07c50e05 | x = 0.25 | 1009237280 | [7 empty] | x=0.25 | 10 K |  |  | body | paragraph | cf475f6319 | Structural and superconducting transitions inMg1âˆ’xAlxB2 | 10.1103/physrevb.66.012509 | Sergey V Barabash, David Stroud | American Physical Society (APS) | Physical Review B | 2015
61ba98812227d4ac07c50e06 | x âˆ¼ 0.7 | -755603844 | [7 empty] | x=0.7 | 10 K |  |  | body | paragraph | cf475f6319 | Structural and superconducting transitions inMg1âˆ’xAlxB2 | 10.1103/physrevb.66.012509 | Sergey V Barabash, David Stroud | American Physical Society (APS) | Physical Review B | 2015
61ba98812b9a12e3d2c50e30 | Ir 2 Ga 9 | 1454494738 |  | Ir 2 Ga 9 |  |  | Alloys |  |  |  | 2.2 K | Specific heat |  | body | paragraph | f63f58162f | Conventionals-Wave Superconductivity in Noncentrosymmetric Ir2Ga9:71Ga-NQR Evidence | 10.1143/jpsj.78.025003 | Atsushi Harada, Nobukatsu Tamura, Hidekazu Mukuda, Yoshio Kitaoka, Kouhei Wakui, Satoshi Akutagawa, Jun Akimitsu | Physical Society of Japan | Journal of the Physical Society of Japan | 2008
61ba98812a711de29cc50df9 | 0.2< x<0.5 | 1627110336 | [7 empty] | x=<0.5, 0.2< | 240 K |  |  | body | paragraph | 054aa7a310 | Magnetic phase separation in La 1-x Sr x CoO 3 by 59 Co NMR |  | P L Kuhns, M J R Hoch, W G Moulton, A P Reyes, J Wu, C Leighton
61ba988249d0b378c6c50e25 | YNBC crystal | -527011957 | YNBC |  |  | crystal |  |  |  |  | 15 K |  |  | body | paragraph | a0f50e8700 | Anisotropy in spatial order-disorder transformations and the vortex lattice symmetry transition in YNi 2 B 2 C and LuNi 2 B 2 C | 10.1209/0295-5075/84/67004 | D Jaiswal-Nagar, T Isshiki, N Kimura, H Aoki, H Takeya, S Ramakrishnan, A K Grover | IOP Publishing | EPL (Europhysics Letters) | 2008
61ba98823af0453d0cc50e44 | CeCoIn 5 | -156107483 |  | CeCoIn 5 |  |  | Alloys |  |  |  | 2.1 K |  | 1.6 GPa | body | paragraph | 3325bfcfa4 | Superconductivity and Quantum Criticality inCeCoIn5 | 10.1103/physrevlett.89.157004 | V A Sidorov, M Nicklas, P G Pagliuso, J L Sarrao, Y Bang, A V Balatsky, J D Thompson | American Physical Society (APS) | Physical Review Letters | 2008
61ba98823af0453d0cc50e45 | Pb | -221060145 |  | Pb |  |  | Alloys |  |  |  | 15 mK |  |  | body | paragraph | 3325bfcfa4 | Superconductivity and Quantum Criticality inCeCoIn5 | 10.1103/physrevlett.89.157004 | V A Sidorov, M Nicklas, P G Pagliuso, J L Sarrao, Y Bang, A V Balatsky, J D Thompson | American Physical Society (APS) | Physical Review Letters | 2008
61ba98827ecf8b73e6c50e0f | PCCO crystals | 700966570 | PCCO |  |  | crystals |  |  |  |  | 21 Â± 0.8 K |  |  | body | paragraph | 577c48f6f9 | Point contact spectroscopy of Pr 2âˆ’x Ce x CuO 4 in high magnetic fields |  | Sung Hee Yun, Neesha Anderson, Bing Liang, R L Greene, Amlan Biswas |  |  | 2014
61ba98831b5bc7b48bc50e16 | FeX 1-x (X=Se, Te) | 1931522630 |  | FeX 1-x |  |  | Iron-chalcogenides, Chalcogenides |  |  | X=Se, Te | 8 K |  |  | body | paragraph | cf10de6f3d | Andreev reflection spectroscopy of the new Fe-based superconductor EuAsFeO0.85F0.15: Evidence of strong anisotropy in the order parameter | 10.1063/1.3590753 | V M Dmitriev, E P Khlybov, D S Kondrashov, A V Terekhov, L F Rybaltchenko, E V Khristenko, L A Ishchenko, I E Kostyleva, A J Zaleski | AIP Publishing | Low Temperature Physics | 2011
61ba98831b5bc7b48bc50e17 | LaO 1-x FeAsF x | 1102304991 |  | LaO 1-x FeAsF x |  |  | Iron-pnictides, Pnictides, Oxides, Fluorides |  |  |  | 26 K |  |  | body | paragraph | cf10de6f3d | Andreev reflection spectroscopy of the new Fe-based superconductor EuAsFeO0.85F0.15: Evidence of strong anisotropy in the order parameter | 10.1063/1.3590753 | V M Dmitriev, E P Khlybov, D S Kondrashov, A V Terekhov, L F Rybaltchenko, E V Khristenko, L A Ishchenko, I E Kostyleva, A J Zaleski | AIP Publishing | Low Temperature Physics | 2011
61ba98831b5bc7b48bc50e18 | LiFeAs | -20275921 |  | LiFeAs |  |  | Iron-pnictides, Pnictides |  |  |  | 18 K |  |  | body | paragraph | cf10de6f3d | Andreev reflection spectroscopy of the new Fe-based superconductor EuAsFeO0.85F0.15: Evidence of strong anisotropy in the order parameter | 10.1063/1.3590753 | V M Dmitriev, E P Khlybov, D S Kondrashov, A V Terekhov, L F Rybaltchenko, E V Khristenko, L A Ishchenko, I E Kostyleva, A J Zaleski | AIP Publishing | Low Temperature Physics | 2011
61ba98831b5bc7b48bc50e19 | base Sm and Gd surrounding Eu | -2029890263 | [8 empty] | 11.3 K |  |  | header | abstract | cf10de6f3d | Andreev reflection spectroscopy of the new Fe-based superconductor EuAsFeO0.85F0.15: Evidence of strong anisotropy in the order parameter | 10.1063/1.3590753 | V M Dmitriev, E P Khlybov, D S Kondrashov, A V Terekhov, L F Rybaltchenko, E V Khristenko, L A Ishchenko, I E Kostyleva, A J Zaleski | AIP Publishing | Low Temperature Physics | 2011
61ba98831b5bc7b48bc50e1a | EuAsFeO 0.85 F 0.15 | 1731618075 |  | EuAsFeO 0.85 F 0.15 |  |  | Iron-pnictides, Pnictides, Oxides, Fluorides |  |  |  | 11.3 K |  |  | body | paragraph | cf10de6f3d | Andreev reflection spectroscopy of the new Fe-based superconductor EuAsFeO0.85F0.15: Evidence of strong anisotropy in the order parameter | 10.1063/1.3590753 | V M Dmitriev, E P Khlybov, D S Kondrashov, A V Terekhov, L F Rybaltchenko, E V Khristenko, L A Ishchenko, I E Kostyleva, A J Zaleski | AIP Publishing | Low Temperature Physics | 2011
61ba98831b5bc7b48bc50e1b | A=Ba 1-x K x | 1385291869 |  | Ba 1-x K x |  |  | Alloys |  |  |  | 38 K |  |  | body | paragraph | cf10de6f3d | Andreev reflection spectroscopy of the new Fe-based superconductor EuAsFeO0.85F0.15: Evidence of strong anisotropy in the order parameter | 10.1063/1.3590753 | V M Dmitriev, E P Khlybov, D S Kondrashov, A V Terekhov, L F Rybaltchenko, E V Khristenko, L A Ishchenko, I E Kostyleva, A J Zaleski | AIP Publishing | Low Temperature Physics | 2011
61ba98831b5bc7b48bc50e1c | EuAsFeO 0.85 F 0.15 | 1633430065 |  | EuAsFeO 0.85 F 0.15 |  |  | Iron-pnictides, Pnictides, Oxides, Fluorides |  |  |  | 11.3 K |  |  | header | abstract | cf10de6f3d | Andreev reflection spectroscopy of the new Fe-based superconductor EuAsFeO0.85F0.15: Evidence of strong anisotropy in the order parameter | 10.1063/1.3590753 | V M Dmitriev, E P Khlybov, D S Kondrashov, A V Terekhov, L F Rybaltchenko, E V Khristenko, L A Ishchenko, I E Kostyleva, A J Zaleski | AIP Publishing | Low Temperature Physics | 2011
61ba98831b5bc7b48bc50e1d | single crystalline (BaK)Fe 2 As 2 | -108922379 |  | (BaK)Fe 2 As 2 |  | single crystalline | Iron-pnictides, Pnictides |  |  |  | 32 K |  |  | body | paragraph | cf10de6f3d | Andreev reflection spectroscopy of the new Fe-based superconductor EuAsFeO0.85F0.15: Evidence of strong anisotropy in the order parameter | 10.1063/1.3590753 | V M Dmitriev, E P Khlybov, D S Kondrashov, A V Terekhov, L F Rybaltchenko, E V Khristenko, L A Ishchenko, I E Kostyleva, A J Zaleski | AIP Publishing | Low Temperature Physics | 2011
61ba98831b5bc7b48bc50e1e | neighboring rare-earth elements Sm and Gd | -77055767 | [8 empty] | 11.3 K |  |  | body | paragraph | cf10de6f3d | Andreev reflection spectroscopy of the new Fe-based superconductor EuAsFeO0.85F0.15: Evidence of strong anisotropy in the order parameter | 10.1063/1.3590753 | V M Dmitriev, E P Khlybov, D S Kondrashov, A V Terekhov, L F Rybaltchenko, E V Khristenko, L A Ishchenko, I E Kostyleva, A J Zaleski | AIP Publishing | Low Temperature Physics | 2011
61ba988314d91e0862c50e0a | Bi2212 crystal | 119018898 | Bi2212 | Bi2212Bi2212 |  | crystal |  |  |  |  | 4K |  |  | body |  | 1ac7dbe16d | Field cooling memory effect in Bi2212 and Bi2223 single crystals | 10.1088/0953-2048/23/7/075001 | D Shaltiel, H-A Krug Von Nidda, B Rosenstein, B Ya Shapiro, M Golosovsky, I Shapiro, A Loidl, B Bogoslavsky, T Fujii, T Watanabe, T Tamegai | IOP Publishing | Superconductor Science and Technology | 2009
61ba988314d91e0862c50e0b | Bi2223 | -1354366347 | Bi2223 | Bi2223Bi2223 | [6 empty] | 110K |  |  | body | paragraph | 1ac7dbe16d | Field cooling memory effect in Bi2212 and Bi2223 single crystals | 10.1088/0953-2048/23/7/075001 | D Shaltiel, H-A Krug Von Nidda, B Rosenstein, B Ya Shapiro, M Golosovsky, I Shapiro, A Loidl, B Bogoslavsky, T Fujii, T Watanabe, T Tamegai | IOP Publishing | Superconductor Science and Technology | 2009
61ba9883e4552e90a8c50e01 | LiFeAs | -191629359 |  | LiFeAs |  |  | Iron-pnictides, Pnictides |  |  |  | 18 K |  |  | body | paragraph | 7a3c7835d1 | Electronic and Lattice Dynamical Properties of the Iron-Based Superconductors LiFeAs and NaFeAs | 10.1155/2010/804343 | R A Jishi, H M Alyahyaei | Hindawi Limited | Advances in Condensed Matter Physics | 2014
61ba9883e4552e90a8c50e02 | fluorine-doped LaOFeAs | -674703742 |  | LaOFeAs | fluorine |  | Iron-pnictides, Oxides, Pnictides |  |  |  | 26 K |  |  | header | abstract | 7a3c7835d1 | Electronic and Lattice Dynamical Properties of the Iron-Based Superconductors LiFeAs and NaFeAs | 10.1155/2010/804343 | R A Jishi, H M Alyahyaei | Hindawi Limited | Advances in Condensed Matter Physics | 2014
61ba9883e4552e90a8c50e03 | BaFe 2 As 2 | -294118778 |  | BaFe 2 As 2 |  |  | Iron-pnictides, Pnictides |  |  |  | 38 K |  |  | header | abstract | 7a3c7835d1 | Electronic and Lattice Dynamical Properties of the Iron-Based Superconductors LiFeAs and NaFeAs | 10.1155/2010/804343 | R A Jishi, H M Alyahyaei | Hindawi Limited | Advances in Condensed Matter Physics | 2014
61ba9883e4552e90a8c50e04 | ReO 1âˆ’x F x FeAs, where Re = Ce, Pr, Nd, Sm, or Gd | -1365616396 |  | ReO 1âˆ’x F x FeAs |  |  | Alloys |  |  | Re=Ce, Pr, Nd, Sm, Gd | 50 K |  |  | header | abstract | 7a3c7835d1 | Electronic and Lattice Dynamical Properties of the Iron-Based Superconductors LiFeAs and NaFeAs | 10.1155/2010/804343 | R A Jishi, H M Alyahyaei | Hindawi Limited | Advances in Condensed Matter Physics | 2014
61ba9883e4552e90a8c50e05 | NaFeAs | 886892553 |  | NaFeAs |  |  | Iron-pnictides, Pnictides |  |  |  | 9 K |  |  | body | paragraph | 7a3c7835d1 | Electronic and Lattice Dynamical Properties of the Iron-Based Superconductors LiFeAs and NaFeAs | 10.1155/2010/804343 | R A Jishi, H M Alyahyaei | Hindawi Limited | Advances in Condensed Matter Physics | 2014
61ba9883e4552e90a8c50e06 | NaFeAs | 915776011 |  | NaFeAs |  |  | Iron-pnictides, Pnictides |  |  |  | 1 K |  |  | body | paragraph | 7a3c7835d1 | Electronic and Lattice Dynamical Properties of the Iron-Based Superconductors LiFeAs and NaFeAs | 10.1155/2010/804343 | R A Jishi, H M Alyahyaei | Hindawi Limited | Advances in Condensed Matter Physics | 2014
61ba988385b12ae79ac50e04 | x = 1 (SrAlSi) | 740842639 | [7 empty] | x=1 (SrAlSi | 4.9 K |  |  | body | paragraph | 6ea984a2ee | Two-gap to Single-gap Superconducting Transition on a Honeycomb Lattice in Ca 1-x Sr x AlSi |  | Dorota I Walicka, Zurab Guguchia, Jorge Lago, Olivier Blacque, Keyuan Ma, Rustem Khasanov, Fabian O Von Rohr |  |  | 2020
61ba988385b12ae79ac50e05 | Ca 0.7 Sr 0.3 AlSi | -1979695585 |  | Ca 0.7 Sr 0.3 AlSi |  |  | Alloys |  |  |  | 6.0 K |  |  | body | paragraph | 6ea984a2ee | Two-gap to Single-gap Superconducting Transition on a Honeycomb Lattice in Ca 1-x Sr x AlSi |  | Dorota I Walicka, Zurab Guguchia, Jorge Lago, Olivier Blacque, Keyuan Ma, Rustem Khasanov, Fabian O Von Rohr |  |  | 2020
61ba988385b12ae79ac50e06 | SrAlSi | 1947452186 |  | SrAlSi |  |  | Alloys |  |  |  | 4.2 K |  |  | body | paragraph | 6ea984a2ee | Two-gap to Single-gap Superconducting Transition on a Honeycomb Lattice in Ca 1-x Sr x AlSi |  | Dorota I Walicka, Zurab Guguchia, Jorge Lago, Olivier Blacque, Keyuan Ma, Rustem Khasanov, Fabian O Von Rohr |  |  | 2020
61ba988385b12ae79ac50e07 | CaAlSi | -1387232067 |  | CaAlSi |  |  | Alloys |  |  |  | 1.5 K |  |  | body | paragraph | 6ea984a2ee | Two-gap to Single-gap Superconducting Transition on a Honeycomb Lattice in Ca 1-x Sr x AlSi |  | Dorota I Walicka, Zurab Guguchia, Jorge Lago, Olivier Blacque, Keyuan Ma, Rustem Khasanov, Fabian O Von Rohr |  |  | 2020
61ba988385b12ae79ac50e08 | x = 0 (CaAlSi) | -169810055 | [7 empty] | x=0 (CaAlSi | 7.8 K |  |  | body | paragraph | 6ea984a2ee | Two-gap to Single-gap Superconducting Transition on a Honeycomb Lattice in Ca 1-x Sr x AlSi |  | Dorota I Walicka, Zurab Guguchia, Jorge Lago, Olivier Blacque, Keyuan Ma, Rustem Khasanov, Fabian O Von Rohr |  |  | 2020
61ba988385b12ae79ac50e09 | SrAlSi (x = 1) | 1981158431 |  | SrAlSi |  |  | Alloys |  |  | x=1 | 4.9 K |  |  | body | figure | 6ea984a2ee | Two-gap to Single-gap Superconducting Transition on a Honeycomb Lattice in Ca 1-x Sr x AlSi |  | Dorota I Walicka, Zurab Guguchia, Jorge Lago, Olivier Blacque, Keyuan Ma, Rustem Khasanov, Fabian O Von Rohr |  |  | 2020
61ba988385b12ae79ac50e0a | CaC 6 | 1208649185 |  | CaC 6 |  |  | Carbides |  |  |  | 11 K |  |  | body | paragraph | 6ea984a2ee | Two-gap to Single-gap Superconducting Transition on a Honeycomb Lattice in Ca 1-x Sr x AlSi |  | Dorota I Walicka, Zurab Guguchia, Jorge Lago, Olivier Blacque, Keyuan Ma, Rustem Khasanov, Fabian O Von Rohr |  |  | 2020
61ba988385b12ae79ac50e0b | CaAlSi | -1573975544 |  | CaAlSi |  |  | Alloys |  |  |  | 7.7 K |  |  | body | paragraph | 6ea984a2ee | Two-gap to Single-gap Superconducting Transition on a Honeycomb Lattice in Ca 1-x Sr x AlSi |  | Dorota I Walicka, Zurab Guguchia, Jorge Lago, Olivier Blacque, Keyuan Ma, Rustem Khasanov, Fabian O Von Rohr |  |  | 2020
61ba988385b12ae79ac50e0c | YbC 6 | -599652762 |  | YbC 6 |  |  | Carbides |  |  |  | 6.5 K |  | 8GPa | body | paragraph | 6ea984a2ee | Two-gap to Single-gap Superconducting Transition on a Honeycomb Lattice in Ca 1-x Sr x AlSi |  | Dorota I Walicka, Zurab Guguchia, Jorge Lago, Olivier Blacque, Keyuan Ma, Rustem Khasanov, Fabian O Von Rohr |  |  | 2020
61ba988385b12ae79ac50e0d | Ca 0.7 Sr 0.3 AlSi (x = 0.3) | 951673876 |  | Ca 0.7 Sr 0.3 AlSi |  |  | Alloys |  |  | x=0.3 | 10 K |  |  | body | paragraph | 6ea984a2ee | Two-gap to Single-gap Superconducting Transition on a Honeycomb Lattice in Ca 1-x Sr x AlSi |  | Dorota I Walicka, Zurab Guguchia, Jorge Lago, Olivier Blacque, Keyuan Ma, Rustem Khasanov, Fabian O Von Rohr |  |  | 2020
61ba988385b12ae79ac50e0e | MAlSi (M= Ca, Sr, Ba) | -712710282 |  | MAlSi |  |  | Alloys |  |  | M=Ca, Sr, Ba | 7.8 K |  |  | body | paragraph | 6ea984a2ee | Two-gap to Single-gap Superconducting Transition on a Honeycomb Lattice in Ca 1-x Sr x AlSi |  | Dorota I Walicka, Zurab Guguchia, Jorge Lago, Olivier Blacque, Keyuan Ma, Rustem Khasanov, Fabian O Von Rohr |  |  | 2020
61ba988385b12ae79ac50e0f | CaAlSi | -1577853292 |  | CaAlSi |  |  | Alloys |  |  |  | 5.7 to 7.8 K |  |  | body | paragraph | 6ea984a2ee | Two-gap to Single-gap Superconducting Transition on a Honeycomb Lattice in Ca 1-x Sr x AlSi |  | Dorota I Walicka, Zurab Guguchia, Jorge Lago, Olivier Blacque, Keyuan Ma, Rustem Khasanov, Fabian O Von Rohr |  |  | 2020
61ba988385b12ae79ac50e10 | MgB 2 | 1486715122 |  | MgB 2 |  |  | Alloys, Borides |  |  |  | 39 K |  |  | body | paragraph | 6ea984a2ee | Two-gap to Single-gap Superconducting Transition on a Honeycomb Lattice in Ca 1-x Sr x AlSi |  | Dorota I Walicka, Zurab Guguchia, Jorge Lago, Olivier Blacque, Keyuan Ma, Rustem Khasanov, Fabian O Von Rohr |  |  | 2020
61ba98844217bb9076c50e3e | monolayer FeSe deposited on SrTiO 3 substrates | 1790214442 |  | FeSe |  |  | Iron-chalcogenides, Chalcogenides |  | SrTiO 3 |  | 50 K |  |  | header | abstract | 1ed1e72871 | Superconductivity-enhanced nematicity and â€œs+dâ€ gap symmetry in Fe(Se1âˆ’xSx) | 10.1002/pssb.201600153 | Liran Wang, FrÃ©dÃ©ric Hardy, Thomas Wolf, Peter Adelmann, Rainer Fromknecht, Peter Schweiss, Christoph Meingast | Wiley | physica status solidi (b) | 2016
61ba98844217bb9076c50e3f | FeSe | 1702515861 |  | FeSe |  |  | Iron-chalcogenides, Chalcogenides |  |  |  | 1 K | heat- capacity |  | body | paragraph | 1ed1e72871 | Superconductivity-enhanced nematicity and â€œs+dâ€ gap symmetry in Fe(Se1âˆ’xSx) | 10.1002/pssb.201600153 | Liran Wang, FrÃ©dÃ©ric Hardy, Thomas Wolf, Peter Adelmann, Rainer Fromknecht, Peter Schweiss, Christoph Meingast | Wiley | physica status solidi (b) | 2016
61ba9884d52116ffe1c50e0f | single crystalline (BiPb) 2 (SrLa) 2 CuO 6+Î´ | 1144497764 |  | (BiPb) 2 (SrLa) 2 CuO 6+Î´ |  | single crystalline | Alloys |  |  |  | 29 K |  |  | body | figure | 087a5e34aa | Evidence for a Competition between the Superconducting State and the Pseudogap State of(BiPb)2(SrLa)2CuO6+Î´from Muon Spin Rotation Experiments | 10.1103/physrevlett.101.227002 | R Khasanov, Takeshi Kondo, S StrÃ¤ssle, D O G Heron, A Kaminski, H Keller, S L Lee, Tsunehiro Takeuchi | American Physical Society (APS) | Physical Review Letters | 2010
61ba9884d52116ffe1c50e10 | single-crystalline Bi2201 | 1821565486 | Bi2201 | Bi2201Bi2201 |  | single-crystalline |  |  |  |  | 29 K |  |  | body |  | 087a5e34aa | Evidence for a Competition between the Superconducting State and the Pseudogap State of(BiPb)2(SrLa)2CuO6+Î´from Muon Spin Rotation Experiments | 10.1103/physrevlett.101.227002 | R Khasanov, Takeshi Kondo, S StrÃ¤ssle, D O G Heron, A Kaminski, H Keller, S L Lee, Tsunehiro Takeuchi | American Physical Society (APS) | Physical Review Letters | 2010
61ba9884d52116ffe1c50e11 | single crystalline (BiPb)2(SrLa)2CuO 6+Î´ | -1889820228 |  | (BiPb)2(SrLa)2CuO 6+Î´ |  | single crystalline | Alloys |  |  |  | 29 K |  |  | header | abstract | 087a5e34aa | Evidence for a Competition between the Superconducting State and the Pseudogap State of(BiPb)2(SrLa)2CuO6+Î´from Muon Spin Rotation Experiments | 10.1103/physrevlett.101.227002 | R Khasanov, Takeshi Kondo, S StrÃ¤ssle, D O G Heron, A Kaminski, H Keller, S L Lee, Tsunehiro Takeuchi | American Physical Society (APS) | Physical Review Letters | 2010
61ba9884d52116ffe1c50e12 | Bi2201 | -1978584090 | Bi2201 | Bi2201Bi2201 | [6 empty] | 27 K |  |  | body | paragraph | 087a5e34aa | Evidence for a Competition between the Superconducting State and the Pseudogap State of(BiPb)2(SrLa)2CuO6+Î´from Muon Spin Rotation Experiments | 10.1103/physrevlett.101.227002 | R Khasanov, Takeshi Kondo, S StrÃ¤ssle, D O G Heron, A Kaminski, H Keller, S L Lee, Tsunehiro Takeuchi | American Physical Society (APS) | Physical Review Letters | 2010
61ba9884c2c99830dec50e3a | K 2 Cr 3 As 3 | 344636116 |  | K 2 Cr 3 As 3 |  |  | Pnictides |  |  |  | 6.1 K |  |  | body | paragraph | 0a4b36c154 | Anisotropy reversal of the upper critical field at low temperatures and spin-locked superconductivity inK2Cr3As3 | 10.1103/physrevb.91.220505 | F F Balakirev, T Kong, M Jaime, R D Mcdonald, C H Mielke, A Gurevich, P C Canfield, S L Bud'ko | American Physical Society (APS) | Physical Review B | 2015
61ba9884c2c99830dec50e3b | Cs 2 Cr 3 As 3 | -1063220790 |  | Cs 2 Cr 3 As 3 |  |  | Pnictides |  |  |  | 2.2 K |  |  | body | paragraph | 0a4b36c154 | Anisotropy reversal of the upper critical field at low temperatures and spin-locked superconductivity inK2Cr3As3 | 10.1103/physrevb.91.220505 | F F Balakirev, T Kong, M Jaime, R D Mcdonald, C H Mielke, A Gurevich, P C Canfield, S L Bud'ko | American Physical Society (APS) | Physical Review B | 2015
61ba9884c2c99830dec50e3c | Rb 2 Cr 3 As 3 | -1199519334 |  | Rb 2 Cr 3 As 3 |  |  | Pnictides |  |  |  | 4.8 K |  |  | body | paragraph | 0a4b36c154 | Anisotropy reversal of the upper critical field at low temperatures and spin-locked superconductivity inK2Cr3As3 | 10.1103/physrevb.91.220505 | F F Balakirev, T Kong, M Jaime, R D Mcdonald, C H Mielke, A Gurevich, P C Canfield, S L Bud'ko | American Physical Society (APS) | Physical Review B | 2015
61ba9884c2c99830dec50e3d | K 2 Cr 3 As 3 single crystals | -1021344745 |  | K 2 Cr 3 As 3 |  | single crystals | Pnictides |  |  |  | 600 mK |  |  | body | paragraph | 0a4b36c154 | Anisotropy reversal of the upper critical field at low temperatures and spin-locked superconductivity inK2Cr3As3 | 10.1103/physrevb.91.220505 | F F Balakirev, T Kong, M Jaime, R D Mcdonald, C H Mielke, A Gurevich, P C Canfield, S L Bud'ko | American Physical Society (APS) | Physical Review B | 2015
61ba988405e6aa6710c50e1c | 20% Sr doped NdNiO 2 | 323409684 |  | NdNiO 2 | 20% Sr |  | Oxides |  |  |  | 9-15 K |  |  | body | paragraph | e9828b94f3 | Hole superconductivity in infinite-layer nickelates | 10.1016/j.physc.2019.1353534 | J E Hirsch, F Marsiglio | Elsevier BV | Physica C: Superconductivity and its Applications | 2020
61ba98840a416aa3d9c50e07 | Î´=0.4 | -1224348474 | [7 empty] | Î´=0.4 | 105K |  |  | body | figure | 63ac827fbc | Anomalous Fermi-Surface Dependent Pairing in a Self-Doped High-TcSuperconductor | 10.1103/physrevlett.97.236401 | Yulin Chen, Akira Iyo, Wanli Yang, Xingjiang Zhou, Donghui Lu, Hiroshi Eisaki, Thomas P Devereaux, Zahid Hussain, Z-X Shen | American Physical Society (APS) | Physical Review Letters | 2013
61ba98840a416aa3d9c50e08 | HgBa 2 Ca 2 Cu 3 O 8 | 1626749631 |  | HgBa 2 Ca 2 Cu 3 O 8 |  |  | Oxides, Cuprates |  |  |  | 135K |  |  | body |  | 63ac827fbc | Anomalous Fermi-Surface Dependent Pairing in a Self-Doped High-TcSuperconductor | 10.1103/physrevlett.97.236401 | Yulin Chen, Akira Iyo, Wanli Yang, Xingjiang Zhou, Donghui Lu, Hiroshi Eisaki, Thomas P Devereaux, Zahid Hussain, Z-X Shen | American Physical Society (APS) | Physical Review Letters | 2013
61ba9885ef148cdddfc50e0a | R=Gd, Er and Yb | 834422305 | [7 empty] | R=Gd, Er, Yb | 1.25 K |  |  | body | paragraph | 2413d91853 | Static Correlation and Dynamical Properties of Tb3+-moments in Tb2Ti2O7â€“Neutron Scattering Studyâ€“ | 10.1143/jpsj.71.599 | Yukio Yasui, Masaki Kanada, Masafumi Ito, Hiroshi Harashina, Masatoshi Sato, Hajime Okumura, Kazuhisa Kakurai, Hiroaki Kadowaki | Physical Society of Japan | Journal of the Physical Society of Japan | 2002
61ba9885ef148cdddfc50e0b | R2Ti2O7 | -609480727 |  | R2Ti2O7 |  |  | Oxides |  |  |  | 0.97 K |  |  | body | paragraph | 2413d91853 | Static Correlation and Dynamical Properties of Tb3+-moments in Tb2Ti2O7â€“Neutron Scattering Studyâ€“ | 10.1143/jpsj.71.599 | Yukio Yasui, Masaki Kanada, Masafumi Ito, Hiroshi Harashina, Masatoshi Sato, Hajime Okumura, Kazuhisa Kakurai, Hiroaki Kadowaki | Physical Society of Japan | Journal of the Physical Society of Japan | 2002
61ba9885fa2141a3e5c50e16 | 25 nm thick In 0.91 Mn 0.09 | 608153836 |  | In 0.91 Mn 0.09 |  |  | Alloys |  |  |  | 55 K |  |  | body | paragraph | c114edfc62 | Ultrafast optical manipulation of ferromagnetic order in InMnAs/GaSb | 10.1109/lechpd.2002.1146769 | J Wang, G A Khodaparast, J Kono, T Slupinski, A Oiwa, H Munekata | IEEE |  | 2008
61ba98851b93c0c6bec50e64 | Ln=Sm | -1527877990 | [7 empty] | Ln=Sm | 55 K |  |  | body | paragraph | c0f94f6faa | A new family of iron pnictides: BaFeAs 2 and BaFeSb 2 |  | J H Shim, K Haule, G Kotliar |  |  | 2008
61ba98851b93c0c6bec50e65 | Î±-FeSe 1âˆ’x | -628534141 |  | Î±-FeSe 1âˆ’x |  |  | Alloys |  |  |  | 27 K |  |  | body | paragraph | c0f94f6faa | A new family of iron pnictides: BaFeAs 2 and BaFeSb 2 |  | J H Shim, K Haule, G Kotliar |  |  | 2008
61ba98851b93c0c6bec50e66 | ThCr 2 Si 2 | -194688223 |  | ThCr 2 Si 2 |  |  | Alloys |  |  |  | 38 K |  |  | body | paragraph | c0f94f6faa | A new family of iron pnictides: BaFeAs 2 and BaFeSb 2 |  | J H Shim, K Haule, G Kotliar |  |  | 2008
61ba98851b93c0c6bec50e67 | LiFeAs | -85733657 |  | LiFeAs |  |  | Iron-pnictides, Pnictides |  |  |  | 18 K |  |  | body | paragraph | c0f94f6faa | A new family of iron pnictides: BaFeAs 2 and BaFeSb 2 |  | J H Shim, K Haule, G Kotliar |  |  | 2008
61ba98857c13e4f711c50de0 | NaV 2 O 5 | -1377060681 |  | NaV 2 O 5 |  |  | Oxides |  |  |  | 34 K | magnetic susceptibility |  | body | paragraph | 26ba813d54 | Charge excitations inLiV2O5andNaV2O5: Similarities and differences | 10.1103/physrevb.64.241103 | A HÃ¼bsch, C Waidacher, K W Becker | American Physical Society (APS) | Physical Review B | 2013
61ba9885e4552e90a8c50e07 | over-doped sample | 541343543 |  |  | over-doped | [5 empty] | 32 K |  |  | body | paragraph | 6442f3f7bb | Interlayer conductivity in the superconductorTl2Ba2CuO6+Î´:Energetics and energy scales | 10.1103/physrevb.61.5930 | A S Katz, S I Woods, E J Singley, T W Li, M Xu, D G Hinks, R C Dynes, D N Basov | American Physical Society (APS) | Physical Review B | 1999
61ba9885e4552e90a8c50e08 | Tl-2201 | -851784720 | Tl-2201 | [7 empty] | 32 K |  |  | body |  | 6442f3f7bb | Interlayer conductivity in the superconductorTl2Ba2CuO6+Î´:Energetics and energy scales | 10.1103/physrevb.61.5930 | A S Katz, S I Woods, E J Singley, T W Li, M Xu, D G Hinks, R C Dynes, D N Basov | American Physical Society (APS) | Physical Review B | 1999
61ba9885e4552e90a8c50e09 | over-doped crystals of Tl-2201 | 1703128078 | Tl-2201 |  | over-doped | crystals |  |  |  |  | 90 K |  |  | body | paragraph | 6442f3f7bb | Interlayer conductivity in the superconductorTl2Ba2CuO6+Î´:Energetics and energy scales | 10.1103/physrevb.61.5930 | A S Katz, S I Woods, E J Singley, T W Li, M Xu, D G Hinks, R C Dynes, D N Basov | American Physical Society (APS) | Physical Review B | 1999
61ba9885e4552e90a8c50e0a | optimally doped Tl-2201 | -2031546939 | Tl-2201 |  | optimally doped | [5 empty] | 78 K |  |  | body | paragraph | 6442f3f7bb | Interlayer conductivity in the superconductorTl2Ba2CuO6+Î´:Energetics and energy scales | 10.1103/physrevb.61.5930 | A S Katz, S I Woods, E J Singley, T W Li, M Xu, D G Hinks, R C Dynes, D N Basov | American Physical Society (APS) | Physical Review B | 1999
61ba9885e4552e90a8c50e0b | Tl-2201 | -589889137 | Tl-2201 | [7 empty] | 32 K |  |  | body |  | 6442f3f7bb | Interlayer conductivity in the superconductorTl2Ba2CuO6+Î´:Energetics and energy scales | 10.1103/physrevb.61.5930 | A S Katz, S I Woods, E J Singley, T W Li, M Xu, D G Hinks, R C Dynes, D N Basov | American Physical Society (APS) | Physical Review B | 1999
61ba9885720b8b3d36c50ded | x = 0.024 | -2022574977 | [7 empty] | x=0.024 | 3.22 Â± 0.02 K |  |  | body | figure | 0d8541092c | Critical Neutron Scattering Study of the Compositional Phase Transition in Mg-Doped CuGeO3 | 10.1143/jpsj.69.3186 | Masakazu Nishi, Hironori Nakao, Yasuhiko Fujii, Takatsugu Masuda, Kunimitsu Uchinokura, Gen Shirane | Physical Society of Japan | Journal of the Physical Society of Japan | 2000
61ba98876a35f302ddc50e1d | x = 0.5 | 1475819806 | [7 empty] | x=0.5 | 21.5 K |  |  | body | paragraph | 67275329ff | Unusual T c variation with hole concentration in Bi 2 Sr 2âˆ’x La x CuO 6+Î´ |  | Mu-Yong Choi, J S Kim |  |  | 2000
61ba98876a35f302ddc50e1e | vacuum-annealed sample of x = 0.1 | -633398801 | [7 empty] | x=0.1 | 10 K |  |  | body | paragraph | 67275329ff | Unusual T c variation with hole concentration in Bi 2 Sr 2âˆ’x La x CuO 6+Î´ |  | Mu-Yong Choi, J S Kim |  |  | 2000
61ba98876a35f302ddc50e1f | Tl 2 Ba 2 CuO 6+Î´ | -1212838969 |  | Tl 2 Ba 2 CuO 6+Î´ |  |  | Alloys |  |  |  | 21.5 K |  |  | body | paragraph | 67275329ff | Unusual T c variation with hole concentration in Bi 2 Sr 2âˆ’x La x CuO 6+Î´ |  | Mu-Yong Choi, J S Kim |  |  | 2000
61ba98876a35f302ddc50e20 | Bi2Sr2âˆ’xLaxCuO 6+Î´ | -1105859373 |  | Bi2Sr2âˆ’xLaxCuO 6+Î´ |  |  | Alloys |  |  |  | 21.5 K |  |  | body |  | 67275329ff | Unusual T c variation with hole concentration in Bi 2 Sr 2âˆ’x La x CuO 6+Î´ |  | Mu-Yong Choi, J S Kim |  |  | 2000
61ba98876a35f302ddc50e21 | Bi 2 Sr 2 CuO 6+Î´ | -698170176 |  | Bi 2 Sr 2 CuO 6+Î´ |  |  | Alloys |  |  |  | 11.5 K |  |  | body | paragraph | 67275329ff | Unusual T c variation with hole concentration in Bi 2 Sr 2âˆ’x La x CuO 6+Î´ |  | Mu-Yong Choi, J S Kim |  |  | 2000
61ba98876a35f302ddc50e22 | x = 0.1 | -166362650 | [7 empty] | x=0.1 | 10 K |  |  | body | paragraph | 67275329ff | Unusual T c variation with hole concentration in Bi 2 Sr 2âˆ’x La x CuO 6+Î´ |  | Mu-Yong Choi, J S Kim |  |  | 2000
61ba9887ef148cdddfc50e0c | A x = Al 0.3 | -1320991681 | [7 empty] | x=Al 0.3 | 1.49, 1.66, and 0.69 K |  |  | header | abstract | e98b290676 |  |  | Atsushi Onosaka, Yoshihiko Okamoto, Jun-Ichi Yamaura, Zenji Hiroi
61ba9887ef148cdddfc50e0d | A = Al 0.3 | -690838789 | [7 empty] | A=Al 0.3 | 1.49, 1.66 and 0.69 K | resistivity |  | body | paragraph | e98b290676 |  |  | Atsushi Onosaka, Yoshihiko Okamoto, Jun-Ichi Yamaura, Zenji Hiroi
61ba9887ef148cdddfc50e0e | A x = Al 0.3 | -1322917901 | [7 empty] | x=Al 0.3 | 1.49, 1.66 and 0.69 K |  |  | body |  | e98b290676 |  |  | Atsushi Onosaka, Yoshihiko Okamoto, Jun-Ichi Yamaura, Zenji Hiroi
61ba9887ef148cdddfc50e0f | Al 45 V 7 | 657995993 |  | Al 45 V 7 |  |  | Alloys |  |  |  | 0.9 and 1.2 K |  |  | body | paragraph | e98b290676 |  |  | Atsushi Onosaka, Yoshihiko Okamoto, Jun-Ichi Yamaura, Zenji Hiroi
61ba9887ef148cdddfc50e10 | KOs 2 O 6 | 1565409608 |  | KOs 2 O 6 |  |  | Oxides |  |  |  | 9.60 K |  |  | body | paragraph | e98b290676 |  |  | Atsushi Onosaka, Yoshihiko Okamoto, Jun-Ichi Yamaura, Zenji Hiroi
61ba9887ef148cdddfc50e11 | A x = Al 0.3 | -1292118065 | [7 empty] | x=Al 0.3 | 1.50, 1.68 and 0.70 K | resistivity |  | body | paragraph | e98b290676 |  |  | Atsushi Onosaka, Yoshihiko Okamoto, Jun-Ichi Yamaura, Zenji Hiroi
61ba988761d1c9d20fc50e21 | Tl, Cs, Rb) y Fe x Se 2 | -1460154538 |  | Tl, Cs, Rb) y Fe x Se 2 |  |  | Alloys |  |  |  | 30K |  |  | body | paragraph | c6fd3847ca | Magnetic phase diagram of an extendedJ1âˆ’J2model on a modulated square lattice and its implications for the antiferromagnetic phase of KyFexSe2 | 10.1103/physrevb.84.094451 | Rong Yu, Pallab Goswami, Qimiao Si | American Physical Society (APS) | Physical Review B | 2011
61ba98871b5bc7b48bc50e20 | x > 0.07. 6 | -238212891 | [7 empty] | x=> 0.07. 6 | 3.3 K |  |  | body | paragraph | cb818182b7 | Zigzag Chain Structure Transition and Orbital Fluctuations in Ni-Based Superconductors | 10.7566/jpsj.82.094704 | Youichi Yamakawa, Seiichiro Onari, Hiroshi Kontani | Physical Society of Japan | Journal of the Physical Society of Japan | 2013
61ba98877f36ec6458c50e12 | AOs 2 O 6 (where A is Cs [8], Rb | 2040361283 |  | AOs 2 O 6 |  |  | Oxides |  |  |  | 3.3 K |  |  | body | paragraph | e579d8811b | A second phase transition and superconductivity of the Î²-pyrochlore oxide KOs2O6 | 10.1088/0953-8984/19/14/145283 | Zenji Hiroi, Shigeki Yonezawa, Jun-Ichi Yamaura | IOP Publishing | Journal of Physics: Condensed Matter | 2007
61ba98877f36ec6458c50e13 | AOs 2 O 6 (where A is Cs [8], Rb |  |  | Cs [8], Rb |  |  | Alloys |  |  |  | 3.3 K |  |  | body | paragraph | e579d8811b | A second phase transition and superconductivity of the Î²-pyrochlore oxide KOs2O6 | 10.1088/0953-8984/19/14/145283 | Zenji Hiroi, Shigeki Yonezawa, Jun-Ichi Yamaura | IOP Publishing | Journal of Physics: Condensed Matter | 2007
61ba98877f36ec6458c50e14 | 2H-NbSe 2 | -331632158 |  | 2H-NbSe 2 |  |  | Alloys |  |  |  | 33.5 K |  |  | body | paragraph | e579d8811b | A second phase transition and superconductivity of the Î²-pyrochlore oxide KOs2O6 | 10.1088/0953-8984/19/14/145283 | Zenji Hiroi, Shigeki Yonezawa, Jun-Ichi Yamaura | IOP Publishing | Journal of Physics: Condensed Matter | 2007
61ba98877f36ec6458c50e15 | KOs 2 O 6 | 1509580160 |  | KOs 2 O 6 |  |  | Oxides |  |  |  | 9.6 K |  |  | header | abstract | e579d8811b | A second phase transition and superconductivity of the Î²-pyrochlore oxide KOs2O6 | 10.1088/0953-8984/19/14/145283 | Zenji Hiroi, Shigeki Yonezawa, Jun-Ichi Yamaura | IOP Publishing | Journal of Physics: Condensed Matter | 2007
61ba98877f36ec6458c50e16 | V 3 Si | -1428123204 |  | V 3 Si |  |  | Alloys |  |  |  | 17 K |  |  | body | paragraph | e579d8811b | A second phase transition and superconductivity of the Î²-pyrochlore oxide KOs2O6 | 10.1088/0953-8984/19/14/145283 | Zenji Hiroi, Shigeki Yonezawa, Jun-Ichi Yamaura | IOP Publishing | Journal of Physics: Condensed Matter | 2007
61ba9888e4dc5fe1bac50e00 | as-grown Bi2212 | -1057157555 | Bi2212 | Bi2212Bi2212 | [6 empty] | 87K |  |  | body | paragraph | d8a8589c8b | Determination of the Fermi surface in high-Tcsuperconductors by angle-resolved photoemission spectroscopy | 10.1103/physrevb.63.224516 | J Mesot, M Randeria, M R Norman, A Kaminski, H M Fretwell, J C Campuzano, H Ding, T Takeuchi, T Sato, T Yokoya, T Takahashi, I Chong, T Terashima, M Takano, T Mochiku, K Kadowaki | American Physical Society (APS) | Physical Review B | 2001
61ba988807932c08a9c50e54 | Cs 2 Mo 3 As 3 | -1791049137 |  | Cs 2 Mo 3 As 3 |  |  | Pnictides |  |  |  | 11.5 K |  |  | body | figure | 15a02c6758 | Superconductivity at 10.4â€¯K in a novel quasi-one-dimensional ternary molybdenum pnictide K2Mo3As3 | 10.1016/j.scib.2018.06.011 | Qing-Ge Mu, Bin-Bin Ruan, Kang Zhao, Bo-Jin Pan, Tong Liu, Lei Shan, Gen-Fu Chen, Zhi-An Ren | Elsevier BV | Science Bulletin | 2018
61ba988807932c08a9c50e55 | K 2 Mo 3 As 3 | 42329451 |  | K 2 Mo 3 As 3 |  |  | Pnictides |  |  |  | 10.4 K |  |  | header | title | 15a02c6758 | Superconductivity at 10.4â€¯K in a novel quasi-one-dimensional ternary molybdenum pnictide K2Mo3As3 | 10.1016/j.scib.2018.06.011 | Qing-Ge Mu, Bin-Bin Ruan, Kang Zhao, Bo-Jin Pan, Tong Liu, Lei Shan, Gen-Fu Chen, Zhi-An Ren | Elsevier BV | Science Bulletin | 2018
61ba988807932c08a9c50e56 | PbMo 6 S 8 | -1187025508 |  | PbMo 6 S 8 |  |  | Chalcogenides |  |  |  | 15 K |  |  | body | paragraph | 15a02c6758 | Superconductivity at 10.4â€¯K in a novel quasi-one-dimensional ternary molybdenum pnictide K2Mo3As3 | 10.1016/j.scib.2018.06.011 | Qing-Ge Mu, Bin-Bin Ruan, Kang Zhao, Bo-Jin Pan, Tong Liu, Lei Shan, Gen-Fu Chen, Zhi-An Ren | Elsevier BV | Science Bulletin | 2018
61ba988807932c08a9c50e57 | Mo- 233 type K 2 Mo 3 As 3 | -1626470040 |  | K 2 Mo 3 As 3 |  |  | Pnictides |  |  |  | 10.4 K |  |  | body | paragraph | 15a02c6758 | Superconductivity at 10.4â€¯K in a novel quasi-one-dimensional ternary molybdenum pnictide K2Mo3As3 | 10.1016/j.scib.2018.06.011 | Qing-Ge Mu, Bin-Bin Ruan, Kang Zhao, Bo-Jin Pan, Tong Liu, Lei Shan, Gen-Fu Chen, Zhi-An Ren | Elsevier BV | Science Bulletin | 2018
61ba988807932c08a9c50e58 | isostructural Rb 2 Mo 3 As 3 | -1267941073 |  | Rb 2 Mo 3 As 3 |  |  | Pnictides |  |  |  | 10.6 K |  |  | body | figure | 15a02c6758 | Superconductivity at 10.4â€¯K in a novel quasi-one-dimensional ternary molybdenum pnictide K2Mo3As3 | 10.1016/j.scib.2018.06.011 | Qing-Ge Mu, Bin-Bin Ruan, Kang Zhao, Bo-Jin Pan, Tong Liu, Lei Shan, Gen-Fu Chen, Zhi-An Ren | Elsevier BV | Science Bulletin | 2018
61ba988807932c08a9c50e59 | K 2 Mo 3 As 3 | 188663119 |  | K 2 Mo 3 As 3 |  |  | Pnictides |  |  |  | 10.4 K | heat capacity |  | header | abstract | 15a02c6758 | Superconductivity at 10.4â€¯K in a novel quasi-one-dimensional ternary molybdenum pnictide K2Mo3As3 | 10.1016/j.scib.2018.06.011 | Qing-Ge Mu, Bin-Bin Ruan, Kang Zhao, Bo-Jin Pan, Tong Liu, Lei Shan, Gen-Fu Chen, Zhi-An Ren | Elsevier BV | Science Bulletin | 2018
61ba988807932c08a9c50e5a | K 2 Mo 3 As 3 | 438953615 |  | K 2 Mo 3 As 3 |  |  | Pnictides |  |  |  | 0.3 K |  |  | body | figure | 15a02c6758 | Superconductivity at 10.4â€¯K in a novel quasi-one-dimensional ternary molybdenum pnictide K2Mo3As3 | 10.1016/j.scib.2018.06.011 | Qing-Ge Mu, Bin-Bin Ruan, Kang Zhao, Bo-Jin Pan, Tong Liu, Lei Shan, Gen-Fu Chen, Zhi-An Ren | Elsevier BV | Science Bulletin | 2018
61ba988807932c08a9c50e5b | K 2 Mo 3 As 3 | 109702159 |  | K 2 Mo 3 As 3 |  |  | Pnictides |  |  |  | 10.4 K | heat capacity, Electrical resistivity |  | body | figure | 15a02c6758 | Superconductivity at 10.4â€¯K in a novel quasi-one-dimensional ternary molybdenum pnictide K2Mo3As3 | 10.1016/j.scib.2018.06.011 | Qing-Ge Mu, Bin-Bin Ruan, Kang Zhao, Bo-Jin Pan, Tong Liu, Lei Shan, Gen-Fu Chen, Zhi-An Ren | Elsevier BV | Science Bulletin | 2018
61ba98887ecf8b73e6c50e11 | aluminum thin films | 1840623356 | aluminum | Al |  | thin films |  |  |  |  | 1.2 K |  |  | body | figure | e22bbd1235 | Magnetotransport Experiments on Fully Metallic Superconducting Dayem-Bridge Field-Effect Transistors | 10.1103/physrevapplied.11.024061 | Federico Paolucci, Giorgio De Simoni, Paolo Solinas, Elia Strambini, Nadia Ligato, Pauli Virtanen, Alessandro Braggio, Francesco Giazotto | American Physical Society (APS) | Physical Review Applied | 2021
61ba988961d1c9d20fc50e22 | URhGe | -1746642393 |  | URhGe |  |  | Alloys |  |  |  | 9.5 K |  |  | body | paragraph | 22413fc1a9 | Wing structure in the phase diagram of the Ising ferromagnet URhGe close to its tricritical point investigated by angle-resolved magnetization measurements | 10.1103/physrevb.96.094411 | Shota Nakamura, Toshiro Sakakibara, Yusei Shimizu, Shunichiro Kittaka, Yohei Kono, Yoshinori Haga, JiÅ™Ã­ PospÃ­Å¡il, Etsuji Yamamoto | American Physical Society (APS) | Physical Review B | 2017
61ba98892227d4ac07c50e0a | LaRu 2 P 2 | -724597823 |  | LaRu 2 P 2 |  |  | Pnictides |  |  |  | 4 K |  |  | body | paragraph | 7b0c8880f8 | Bulk Electronic Structure of SuperconductingLaRu2P2Single Crystals Measured by Soft-X-Ray Angle-Resolved Photoemission Spectroscopy | 10.1103/physrevlett.108.257005 | E Razzoli, M Kobayashi, V N Strocov, B Delley, Z Bukowski, J Karpinski, N C Plumb, M Radovic, J Chang, T Schmitt, L Patthey, J Mesot, M Shi | American Physical Society (APS) | Physical Review Letters | 2012
61ba98892b9a12e3d2c50e34 | optimally doped (BaK)Fe 2 As 2 | 2141625717 |  | (BaK)Fe 2 As 2 | optimally doped |  | Iron-pnictides, Pnictides |  |  |  | 36 K |  |  | body | paragraph | 91e8fd577e | Crossband versus intraband pairing in superconductors: Signatures and consequences of the interplay | 10.1103/physrevb.101.094516 | A A Vargas-Paredes, A A Shanenko, A Vagov, M V MiloÅ¡eviÄ‡, A Perali | American Physical Society (APS) | Physical Review B | 2019
61ba9889720b8b3d36c50def | CaFe 2 As 2 | -26901339 |  | CaFe 2 As 2 |  |  | Iron-pnictides, Pnictides |  |  |  | 43 K |  |  | body | paragraph | 1bccdc6361 | Transport properties and anisotropy in rare-earth doped CaFe2As2single crystals withTcabove 40 K | 10.1088/0953-2048/25/4/045007 | Yanpeng Qi, Zhaoshun Gao, Lei Wang, Dongliang Wang, Xianping Zhang, Chao Yao, Chunlei Wang, Chengduo Wang, Yanwei Ma | IOP Publishing | Superconductor Science and Technology | 2012
61ba9889720b8b3d36c50df0 | fluorine doped LaFeAsO | 1807070202 |  | LaFeAsO |  |  | Iron-pnictides, Oxides, Pnictides |  |  |  | 26 K |  |  | body | paragraph | 1bccdc6361 | Transport properties and anisotropy in rare-earth doped CaFe2As2single crystals withTcabove 40 K | 10.1088/0953-2048/25/4/045007 | Yanpeng Qi, Zhaoshun Gao, Lei Wang, Dongliang Wang, Xianping Zhang, Chao Yao, Chunlei Wang, Chengduo Wang, Yanwei Ma | IOP Publishing | Superconductor Science and Technology | 2012
61ba9889720b8b3d36c50df1 | doping 20% La | 356967813 |  |  | 20% La | [5 empty] | 42.7 K |  |  | body | paragraph | 1bccdc6361 | Transport properties and anisotropy in rare-earth doped CaFe2As2single crystals withTcabove 40 K | 10.1088/0953-2048/25/4/045007 | Yanpeng Qi, Zhaoshun Gao, Lei Wang, Dongliang Wang, Xianping Zhang, Chao Yao, Chunlei Wang, Chengduo Wang, Yanwei Ma | IOP Publishing | Superconductor Science and Technology | 2012
61ba9889720b8b3d36c50df2 | electron doping single crystal Ca 1-x Re x Fe 2 As 2 (Re = La, Ce, Pr) | -1944614373 | electron doping | Ca 1-x Re x Fe 2 As 2 |  | single crystal | Alloys |  |  | Re=La, Ce, Pr | above 40 K |  |  | header | abstract | 1bccdc6361 | Transport properties and anisotropy in rare-earth doped CaFe2As2single crystals withTcabove 40 K | 10.1088/0953-2048/25/4/045007 | Yanpeng Qi, Zhaoshun Gao, Lei Wang, Dongliang Wang, Xianping Zhang, Chao Yao, Chunlei Wang, Chengduo Wang, Yanwei Ma | IOP Publishing | Superconductor Science and Technology | 2012
61ba9889720b8b3d36c50df3 | Ca 1-x Ce x Fe 2 As 2 | -1300888275 |  | Ca 1-x Ce x Fe 2 As 2 |  |  | Iron-pnictides, Pnictides |  |  |  | 43 K |  |  | body | paragraph | 1bccdc6361 | Transport properties and anisotropy in rare-earth doped CaFe2As2single crystals withTcabove 40 K | 10.1088/0953-2048/25/4/045007 | Yanpeng Qi, Zhaoshun Gao, Lei Wang, Dongliang Wang, Xianping Zhang, Chao Yao, Chunlei Wang, Chengduo Wang, Yanwei Ma | IOP Publishing | Superconductor Science and Technology | 2012
61ba9889720b8b3d36c50df4 | electron doping FeAs-122 | 64768769 | electron doping FeAs-122 | FeAs | [6 empty] | 43 K | resistivity |  | header | abstract | 1bccdc6361 | Transport properties and anisotropy in rare-earth doped CaFe2As2single crystals withTcabove 40 K | 10.1088/0953-2048/25/4/045007 | Yanpeng Qi, Zhaoshun Gao, Lei Wang, Dongliang Wang, Xianping Zhang, Chao Yao, Chunlei Wang, Chengduo Wang, Yanwei Ma | IOP Publishing | Superconductor Science and Technology | 2012
61ba9889720b8b3d36c50df5 | hole doped Ba 1-x K x Fe 2 As 2 | 756944883 |  | Ba 1-x K x Fe 2 As 2 | hole doped |  | Iron-pnictides, Pnictides |  |  |  | 38 K |  |  | body | paragraph | 1bccdc6361 | Transport properties and anisotropy in rare-earth doped CaFe2As2single crystals withTcabove 40 K | 10.1088/0953-2048/25/4/045007 | Yanpeng Qi, Zhaoshun Gao, Lei Wang, Dongliang Wang, Xianping Zhang, Chao Yao, Chunlei Wang, Chengduo Wang, Yanwei Ma | IOP Publishing | Superconductor Science and Technology | 2012
61ba9889720b8b3d36c50df6 | rare earth doped CaFe 2 As 2 single crystals | 749864489 |  | CaFe 2 As 2 | rare earth doped | single crystals | Iron-pnictides, Pnictides |  |  |  | 40 K |  |  | header | title | 1bccdc6361 | Transport properties and anisotropy in rare-earth doped CaFe2As2single crystals withTcabove 40 K | 10.1088/0953-2048/25/4/045007 | Yanpeng Qi, Zhaoshun Gao, Lei Wang, Dongliang Wang, Xianping Zhang, Chao Yao, Chunlei Wang, Chengduo Wang, Yanwei Ma | IOP Publishing | Superconductor Science and Technology | 2012
61ba9889720b8b3d36c50df7 | CaFe 2 As 2 | 102101973 |  | CaFe 2 As 2 |  |  | Iron-pnictides, Pnictides |  |  |  | up to 45 K |  |  | body | paragraph | 1bccdc6361 | Transport properties and anisotropy in rare-earth doped CaFe2As2single crystals withTcabove 40 K | 10.1088/0953-2048/25/4/045007 | Yanpeng Qi, Zhaoshun Gao, Lei Wang, Dongliang Wang, Xianping Zhang, Chao Yao, Chunlei Wang, Chengduo Wang, Yanwei Ma | IOP Publishing | Superconductor Science and Technology | 2012
61ba9889720b8b3d36c50df8 | Ca 1-x Pr x Fe 2 As 2 | -1284658853 |  | Ca 1-x Pr x Fe 2 As 2 |  |  | Iron-pnictides, Pnictides |  |  |  | 43.5 K |  |  | body | paragraph | 1bccdc6361 | Transport properties and anisotropy in rare-earth doped CaFe2As2single crystals withTcabove 40 K | 10.1088/0953-2048/25/4/045007 | Yanpeng Qi, Zhaoshun Gao, Lei Wang, Dongliang Wang, Xianping Zhang, Chao Yao, Chunlei Wang, Chengduo Wang, Yanwei Ma | IOP Publishing | Superconductor Science and Technology | 2012
61ba9889720b8b3d36c50df9 | 1-x Re x Fe 2 As 2 (Re =La, Ce, Pr) | 1839026849 |  | 1-x Re x Fe 2 As 2 |  |  | Alloys |  |  | Re=La, Ce, Pr | 40 K |  |  | body | figure | 1bccdc6361 | Transport properties and anisotropy in rare-earth doped CaFe2As2single crystals withTcabove 40 K | 10.1088/0953-2048/25/4/045007 | Yanpeng Qi, Zhaoshun Gao, Lei Wang, Dongliang Wang, Xianping Zhang, Chao Yao, Chunlei Wang, Chengduo Wang, Yanwei Ma | IOP Publishing | Superconductor Science and Technology | 2012
61ba98894217bb9076c50e42 | Bi2201 | 1890886795 | Bi2201 | Bi2201Bi2201 | [6 empty] | 40K |  |  | body | paragraph | f0f12b2e86 | VAN HOVE SINGULARITIES AND HIGH-Tc SUPERCONDUCTIVITY: A REVIEW | 10.1142/s0217979291000791 | Robert S Markiewicz, Bahadur Singh, Christopher Lane, Arun Bansil | World Scientific Pub Co Pte Lt | International Journal of Modern Physics B | 2021
61ba988aa01e2beb09c50e28 | CeCoIn 5 | -579669201 |  | CeCoIn 5 |  |  | Alloys |  |  |  | 2.3 K |  |  | body | paragraph | 0796795af7 | Composition and field-tuned magnetism and superconductivity inNd1âˆ’xCexCoIn5 | 10.1103/physrevb.77.165129 | Rongwei Hu, Y Lee, J Hudis, V F Mitrovic, C Petrovic | American Physical Society (APS) | Physical Review B | 2013
61ba988aa01e2beb09c50e29 | CeCoIn 5 | -545025361 |  | CeCoIn 5 |  |  | Alloys |  |  |  | 0.9 K |  |  | body | paragraph | 0796795af7 | Composition and field-tuned magnetism and superconductivity inNd1âˆ’xCexCoIn5 | 10.1103/physrevb.77.165129 | Rongwei Hu, Y Lee, J Hudis, V F Mitrovic, C Petrovic | American Physical Society (APS) | Physical Review B | 2013
61ba988a3136e52869c50e45 | N 2 gas | -51999071 |  | N 2 gas |  |  | Alloys |  |  |  | 1 K |  |  | annex | paragraph | 34b3a255d2 | In situ growth of superconducting MgB2 thin films by molecular-beam epitaxy | 10.1063/1.1537460 | K Ueda, M Naito | AIP Publishing | Journal of Applied Physics | 2003
61ba988a3136e52869c50e46 | H 2 | 1122403592 |  | H 2 |  |  | Hydrides, Alloys |  |  |  | 1 K |  |  | body | paragraph | 34b3a255d2 | In situ growth of superconducting MgB2 thin films by molecular-beam epitaxy | 10.1063/1.1537460 | K Ueda, M Naito | AIP Publishing | Journal of Applied Physics | 2003
61ba988a3136e52869c50e47 | N 2 | -1046049886 |  | N 2 |  |  | Nitrides |  |  |  | 1 K |  |  | body | paragraph | 34b3a255d2 | In situ growth of superconducting MgB2 thin films by molecular-beam epitaxy | 10.1063/1.1537460 | K Ueda, M Naito | AIP Publishing | Journal of Applied Physics | 2003
61ba988a3136e52869c50e48 | MgB 2 | 1371200974 |  | MgB 2 |  |  | Alloys, Borides |  |  |  | 39 K |  |  | body | paragraph | 34b3a255d2 | In situ growth of superconducting MgB2 thin films by molecular-beam epitaxy | 10.1063/1.1537460 | K Ueda, M Naito | AIP Publishing | Journal of Applied Physics | 2003
61ba988a5cc438644dc50e2a | BSCCO | 455267676 | BSCCO | [7 empty] | 5K |  |  | body | paragraph | 7966cf819a | Distribution of charge carriers at strong electronâ€“phonon interaction and â€œvertical dispersionâ€ in ARPES spectra of cuprates | 10.1016/j.physleta.2014.10.051 | A E Myasnikova, E N Myasnikov, D V Moseykin, I S Zuev | Elsevier BV | Physics Letters A | 2015
61ba988a49d0b378c6c50e29 | x = 0.095 and 0.155 | 1993454225 | [7 empty] | x=0.095, 0.155 | 32 K |  |  | body | figure | 35eff5cde0 | Spin susceptibility of underdoped cuprate superconductors: Insights from a stripe-ordered crystal | 10.1103/physrevb.78.214507 | M HÃ¼cker, G D Gu, J M Tranquada | American Physical Society (APS) | Physical Review B | 2013
61ba988a7b1a7abb24c50e13 | CaB 2 | -887407994 |  | CaB 2 |  |  | Alloys, Borides |  |  |  | 45 and 50K |  |  | body | paragraph | 3ec4202de4 | Searching for Superconductivity in Z=10 Searching for Superconductivity in Z=10 Searching for Superconductivity in Z=10 Searching for Superconductivity in Z=10 Family of Family of Family of Family of Materials Materials Materials Materials |  | O P Isikaku-Ironkwe
61ba988a7b1a7abb24c50e14 | (Ne = 2.67) | 1326219480 | [7 empty] | Ne=2.67 | 39K |  |  | body | paragraph | 3ec4202de4 | Searching for Superconductivity in Z=10 Searching for Superconductivity in Z=10 Searching for Superconductivity in Z=10 Searching for Superconductivity in Z=10 Family of Family of Family of Family of Materials Materials Materials Materials |  | O P Isikaku-Ironkwe
61ba988a7b1a7abb24c50e15 | Ne =2.67 yielded CaBeSi | -2067304925 |  | CaBeSi |  |  | Alloys |  |  | Ne=2.67 | less than 2K |  |  | body | paragraph | 3ec4202de4 | Searching for Superconductivity in Z=10 Searching for Superconductivity in Z=10 Searching for Superconductivity in Z=10 Searching for Superconductivity in Z=10 Family of Family of Family of Family of Materials Materials Materials Materials |  | O P Isikaku-Ironkwe
61ba988a7b1a7abb24c50e16 | NaAlSi | 2051087393 |  | NaAlSi |  |  | Alloys |  |  |  | 7K |  |  | body | paragraph | 3ec4202de4 | Searching for Superconductivity in Z=10 Searching for Superconductivity in Z=10 Searching for Superconductivity in Z=10 Searching for Superconductivity in Z=10 Family of Family of Family of Family of Materials Materials Materials Materials |  | O P Isikaku-Ironkwe
61ba988a7b1a7abb24c50e17 | MgB 2 | 1294188730 |  | MgB 2 |  |  | Alloys, Borides |  |  |  | 39K |  |  | body | paragraph | 3ec4202de4 | Searching for Superconductivity in Z=10 Searching for Superconductivity in Z=10 Searching for Superconductivity in Z=10 Searching for Superconductivity in Z=10 Family of Family of Family of Family of Materials Materials Materials Materials |  | O P Isikaku-Ironkwe
61ba988b2c886f0fe6c50dfb | Î´ = 0.07 | 610962883 | [7 empty] | Î´=0.07 | 93.5K |  |  | body | paragraph | 613a2529ce | Electrodynamics of the vortex lattice in untwinned YBaCuO by complex impedance measurements | 10.1140/epjb/e2003-00167-6 | A Pautrat, A Daignere, C Goupil, Ch H Simon, B Andrzejewski, A I Rykov, S Tajima | Springer Science and Business Media LLC | The European Physical Journal B - Condensed Matter | 2013
61ba988bfa2141a3e5c50e19 | PbCu | -1078231133 |  | PbCu |  |  | Alloys |  |  |  | 7.2K |  |  | body | paragraph | 5fce6fa5c4 | ACOUSTIC BLACK HOLES FROM SUPERCURRENT TUNNELING | 10.1142/s0218271812500381 | Xian-Hui Ge, Shao-Feng Wu, Yunping Wang, Guo-Hong Yang, You-Gen Shen | World Scientific Pub Co Pte Lt | International Journal of Modern Physics D | 2012
61ba988b783c1e8128c50e35 | CeCoIn 5 | -700978881 |  | CeCoIn 5 |  |  | Alloys |  |  |  | 2.3 K |  |  | body | paragraph | 9a9c1a26f0 | Renormalizations in unconventional superconducting states of Ce1âˆ’xYbxCoIn5 | 10.1103/physrevb.99.035136 | Z F Ding, J Zhang, C Tan, K Huang, Q Y Chen, I Lum, O O Bernal, P-C Ho, D E Maclaughlin, M B Maple, L Shu | American Physical Society (APS) | Physical Review B | 2019
61ba988b85fc223534c50dee | Rb 3 C 60 | -1267501220 |  | Rb 3 C 60 |  |  | Carbides |  |  |  | 30 K |  |  | body |  | cc6bfd96e2 | Nonadiabatic theory of the superconducting state | 10.1103/physrevb.66.054532 | Michela Botti, E Cappelluti, C Grimaldi, Luciano Pietronero | American Physical Society (APS) | Physical Review B | 2000
61ba988ce614176f2ec50e29 | CsEuFe 4 As 4 | 1305369211 |  | CsEuFe 4 As 4 |  |  | Iron-pnictides, Pnictides |  |  |  | 35.2 K | magnetic |  | body |  | fec02f4670 | A new ferromagnetic superconductor: CsEuFe 4 As 4 | 10.1007/s11434-016-1139-2 | Yi Liu, Ya-Bin Liu, Qian Chen, Zhang-Tu Tang, Wen-He Jiao, Qian Tao, Zhu-An Xu, Guang-Han Cao | Elsevier BV | Science Bulletin | 2016
61ba988cd7a99c43e8c50dfb | FeSe | 1465675198 |  | FeSe |  |  | Iron-chalcogenides, Chalcogenides |  |  |  | 4.3 K |  |  | body | paragraph | b9fbc94269 | Spin excitations and the Fermi surface of superconducting FeS | 10.1038/s41535-017-0019-6 | Haoran Man, Jiangang Guo, Rui Zhang, Rico U SchÃ¶nemann, Zhiping Yin, Mingxuan Fu, Matthew B Stone, Qingzhen Huang, Yu Song, Weiyi Wang, David J Singh, Felix Lochner, Tilmann Hickel, Ilya Eremin, Leland Harriger, Jeffrey W Lynn, Collin Broholm, Luis Balicas, Qimiao Si, Pengcheng Dai | Springer Science and Business Media LLC | npj Quantum Materials | 2017
61ba988cd7a99c43e8c50dfc | As FeS single crystals | -1075162028 |  | As FeS |  | single crystals | Iron-chalcogenides, Chalcogenides, Iron-pnictides, Pnictides |  |  |  | 4.3 K |  |  | body | paragraph | b9fbc94269 | Spin excitations and the Fermi surface of superconducting FeS | 10.1038/s41535-017-0019-6 | Haoran Man, Jiangang Guo, Rui Zhang, Rico U SchÃ¶nemann, Zhiping Yin, Mingxuan Fu, Matthew B Stone, Qingzhen Huang, Yu Song, Weiyi Wang, David J Singh, Felix Lochner, Tilmann Hickel, Ilya Eremin, Leland Harriger, Jeffrey W Lynn, Collin Broholm, Luis Balicas, Qimiao Si, Pengcheng Dai | Springer Science and Business Media LLC | npj Quantum Materials | 2017
61ba988ca01e2beb09c50e2a | (Ga,Mn)N | 1298360162 |  | (Ga,Mn)N |  |  | Alloys |  |  |  | 1000K |  |  | body | paragraph | 2823d23821 | Impurity-semiconductor band hybridization effects on the critical temperature of diluted magnetic semiconductors | 10.1103/physrevb.66.075218 | M J CalderÃ³n, G GÃ³mez-Santos, L Brey | American Physical Society (APS) | Physical Review B | 2002
61ba988ca01e2beb09c50e2b | x=10%, and p=0.7% | -1470028395 | [7 empty] | x=10%, p=0.7% | 350K |  |  | body | paragraph | 2823d23821 | Impurity-semiconductor band hybridization effects on the critical temperature of diluted magnetic semiconductors | 10.1103/physrevb.66.075218 | M J CalderÃ³n, G GÃ³mez-Santos, L Brey | American Physical Society (APS) | Physical Review B | 2002
61ba988c3136e52869c50e49 | MgB 2 | 1428958048 |  | MgB 2 |  |  | Alloys, Borides |  |  |  | 39K |  |  | body | paragraph | f4b7f967fa | Muon spin rotation measurement of the magnetic field penetration depth inBa(Fe0.926Co0.074)2As2: Evidence for multiple superconducting gaps | 10.1103/physrevb.80.094501 | T J Williams, A A Aczel, E Baggio-Saitovitch, S L Budâ€™ko, P C Canfield, J P Carlo, T Goko, J Munevar, N Ni, Y J Uemura, W Yu, G M Luke | American Physical Society (APS) | Physical Review B | 2009
61ba988c3136e52869c50e4a | Ba(Fe 1âˆ’x Co x ) 2 As 2 | 1070170742 |  | Ba(Fe 1âˆ’x Co x ) 2 As 2 |  |  | Iron-pnictides, Pnictides |  |  |  | 14 and 23 K |  |  | header | abstract | f4b7f967fa | Muon spin rotation measurement of the magnetic field penetration depth inBa(Fe0.926Co0.074)2As2: Evidence for multiple superconducting gaps | 10.1103/physrevb.80.094501 | T J Williams, A A Aczel, E Baggio-Saitovitch, S L Budâ€™ko, P C Canfield, J P Carlo, T Goko, J Munevar, N Ni, Y J Uemura, W Yu, G M Luke | American Physical Society (APS) | Physical Review B | 2009
61ba988c3136e52869c50e4b | LaFeAs(O 1âˆ’x F x ) | 1697097849 |  | LaFeAs(O 1âˆ’x F x |  |  | Alloys |  |  |  | 56K |  |  | header | abstract | f4b7f967fa | Muon spin rotation measurement of the magnetic field penetration depth inBa(Fe0.926Co0.074)2As2: Evidence for multiple superconducting gaps | 10.1103/physrevb.80.094501 | T J Williams, A A Aczel, E Baggio-Saitovitch, S L Budâ€™ko, P C Canfield, J P Carlo, T Goko, J Munevar, N Ni, Y J Uemura, W Yu, G M Luke | American Physical Society (APS) | Physical Review B | 2009
61ba988c3af0453d0cc50e49 | La 0.5 Ca 0.5 MnO 3 | 1541307121 |  | La 0.5 Ca 0.5 MnO 3 |  |  | Oxides |  |  |  | 230 K | resistivity |  | body | paragraph | 56ff7b0e58 | Relaxor ferromagnetic behavior below the antiferromagnetic transition in La 0.5 Ca 0.5 MnO 3 |  | R Mahendiran, A Maignan, C Martin, M Hervieu, B Raveau
61ba988c7ce09aab2ac50e2c | bulk Nb | -1673216313 |  | Nb |  |  | Alloys |  |  |  | 9.2 K |  |  | body | paragraph | ab2965f1ae | Directional vortex motion guided by artificially induced mesoscopic potentials | 10.1103/physrevb.68.224504 | J E Villegas, E M Gonzalez, M I Montero, Ivan K Schuller, J L Vicent | American Physical Society (APS) | Physical Review B | 2003
61ba988c7ecf8b73e6c50e13 | LaO- NiAs | 1386749375 |  | LaO- NiAs |  |  | Alloys |  |  |  | 2.75 K |  |  | body | paragraph | 4cc2e4beb8 | On the electronic structure of [W(WS4)2]2âˆ’ | 10.1016/s0277-5387(00)83891-7 | Bo Zhou, Min Xu, Yan Zhang, Gang Xu, Cheng He, L X Yang, Fei Chen, B P Xie, Xiao-Yu Cui, Masashi Arita, Kenya Shimada, Hirofumi Namatame, Masaki Taniguchi, X Dai, D L Feng | Elsevier BV | Polyhedron | 2011
61ba988c7ecf8b73e6c50e14 | BaNi 2 As | 515167854 |  | BaNi 2 As |  |  | Pnictides |  |  |  | 0.7 K |  |  | body | paragraph | 4cc2e4beb8 | On the electronic structure of [W(WS4)2]2âˆ’ | 10.1016/s0277-5387(00)83891-7 | Bo Zhou, Min Xu, Yan Zhang, Gang Xu, Cheng He, L X Yang, Fei Chen, B P Xie, Xiao-Yu Cui, Masashi Arita, Kenya Shimada, Hirofumi Namatame, Masaki Taniguchi, X Dai, D L Feng | Elsevier BV | Polyhedron | 2011
61ba988c7ecf8b73e6c50e15 | SrNi 2 2 | -483822997 |  | SrNi 2 2 |  |  | Alloys |  |  |  | 0.62 K |  |  | body | paragraph | 4cc2e4beb8 | On the electronic structure of [W(WS4)2]2âˆ’ | 10.1016/s0277-5387(00)83891-7 | Bo Zhou, Min Xu, Yan Zhang, Gang Xu, Cheng He, L X Yang, Fei Chen, B P Xie, Xiao-Yu Cui, Masashi Arita, Kenya Shimada, Hirofumi Namatame, Masaki Taniguchi, X Dai, D L Feng | Elsevier BV | Polyhedron | 2011
61ba988c7ecf8b73e6c50e16 | LaONiP | 194717390 |  | LaONiP |  |  | Oxides, Pnictides |  |  |  | 3 K |  |  | body | paragraph | 4cc2e4beb8 | On the electronic structure of [W(WS4)2]2âˆ’ | 10.1016/s0277-5387(00)83891-7 | Bo Zhou, Min Xu, Yan Zhang, Gang Xu, Cheng He, L X Yang, Fei Chen, B P Xie, Xiao-Yu Cui, Masashi Arita, Kenya Shimada, Hirofumi Namatame, Masaki Taniguchi, X Dai, D L Feng | Elsevier BV | Polyhedron | 2011
61ba988c7ecf8b73e6c50e17 | RFeAsO 1âˆ’x F x (R=Sm, Nd, Pr, .). 3-8 On | -825393413 |  | RFeAsO 1âˆ’x F x |  |  | Alloys |  |  | R=Sm, Nd, Pr, .). 3-8 On | 56 K |  |  | body | paragraph | 4cc2e4beb8 | On the electronic structure of [W(WS4)2]2âˆ’ | 10.1016/s0277-5387(00)83891-7 | Bo Zhou, Min Xu, Yan Zhang, Gang Xu, Cheng He, L X Yang, Fei Chen, B P Xie, Xiao-Yu Cui, Masashi Arita, Kenya Shimada, Hirofumi Namatame, Masaki Taniguchi, X Dai, D L Feng | Elsevier BV | Polyhedron | 2011
61ba988d56f16aed29c50e69 | Ta film | 150035165 | Ta | Ta |  | film |  |  |  |  | 0.5 K |  |  | body | paragraph | 8b3e601d9c
61ba988d56f16aed29c50e6a | Al | 671913634 |  | Al |  |  | Alloys |  |  |  | 1.2K |  |  | body | paragraph | 8b3e601d9c
61ba988d56f16aed29c50e6b | 100 nm thick V film and a 12 nm thick Al film | 1898333841 | [8 empty] | 5.28K |  |  | body | paragraph | 8b3e601d9c
61ba988d2c886f0fe6c50dfc | YBa 2 Cu 3 O 6+x | -1258991374 |  | YBa 2 Cu 3 O 6+x |  |  | Alloys |  |  |  | 93 K |  |  | body | paragraph | e42469fd5a | Phase Diagram and Dynamics of the Projected SO(5) Symmetric Model of High-TcSuperconductivity | 10.1103/physrevlett.88.057003 | A Dorneich, W Hanke, E Arrigoni, M Troyer, S C Zhang | American Physical Society (APS) | Physical Review Letters | 2014
61ba988e1b5bc7b48bc50e23 | LaOFeAs 1âˆ’x F | 438274404 |  | LaOFeAs 1âˆ’x F |  |  | Iron-pnictides, Pnictides, Oxides, Fluorides |  |  |  | 26 K |  |  | body | paragraph | a428d21f71 | Local structural disorder and superconductivity in K x Fe 2âˆ’y Se 2 |  | Hyejin Ryu, Hechang Lei, A I Frenkel, C Petrovic |  |  | 2012
61ba988e1b5bc7b48bc50e24 | iron selenide material | 66376445 | iron selenide material | [7 empty] | 30 K |  |  | body | paragraph | a428d21f71 | Local structural disorder and superconductivity in K x Fe 2âˆ’y Se 2 |  | Hyejin Ryu, Hechang Lei, A I Frenkel, C Petrovic |  |  | 2012
61ba988e1b5bc7b48bc50e25 | FeSe | 1380963698 |  | FeSe |  |  | Iron-chalcogenides, Chalcogenides |  |  |  | 8 K |  |  | body | paragraph | a428d21f71 | Local structural disorder and superconductivity in K x Fe 2âˆ’y Se 2 |  | Hyejin Ryu, Hechang Lei, A I Frenkel, C Petrovic |  |  | 2012
61ba988e1b5bc7b48bc50e26 | FeSe | 1921984025 |  | FeSe |  |  | Iron-chalcogenides, Chalcogenides |  |  |  | 55 K |  |  | body | paragraph | a428d21f71 | Local structural disorder and superconductivity in K x Fe 2âˆ’y Se 2 |  | Hyejin Ryu, Hechang Lei, A I Frenkel, C Petrovic |  |  | 2012
61ba988edc085aa023c50e06 | MgB 2 | 1403939684 |  | MgB 2 |  |  | Alloys, Borides |  |  |  | 40 K |  |  | body | paragraph | 6fe08c6424 | Evidence for a resonant behavior of the E 2g phonon in MgB 2 |  | H Martinho, A A Martin, C Rettori, O F De Lima, P G Pagliuso, N O Moreno, J L Sarrao |  |  | 2014
61ba988edc085aa023c50e07 | MgB 2 | 1455920910 |  | MgB 2 |  |  | Alloys, Borides |  |  |  | 39 K |  |  | body |  | 6fe08c6424 | Evidence for a resonant behavior of the E 2g phonon in MgB 2 |  | H Martinho, A A Martin, C Rettori, O F De Lima, P G Pagliuso, N O Moreno, J L Sarrao |  |  | 2014
61ba988e2227d4ac07c50e0c | CeFeAsO 0.89 F 0.1 | 81705413 |  | CeFeAsO 0.89 F 0.1 |  |  | Iron-pnictides, Pnictides, Oxides, Fluorides |  |  |  | 41K |  |  | body | paragraph | db3cc2273a | Two-band superconductivity in LaFeAsO0.89F0.11 at very high magnetic fields | 10.1038/nature07058 | F Hunte, J Jaroszynski, A Gurevich, D C Larbalestier, R Jin, A S Sefat, M A Mcguire, B C Sales, D K Christen, D Mandrus | Springer Science and Business Media LLC | Nature | 2008
61ba988e2227d4ac07c50e0d | SmFeAsO 0.89 F 0.1 | 1857680935 |  | SmFeAsO 0.89 F 0.1 |  |  | Iron-pnictides, Pnictides, Oxides, Fluorides |  |  |  | 43K |  |  | body | paragraph | db3cc2273a | Two-band superconductivity in LaFeAsO0.89F0.11 at very high magnetic fields | 10.1038/nature07058 | F Hunte, J Jaroszynski, A Gurevich, D C Larbalestier, R Jin, A S Sefat, M A Mcguire, B C Sales, D K Christen, D Mandrus | Springer Science and Business Media LLC | Nature | 2008
61ba988e2227d4ac07c50e0e | NdFeAsO 0.89 F 0.1 | 6937513 |  | NdFeAsO 0.89 F 0.1 |  |  | Iron-pnictides, Pnictides, Oxides, Fluorides |  |  |  | 52K |  |  | body | paragraph | db3cc2273a | Two-band superconductivity in LaFeAsO0.89F0.11 at very high magnetic fields | 10.1038/nature07058 | F Hunte, J Jaroszynski, A Gurevich, D C Larbalestier, R Jin, A S Sefat, M A Mcguire, B C Sales, D K Christen, D Mandrus | Springer Science and Business Media LLC | Nature | 2008
61ba988e2227d4ac07c50e0f | LaFeAsO 0.89 F 0.1 | 800713818 |  | LaFeAsO 0.89 F 0.1 |  |  | Iron-pnictides, Pnictides, Oxides, Fluorides |  |  |  | 26K |  |  | body | paragraph | db3cc2273a | Two-band superconductivity in LaFeAsO0.89F0.11 at very high magnetic fields | 10.1038/nature07058 | F Hunte, J Jaroszynski, A Gurevich, D C Larbalestier, R Jin, A S Sefat, M A Mcguire, B C Sales, D K Christen, D Mandrus | Springer Science and Business Media LLC | Nature | 2008
61ba988e2227d4ac07c50e10 | LaFeAsO F 0.11 | -1665224292 |  | LaFeAsO F 0.11 |  |  | Iron-pnictides, Pnictides, Oxides, Fluorides |  |  |  | 52K |  |  | body | paragraph | db3cc2273a | Two-band superconductivity in LaFeAsO0.89F0.11 at very high magnetic fields | 10.1038/nature07058 | F Hunte, J Jaroszynski, A Gurevich, D C Larbalestier, R Jin, A S Sefat, M A Mcguire, B C Sales, D K Christen, D Mandrus | Springer Science and Business Media LLC | Nature | 2008
61ba988ed7a99c43e8c50dfd | YBCO | 1564779903 | YBCO | [7 empty] | 18K |  |  | body | paragraph | 1670d51ce9 | Thermomagnetic Mechanism for Self-Cooling Cables | 10.1103/physrevapplied.5.024001 | Luca De' Medici | American Physical Society (APS) | Physical Review Applied | 2015
61ba988ed7a99c43e8c50dfe | Nb 3 Sn | 595733507 |  | Nb 3 Sn |  |  | Alloys |  |  |  | 90K |  |  | body | paragraph | 1670d51ce9 | Thermomagnetic Mechanism for Self-Cooling Cables | 10.1103/physrevapplied.5.024001 | Luca De' Medici | American Physical Society (APS) | Physical Review Applied | 2015
61ba988e3961c0f52fc50e09 | single crystal of FeSe | 403343989 |  | FeSe |  | single crystal | Iron-chalcogenides, Chalcogenides |  |  |  | 34 K |  | 7GPa | body | paragraph | 8a88263328 | Magnetotransport studies of FeSe under hydrostatic pressure | 10.1063/1.4885473 | Brajesh Tiwari, Rajveer Jha, V P S Awana | AIP Publishing | AIP Advances | 2014
61ba988e3961c0f52fc50e0a | FeSe | 1469524826 |  | FeSe |  |  | Iron-chalcogenides, Chalcogenides |  |  |  | 13.5K |  | 1.48GPa | body | paragraph | 8a88263328 | Magnetotransport studies of FeSe under hydrostatic pressure | 10.1063/1.4885473 | Brajesh Tiwari, Rajveer Jha, V P S Awana | AIP Publishing | AIP Advances | 2014
61ba988fa5c5381c2ec50e20 | CeIrIn 5 | 950434180 |  | CeIrIn 5 |  |  | Alloys |  |  |  | 0.4 K |  |  | body | paragraph | ea063f8020 | Thermal Conductivity Evidence for adx2âˆ’y2Pairing Symmetry in the Heavy-FermionCeIrIn5Superconductor | 10.1103/physrevlett.100.207003 | Y Kasahara, T Iwasawa, Y Shimizu, H Shishido, T Shibauchi, I Vekhter, Y Matsuda | American Physical Society (APS) | Physical Review Letters | 2007
61ba988fa5c5381c2ec50e21 | CeIrIn 5 (x=1) | -840896194 |  | CeIrIn 5 |  |  | Alloys |  |  | x=1 | 1 K |  | 3 GPa | body | paragraph | ea063f8020 | Thermal Conductivity Evidence for adx2âˆ’y2Pairing Symmetry in the Heavy-FermionCeIrIn5Superconductor | 10.1103/physrevlett.100.207003 | Y Kasahara, T Iwasawa, Y Shimizu, H Shishido, T Shibauchi, I Vekhter, Y Matsuda | American Physical Society (APS) | Physical Review Letters | 2007
61ba988f12cb23f3dfc50e38 | Bi 2212 | 556148076 | Bi 2212 | Bi | [6 empty] | 95 K |  |  | body | paragraph | 669d0c8c56 | Anyon Bosonized 2D Fermions or a Single Boson Physics of Cuprates: Experimental Evidences | 10.1007/978-94-007-6618-1_21 | Bakhodir Abdullaev | Springer Netherlands |  | 2007
61ba988f2c886f0fe6c50dfd | x = 0.15 | -1205372434 | [7 empty] | x=0.15 | 22 K |  |  | body | paragraph | 8d37b0d0a2 | Role of oxygen in the electron-doped superconducting cuprates | 10.1103/physrevb.73.104510 | J S Higgins, Y Dagan, M C Barr, B D Weaver, R L Greene | American Physical Society (APS) | Physical Review B | 2013
61ba988f2c886f0fe6c50dfe | x = 0.15 | -1324758706 | [7 empty] | x=0.15 | 22 K |  |  | body | paragraph | 8d37b0d0a2 | Role of oxygen in the electron-doped superconducting cuprates | 10.1103/physrevb.73.104510 | J S Higgins, Y Dagan, M C Barr, B D Weaver, R L Greene | American Physical Society (APS) | Physical Review B | 2013
61ba98902b9a12e3d2c50e37 | NbN | -1209365792 |  | NbN |  |  | Nitrides |  |  |  | 15 K |  |  | body | paragraph | 689865b13d | Vortex-assisted photon counts and their magnetic field dependence in single-photon superconducting detectors | 10.1103/physrevb.85.014505 | L N Bulaevskii, Matthias J Graf, V G Kogan | American Physical Society (APS) | Physical Review B | 2012
61ba98902b9a12e3d2c50e38 | a-W x Si 1âˆ’x | 879089063 |  | a-W x Si 1âˆ’x |  |  | Alloys |  |  |  | 3.8 K |  |  | body | paragraph | 689865b13d | Vortex-assisted photon counts and their magnetic field dependence in single-photon superconducting detectors | 10.1103/physrevb.85.014505 | L N Bulaevskii, Matthias J Graf, V G Kogan | American Physical Society (APS) | Physical Review B | 2012
61ba98903961c0f52fc50e0b | CaC 6 | 1412734303 |  | CaC 6 |  |  | Carbides |  |  |  | 6.5 K |  |  | body | paragraph | 89146d7fec | Electron spin dynamics of the superconductorCaC6probed by ESR | 10.1103/physrevb.77.024507 | F MurÃ¡nyi, G Urbanik, V Kataev, B BÃ¼chner | American Physical Society (APS) | Physical Review B | 2013
61ba98903961c0f52fc50e0c | potassium-graphite donor compound KC 8 | 99605348 | potassium-graphite | KC 8 |  |  | Carbides |  |  |  | 0.14 K |  |  | body | paragraph | 89146d7fec | Electron spin dynamics of the superconductorCaC6probed by ESR | 10.1103/physrevb.77.024507 | F MurÃ¡nyi, G Urbanik, V Kataev, B BÃ¼chner | American Physical Society (APS) | Physical Review B | 2013
61ba98903961c0f52fc50e0d | NaC 2 | -372021004 |  | NaC 2 |  |  | Carbides |  |  |  | 5 K |  |  | body | paragraph | 89146d7fec | Electron spin dynamics of the superconductorCaC6probed by ESR | 10.1103/physrevb.77.024507 | F MurÃ¡nyi, G Urbanik, V Kataev, B BÃ¼chner | American Physical Society (APS) | Physical Review B | 2013
61ba98903961c0f52fc50e0e | KTl 1.5 C 5 | -1936903711 |  | KTl 1.5 C 5 |  |  | Carbides |  |  |  | 2.7 K |  | ambient pressure | body | paragraph | 89146d7fec | Electron spin dynamics of the superconductorCaC6probed by ESR | 10.1103/physrevb.77.024507 | F MurÃ¡nyi, G Urbanik, V Kataev, B BÃ¼chner | American Physical Society (APS) | Physical Review B | 2013
61ba98903961c0f52fc50e0f | GICs | -1289559087 |  | GICs |  |  | Alloys |  |  |  | 2.7 K |  | ambient pressure | body | paragraph | 89146d7fec | Electron spin dynamics of the superconductorCaC6probed by ESR | 10.1103/physrevb.77.024507 | F MurÃ¡nyi, G Urbanik, V Kataev, B BÃ¼chner | American Physical Society (APS) | Physical Review B | 2013
61ba9891e4dc5fe1bac50e04 | MgB 2 | 1384677484 |  | MgB 2 |  |  | Alloys, Borides |  |  |  | 39 K |  |  | body | paragraph | b5f8e7787d | Tunnel junctions on As-grown superconducting MgB/sub 2/ thin films | 10.1109/tasc.2003.812213 | Kenji Ueda, Michio Naito | Institute of Electrical and Electronics Engineers (IEEE) | IEEE Transactions on Appiled Superconductivity | 2003
61ba9891e4dc5fe1bac50e05 | MgB 2 films on boron single crystals | 634414870 |  | MgB 2 |  | films, single crystals | Alloys, Borides |  |  |  | 41.7 K |  |  | body | paragraph | b5f8e7787d | Tunnel junctions on As-grown superconducting MgB/sub 2/ thin films | 10.1109/tasc.2003.812213 | Kenji Ueda, Michio Naito | Institute of Electrical and Electronics Engineers (IEEE) | IEEE Transactions on Appiled Superconductivity | 2003
61ba9891e4dc5fe1bac50e06 | MgB 2 films | 1963032989 |  | MgB 2 |  | films | Alloys, Borides |  |  |  | 37.5 K |  |  | body | paragraph | b5f8e7787d | Tunnel junctions on As-grown superconducting MgB/sub 2/ thin films | 10.1109/tasc.2003.812213 | Kenji Ueda, Michio Naito | Institute of Electrical and Electronics Engineers (IEEE) | IEEE Transactions on Appiled Superconductivity | 2003
61ba9891e4dc5fe1bac50e07 | 1.1 | 309859803 |  | 1.1 |  |  | Alloys |  |  |  | 1 K |  |  | body | paragraph | b5f8e7787d | Tunnel junctions on As-grown superconducting MgB/sub 2/ thin films | 10.1109/tasc.2003.812213 | Kenji Ueda, Michio Naito | Institute of Electrical and Electronics Engineers (IEEE) | IEEE Transactions on Appiled Superconductivity | 2003
61ba98910cb3d3a5e6c50e05 | zinc | -1905553955 | zinc | Zn | [6 empty] | 3.4 K |  |  | body | paragraph | 21cc32b546 | Hysteretic magnetotransport inp-typeAlxGa1âˆ’xAsheterostructures with In/Zn/Au Ohmic contacts | 10.1103/physrevb.77.245307 | B GrbiÄ‡, R Leturcq, T Ihn, K Ensslin, G Blatter, D Reuter, A D Wieck | American Physical Society (APS) | Physical Review B | 2013
61ba98913af0453d0cc50e4b | H 3 S | -619122390 |  | H 3 S |  |  | Hydrides, Chalcogenides |  |  |  | 200K |  |  | body | paragraph | 4281d028fe | Antiadiabatic Phonons and Superconductivity in Eliashbergâ€“McMillan Theory | 10.1007/s10948-019-05277-4 | M V Sadovskii | Springer Science and Business Media LLC | Journal of Superconductivity and Novel Magnetism | 2021
61ba98913af0453d0cc50e4c | CaH 6 | -1234630540 |  | CaH 6 |  |  | Hydrides, Alloys |  |  |  | 216-253K |  | 100 GPa | body | paragraph | 4281d028fe | Antiadiabatic Phonons and Superconductivity in Eliashbergâ€“McMillan Theory | 10.1007/s10948-019-05277-4 | M V Sadovskii | Springer Science and Business Media LLC | Journal of Superconductivity and Novel Magnetism | 2021
61ba98913af0453d0cc50e4d | LaH 10 | 1216499375 |  | LaH 10 |  |  | Hydrides, Alloys |  |  |  | 220 -260 K |  |  | body | paragraph | 4281d028fe | Antiadiabatic Phonons and Superconductivity in Eliashbergâ€“McMillan Theory | 10.1007/s10948-019-05277-4 | M V Sadovskii | Springer Science and Business Media LLC | Journal of Superconductivity and Novel Magnetism | 2021
61ba98913af0453d0cc50e4e | NaH 6 | -1384940609 |  | NaH 6 |  |  | Hydrides, Alloys |  |  |  | 248-279K |  |  | body | paragraph | 4281d028fe | Antiadiabatic Phonons and Superconductivity in Eliashbergâ€“McMillan Theory | 10.1007/s10948-019-05277-4 | M V Sadovskii | Springer Science and Business Media LLC | Journal of Superconductivity and Novel Magnetism | 2021
61ba98913af0453d0cc50e4f | H 3 S | -391933880 |  | H 3 S |  |  | Hydrides, Chalcogenides |  |  |  | 203 K |  | 100-250 GPa | body | paragraph | 4281d028fe | Antiadiabatic Phonons and Superconductivity in Eliashbergâ€“McMillan Theory | 10.1007/s10948-019-05277-4 | M V Sadovskii | Springer Science and Business Media LLC | Journal of Superconductivity and Novel Magnetism | 2021
61ba989107932c08a9c50e5f | MgB 2 | 1498271036 |  | MgB 2 |  |  | Alloys, Borides |  |  |  | 39 K |  |  | body | paragraph | 2916216622 | Ground state, collective mode, phase soliton and vortex in multiband superconductors | 10.1088/0953-8984/26/49/493202 | Shi-Zeng Lin | IOP Publishing | Journal of Physics: Condensed Matter | 2014
61ba98917ecf8b73e6c50e19 | LaNiC 2 | -624608403 |  | LaNiC 2 |  |  | Carbides |  |  |  | 2.7K |  |  | body | paragraph | 6a6c1fae1d | Superconductivity in non-centrosymmetric LaNiC2 | 10.1016/j.physc.2014.01.008 | Soumya P Mukherjee, Stephanie H Curnoe | Elsevier BV | Physica C: Superconductivity | 2013
61ba98921b5bc7b48bc50e28 | NaFeAs | 1196897275 |  | NaFeAs |  |  | Iron-pnictides, Pnictides |  |  |  | 140K |  |  | body | paragraph | 83d609c390 | Electronic reconstruction through the structural and magnetic transitions in detwinned NaFeAs | 10.1088/1367-2630/14/7/073019 | M Yi, D H Lu, R G Moore, K Kihou, C-H Lee, A Iyo, H Eisaki, T Yoshida, A Fujimori, Z-X Shen | IOP Publishing | New Journal of Physics | 2012
61ba98921b93c0c6bec50e6d | single-phase PCCO with x = 0.19 | -1404295506 | single-phase | [7 empty] | 7.3 K |  |  | body | figure | 4d217fd191 | Anomalous enhancement of the superconducting transition temperature of electron-doped La2âˆ’xCexCuO4and Pr2âˆ’xCexCuO4cuprate heterostructures | 10.1103/physrevb.83.060511 | K Jin, P Bach, X H Zhang, U Grupel, E Zohar, I Diamant, Y Dagan, S Smadici, P Abbamonte, R L Greene | American Physical Society (APS) | Physical Review B | 2014
61ba98921b93c0c6bec50e6e | single-phase PCCO with x = 0.19 |  | PCCO | [6 empty] | x=0.19 | 7.3 K |  |  | body | figure | 4d217fd191 | Anomalous enhancement of the superconducting transition temperature of electron-doped La2âˆ’xCexCuO4and Pr2âˆ’xCexCuO4cuprate heterostructures | 10.1103/physrevb.83.060511 | K Jin, P Bach, X H Zhang, U Grupel, E Zohar, I Diamant, Y Dagan, S Smadici, P Abbamonte, R L Greene | American Physical Society (APS) | Physical Review B | 2014
61ba98921b93c0c6bec50e6f | optimal doping x = 0.11 | -1507313182 | [7 empty] | x=0.11 | 26 K |  |  | body | paragraph | 4d217fd191 | Anomalous enhancement of the superconducting transition temperature of electron-doped La2âˆ’xCexCuO4and Pr2âˆ’xCexCuO4cuprate heterostructures | 10.1103/physrevb.83.060511 | K Jin, P Bach, X H Zhang, U Grupel, E Zohar, I Diamant, Y Dagan, S Smadici, P Abbamonte, R L Greene | American Physical Society (APS) | Physical Review B | 2014
61ba98921b93c0c6bec50e70 | OD x = 0.19 | -291391168 | [7 empty] | x=0.19 | 12 K |  |  | body | paragraph | 4d217fd191 | Anomalous enhancement of the superconducting transition temperature of electron-doped La2âˆ’xCexCuO4and Pr2âˆ’xCexCuO4cuprate heterostructures | 10.1103/physrevb.83.060511 | K Jin, P Bach, X H Zhang, U Grupel, E Zohar, I Diamant, Y Dagan, S Smadici, P Abbamonte, R L Greene | American Physical Society (APS) | Physical Review B | 2014
61ba989214d91e0862c50e12 | 20% Sr doped NdNiO 2 thin films deposited on SrTiO 3 substrates 1 | -1491883412 |  | NdNiO 2 | 20% Sr | thin films | Oxides |  | SrTiO 3 |  | 14.9 K |  |  | body | figure | 1322751ac4 | Self-doped Mott insulator for parent compounds of nickelate superconductors | 10.1103/physrevb.101.020501 | Guang-Ming Zhang, Yi-Feng Yang, Fu-Chun Zhang | American Physical Society (APS) | Physical Review B | 2021
61ba989214d91e0862c50e13 | Nd0.8Sr0.2NiO2 | -867610298 |  | Nd0.8Sr0.2NiO2 |  |  | Oxides |  |  |  | 15 K | electric resistivity |  | body | paragraph | 1322751ac4 | Self-doped Mott insulator for parent compounds of nickelate superconductors | 10.1103/physrevb.101.020501 | Guang-Ming Zhang, Yi-Feng Yang, Fu-Chun Zhang | American Physical Society (APS) | Physical Review B | 2021
61ba98937c13e4f711c50de6 | Bi 2 Se 3 doped with Cu | 1482563269 |  | Bi 2 Se 3 |  |  | Chalcogenides |  |  |  | 3.8K |  |  | body | paragraph | 8cc7f49468 | Magnetic impurities make superconductivity in 3D Dirac semi-metal triplet | 10.1209/0295-5075/109/67006 | Baruch Rosenstein, B Ya. Shapiro, Dingping Li, I Shapiro | IOP Publishing | EPL (Europhysics Letters) | 2015
61ba98937c13e4f711c50de7 | Bi 2 Se 3 doped with Cu |  |  | Cu |  |  | Alloys |  |  |  | 3.8K |  |  | body | paragraph | 8cc7f49468 | Magnetic impurities make superconductivity in 3D Dirac semi-metal triplet | 10.1209/0295-5075/109/67006 | Baruch Rosenstein, B Ya. Shapiro, Dingping Li, I Shapiro | IOP Publishing | EPL (Europhysics Letters) | 2015
61ba9893e4552e90a8c50e11 | FeSe | 1415621598 |  | FeSe |  |  | Iron-chalcogenides, Chalcogenides |  |  |  | 8K |  |  | body | paragraph | 646f75df49 | Block Spin Magnetic Phase Transition of A y Fe 1.6 Se 2 Under High Pressure |  | Chao Cao, Minghu Fang, Jianhui Dai |  |  | 2011
61ba9893e4552e90a8c50e12 | A y Fe 2âˆ’x Se 2 (A=Tl,K,Rb,Cs) | -1211643362 |  | A y Fe 2âˆ’x Se 2 |  |  | Alloys |  |  | A=Tl, K, Rb, Cs | 30K |  |  | body | paragraph | 646f75df49 | Block Spin Magnetic Phase Transition of A y Fe 1.6 Se 2 Under High Pressure |  | Chao Cao, Minghu Fang, Jianhui Dai |  |  | 2011
61ba9893e614176f2ec50e2c | #1 | 1571204658 |  | #1 |  |  | Alloys |  |  |  | 91.2 K |  |  | body | paragraph | 3390b6afa4 | Phase diagram of YBa2Cu3O7âˆ’y at T<T c according to transverse nuclear relaxation data for Cu(2) | 10.1134/1.1387523 | M V Eremin, Yu. A Sakhratov, A V Savinkov, A V Dooglav, I R Mukhamedshin, A V Egorov | Pleiades Publishing Ltd | Journal of Experimental and Theoretical Physics Letters | 2013
61ba9893e614176f2ec50e2d | slightly overdoped YBa 2 Cu 3 O 7âˆ’y | -636327876 |  | YBa 2 Cu 3 O 7âˆ’y | slightly overdoped |  | Oxides, Cuprates |  |  |  | 89.5 K |  |  | body | paragraph | 3390b6afa4 | Phase diagram of YBa2Cu3O7âˆ’y at T<T c according to transverse nuclear relaxation data for Cu(2) | 10.1134/1.1387523 | M V Eremin, Yu. A Sakhratov, A V Savinkov, A V Dooglav, I R Mukhamedshin, A V Egorov | Pleiades Publishing Ltd | Journal of Experimental and Theoretical Physics Letters | 2013
61ba9893e614176f2ec50e2e | #2 | -144555538 |  | #2 |  |  | Alloys |  |  |  | 91.6 K |  |  | body | paragraph | 3390b6afa4 | Phase diagram of YBa2Cu3O7âˆ’y at T<T c according to transverse nuclear relaxation data for Cu(2) | 10.1134/1.1387523 | M V Eremin, Yu. A Sakhratov, A V Savinkov, A V Dooglav, I R Mukhamedshin, A V Egorov | Pleiades Publishing Ltd | Journal of Experimental and Theoretical Physics Letters | 2013
61ba9893e4dc5fe1bac50e08 | H 3 S | -638369124 |  | H 3 S |  |  | Hydrides, Chalcogenides |  |  |  | 180 K |  | 200 GPa | body | paragraph | 634205a70d | High temperature superconductivity in sulfur and selenium hydrides at high pressure | 10.1140/epjb/e2016-70020-0 | JosÃ© A Flores-Livas, Antonio Sanna, E K U Gross | Springer Science and Business Media LLC | The European Physical Journal B | 2015
61ba9893e4dc5fe1bac50e09 | SCDFT | -1780324320 | SCDFT | [7 empty] | 180 K |  | 200 GPa | body |  | 634205a70d | High temperature superconductivity in sulfur and selenium hydrides at high pressure | 10.1140/epjb/e2016-70020-0 | JosÃ© A Flores-Livas, Antonio Sanna, E K U Gross | Springer Science and Business Media LLC | The European Physical Journal B | 2015
61ba9893e4dc5fe1bac50e0a | hydrogen-sulfur | 43498870 | hydrogen-sulfur | [7 empty] | 190 K |  | 200 GPa | header | abstract | 634205a70d | High temperature superconductivity in sulfur and selenium hydrides at high pressure | 10.1140/epjb/e2016-70020-0 | JosÃ© A Flores-Livas, Antonio Sanna, E K U Gross | Springer Science and Business Media LLC | The European Physical Journal B | 2015
61ba9893e4dc5fe1bac50e0b | disilane (SiH 6 | 106105664 |  | disilane (SiH 6 |  |  | Alloys |  |  |  | 25 K |  |  | body | paragraph | 634205a70d | High temperature superconductivity in sulfur and selenium hydrides at high pressure | 10.1140/epjb/e2016-70020-0 | JosÃ© A Flores-Livas, Antonio Sanna, E K U Gross | Springer Science and Business Media LLC | The European Physical Journal B | 2015
61ba9894c2c99830dec50e44 | LuB 12 | -668679183 |  | LuB 12 |  |  | Alloys, Borides |  |  |  | 0.42 K |  |  | header | abstract | b635a84a34 | Checkerboard-type patterns of charge stripes in two-gap superconductor ZrB 12 |  | N B Bolotina, O N Khrykina, A N Azarevich, N Yu Shitsevalova, V B Filipov, S Yu Gavrilkin, K V Mitsen, N E Sluchanko
61ba9894c2c99830dec50e45 | single crystals of ZrB 12 | -477152513 |  | ZrB 12 |  | single crystals | Alloys, Borides |  |  |  | 6 K | heat capacity |  | header | abstract | b635a84a34 | Checkerboard-type patterns of charge stripes in two-gap superconductor ZrB 12 |  | N B Bolotina, O N Khrykina, A N Azarevich, N Yu Shitsevalova, V B Filipov, S Yu Gavrilkin, K V Mitsen, N E Sluchanko
61ba9894c2c99830dec50e46 | ZrB 12 | -92307284 |  | ZrB 12 |  |  | Alloys, Borides |  |  |  | 6 K |  |  | header | abstract | b635a84a34 | Checkerboard-type patterns of charge stripes in two-gap superconductor ZrB 12 |  | N B Bolotina, O N Khrykina, A N Azarevich, N Yu Shitsevalova, V B Filipov, S Yu Gavrilkin, K V Mitsen, N E Sluchanko
61ba9894c2c99830dec50e47 | LuB 12 | -1082604177 |  | LuB 12 |  |  | Alloys, Borides |  |  |  | 0.42 K |  |  | body | paragraph | b635a84a34 | Checkerboard-type patterns of charge stripes in two-gap superconductor ZrB 12 |  | N B Bolotina, O N Khrykina, A N Azarevich, N Yu Shitsevalova, V B Filipov, S Yu Gavrilkin, K V Mitsen, N E Sluchanko
61ba98945cc438644dc50e2e | LaO 0.7 F 0.3 BiS 2 | -964426426 |  | LaO 0.7 F 0.3 BiS 2 |  |  | Chalcogenides, Oxides, Fluorides |  |  |  | 2.5 K |  |  | body | paragraph | 6c9fcab26f | Ferro-Lattice-Distortions and Charge Fluctuations in Superconducting LaO1âˆ’xFxBiS2 | 10.7566/jpsj.86.054701 | Anushika Athauda, Christina Hoffmann, Saicharan Aswartham, Jasminka Terzic, Gang Cao, Xiangde Zhu, Yang Ren, Despina Louca | Physical Society of Japan | Journal of the Physical Society of Japan | 2016
61ba989407932c08a9c50e60 | fully oxy- genated YBa 2 Cu 3 O 7 | -1094378741 |  | YBa 2 Cu 3 O 7 | fully oxy- genated |  | Oxides, Cuprates |  |  |  | 89 K |  |  | body | paragraph | b1eb81fa3a | Large oxygen-isotope shift above the quantum critical point of Y 1âˆ’x Ca x Ba 2 Cu 3 O 7âˆ’Î´ |  | John Mann, Pieder Beeli, Guo-Meng Zhao |  |  | 2008
61ba989407932c08a9c50e61 | YBCO | 1697651121 | YBCO | [7 empty] | 90 K |  |  | body | paragraph | b1eb81fa3a | Large oxygen-isotope shift above the quantum critical point of Y 1âˆ’x Ca x Ba 2 Cu 3 O 7âˆ’Î´ |  | John Mann, Pieder Beeli, Guo-Meng Zhao |  |  | 2008
61ba98941b5bc7b48bc50e2a | x = 0.1 | -303072285 | [7 empty] | x=0.1 | 25 K |  |  | header | abstract | 367400bf4a | Superconductivity induced by doping platinum inBaFe2As2 | 10.1103/physrevb.81.104525 | Xiyu Zhu, Fei Han, Gang Mu, Peng Cheng, Jun Tang, Jing Ju, Katsumi Tanigaki, Hai-Hu Wen | American Physical Society (APS) | Physical Review B | 2014
61ba98941b5bc7b48bc50e2b | BaFe 2âˆ’x Pt x As 2 | -1350806773 |  | BaFe 2âˆ’x Pt x As 2 |  |  | Iron-pnictides, Pnictides |  |  |  | 25 K |  |  | body | paragraph | 367400bf4a | Superconductivity induced by doping platinum inBaFe2As2 | 10.1103/physrevb.81.104525 | Xiyu Zhu, Fei Han, Gang Mu, Peng Cheng, Jun Tang, Jing Ju, Katsumi Tanigaki, Hai-Hu Wen | American Physical Society (APS) | Physical Review B | 2014
61ba98941b5bc7b48bc50e2c | x = 0.1 | -147111735 | [7 empty] | x=0.1 | 25 K |  |  | body | paragraph | 367400bf4a | Superconductivity induced by doping platinum inBaFe2As2 | 10.1103/physrevb.81.104525 | Xiyu Zhu, Fei Han, Gang Mu, Peng Cheng, Jun Tang, Jing Ju, Katsumi Tanigaki, Hai-Hu Wen | American Physical Society (APS) | Physical Review B | 2014
61ba98941b5bc7b48bc50e2d | single crystal with x = 0.1 | 739252254 |  |  |  | single crystal |  |  |  | x=0.1 | 23 K | resis- tivity |  | body | paragraph | 367400bf4a | Superconductivity induced by doping platinum inBaFe2As2 | 10.1103/physrevb.81.104525 | Xiyu Zhu, Fei Han, Gang Mu, Peng Cheng, Jun Tang, Jing Ju, Katsumi Tanigaki, Hai-Hu Wen | American Physical Society (APS) | Physical Review B | 2014
61ba98941b5bc7b48bc50e2e | (Ba,Sr) 1âˆ’x K x Fe 2 As 2 | 1469458046 |  | (Ba,Sr) 1âˆ’x K x Fe 2 As 2 |  |  | Alloys |  |  |  | 38 K |  |  | body | paragraph | 367400bf4a | Superconductivity induced by doping platinum inBaFe2As2 | 10.1103/physrevb.81.104525 | Xiyu Zhu, Fei Han, Gang Mu, Peng Cheng, Jun Tang, Jing Ju, Katsumi Tanigaki, Hai-Hu Wen | American Physical Society (APS) | Physical Review B | 2014
61ba98941b5bc7b48bc50e2f | x = 0.40 | 1303811765 | [7 empty] | x=0.40 | 38 K |  |  | body | paragraph | 367400bf4a | Superconductivity induced by doping platinum inBaFe2As2 | 10.1103/physrevb.81.104525 | Xiyu Zhu, Fei Han, Gang Mu, Peng Cheng, Jun Tang, Jing Ju, Katsumi Tanigaki, Hai-Hu Wen | American Physical Society (APS) | Physical Review B | 2014
61ba98941b5bc7b48bc50e30 | x = 0.1 | -168294531 | [7 empty] | x=0.1 | 25 K |  |  | body | paragraph | 367400bf4a | Superconductivity induced by doping platinum inBaFe2As2 | 10.1103/physrevb.81.104525 | Xiyu Zhu, Fei Han, Gang Mu, Peng Cheng, Jun Tang, Jing Ju, Katsumi Tanigaki, Hai-Hu Wen | American Physical Society (APS) | Physical Review B | 2014
61ba98941b5bc7b48bc50e31 | x = 0.02 | 1598273853 | [7 empty] | x=0.02 | 25 K |  |  | body | paragraph | 367400bf4a | Superconductivity induced by doping platinum inBaFe2As2 | 10.1103/physrevb.81.104525 | Xiyu Zhu, Fei Han, Gang Mu, Peng Cheng, Jun Tang, Jing Ju, Katsumi Tanigaki, Hai-Hu Wen | American Physical Society (APS) | Physical Review B | 2014
61ba98941b5bc7b48bc50e32 | x = 0.1 | -45067067 | [7 empty] | x=0.1 | 25 K |  |  | body | paragraph | 367400bf4a | Superconductivity induced by doping platinum inBaFe2As2 | 10.1103/physrevb.81.104525 | Xiyu Zhu, Fei Han, Gang Mu, Peng Cheng, Jun Tang, Jing Ju, Katsumi Tanigaki, Hai-Hu Wen | American Physical Society (APS) | Physical Review B | 2014
61ba98941b5bc7b48bc50e33 | BaFe 2 As 2 | -353799260 |  | BaFe 2 As 2 |  |  | Iron-pnictides, Pnictides |  |  |  | 25 K |  |  | body | paragraph | 367400bf4a | Superconductivity induced by doping platinum inBaFe2As2 | 10.1103/physrevb.81.104525 | Xiyu Zhu, Fei Han, Gang Mu, Peng Cheng, Jun Tang, Jing Ju, Katsumi Tanigaki, Hai-Hu Wen | American Physical Society (APS) | Physical Review B | 2014
61ba98941b5bc7b48bc50e34 | polycrystalline sample with x = 0.1 | -957642317 |  |  |  | polycrystalline |  |  |  | x=0.1 | 1.87 K | resis- tivity |  | body | paragraph | 367400bf4a | Superconductivity induced by doping platinum inBaFe2As2 | 10.1103/physrevb.81.104525 | Xiyu Zhu, Fei Han, Gang Mu, Peng Cheng, Jun Tang, Jing Ju, Katsumi Tanigaki, Hai-Hu Wen | American Physical Society (APS) | Physical Review B | 2014
61ba98941b5bc7b48bc50e35 | x = 0.25 | 1047754650 | [7 empty] | x=0.25 | 23 K |  |  | body | figure | 367400bf4a | Superconductivity induced by doping platinum inBaFe2As2 | 10.1103/physrevb.81.104525 | Xiyu Zhu, Fei Han, Gang Mu, Peng Cheng, Jun Tang, Jing Ju, Katsumi Tanigaki, Hai-Hu Wen | American Physical Society (APS) | Physical Review B | 2014
61ba98941b5bc7b48bc50e36 | BaFe 2âˆ’x Pt x As 2 | -1408565253 |  | BaFe 2âˆ’x Pt x As 2 |  |  | Iron-pnictides, Pnictides |  |  |  | 25 K |  |  | body | paragraph | 367400bf4a | Superconductivity induced by doping platinum inBaFe2As2 | 10.1103/physrevb.81.104525 | Xiyu Zhu, Fei Han, Gang Mu, Peng Cheng, Jun Tang, Jing Ju, Katsumi Tanigaki, Hai-Hu Wen | American Physical Society (APS) | Physical Review B | 2014
61ba98941b5bc7b48bc50e37 | x = 0.1 | -306924725 | [7 empty] | x=0.1 | 25 K |  |  | body | paragraph | 367400bf4a | Superconductivity induced by doping platinum inBaFe2As2 | 10.1103/physrevb.81.104525 | Xiyu Zhu, Fei Han, Gang Mu, Peng Cheng, Jun Tang, Jing Ju, Katsumi Tanigaki, Hai-Hu Wen | American Physical Society (APS) | Physical Review B | 2014
61ba98952b9a12e3d2c50e3a | LiFeAs | -4874597 |  | LiFeAs |  |  | Iron-pnictides, Pnictides |  |  |  | 18 K |  |  | header | abstract | ff0d5315f2 | de Haasâ€“van Alphen Study of the Fermi Surfaces of Superconducting LiFeP and LiFeAs | 10.1103/physrevlett.108.047002 | C Putzke, A I Coldea, I GuillamÃ³n, D Vignolles, A Mccollam, D Leboeuf, M D Watson, I I Mazin, S Kasahara, T Terashima, T Shibauchi, Y Matsuda, A Carrington | American Physical Society (APS) | Physical Review Letters | 2011
61ba98952b9a12e3d2c50e3b | LiFeP | -998567634 |  | LiFeP |  |  | Iron-pnictides, Pnictides |  |  |  | 17.3 K |  |  | body | paragraph | ff0d5315f2 | de Haasâ€“van Alphen Study of the Fermi Surfaces of Superconducting LiFeP and LiFeAs | 10.1103/physrevlett.108.047002 | C Putzke, A I Coldea, I GuillamÃ³n, D Vignolles, A Mccollam, D Leboeuf, M D Watson, I I Mazin, S Kasahara, T Terashima, T Shibauchi, Y Matsuda, A Carrington | American Physical Society (APS) | Physical Review Letters | 2011
61ba98952b9a12e3d2c50e3c | LiFeP | -1116022062 |  | LiFeP |  |  | Iron-pnictides, Pnictides |  |  |  | 18 K |  |  | body | paragraph | ff0d5315f2 | de Haasâ€“van Alphen Study of the Fermi Surfaces of Superconducting LiFeP and LiFeAs | 10.1103/physrevlett.108.047002 | C Putzke, A I Coldea, I GuillamÃ³n, D Vignolles, A Mccollam, D Leboeuf, M D Watson, I I Mazin, S Kasahara, T Terashima, T Shibauchi, Y Matsuda, A Carrington | American Physical Society (APS) | Physical Review Letters | 2011
61ba98952b9a12e3d2c50e3d | LiFeP | -1071740092 |  | LiFeP |  |  | Iron-pnictides, Pnictides |  |  |  | 5 K |  |  | header | abstract | ff0d5315f2 | de Haasâ€“van Alphen Study of the Fermi Surfaces of Superconducting LiFeP and LiFeAs | 10.1103/physrevlett.108.047002 | C Putzke, A I Coldea, I GuillamÃ³n, D Vignolles, A Mccollam, D Leboeuf, M D Watson, I I Mazin, S Kasahara, T Terashima, T Shibauchi, Y Matsuda, A Carrington | American Physical Society (APS) | Physical Review Letters | 2011
61ba98952b9a12e3d2c50e3e | LiFeAs | 137616436 |  | LiFeAs |  |  | Iron-pnictides, Pnictides |  |  |  | 18.4 K |  |  | body | paragraph | ff0d5315f2 | de Haasâ€“van Alphen Study of the Fermi Surfaces of Superconducting LiFeP and LiFeAs | 10.1103/physrevlett.108.047002 | C Putzke, A I Coldea, I GuillamÃ³n, D Vignolles, A Mccollam, D Leboeuf, M D Watson, I I Mazin, S Kasahara, T Terashima, T Shibauchi, Y Matsuda, A Carrington | American Physical Society (APS) | Physical Review Letters | 2011
61ba98952b9a12e3d2c50e3f | x 0.33 | 1710799313 | [7 empty] | x=0.33 | 30 K |  |  | body | paragraph | ff0d5315f2 | de Haasâ€“van Alphen Study of the Fermi Surfaces of Superconducting LiFeP and LiFeAs | 10.1103/physrevlett.108.047002 | C Putzke, A I Coldea, I GuillamÃ³n, D Vignolles, A Mccollam, D Leboeuf, M D Watson, I I Mazin, S Kasahara, T Terashima, T Shibauchi, Y Matsuda, A Carrington | American Physical Society (APS) | Physical Review Letters | 2011
61ba98952b9a12e3d2c50e40 | LaFePO | 1898983750 |  | LaFePO |  |  | Iron-pnictides, Oxides, Pnictides |  |  |  | 6 K |  |  | body | paragraph | ff0d5315f2 | de Haasâ€“van Alphen Study of the Fermi Surfaces of Superconducting LiFeP and LiFeAs | 10.1103/physrevlett.108.047002 | C Putzke, A I Coldea, I GuillamÃ³n, D Vignolles, A Mccollam, D Leboeuf, M D Watson, I I Mazin, S Kasahara, T Terashima, T Shibauchi, Y Matsuda, A Carrington | American Physical Society (APS) | Physical Review Letters | 2011
61ba9895720b8b3d36c50dfe | MgB 2 1 | 1496759258 |  | MgB 2 1 |  |  | Alloys |  |  |  | 39K |  |  | header | abstract | 6b52711421 | Bonding Nature in MgB2 | 10.1143/jpsj.70.2252 | Eiji Nishibori, Masaki Takata, Makoto Sakata, Hiroshi Tanaka, Takahiro Muranaka, Jun Akimitsu | Physical Society of Japan | Journal of the Physical Society of Japan | 2001
61ba98954217bb9076c50e47 | N bSe 2 single crystal | -614851599 |  | N bSe 2 |  | single crystal | Alloys |  |  |  | 7.30 K |  |  | body | paragraph | 98aabfce6a | Dynamics of superconducting vortices driven by oscillatory forces in the plastic-flow regime | 10.1103/physrevb.84.012508 | D PÃ©rez Daroca, G Pasquini, G S Lozano, V Bekeris | American Physical Society (APS) | Physical Review B | 2011
61ba9895a01e2beb09c50e2f | (N H 3 )K 3 C 60 | -962889750 |  | (N H 3 )K 3 C 60 |  |  | Hydrides, Nitrides, Carbides |  |  |  | 30K |  |  | body | paragraph | 70f9a42a08 | Mott Insulator to HighTcSuperconductor via Pressure: Resonating Valence Bond Theory and Prediction of New Systems | 10.1103/physrevlett.90.197007 | G Baskaran | American Physical Society (APS) | Physical Review Letters | 2002
61ba989605e6aa6710c50e24 | RbFe 2 As 2 | -1443826577 |  | RbFe 2 As 2 |  |  | Iron-pnictides, Pnictides |  |  |  | 2.6 K |  |  | body | figure | 9227c37fc8 | Superconductivity at 23 K and low anisotropy in Rb-substitutedBaFe2As2single crystals | 10.1103/physrevb.79.104521 | Z Bukowski, S Weyeneth, R Puzniak, P Moll, S Katrych, N D Zhigadlo, J Karpinski, H Keller, B Batlogg | American Physical Society (APS) | Physical Review B | 2009
61ba989605e6aa6710c50e25 | Rb-Substituted BaFe 2 As 2 Single Crystals | -493267437 |  | BaFe 2 As 2 | Rb-Substituted | Single Crystals | Iron-pnictides, Pnictides |  |  |  | 23 K |  |  | header | title | 9227c37fc8 | Superconductivity at 23 K and low anisotropy in Rb-substitutedBaFe2As2single crystals | 10.1103/physrevb.79.104521 | Z Bukowski, S Weyeneth, R Puzniak, P Moll, S Katrych, N D Zhigadlo, J Karpinski, H Keller, B Batlogg | American Physical Society (APS) | Physical Review B | 2009
61ba989605e6aa6710c50e26 | CsFe 2 As 2 | -2051656409 |  | CsFe 2 As 2 |  |  | Iron-pnictides, Pnictides |  |  |  | 3.8 K |  |  | body | figure | 9227c37fc8 | Superconductivity at 23 K and low anisotropy in Rb-substitutedBaFe2As2single crystals | 10.1103/physrevb.79.104521 | Z Bukowski, S Weyeneth, R Puzniak, P Moll, S Katrych, N D Zhigadlo, J Karpinski, H Keller, B Batlogg | American Physical Society (APS) | Physical Review B | 2009
61ba989605e6aa6710c50e27 | Ba 1âˆ’x K x Fe 2 As 2 | -1718381647 |  | Ba 1âˆ’x K x Fe 2 As 2 |  |  | Iron-pnictides, Pnictides |  |  |  | 38 K |  |  | body | figure | 9227c37fc8 | Superconductivity at 23 K and low anisotropy in Rb-substitutedBaFe2As2single crystals | 10.1103/physrevb.79.104521 | Z Bukowski, S Weyeneth, R Puzniak, P Moll, S Katrych, N D Zhigadlo, J Karpinski, H Keller, B Batlogg | American Physical Society (APS) | Physical Review B | 2009
61ba989605e6aa6710c50e28 | Ba 0.84 Rb 0.10 Sn 0.09 Fe 2 As 1.96 | -1512670962 |  | Ba 0.84 Rb 0.10 Sn 0.09 Fe 2 As 1.96 |  |  | Iron-pnictides, Pnictides |  |  |  | 22.6(2)K |  |  | body | figure | 9227c37fc8 | Superconductivity at 23 K and low anisotropy in Rb-substitutedBaFe2As2single crystals | 10.1103/physrevb.79.104521 | Z Bukowski, S Weyeneth, R Puzniak, P Moll, S Katrych, N D Zhigadlo, J Karpinski, H Keller, B Batlogg | American Physical Society (APS) | Physical Review B | 2009
61ba989605e6aa6710c50e29 | KFe 2 As 2 | 851305945 |  | KFe 2 As 2 |  |  | Iron-pnictides, Pnictides |  |  |  | 3.8 K |  |  | body | figure | 9227c37fc8 | Superconductivity at 23 K and low anisotropy in Rb-substitutedBaFe2As2single crystals | 10.1103/physrevb.79.104521 | Z Bukowski, S Weyeneth, R Puzniak, P Moll, S Katrych, N D Zhigadlo, J Karpinski, H Keller, B Batlogg | American Physical Society (APS) | Physical Review B | 2009
61ba989605e6aa6710c50e2a | Single crystals of Ba1âˆ’xRbxFe2As2 with x = 0.05 âˆ’ 0.1 | 51248826 |  | Ba1âˆ’xRbxFe2As2 |  | Single crystals | Alloys |  |  | x=0.05 âˆ’ 0.1 | 23 K |  |  | header | abstract | 9227c37fc8 | Superconductivity at 23 K and low anisotropy in Rb-substitutedBaFe2As2single crystals | 10.1103/physrevb.79.104521 | Z Bukowski, S Weyeneth, R Puzniak, P Moll, S Katrych, N D Zhigadlo, J Karpinski, H Keller, B Batlogg | American Physical Society (APS) | Physical Review B | 2009
61ba989671dd2853b1c50e1a | sulfur systems H 2 S | 761501187 |  | H 2 S |  |  | Hydrides, Chalcogenides |  |  |  | 150 K |  | 150 GPa | body | paragraph | 38ce32ae84 | From LaH10 to roomâ€“temperature superconductors | 10.1038/s41598-020-58065-9 | M Kostrzewa, K M SzczÄ™Å›niak, A P Durajski, R SzczÄ™Å›niak | Springer Science and Business Media LLC | Scientific Reports | 2019
61ba989671dd2853b1c50e1b | LaYH | 112441681 |  | LaYH |  |  | Hydrides, Alloys |  |  |  | 32 K |  | 150 GPa | body | paragraph | 38ce32ae84 | From LaH10 to roomâ€“temperature superconductors | 10.1038/s41598-020-58065-9 | M Kostrzewa, K M SzczÄ™Å›niak, A P Durajski, R SzczÄ™Å›niak | Springer Science and Business Media LLC | Scientific Reports | 2019
61ba989671dd2853b1c50e1c | H 3 S | -382298562 |  | H 3 S |  |  | Hydrides, Chalcogenides |  |  |  | 203 K |  | 150 GPa | body | paragraph | 38ce32ae84 | From LaH10 to roomâ€“temperature superconductors | 10.1038/s41598-020-58065-9 | M Kostrzewa, K M SzczÄ™Å›niak, A P Durajski, R SzczÄ™Å›niak | Springer Science and Business Media LLC | Scientific Reports | 2019
61ba989671dd2853b1c50e1d | LaH10 | 1934040157 |  | LaH10 |  |  | Hydrides, Alloys |  |  |  | 215 K |  | 150 GPa | header | abstract | 38ce32ae84 | From LaH10 to roomâ€“temperature superconductors | 10.1038/s41598-020-58065-9 | M Kostrzewa, K M SzczÄ™Å›niak, A P Durajski, R SzczÄ™Å›niak | Springer Science and Business Media LLC | Scientific Reports | 2019
61ba989671dd2853b1c50e1e | LaH 10 | 1389767785 |  | LaH 10 |  |  | Hydrides, Alloys |  |  |  | 215 K |  | 150 GPa | body | paragraph | 38ce32ae84 | From LaH10 to roomâ€“temperature superconductors | 10.1038/s41598-020-58065-9 | M Kostrzewa, K M SzczÄ™Å›niak, A P Durajski, R SzczÄ™Å›niak | Springer Science and Business Media LLC | Scientific Reports | 2019
61ba989671dd2853b1c50e1f | LaScH | -1428152535 |  | LaScH |  |  | Hydrides, Alloys |  |  |  | 52 K |  | 150 GPa | body | paragraph | 38ce32ae84 | From LaH10 to roomâ€“temperature superconductors | 10.1038/s41598-020-58065-9 | M Kostrzewa, K M SzczÄ™Å›niak, A P Durajski, R SzczÄ™Å›niak | Springer Science and Business Media LLC | Scientific Reports | 2019
61ba989649d0b378c6c50e2e | NbB 2 | 1518491324 |  | NbB 2 |  |  | Alloys, Borides |  |  |  | 3.9 K |  |  | body | paragraph | 67759c5f72 | Band structure of ZrB2, VB2, NbB2, and TaB2 hexagonal diborides: Comparison with superconducting MgB2 | 10.1134/1.1514768 | I R Shein, A L Ivanovskii | Pleiades Publishing Ltd | Physics of the Solid State | 2008
61ba989649d0b378c6c50e2f | TaB 2 | 728995983 |  | TaB 2 |  |  | Alloys, Borides |  |  |  | 1.5 K |  |  | body | paragraph | 67759c5f72 | Band structure of ZrB2, VB2, NbB2, and TaB2 hexagonal diborides: Comparison with superconducting MgB2 | 10.1134/1.1514768 | I R Shein, A L Ivanovskii | Pleiades Publishing Ltd | Physics of the Solid State | 2008
61ba989649d0b378c6c50e30 | magnesium diboride (MgB 2 | -555555831 | magnesium diboride | MgB 2 |  |  | Alloys, Borides |  |  |  | 40 K |  |  | body | paragraph | 67759c5f72 | Band structure of ZrB2, VB2, NbB2, and TaB2 hexagonal diborides: Comparison with superconducting MgB2 | 10.1134/1.1514768 | I R Shein, A L Ivanovskii | Pleiades Publishing Ltd | Physics of the Solid State | 2008
61ba989649d0b378c6c50e31 | AgB 2 | -1646204028 |  | AgB 2 |  |  | Alloys, Borides |  |  |  | 50 K |  |  | body | paragraph | 67759c5f72 | Band structure of ZrB2, VB2, NbB2, and TaB2 hexagonal diborides: Comparison with superconducting MgB2 | 10.1134/1.1514768 | I R Shein, A L Ivanovskii | Pleiades Publishing Ltd | Physics of the Solid State | 2008
61ba989649d0b378c6c50e32 | ZrB 2 | -762680122 |  | ZrB 2 |  |  | Alloys, Borides |  |  |  | 0.7 K |  |  | body | paragraph | 67759c5f72 | Band structure of ZrB2, VB2, NbB2, and TaB2 hexagonal diborides: Comparison with superconducting MgB2 | 10.1134/1.1514768 | I R Shein, A L Ivanovskii | Pleiades Publishing Ltd | Physics of the Solid State | 2008
61ba989649d0b378c6c50e33 | TaB 2 | 1279709311 |  | TaB 2 |  |  | Alloys, Borides |  |  |  | 5.5 K |  |  | body | paragraph | 67759c5f72 | Band structure of ZrB2, VB2, NbB2, and TaB2 hexagonal diborides: Comparison with superconducting MgB2 | 10.1134/1.1514768 | I R Shein, A L Ivanovskii | Pleiades Publishing Ltd | Physics of the Solid State | 2008
61ba9896c0bff55f4cc50e3b | x âˆ¼ 0.15 12-14 | 1010189040 | [7 empty] | x=0.15 12-14 | 30 K |  |  | body | paragraph | bf412808e1 | Effects of Ba doping on the structural and electronic properties of La2âˆ’xBa CuO4 | 10.1016/j.physc.2019.1353564 | E Y Soto-GÃ³mez, G I GonzÃ¡lez-Pedreros, J A Camargo-MartÃ­nez | Elsevier BV | Physica C: Superconductivity and its Applications | 2019
61ba98963af0453d0cc50e51 | Y-123 crystal | -2068439460 | Y-123 |  |  | crystal |  |  |  |  | 54 K |  |  | body | paragraph | 922f5f340f | Intimate link between charge density wave, pseudogap and superconducting energy scales in cuprates | 10.1038/s41567-019-0509-5 | B Loret, N Auvray, Y Gallais, M Cazayous, A Forget, D Colson, M-H Julien, I Paul, M Civelli, A Sacuto | Springer Science and Business Media LLC | Nature Physics | 2018
61ba98963af0453d0cc50e52 | YBa2Cu30 7âˆ’Î´ (Y-123) | -1445238643 | Y-123 | YBa2Cu30 7âˆ’Î´ |  |  | Alloys |  |  |  | 54 K |  |  | body | figure | 922f5f340f | Intimate link between charge density wave, pseudogap and superconducting energy scales in cuprates | 10.1038/s41567-019-0509-5 | B Loret, N Auvray, Y Gallais, M Cazayous, A Forget, D Colson, M-H Julien, I Paul, M Civelli, A Sacuto | Springer Science and Business Media LLC | Nature Physics | 2018
61ba98963af0453d0cc50e53 | under-doped Hg-1223 | -391942401 | Hg-1223 |  | under-doped | [5 empty] | 133 K |  |  | body | paragraph | 922f5f340f | Intimate link between charge density wave, pseudogap and superconducting energy scales in cuprates | 10.1038/s41567-019-0509-5 | B Loret, N Auvray, Y Gallais, M Cazayous, A Forget, D Colson, M-H Julien, I Paul, M Civelli, A Sacuto | Springer Science and Business Media LLC | Nature Physics | 2018
61ba98963af0453d0cc50e54 | HgBa2CuO 4+Î´ (Hg-1201) | 390201826 | Hg-1201 | HgBa2CuO 4+Î´ |  |  | Alloys |  |  |  | 72 K |  |  | body | figure | 922f5f340f | Intimate link between charge density wave, pseudogap and superconducting energy scales in cuprates | 10.1038/s41567-019-0509-5 | B Loret, N Auvray, Y Gallais, M Cazayous, A Forget, D Colson, M-H Julien, I Paul, M Civelli, A Sacuto | Springer Science and Business Media LLC | Nature Physics | 2018
61ba98963af0453d0cc50e55 | HgBa2Ca2Cu3O 8+Î´ | 149450376 |  | HgBa2Ca2Cu3O 8+Î´ |  |  | Alloys |  |  |  | 117 K |  |  | body | figure | 922f5f340f | Intimate link between charge density wave, pseudogap and superconducting energy scales in cuprates | 10.1038/s41567-019-0509-5 | B Loret, N Auvray, Y Gallais, M Cazayous, A Forget, D Colson, M-H Julien, I Paul, M Civelli, A Sacuto | Springer Science and Business Media LLC | Nature Physics | 2018
61ba98963af0453d0cc50e56 | underdoped Y-123 | 45419845 | Y-123 |  | underdoped | [5 empty] | 67 K |  |  | body | paragraph | 922f5f340f | Intimate link between charge density wave, pseudogap and superconducting energy scales in cuprates | 10.1038/s41567-019-0509-5 | B Loret, N Auvray, Y Gallais, M Cazayous, A Forget, D Colson, M-H Julien, I Paul, M Civelli, A Sacuto | Springer Science and Business Media LLC | Nature Physics | 2018
61ba98963af0453d0cc50e57 | Hg-1201 crystal | -1074431512 | Hg-1201 |  |  | crystal |  |  |  |  | 72 K |  |  | body | paragraph | 922f5f340f | Intimate link between charge density wave, pseudogap and superconducting energy scales in cuprates | 10.1038/s41567-019-0509-5 | B Loret, N Auvray, Y Gallais, M Cazayous, A Forget, D Colson, M-H Julien, I Paul, M Civelli, A Sacuto | Springer Science and Business Media LLC | Nature Physics | 2018
61ba98963af0453d0cc50e58 | underdoped Y-123 | -27759643 | Y-123 |  | underdoped | [5 empty] | 67 K |  |  | body | paragraph | 922f5f340f | Intimate link between charge density wave, pseudogap and superconducting energy scales in cuprates | 10.1038/s41567-019-0509-5 | B Loret, N Auvray, Y Gallais, M Cazayous, A Forget, D Colson, M-H Julien, I Paul, M Civelli, A Sacuto | Springer Science and Business Media LLC | Nature Physics | 2018
61ba98963af0453d0cc50e59 | underdoped Hg-1223 crystal | 1115036033 | Hg-1223 |  | underdoped | crystal |  |  |  |  | 117 K |  |  | body | paragraph | 922f5f340f | Intimate link between charge density wave, pseudogap and superconducting energy scales in cuprates | 10.1038/s41567-019-0509-5 | B Loret, N Auvray, Y Gallais, M Cazayous, A Forget, D Colson, M-H Julien, I Paul, M Civelli, A Sacuto | Springer Science and Business Media LLC | Nature Physics | 2018
61ba98963af0453d0cc50e5a | Hg-1223 | -1650553900 | Hg-1223 | [7 empty] | 133K |  |  | body | figure | 922f5f340f | Intimate link between charge density wave, pseudogap and superconducting energy scales in cuprates | 10.1038/s41567-019-0509-5 | B Loret, N Auvray, Y Gallais, M Cazayous, A Forget, D Colson, M-H Julien, I Paul, M Civelli, A Sacuto | Springer Science and Business Media LLC | Nature Physics | 2018
61ba98967ce09aab2ac50e30 | Sr 2 RuO 4 | 1673043014 |  | Sr 2 RuO 4 |  |  | Oxides |  |  |  | 1.5(K |  |  | body | paragraph | 3bcf93a4bc | Roles of Electron Correlations in the Spin-Triplet Superconductivity of Sr2RuO4 | 10.1143/jpsj.71.1993 | Takuji Nomura, Kosaku Yamada | Physical Society of Japan | Journal of the Physical Society of Japan | 2002
61ba9896a5c5381c2ec50e24 | x âˆ¼ 0.10 | 803986053 | [7 empty] | x=0.10 | 17.2 K |  |  | header | abstract | d8836a119b | Effect of Zn doping in under- and over-doped LaFe 1âˆ’ x Co x AsO system | 10.1209/0295-5075/102/37003 | Yuke Li, Chenyi Shen, Yongkang Luo, Xiaojun Yang, Qian Tao, Guang-Han Cao, Zhu-An Xu | IOP Publishing | EPL (Europhysics Letters) | 2013
61ba9896a5c5381c2ec50e25 | LaO 1âˆ’x F x FeAs 1 | 50920748 |  | LaO 1âˆ’x F x FeAs 1 |  |  | Iron-pnictides, Pnictides, Oxides, Fluorides |  |  |  | 26 K |  |  | body | paragraph | d8836a119b | Effect of Zn doping in under- and over-doped LaFe 1âˆ’ x Co x AsO system | 10.1209/0295-5075/102/37003 | Yuke Li, Chenyi Shen, Yongkang Luo, Xiaojun Yang, Qian Tao, Guang-Han Cao, Zhu-An Xu | IOP Publishing | EPL (Europhysics Letters) | 2013
61ba9896a5c5381c2ec50e26 | x âˆ¼ 0.1 | 535090494 | [7 empty] | x=0.1 | 17.2 K |  |  | body |  | d8836a119b | Effect of Zn doping in under- and over-doped LaFe 1âˆ’ x Co x AsO system | 10.1209/0295-5075/102/37003 | Yuke Li, Chenyi Shen, Yongkang Luo, Xiaojun Yang, Qian Tao, Guang-Han Cao, Zhu-An Xu | IOP Publishing | EPL (Europhysics Letters) | 2013
61ba9896a5c5381c2ec50e27 | "opti- mally doped" level x = 0.1 | -1919223276 |  |  | #NAME? |  |  |  |  | x=0.1 | 17.2 K |  |  | body | figure | d8836a119b | Effect of Zn doping in under- and over-doped LaFe 1âˆ’ x Co x AsO system | 10.1209/0295-5075/102/37003 | Yuke Li, Chenyi Shen, Yongkang Luo, Xiaojun Yang, Qian Tao, Guang-Han Cao, Zhu-An Xu | IOP Publishing | EPL (Europhysics Letters) | 2013
61ba989656f16aed29c50e6f | Tl 2 Ba 2 CaCu 2 O 8+Î´ | -16413264 |  | Tl 2 Ba 2 CaCu 2 O 8+Î´ |  |  | Alloys |  |  |  | 62.0 K |  |  | body | paragraph | 2b6b8026ca | Two types of H c2 (T ) dependences in Bi 2 Sr 2 Ca 1âˆ’x Y x Cu 2 O 8+Î´ with different Yttrium content |  | I L Landau, H Keller |  |  | 2008
61ba989656f16aed29c50e70 | YBa 2 Cu 3 O 6.69 | -1568928119 |  | YBa 2 Cu 3 O 6.69 |  |  | Oxides, Cuprates |  |  |  | 103 K |  |  | body | paragraph | 2b6b8026ca | Two types of H c2 (T ) dependences in Bi 2 Sr 2 Ca 1âˆ’x Y x Cu 2 O 8+Î´ with different Yttrium content |  | I L Landau, H Keller |  |  | 2008
61ba989714d91e0862c50e15 | x=0.10 and 0.20 | 824235661 | [7 empty] | x=0.10, 0.20 | 34.95K |  |  | body | paragraph | 3f4125940d | Enhanced critical parameters of nanocarbon doped MgB2 superconductor | 10.1063/1.3186048 | Monika Mudgel, L S Sharath Chandra, V Ganesan, G L Bhalla, H Kishan, V P S Awana | AIP Publishing | Journal of Applied Physics | 2009
61ba989714d91e0862c50e16 | x=0.10 and 0.20 | 824235661 | [7 empty] | x=0.10, 0.20 | 35.95K |  |  | body | paragraph | 3f4125940d | Enhanced critical parameters of nanocarbon doped MgB2 superconductor | 10.1063/1.3186048 | Monika Mudgel, L S Sharath Chandra, V Ganesan, G L Bhalla, H Kishan, V P S Awana | AIP Publishing | Journal of Applied Physics | 2009
61ba989714d91e0862c50e17 | pure MgB 2 | -516506431 |  | MgB 2 | pure |  | Alloys, Borides |  |  |  | 37.75 K |  |  | body | paragraph | 3f4125940d | Enhanced critical parameters of nanocarbon doped MgB2 superconductor | 10.1063/1.3186048 | Monika Mudgel, L S Sharath Chandra, V Ganesan, G L Bhalla, H Kishan, V P S Awana | AIP Publishing | Journal of Applied Physics | 2009
61ba989714d91e0862c50e18 | pure MgB 2 | -516506431 |  | MgB 2 | pure |  | Alloys, Borides |  |  |  | 35.95K |  |  | body | paragraph | 3f4125940d | Enhanced critical parameters of nanocarbon doped MgB2 superconductor | 10.1063/1.3186048 | Monika Mudgel, L S Sharath Chandra, V Ganesan, G L Bhalla, H Kishan, V P S Awana | AIP Publishing | Journal of Applied Physics | 2009
61ba989714d91e0862c50e19 | pure MgB 2 | -564654901 |  | MgB 2 | pure |  | Alloys, Borides |  |  |  | 5.80 K |  |  | body | paragraph | 3f4125940d | Enhanced critical parameters of nanocarbon doped MgB2 superconductor | 10.1063/1.3186048 | Monika Mudgel, L S Sharath Chandra, V Ganesan, G L Bhalla, H Kishan, V P S Awana | AIP Publishing | Journal of Applied Physics | 2009
61ba989714d91e0862c50e1a | MgB 2 | 1380830668 |  | MgB 2 |  |  | Alloys, Borides |  |  |  | 5.80 K |  |  | body | paragraph | 3f4125940d | Enhanced critical parameters of nanocarbon doped MgB2 superconductor | 10.1063/1.3186048 | Monika Mudgel, L S Sharath Chandra, V Ganesan, G L Bhalla, H Kishan, V P S Awana | AIP Publishing | Journal of Applied Physics | 2009
61ba9897783c1e8128c50e3a | overdoped x = 0.086 | -1624210791 |  |  | overdoped |  |  |  |  | x=0.086 | 20.5 K |  |  | body | paragraph | ca542993c3 | Intrinsic pinning on structural domains in underdoped single crystals ofBa(Fe1âˆ’xCox)2As2 | 10.1103/physrevb.80.174517 | R Prozorov, M A Tanatar, N Ni, A Kreyssig, S Nandi, S L Budâ€™ko, A I Goldman, P C Canfield | American Physical Society (APS) | Physical Review B | 2009
61ba9897783c1e8128c50e3b | Ba(Fe 1âˆ’x Co x ) 2 As 2 | 773666432 |  | Ba(Fe 1âˆ’x Co x ) 2 As 2 |  |  | Iron-pnictides, Pnictides |  |  |  | 20 K |  |  | body |  | ca542993c3 | Intrinsic pinning on structural domains in underdoped single crystals ofBa(Fe1âˆ’xCox)2As2 | 10.1103/physrevb.80.174517 | R Prozorov, M A Tanatar, N Ni, A Kreyssig, S Nandi, S L Budâ€™ko, A I Goldman, P C Canfield | American Physical Society (APS) | Physical Review B | 2009
61ba9897dc085aa023c50e0b | slightly overdoped BaFe 2âˆ’x Co x As 2 (x = 0.19 | -1552869783 |  | BaFe 2âˆ’x Co x As 2 | slightly overdoped |  | Iron-pnictides, Pnictides |  |  | x=0.19 | 23 K | magnetization |  | header | abstract | 3667328156 | Symmetry and disorder of the vitreous vortex lattice in overdopedBaFe2âˆ’xCoxAs2: Indication for strong single-vortex pinning | 10.1103/physrevb.81.014513 | D S Inosov, T Shapoval, V Neu, U Wolff, J S White, S Haindl, J T Park, D L Sun, C T Lin, E M Forgan, M S Viazovska, J H Kim, M Laver, K Nenkov, O Khvostikova, S KÃ¼hnemann, V Hinkov | American Physical Society (APS) | Physical Review B | 2009
61ba9897dc085aa023c50e0c | slightly overdoped BaFe 2âˆ’x Co x As 2 (BFCA) with the doping level x = 0.19 | -967302770 | BFCA | BaFe 2âˆ’x Co x As 2 | slightly overdoped |  | Iron-pnictides, Pnictides |  |  | x=0.19 | 23 K |  |  | body | paragraph | 3667328156 | Symmetry and disorder of the vitreous vortex lattice in overdopedBaFe2âˆ’xCoxAs2: Indication for strong single-vortex pinning | 10.1103/physrevb.81.014513 | D S Inosov, T Shapoval, V Neu, U Wolff, J S White, S Haindl, J T Park, D L Sun, C T Lin, E M Forgan, M S Viazovska, J H Kim, M Laver, K Nenkov, O Khvostikova, S KÃ¼hnemann, V Hinkov | American Physical Society (APS) | Physical Review B | 2009
61ba98977c13e4f711c50de9 | x = 0 | -1555091098 | [7 empty] | x=0 | 2 K |  |  | body | figure | 9101a332bb | Evolution of superconductivity in LaO 1âˆ’x F x BiS 2 prepared by high-pressure technique | 10.1209/0295-5075/101/17004 | K Deguchi, Y Mizuguchi, S Demura, H Hara, T Watanabe, S J Denholme, M Fujioka, H Okazaki, T Ozaki, H Takeya, T Yamaguchi, O Miura, Y Takano | IOP Publishing | EPL (Europhysics Letters) | 2013
61ba98977c13e4f711c50dea | PrO 1-x F x BiS 2 | -1527908879 |  | PrO 1-x F x BiS 2 |  |  | Chalcogenides, Oxides, Fluorides |  |  |  | 5.5 15 |  |  | body | paragraph | 9101a332bb | Evolution of superconductivity in LaO 1âˆ’x F x BiS 2 prepared by high-pressure technique | 10.1209/0295-5075/101/17004 | K Deguchi, Y Mizuguchi, S Demura, H Hara, T Watanabe, S J Denholme, M Fujioka, H Okazaki, T Ozaki, H Takeya, T Yamaguchi, O Miura, Y Takano | IOP Publishing | EPL (Europhysics Letters) | 2013
61ba98977c13e4f711c50deb | NdO 1-x F x BiS 2 | -1027638095 |  | NdO 1-x F x BiS 2 |  |  | Chalcogenides, Oxides, Fluorides |  |  |  | 5.6 K |  |  | body | paragraph | 9101a332bb | Evolution of superconductivity in LaO 1âˆ’x F x BiS 2 prepared by high-pressure technique | 10.1209/0295-5075/101/17004 | K Deguchi, Y Mizuguchi, S Demura, H Hara, T Watanabe, S J Denholme, M Fujioka, H Okazaki, T Ozaki, H Takeya, T Yamaguchi, O Miura, Y Takano | IOP Publishing | EPL (Europhysics Letters) | 2013
61ba98977c13e4f711c50dec | CeO 1-x F x BiS 2 | 1392087193 |  | CeO 1-x F x BiS 2 |  |  | Chalcogenides, Oxides, Fluorides |  |  |  | 3.0 14 |  |  | body | paragraph | 9101a332bb | Evolution of superconductivity in LaO 1âˆ’x F x BiS 2 prepared by high-pressure technique | 10.1209/0295-5075/101/17004 | K Deguchi, Y Mizuguchi, S Demura, H Hara, T Watanabe, S J Denholme, M Fujioka, H Okazaki, T Ozaki, H Takeya, T Yamaguchi, O Miura, Y Takano | IOP Publishing | EPL (Europhysics Letters) | 2013
61ba98977c13e4f711c50ded | x = 0.5 | 1439215965 | [7 empty] | x=0.5 | 10 K |  |  | body | figure | 9101a332bb | Evolution of superconductivity in LaO 1âˆ’x F x BiS 2 prepared by high-pressure technique | 10.1209/0295-5075/101/17004 | K Deguchi, Y Mizuguchi, S Demura, H Hara, T Watanabe, S J Denholme, M Fujioka, H Okazaki, T Ozaki, H Takeya, T Yamaguchi, O Miura, Y Takano | IOP Publishing | EPL (Europhysics Letters) | 2013
61ba98977c13e4f711c50dee | Bi 4 O 4 S 3 | -1082484085 |  | Bi 4 O 4 S 3 |  |  | Chalcogenides, Oxides |  |  |  | below 4.5 K |  |  | body | paragraph | 9101a332bb | Evolution of superconductivity in LaO 1âˆ’x F x BiS 2 prepared by high-pressure technique | 10.1209/0295-5075/101/17004 | K Deguchi, Y Mizuguchi, S Demura, H Hara, T Watanabe, S J Denholme, M Fujioka, H Okazaki, T Ozaki, H Takeya, T Yamaguchi, O Miura, Y Takano | IOP Publishing | EPL (Europhysics Letters) | 2013
61ba98977c13e4f711c50def | LaO 1-x F x BiS 2 | -416340650 |  | LaO 1-x F x BiS 2 |  |  | Chalcogenides, Oxides, Fluorides |  |  |  | 10.6 2 |  |  | body | paragraph | 9101a332bb | Evolution of superconductivity in LaO 1âˆ’x F x BiS 2 prepared by high-pressure technique | 10.1209/0295-5075/101/17004 | K Deguchi, Y Mizuguchi, S Demura, H Hara, T Watanabe, S J Denholme, M Fujioka, H Okazaki, T Ozaki, H Takeya, T Yamaguchi, O Miura, Y Takano | IOP Publishing | EPL (Europhysics Letters) | 2013
61ba98977c13e4f711c50df0 | x = 0.5 | 1560498968 | [7 empty] | x=0.5 | 10 K |  |  | body | paragraph | 9101a332bb | Evolution of superconductivity in LaO 1âˆ’x F x BiS 2 prepared by high-pressure technique | 10.1209/0295-5075/101/17004 | K Deguchi, Y Mizuguchi, S Demura, H Hara, T Watanabe, S J Denholme, M Fujioka, H Okazaki, T Ozaki, H Takeya, T Yamaguchi, O Miura, Y Takano | IOP Publishing | EPL (Europhysics Letters) | 2013
61ba98972b9a12e3d2c50e41 | YBa 2 Cu 3 O x single crystals with x = 6.40, 6.43, and 6.48 | 918000785 |  | YBa 2 Cu 3 O x |  | single crystals | Oxides, Cuprates |  |  | x=6.40, 6.43, 6.48 | 35 K |  |  | body | paragraph | c7725e107a | Coincident onset of charge-density-wave order at a quantum critical point in underdoped YBa2Cu3Ox | 10.1103/physrevb.97.224513 | H Jang, W-S Lee, S Song, H Nojiri, S Matsuzawa, H Yasumura, H Huang, Y-J Liu, J Porras, M Minola, B Keimer, J Hastings, D Zhu, T P Devereaux, Z-X Shen, C-C Kao, J-S Lee | American Physical Society (APS) | Physical Review B | 2018
61ba9897a013f06956c50e0d | underdoped Bi2212 | 788839197 | Bi2212 | Bi2212Bi2212 | underdoped | [5 empty] | 56 K |  |  | body | figure | 4abfa1267f | Direct role of structural dynamics in electron-lattice coupling of superconducting cuprates | 10.1073/pnas.0811335106 | Fabrizio Carbone, D-S Yang, Enrico Giannini, Ahmed H Zewail | Proceedings of the National Academy of Sciences | Proceedings of the National Academy of Sciences | 2008
61ba9897a013f06956c50e0e | underdoped Bi2212 | 688717937 | Bi2212 | Bi2212Bi2212 | underdoped | [5 empty] | 56 K |  |  | annex | paragraph | 4abfa1267f | Direct role of structural dynamics in electron-lattice coupling of superconducting cuprates | 10.1073/pnas.0811335106 | Fabrizio Carbone, D-S Yang, Enrico Giannini, Ahmed H Zewail | Proceedings of the National Academy of Sciences | Proceedings of the National Academy of Sciences | 2008
61ba9897a013f06956c50e0f | underdoped Bi2212 | 777287501 | Bi2212 | Bi2212Bi2212 | underdoped | [5 empty] | 56 K |  |  | body | paragraph | 4abfa1267f | Direct role of structural dynamics in electron-lattice coupling of superconducting cuprates | 10.1073/pnas.0811335106 | Fabrizio Carbone, D-S Yang, Enrico Giannini, Ahmed H Zewail | Proceedings of the National Academy of Sciences | Proceedings of the National Academy of Sciences | 2008
61ba9897a013f06956c50e10 | underdoped two-layered Bi 2 Sr 2 CaCu 2 O 8+ (Bi2212 | 857994322 | Bi2212 | Bi 2 Sr 2 CaCu 2 O 8+ | underdoped two-layered |  | Alloys |  |  |  | 91 K |  |  | body | figure | 4abfa1267f | Direct role of structural dynamics in electron-lattice coupling of superconducting cuprates | 10.1073/pnas.0811335106 | Fabrizio Carbone, D-S Yang, Enrico Giannini, Ahmed H Zewail | Proceedings of the National Academy of Sciences | Proceedings of the National Academy of Sciences | 2008
61ba9897a013f06956c50e11 | Bi2212 | -1776214906 | Bi2212 | Bi2212Bi2212 | [6 empty] | 1 K |  |  | annex | paragraph | 4abfa1267f | Direct role of structural dynamics in electron-lattice coupling of superconducting cuprates | 10.1073/pnas.0811335106 | Fabrizio Carbone, D-S Yang, Enrico Giannini, Ahmed H Zewail | Proceedings of the National Academy of Sciences | Proceedings of the National Academy of Sciences | 2008
61ba9897a013f06956c50e12 | optimally doped three-layered Bi 2 Sr 2 Ca 2 Cu 3 O 10+ (Bi2223 | 1673674294 | Bi2223 | Bi 2 Sr 2 Ca 2 Cu 3 O 10+ | optimally doped |  | Alloys |  |  |  | 56 K |  |  | body | figure | 4abfa1267f | Direct role of structural dynamics in electron-lattice coupling of superconducting cuprates | 10.1073/pnas.0811335106 | Fabrizio Carbone, D-S Yang, Enrico Giannini, Ahmed H Zewail | Proceedings of the National Academy of Sciences | Proceedings of the National Academy of Sciences | 2008
61ba9897a013f06956c50e13 | Bi2223 | -1200312296 | Bi2223 | Bi2223Bi2223 | [6 empty] | 4 K |  |  | annex | paragraph | 4abfa1267f | Direct role of structural dynamics in electron-lattice coupling of superconducting cuprates | 10.1073/pnas.0811335106 | Fabrizio Carbone, D-S Yang, Enrico Giannini, Ahmed H Zewail | Proceedings of the National Academy of Sciences | Proceedings of the National Academy of Sciences | 2008
61ba98974217bb9076c50e48 | Sr 2 RuO 4 | 1821281812 |  | Sr 2 RuO 4 |  |  | Oxides |  |  |  | 1.5K |  |  | body | paragraph | 7d6d8570d6 | Spin-Orbital Coupling in a Triplet Superconductor-Ferromagnet Junction | 10.1103/physrevlett.111.097003 | Paola Gentile, Mario Cuoco, Alfonso Romano, Canio Noce, Dirk Manske, P M R Brydon | American Physical Society (APS) | Physical Review Letters | 2013
61ba98970cb3d3a5e6c50e08 | fully oxygenated YBa 2 Cu 3 O 7 | 1333557995 |  | YBa 2 Cu 3 O 7 |  |  | Oxides, Cuprates |  |  |  | 87K |  |  | body | paragraph | a6c42eab74 | Effect of Nonmagnetic Impurities on the Magnetic Resonance Peak inYBa2Cu3O7 | 10.1103/physrevlett.82.1939 | H F Fong, P Bourges, Y Sidis, L P Regnault, J Bossy, A Ivanov, D L Milius, I A Aksay, B Keimer | American Physical Society (APS) | Physical Review Letters | 1998
61ba98970cb3d3a5e6c50e09 | Zn-free crystals synthesized | -755632901 |  |  | Zn-free | crystals |  |  |  |  | 93K |  |  | body | paragraph | a6c42eab74 | Effect of Nonmagnetic Impurities on the Magnetic Resonance Peak inYBa2Cu3O7 | 10.1103/physrevlett.82.1939 | H F Fong, P Bourges, Y Sidis, L P Regnault, J Bossy, A Ivanov, D L Milius, I A Aksay, B Keimer | American Physical Society (APS) | Physical Review Letters | 1998
61ba9898c0bff55f4cc50e3c | LaFeAsO 1-x F x | 1542679521 |  | LaFeAsO 1-x F x |  |  | Iron-pnictides, Pnictides, Oxides, Fluorides |  |  |  | 26 K |  |  | body | paragraph | e6683e72b1 | The Superconductivity Mechanism in Nd-1111 Iron-Based Superconductor Doped by Calcium | 10.1007/s10909-020-02418-1 | F Shahbaz Tehrani, V Daadmehr | Springer Science and Business Media LLC | Journal of Low Temperature Physics | 2020
61ba9898a5c5381c2ec50e28 | Nb 2 PdS 5 | 1175788963 |  | Nb 2 PdS 5 |  |  | Chalcogenides |  |  |  | 6K |  |  | body | paragraph | 40df447b2c | Specific Heat of Robust Nb2PdS5 Superconductor | 10.1007/s10948-015-2961-5 | Reena Goyal, Brajesh Tiwari, Rajveer Jha, V P S Awana | Springer Science and Business Media LLC | Journal of Superconductivity and Novel Magnetism | 2015
61ba989856f16aed29c50e71 | A1 Sample B2 Sample C3 | -1592821730 |  | A1 Sample B2 Sample C3 |  |  | Alloys |  |  |  | 90 K |  |  | annex | paragraph | a04faab9e1 | Co-existence of Fermi and Charge-Spin Separated Liquids in High-T c Superconductors |  | Andrew Das Arulsamy |  |  | 2002
61ba989856f16aed29c50e72 | A1 Sample B2 Sample C3 | -1592821730 |  | A1 Sample B2 Sample C3 |  |  | Alloys |  |  |  | 74 K |  |  | annex | paragraph | a04faab9e1 | Co-existence of Fermi and Charge-Spin Separated Liquids in High-T c Superconductors |  | Andrew Das Arulsamy |  |  | 2002
61ba989856f16aed29c50e73 | YBa 2 Cu 3 O 7âˆ’Î´ | -770567416 |  | YBa 2 Cu 3 O 7âˆ’Î´ |  |  | Oxides, Cuprates |  |  |  | 90 K |  |  | body | paragraph | a04faab9e1 | Co-existence of Fermi and Charge-Spin Separated Liquids in High-T c Superconductors |  | Andrew Das Arulsamy |  |  | 2002
61ba989856f16aed29c50e74 | B2 | 74430050 |  | B2 |  |  | Alloys, Borides |  |  |  | 74 K |  |  | annex | paragraph | a04faab9e1 | Co-existence of Fermi and Charge-Spin Separated Liquids in High-T c Superconductors |  | Andrew Das Arulsamy |  |  | 2002
61ba989856f16aed29c50e75 | B2 | 328630595 |  | B2 |  |  | Alloys, Borides |  |  |  | 90 K |  |  | annex | paragraph | a04faab9e1 | Co-existence of Fermi and Charge-Spin Separated Liquids in High-T c Superconductors |  | Andrew Das Arulsamy |  |  | 2002
61ba989856f16aed29c50e76 | B2 | 328630595 |  | B2 |  |  | Alloys, Borides |  |  |  | 74 K |  |  | annex | paragraph | a04faab9e1 | Co-existence of Fermi and Charge-Spin Separated Liquids in High-T c Superconductors |  | Andrew Das Arulsamy |  |  | 2002
61ba989856f16aed29c50e77 | C3 | 586777242 |  | C3 |  |  | Carbides |  |  |  | 60 K |  |  | annex | paragraph | a04faab9e1 | Co-existence of Fermi and Charge-Spin Separated Liquids in High-T c Superconductors |  | Andrew Das Arulsamy |  |  | 2002
61ba989856f16aed29c50e78 | A1 | -432141331 |  | A1 |  |  | Alloys |  |  |  | 90 K |  |  | annex | paragraph | a04faab9e1 | Co-existence of Fermi and Charge-Spin Separated Liquids in High-T c Superconductors |  | Andrew Das Arulsamy |  |  | 2002
61ba989856f16aed29c50e79 | C3 | 856346810 |  | C3 |  |  | Carbides |  |  |  | 90 K |  |  | body | paragraph | a04faab9e1 | Co-existence of Fermi and Charge-Spin Separated Liquids in High-T c Superconductors |  | Andrew Das Arulsamy |  |  | 2002
61ba98991b93c0c6bec50e73 | x = 0.08, 0.21) | -436034611 | [7 empty] | x=0.08, 0.21 | 22, and 25 K |  |  | body | paragraph | 6e6e9283a7 | Photoinduced melting of superconductivity in the high-Tcsuperconductor La2âˆ’xSrxCuO4probed by time-resolved optical and terahertz techniques | 10.1103/physrevb.83.214515 | M Beyer, D StÃ¤dter, M Beck, H SchÃ¤fer, V V Kabanov, G Logvenov, I Bozovic, G Koren, J Demsar | American Physical Society (APS) | Physical Review B | 2011
61ba98991b93c0c6bec50e74 | x = 0.16) | 404980620 | [7 empty] | x=0.16 | 31 K |  |  | body | paragraph | 6e6e9283a7 | Photoinduced melting of superconductivity in the high-Tcsuperconductor La2âˆ’xSrxCuO4probed by time-resolved optical and terahertz techniques | 10.1103/physrevb.83.214515 | M Beyer, D StÃ¤dter, M Beck, H SchÃ¤fer, V V Kabanov, G Logvenov, I Bozovic, G Koren, J Demsar | American Physical Society (APS) | Physical Review B | 2011
61ba98991b93c0c6bec50e75 | optimally doped LSCO | -1692815283 | LSCO |  | optimally doped | [5 empty] | 31 K |  |  | body | paragraph | 6e6e9283a7 | Photoinduced melting of superconductivity in the high-Tcsuperconductor La2âˆ’xSrxCuO4probed by time-resolved optical and terahertz techniques | 10.1103/physrevb.83.214515 | M Beyer, D StÃ¤dter, M Beck, H SchÃ¤fer, V V Kabanov, G Logvenov, I Bozovic, G Koren, J Demsar | American Physical Society (APS) | Physical Review B | 2011
61ba989914d91e0862c50e1b | NdO0.7F0.3BiS2 | 41762895 |  | NdO0.7F0.3BiS2 |  |  | Chalcogenides, Oxides, Fluorides |  |  |  | 5.1 K |  |  | header | abstract | f8418de72d | â€œCheckerboard Stripeâ€ Electronic State on Cleaved Surface of NdO0.7F0.3BiS2 Probed by Scanning Tunneling Microscopy | 10.7566/jpsj.83.113701 | Tadashi Machida, Yuita Fujisawa, Masanori Nagao, Satoshi Demura, Keita Deguchi, Yoshikazu Mizuguchi, Yoshihiko Takano, Hideaki Sakata | Physical Society of Japan | Journal of the Physical Society of Japan | 2014
61ba989914d91e0862c50e1c | NdO 0.7 F 0.3 BiS 2 | 1113758627 |  | NdO 0.7 F 0.3 BiS 2 |  |  | Chalcogenides, Oxides, Fluorides |  |  |  | 5.1 K |  |  | body | paragraph | f8418de72d | â€œCheckerboard Stripeâ€ Electronic State on Cleaved Surface of NdO0.7F0.3BiS2 Probed by Scanning Tunneling Microscopy | 10.7566/jpsj.83.113701 | Tadashi Machida, Yuita Fujisawa, Masanori Nagao, Satoshi Demura, Keita Deguchi, Yoshikazu Mizuguchi, Yoshihiko Takano, Hideaki Sakata | Physical Society of Japan | Journal of the Physical Society of Japan | 2014
61ba989914d91e0862c50e1d | NdO 0.7 F 0.3 BiS 2 | 1119540099 |  | NdO 0.7 F 0.3 BiS 2 |  |  | Chalcogenides, Oxides, Fluorides |  |  |  | 5.1 K |  |  | body |  | f8418de72d | â€œCheckerboard Stripeâ€ Electronic State on Cleaved Surface of NdO0.7F0.3BiS2 Probed by Scanning Tunneling Microscopy | 10.7566/jpsj.83.113701 | Tadashi Machida, Yuita Fujisawa, Masanori Nagao, Satoshi Demura, Keita Deguchi, Yoshikazu Mizuguchi, Yoshihiko Takano, Hideaki Sakata | Physical Society of Japan | Journal of the Physical Society of Japan | 2014
61ba9899783c1e8128c50e3c | SrRuO3 | 546130430 |  | SrRuO3 |  |  | Oxides |  |  |  | 165K |  |  | body | paragraph | fad7d1fa52 | RuthenocupratesRuSr2(Eu,Ce)2Cu2O10âˆ’y: Intrinsic magnetic multilayers | 10.1103/physrevb.65.144420 | I Å½ivkoviÄ‡, Y Hirai, B H Frazer, M Prester, D Drobac, D Ariosa, H Berger, D Pavuna, G Margaritondo, I Felner, M Onellion | American Physical Society (APS) | Physical Review B | 2013
61ba9899e4552e90a8c50e15 | Sc2Fe3Si5 | 307472558 |  | Sc2Fe3Si5 |  |  | Alloys |  |  |  | 4.46 K |  |  | body | paragraph | 9320f9cd30 | Electronic structure and Fermi surface of iron-based superconductors R2Fe3Si5 (R = Lu;Y;Sc) from first principles | 10.1016/j.intermet.2012.07.003 | M Samsel-CzekaÅ‚a, M J Winiarski | Elsevier BV | Intermetallics | 2012
61ba9899e4552e90a8c50e16 | Lu2Fe3Si5 | 669602427 |  | Lu2Fe3Si5 |  |  | Alloys |  |  |  | 6.25 K |  |  | body | paragraph | 9320f9cd30 | Electronic structure and Fermi surface of iron-based superconductors R2Fe3Si5 (R = Lu;Y;Sc) from first principles | 10.1016/j.intermet.2012.07.003 | M Samsel-CzekaÅ‚a, M J Winiarski | Elsevier BV | Intermetallics | 2012
61ba9899e4552e90a8c50e17 | Sr1-xSmxFeAsF | 238732858 |  | Sr1-xSmxFeAsF |  |  | Iron-pnictides, Pnictides, Fluorides |  |  |  | 55 K |  |  | body | paragraph | 9320f9cd30 | Electronic structure and Fermi surface of iron-based superconductors R2Fe3Si5 (R = Lu;Y;Sc) from first principles | 10.1016/j.intermet.2012.07.003 | M Samsel-CzekaÅ‚a, M J Winiarski | Elsevier BV | Intermetallics | 2012
61ba9899e4552e90a8c50e18 | FeSe | 1380963698 |  | FeSe |  |  | Iron-chalcogenides, Chalcogenides |  |  |  | 8 K |  |  | body | paragraph | 9320f9cd30 | Electronic structure and Fermi surface of iron-based superconductors R2Fe3Si5 (R = Lu;Y;Sc) from first principles | 10.1016/j.intermet.2012.07.003 | M Samsel-CzekaÅ‚a, M J Winiarski | Elsevier BV | Intermetallics | 2012
61ba9899e4552e90a8c50e19 | Y2Fe3Si5 | -1663633820 |  | Y2Fe3Si5 |  |  | Alloys |  |  |  | 1.68 K |  |  | body | paragraph | 9320f9cd30 | Electronic structure and Fermi surface of iron-based superconductors R2Fe3Si5 (R = Lu;Y;Sc) from first principles | 10.1016/j.intermet.2012.07.003 | M Samsel-CzekaÅ‚a, M J Winiarski | Elsevier BV | Intermetallics | 2012
61ba9899e4552e90a8c50e1a | Er2Fe3Si5 | -251910393 |  | Er2Fe3Si5 |  |  | Alloys |  |  |  | 0.47 K |  |  | body | paragraph | 9320f9cd30 | Electronic structure and Fermi surface of iron-based superconductors R2Fe3Si5 (R = Lu;Y;Sc) from first principles | 10.1016/j.intermet.2012.07.003 | M Samsel-CzekaÅ‚a, M J Winiarski | Elsevier BV | Intermetallics | 2012
61ba9899720b8b3d36c50e00 | YBCO | 1451180764 | YBCO | [7 empty] | 88 K | resistance |  | body | paragraph | 1805987b63 | Long range proximity effect in La |  | Mno, ) Yba, Yoav Kalcheim, Tal Kirzhner, Gad Koren, Oded Millo |  |  | 2010
61ba9899720b8b3d36c50e01 | LCMO/YBCO | 1970841023 | LCMO | [7 empty] | 88 K | Resistance |  | body | paragraph | 1805987b63 | Long range proximity effect in La |  | Mno, ) Yba, Yoav Kalcheim, Tal Kirzhner, Gad Koren, Oded Millo |  |  | 2010
61ba9899720b8b3d36c50e02 | LCMO/YBCO |  | YBCO | [7 empty] | 88 K | Resistance |  | body | paragraph | 1805987b63 | Long range proximity effect in La |  | Mno, ) Yba, Yoav Kalcheim, Tal Kirzhner, Gad Koren, Oded Millo |  |  | 2010
61ba989a2a711de29cc50e04 | LFAO-F | -607510336 | LFAO-F | [7 empty] | 55 K |  |  | body | paragraph | 0b1ad91335 | Insular Superconductivity in a Co-Doped Iron PnictideCaFe1âˆ’xCoxAsF | 10.1103/physrevlett.103.027002 | S Takeshita, R Kadono, M Hiraishi, M Miyazaki, A Koda, S Matsuishi, H Hosono | American Physical Society (APS) | Physical Review Letters | 2009
61ba989a2a711de29cc50e05 | x = 0.05 | 855701784 | [7 empty] | x=0.05 | 18-21 K | resistivity |  | body | figure | 0b1ad91335 | Insular Superconductivity in a Co-Doped Iron PnictideCaFe1âˆ’xCoxAsF | 10.1103/physrevlett.103.027002 | S Takeshita, R Kadono, M Hiraishi, M Miyazaki, A Koda, S Matsuishi, H Hosono | American Physical Society (APS) | Physical Review Letters | 2009
61ba989a2a711de29cc50e06 | x â‰ƒ 0.1 | 1053225763 | [7 empty] | x=0.1 | 22 K | resistivity |  | body | paragraph | 0b1ad91335 | Insular Superconductivity in a Co-Doped Iron PnictideCaFe1âˆ’xCoxAsF | 10.1103/physrevlett.103.027002 | S Takeshita, R Kadono, M Hiraishi, M Miyazaki, A Koda, S Matsuishi, H Hosono | American Physical Society (APS) | Physical Review Letters | 2009
61ba989a2a711de29cc50e07 | LaFeAsO 1âˆ’x F x (LFAO-F) | 196679931 | LFAO-F | LaFeAsO 1âˆ’x F x |  |  | Iron-pnictides, Pnictides, Oxides, Fluorides |  |  |  | 26 K |  |  | body | paragraph | 0b1ad91335 | Insular Superconductivity in a Co-Doped Iron PnictideCaFe1âˆ’xCoxAsF | 10.1103/physrevlett.103.027002 | S Takeshita, R Kadono, M Hiraishi, M Miyazaki, A Koda, S Matsuishi, H Hosono | American Physical Society (APS) | Physical Review Letters | 2009
61ba989ae4dc5fe1bac50e0e | x=1.0 | -1693727997 | [7 empty] | x=1.0 | 3.6 K |  |  | body | figure | 77d7552951 | Phase Transition and Superconductivity Enhancement in Seâ€Substituted MoTe 2 Thin Films | 10.1002/adma.201904641 | Peiling Li, Jian Cui, Jiadong Zhou, Dong Guo, Zhenzheng Zhao, Jian Yi, Jie Fan, Zhongqing Ji, Xiunian Jing, Fanming Qu, Changli Yang, Li Lu, Junhao Lin, Zheng Liu, Guangtong Liu | Wiley | Advanced Materials | 2019
61ba989ae4dc5fe1bac50e0f | MoSeTe | 1799975825 |  | MoSeTe |  |  | Chalcogenides |  |  |  | 0.1 K |  |  | body | paragraph | 77d7552951 | Phase Transition and Superconductivity Enhancement in Seâ€Substituted MoTe 2 Thin Films | 10.1002/adma.201904641 | Peiling Li, Jian Cui, Jiadong Zhou, Dong Guo, Zhenzheng Zhao, Jian Yi, Jie Fan, Zhongqing Ji, Xiunian Jing, Fanming Qu, Changli Yang, Li Lu, Junhao Lin, Zheng Liu, Guangtong Liu | Wiley | Advanced Materials | 2019
61ba989ae4dc5fe1bac50e10 | x=0 to x=1.0 | -1403783250 | [7 empty] | x=1.0 | 2.1 K |  |  | body | paragraph | 77d7552951 | Phase Transition and Superconductivity Enhancement in Seâ€Substituted MoTe 2 Thin Films | 10.1002/adma.201904641 | Peiling Li, Jian Cui, Jiadong Zhou, Dong Guo, Zhenzheng Zhao, Jian Yi, Jie Fan, Zhongqing Ji, Xiunian Jing, Fanming Qu, Changli Yang, Li Lu, Junhao Lin, Zheng Liu, Guangtong Liu | Wiley | Advanced Materials | 2019
61ba989ae4dc5fe1bac50e11 | few-layer MoSeTe | 1543513055 |  | MoSeTe |  |  | Chalcogenides |  |  |  | 0.1 K |  |  | body | figure | 77d7552951 | Phase Transition and Superconductivity Enhancement in Seâ€Substituted MoTe 2 Thin Films | 10.1002/adma.201904641 | Peiling Li, Jian Cui, Jiadong Zhou, Dong Guo, Zhenzheng Zhao, Jian Yi, Jie Fan, Zhongqing Ji, Xiunian Jing, Fanming Qu, Changli Yang, Li Lu, Junhao Lin, Zheng Liu, Guangtong Liu | Wiley | Advanced Materials | 2019
61ba989ae4dc5fe1bac50e12 | R 0 | -455877064 |  | R 0 |  |  | Alloys |  |  |  | 1.6 K | resistance |  | header | abstract | 77d7552951 | Phase Transition and Superconductivity Enhancement in Seâ€Substituted MoTe 2 Thin Films | 10.1002/adma.201904641 | Peiling Li, Jian Cui, Jiadong Zhou, Dong Guo, Zhenzheng Zhao, Jian Yi, Jie Fan, Zhongqing Ji, Xiunian Jing, Fanming Qu, Changli Yang, Li Lu, Junhao Lin, Zheng Liu, Guangtong Liu | Wiley | Advanced Materials | 2019
61ba989ae4dc5fe1bac50e13 | MoSe 0.95 Te 1.05 | -1527512097 |  | MoSe 0.95 Te 1.05 |  |  | Chalcogenides |  |  |  | 3.43 K |  |  | body | paragraph | 77d7552951 | Phase Transition and Superconductivity Enhancement in Seâ€Substituted MoTe 2 Thin Films | 10.1002/adma.201904641 | Peiling Li, Jian Cui, Jiadong Zhou, Dong Guo, Zhenzheng Zhao, Jian Yi, Jie Fan, Zhongqing Ji, Xiunian Jing, Fanming Qu, Changli Yang, Li Lu, Junhao Lin, Zheng Liu, Guangtong Liu | Wiley | Advanced Materials | 2019
61ba989ae4dc5fe1bac50e14 | 1 | -2107640462 |  | 1 |  |  | Alloys |  |  |  | 3.6 K |  |  | body | paragraph | 77d7552951 | Phase Transition and Superconductivity Enhancement in Seâ€Substituted MoTe 2 Thin Films | 10.1002/adma.201904641 | Peiling Li, Jian Cui, Jiadong Zhou, Dong Guo, Zhenzheng Zhao, Jian Yi, Jie Fan, Zhongqing Ji, Xiunian Jing, Fanming Qu, Changli Yang, Li Lu, Junhao Lin, Zheng Liu, Guangtong Liu | Wiley | Advanced Materials | 2019
61ba989a7b1a7abb24c50e1e | Îº-(ET) 2 CuN(CN) 2 Br | -328083606 |  | Îº-(ET) 2 CuN(CN) 2 Br |  |  | Alloys |  |  |  | 11.6 K |  | ambient pressure | body | paragraph | 47565f8f30 | Millimeter-Wave Spectroscopy of the Organic Spinâˆ’Peierls System Î²â€˜-(ET)2SF5CF2SO3 | 10.1021/jp002993t | Brian H Ward, Isaac B Rutel, James S Brooks, John A Schlueter, R W Winter, Gary L Gard | American Chemical Society (ACS) | The Journal of Physical Chemistry B | 2000
61ba989a7b1a7abb24c50e1f | Ag(CN) 2 salt | -847319933 |  | Ag(CN) 2 |  |  | Carbides, Nitrides |  |  |  | 7 K |  |  | body | paragraph | 47565f8f30 | Millimeter-Wave Spectroscopy of the Organic Spinâˆ’Peierls System Î²â€˜-(ET)2SF5CF2SO3 | 10.1021/jp002993t | Brian H Ward, Isaac B Rutel, James S Brooks, John A Schlueter, R W Winter, Gary L Gard | American Chemical Society (ACS) | The Journal of Physical Chemistry B | 2000
61ba989a7b1a7abb24c50e20 | Î² (7) 2 SF 5 CF 2 SO 3 | -1810693941 |  | Î² (7) 2 SF 5 CF 2 SO 3 |  |  | Alloys |  |  |  | 20 -24 K |  |  | body | paragraph | 47565f8f30 | Millimeter-Wave Spectroscopy of the Organic Spinâˆ’Peierls System Î²â€˜-(ET)2SF5CF2SO3 | 10.1021/jp002993t | Brian H Ward, Isaac B Rutel, James S Brooks, John A Schlueter, R W Winter, Gary L Gard | American Chemical Society (ACS) | The Journal of Physical Chemistry B | 2000
61ba989a7b1a7abb24c50e21 | Î² (ET) 2 SF 5 CH 2 CF 2 SO 3 | -1937643470 |  | Î² (ET) 2 SF 5 CH 2 CF 2 SO 3 |  |  | Alloys |  |  |  | 5.2 K |  |  | body | paragraph | 47565f8f30 | Millimeter-Wave Spectroscopy of the Organic Spinâˆ’Peierls System Î²â€˜-(ET)2SF5CF2SO3 | 10.1021/jp002993t | Brian H Ward, Isaac B Rutel, James S Brooks, John A Schlueter, R W Winter, Gary L Gard | American Chemical Society (ACS) | The Journal of Physical Chemistry B | 2000
61ba989aa5c5381c2ec50e2a | La2âˆ’xBaxCuO4 | 413271280 |  | La2âˆ’xBaxCuO4 |  |  | Oxides, Cuprates |  |  |  | 40 K |  |  | body | figure | 3fa8964db6 | Static charge-density-wave order in the superconducting state of La2âˆ’xBaxCuO4 | 10.1103/physrevb.95.241111 | V Thampy, X M Chen, Y Cao, C Mazzoli, A M Barbour, W Hu, H Miao, G Fabbris, R D Zhong, G D Gu, J M Tranquada, I K Robinson, S B Wilkins, M P M Dean | American Physical Society (APS) | Physical Review B | 2017
61ba989b61d1c9d20fc50e2a | y âˆ¼ 0.1) | -1921797048 | [7 empty] | y=âˆ¼ 0.1 | 51 K |  |  | body | figure | dbabbeb64c | Lower critical fields of superconductingPrFeAsO1âˆ’ysingle crystals | 10.1103/physrevb.79.064520 | R Okazaki, M Konczykowski, C J Van Der Beek, T Kato, K Hashimoto, M Shimozawa, H Shishido, M Yamashita, M Ishikado, H Kito, A Iyo, H Eisaki, S Shamoto, T Shibauchi, Y Matsuda | American Physical Society (APS) | Physical Review B | 2009
61ba989b61d1c9d20fc50e2b | y âˆ¼ 0.1) | -1921797048 | [7 empty] | y=âˆ¼ 0.1 | 34 K |  |  | body | figure | dbabbeb64c | Lower critical fields of superconductingPrFeAsO1âˆ’ysingle crystals | 10.1103/physrevb.79.064520 | R Okazaki, M Konczykowski, C J Van Der Beek, T Kato, K Hashimoto, M Shimozawa, H Shishido, M Yamashita, M Ishikado, H Kito, A Iyo, H Eisaki, S Shamoto, T Shibauchi, Y Matsuda | American Physical Society (APS) | Physical Review B | 2009
61ba989b61d1c9d20fc50e2c | PrFeAsO 1âˆ’y | -171665832 |  | PrFeAsO 1âˆ’y |  |  | Iron-pnictides, Oxides, Pnictides |  |  |  | 51 K |  |  | body | figure | dbabbeb64c | Lower critical fields of superconductingPrFeAsO1âˆ’ysingle crystals | 10.1103/physrevb.79.064520 | R Okazaki, M Konczykowski, C J Van Der Beek, T Kato, K Hashimoto, M Shimozawa, H Shishido, M Yamashita, M Ishikado, H Kito, A Iyo, H Eisaki, S Shamoto, T Shibauchi, Y Matsuda | American Physical Society (APS) | Physical Review B | 2009
61ba989b85fc223534c50df5 | U < 0.1 | -121627933 |  | U < 0.1 |  |  | Alloys |  |  |  | 100 K |  |  | body | paragraph | b27bf6975c | Singlet sÂ± -wave pairing in quasi-one-dimensional ACr3As3(A=K,Rb,Cs) superconductors | 10.1103/physrevb.99.094511 | Li-Da Zhang, Xiaoming Zhang, Juan-Juan Hao, Wen Huang, Fan Yang | American Physical Society (APS) | Physical Review B | 2019
61ba989b85b12ae79ac50e1b | LiFeAs | 366710113 |  | LiFeAs |  |  | Iron-pnictides, Pnictides |  |  |  | 19.7 K |  |  | body | figure | f9ba827cb0 | Magnetic origin of high-energy kink structure in heavily electron-doped Li 1+x FeAs |  | T Hajiri, T Ito, R Niwa, S Hirate, M Matsunami, B H Min, Y S Kwon, S Kimura, M R Norman, H Ding, J C Campuzano, T Takeuchi, M Randeria, T Yokoya, T Takahashi |  |  | 2013
61ba989b85b12ae79ac50e1c | Li 1+x FeAs (xâˆ¼0.2) | 1411299536 |  | Li 1+x FeAs |  |  | Alloys |  |  | x=0.2 | 19.7 K |  |  | body | figure | f9ba827cb0 | Magnetic origin of high-energy kink structure in heavily electron-doped Li 1+x FeAs |  | T Hajiri, T Ito, R Niwa, S Hirate, M Matsunami, B H Min, Y S Kwon, S Kimura, M R Norman, H Ding, J C Campuzano, T Takeuchi, M Randeria, T Yokoya, T Takahashi |  |  | 2013
61ba989b85b12ae79ac50e1d | Ba 0.6 K 0.4 Fe 2 As 2 | -110604280 |  | Ba 0.6 K 0.4 Fe 2 As 2 |  |  | Iron-pnictides, Pnictides |  |  |  | 37 K |  |  | body | paragraph | f9ba827cb0 | Magnetic origin of high-energy kink structure in heavily electron-doped Li 1+x FeAs |  | T Hajiri, T Ito, R Niwa, S Hirate, M Matsunami, B H Min, Y S Kwon, S Kimura, M R Norman, H Ding, J C Campuzano, T Takeuchi, M Randeria, T Yokoya, T Takahashi |  |  | 2013
61ba989ca01e2beb09c50e32 | 4% Co substitution | 1145821848 |  |  | 4% Co | [5 empty] | 65 K |  |  | body | paragraph | 9f505fce7d | Dynamic correlated Cu(2) magnetic moments in superconductingYBa2(Cu0.96Co0.04)3Oy(yâˆ¼7) | 10.1103/physrevb.80.214505 | J A Hodges, P Bonville, A Yaouanc, P Dalmas De RÃ©otier, X Chaud, S P Cottrell | American Physical Society (APS) | Physical Review B | 2009
61ba989ca01e2beb09c50e33 | single crystal YBa 2 Cu 3 O 6.5 | 1031988167 |  | YBa 2 Cu 3 O 6.5 |  | single crystal | Oxides, Cuprates |  |  |  | 55 K |  |  | body | paragraph | 9f505fce7d | Dynamic correlated Cu(2) magnetic moments in superconductingYBa2(Cu0.96Co0.04)3Oy(yâˆ¼7) | 10.1103/physrevb.80.214505 | J A Hodges, P Bonville, A Yaouanc, P Dalmas De RÃ©otier, X Chaud, S P Cottrell | American Physical Society (APS) | Physical Review B | 2009
61ba989c8452d931a5c50e1f | 0.2 | -1686522135 | [8 empty] | 45 K |  |  | body | figure | f3a3ec0f5e | Superconductivity above 50 K inTb1âˆ’xThxFeAsO | 10.1103/physrevb.78.132506 | Lin-Jun Li, Yu-Ke Li, Zhi Ren, Yong-Kang Luo, Xiao Lin, Mi He, Qian Tao, Zeng-Wei Zhu, Guang-Han Cao, Zhu-An Xu | American Physical Society (APS) | Physical Review B | 2008
61ba989c8452d931a5c50e20 | pure single phase TbFeAsO | -1856628397 |  | TbFeAsO | pure | single phase | Iron-pnictides, Oxides, Pnictides |  |  |  | 52 K |  |  | body | paragraph | f3a3ec0f5e | Superconductivity above 50 K inTb1âˆ’xThxFeAsO | 10.1103/physrevb.78.132506 | Lin-Jun Li, Yu-Ke Li, Zhi Ren, Yong-Kang Luo, Xiao Lin, Mi He, Qian Tao, Zeng-Wei Zhu, Guang-Han Cao, Zhu-An Xu | American Physical Society (APS) | Physical Review B | 2008
61ba989c8452d931a5c50e21 | CeFeAsO 1âˆ’x F x | 1655812943 |  | CeFeAsO 1âˆ’x F x |  |  | Iron-pnictides, Pnictides, Oxides, Fluorides |  |  |  | 41 K |  |  | header | title | f3a3ec0f5e | Superconductivity above 50 K inTb1âˆ’xThxFeAsO | 10.1103/physrevb.78.132506 | Lin-Jun Li, Yu-Ke Li, Zhi Ren, Yong-Kang Luo, Xiao Lin, Mi He, Qian Tao, Zeng-Wei Zhu, Guang-Han Cao, Zhu-An Xu | American Physical Society (APS) | Physical Review B | 2008
61ba989c8452d931a5c50e22 | LaFeAsO 1âˆ’x F x 1 | 1125104639 |  | LaFeAsO 1âˆ’x F x 1 |  |  | Alloys |  |  |  | 26 K |  |  | header | title | f3a3ec0f5e | Superconductivity above 50 K inTb1âˆ’xThxFeAsO | 10.1103/physrevb.78.132506 | Lin-Jun Li, Yu-Ke Li, Zhi Ren, Yong-Kang Luo, Xiao Lin, Mi He, Qian Tao, Zeng-Wei Zhu, Guang-Han Cao, Zhu-An Xu | American Physical Society (APS) | Physical Review B | 2008
61ba989c8452d931a5c50e23 | NdFeAsO 1âˆ’x F x | 1999315855 |  | NdFeAsO 1âˆ’x F x |  |  | Iron-pnictides, Pnictides, Oxides, Fluorides |  |  |  | 52 K |  |  | header | title | f3a3ec0f5e | Superconductivity above 50 K inTb1âˆ’xThxFeAsO | 10.1103/physrevb.78.132506 | Lin-Jun Li, Yu-Ke Li, Zhi Ren, Yong-Kang Luo, Xiao Lin, Mi He, Qian Tao, Zeng-Wei Zhu, Guang-Han Cao, Zhu-An Xu | American Physical Society (APS) | Physical Review B | 2008
61ba989c8452d931a5c50e24 | SmFeAsO 1âˆ’x F x | 853493925 |  | SmFeAsO 1âˆ’x F x |  |  | Iron-pnictides, Pnictides, Oxides, Fluorides |  |  |  | 55K |  |  | header | title | f3a3ec0f5e | Superconductivity above 50 K inTb1âˆ’xThxFeAsO | 10.1103/physrevb.78.132506 | Lin-Jun Li, Yu-Ke Li, Zhi Ren, Yong-Kang Luo, Xiao Lin, Mi He, Qian Tao, Zeng-Wei Zhu, Guang-Han Cao, Zhu-An Xu | American Physical Society (APS) | Physical Review B | 2008
61ba989c8452d931a5c50e25 | GdFeAsO 1âˆ’x F x | -61111932 |  | GdFeAsO 1âˆ’x F x |  |  | Iron-pnictides, Pnictides, Oxides, Fluorides |  |  |  | 36 K |  |  | header | title | f3a3ec0f5e | Superconductivity above 50 K inTb1âˆ’xThxFeAsO | 10.1103/physrevb.78.132506 | Lin-Jun Li, Yu-Ke Li, Zhi Ren, Yong-Kang Luo, Xiao Lin, Mi He, Qian Tao, Zeng-Wei Zhu, Guang-Han Cao, Zhu-An Xu | American Physical Society (APS) | Physical Review B | 2008
61ba989c8452d931a5c50e26 | PrFeAsO 1âˆ’x F x | 13498377 |  | PrFeAsO 1âˆ’x F x |  |  | Iron-pnictides, Pnictides, Oxides, Fluorides |  |  |  | 52 K |  |  | header | title | f3a3ec0f5e | Superconductivity above 50 K inTb1âˆ’xThxFeAsO | 10.1103/physrevb.78.132506 | Lin-Jun Li, Yu-Ke Li, Zhi Ren, Yong-Kang Luo, Xiao Lin, Mi He, Qian Tao, Zeng-Wei Zhu, Guang-Han Cao, Zhu-An Xu | American Physical Society (APS) | Physical Review B | 2008
61ba989c8452d931a5c50e27 | F-doped TbFeAsO | -1146452178 |  | TbFeAsO | F |  | Iron-pnictides, Oxides, Pnictides |  |  |  | 46 K |  |  | body | paragraph | f3a3ec0f5e | Superconductivity above 50 K inTb1âˆ’xThxFeAsO | 10.1103/physrevb.78.132506 | Lin-Jun Li, Yu-Ke Li, Zhi Ren, Yong-Kang Luo, Xiao Lin, Mi He, Qian Tao, Zeng-Wei Zhu, Guang-Han Cao, Zhu-An Xu | American Physical Society (APS) | Physical Review B | 2008
61ba989c8452d931a5c50e28 | Gd 1âˆ’x Th x FeAsO | 948634334 |  | Gd 1âˆ’x Th x FeAsO |  |  | Iron-pnictides, Oxides, Pnictides |  |  |  | 56 K |  |  | header | title | f3a3ec0f5e | Superconductivity above 50 K inTb1âˆ’xThxFeAsO | 10.1103/physrevb.78.132506 | Lin-Jun Li, Yu-Ke Li, Zhi Ren, Yong-Kang Luo, Xiao Lin, Mi He, Qian Tao, Zeng-Wei Zhu, Guang-Han Cao, Zhu-An Xu | American Physical Society (APS) | Physical Review B | 2008
61ba989c8452d931a5c50e29 | x = 0.1 | -114385642 | [7 empty] | x=0.1 | 45 K |  |  | body | figure | f3a3ec0f5e | Superconductivity above 50 K inTb1âˆ’xThxFeAsO | 10.1103/physrevb.78.132506 | Lin-Jun Li, Yu-Ke Li, Zhi Ren, Yong-Kang Luo, Xiao Lin, Mi He, Qian Tao, Zeng-Wei Zhu, Guang-Han Cao, Zhu-An Xu | American Physical Society (APS) | Physical Review B | 2008
61ba989c8452d931a5c50e2a | x = 0.1 | -114385642 | [7 empty] | x=0.1 | 52 K |  |  | body | figure | f3a3ec0f5e | Superconductivity above 50 K inTb1âˆ’xThxFeAsO | 10.1103/physrevb.78.132506 | Lin-Jun Li, Yu-Ke Li, Zhi Ren, Yong-Kang Luo, Xiao Lin, Mi He, Qian Tao, Zeng-Wei Zhu, Guang-Han Cao, Zhu-An Xu | American Physical Society (APS) | Physical Review B | 2008
61ba989c49d0b378c6c50e35 | Si/SiO 2 /Ta 5nm/Al 3nm/EuS 5nm/Gd 15nm | 1906172466 |  | Si/SiO 2 /Ta 5 |  |  | Alloys |  |  |  | 30K | resistance |  | body | paragraph | c9484da52f | Large magnetoresistance using hybrid spin filter devices | 10.1063/1.1436284 | P Leclair, J K Ha, H J M Swagten, J T Kohlhepp, C H Van De Vin, W J M De Jonge | AIP Publishing | Applied Physics Letters | 2001
61ba989c49d0b378c6c50e36 | EuS | -577754651 |  | EuS |  |  | Chalcogenides |  |  |  | 16.8K |  |  | body | paragraph | c9484da52f | Large magnetoresistance using hybrid spin filter devices | 10.1063/1.1436284 | P Leclair, J K Ha, H J M Swagten, J T Kohlhepp, C H Van De Vin, W J M De Jonge | AIP Publishing | Applied Physics Letters | 2001
61ba989ddc085aa023c50e0f | ZrZn 2 | 2143405771 |  | ZrZn 2 |  |  | Alloys |  |  |  | 28.5K |  |  | body | paragraph | 04c910468b | Magnon-mediated superconductivity in itinerant ferromagnets | 10.1088/0953-8984/15/24/105 | Naoum Karchev | IOP Publishing | Journal of Physics: Condensed Matter | 2008
61ba989ddc085aa023c50e10 | ZrZn 2 | -2114980217 |  | ZrZn 2 |  |  | Alloys |  |  |  | 0.29K |  | ambient pressure | body | paragraph | 04c910468b | Magnon-mediated superconductivity in itinerant ferromagnets | 10.1088/0953-8984/15/24/105 | Naoum Karchev | IOP Publishing | Journal of Physics: Condensed Matter | 2008
61ba989ddc085aa023c50e11 | U Ge 2 | 1166900358 |  | U Ge 2 |  |  | Alloys |  |  |  | 52K |  | ambient pressure | body | figure | 04c910468b | Magnon-mediated superconductivity in itinerant ferromagnets | 10.1088/0953-8984/15/24/105 | Naoum Karchev | IOP Publishing | Journal of Physics: Condensed Matter | 2008
61ba989ddc085aa023c50e12 | U RhGe | 668769310 | U RhGe | URhGe | [6 empty] | 0.25K |  |  | body | paragraph | 04c910468b | Magnon-mediated superconductivity in itinerant ferromagnets | 10.1088/0953-8984/15/24/105 | Naoum Karchev | IOP Publishing | Journal of Physics: Condensed Matter | 2008
61ba989de4552e90a8c50e1c | Nb 3 Sn | 718982098 |  | Nb 3 Sn |  |  | Alloys |  |  |  | 9.2 K |  |  | body | paragraph | 9531790b0b | Metamaterial superconductors | 10.1103/physrevb.91.094501 | Igor I Smolyaninov, Vera N Smolyaninova | American Physical Society (APS) | Physical Review B | 2015
61ba989de4552e90a8c50e1d | bulk tin | -1540634542 | [8 empty] | 3.7K |  |  | body | paragraph | 9531790b0b | Metamaterial superconductors | 10.1103/physrevb.91.094501 | Igor I Smolyaninov, Vera N Smolyaninova | American Physical Society (APS) | Physical Review B | 2015
61ba989de4552e90a8c50e1e | 1-layer sample | 286689276 | [8 empty] | below 1.75 K |  |  | body | paragraph | 9531790b0b | Metamaterial superconductors | 10.1103/physrevb.91.094501 | Igor I Smolyaninov, Vera N Smolyaninova | American Physical Society (APS) | Physical Review B | 2015
61ba989de4552e90a8c50e1f | MgB 2 | 1348101800 |  | MgB 2 |  |  | Alloys, Borides |  |  |  | 39 K |  |  | body | figure | 9531790b0b | Metamaterial superconductors | 10.1103/physrevb.91.094501 | Igor I Smolyaninov, Vera N Smolyaninova | American Physical Society (APS) | Physical Review B | 2015
61ba989de4552e90a8c50e20 | pure Sn | -1799866345 |  | Sn | pure |  | Alloys |  |  |  | 3.68 K |  |  | body | paragraph | 9531790b0b | Metamaterial superconductors | 10.1103/physrevb.91.094501 | Igor I Smolyaninov, Vera N Smolyaninova | American Physical Society (APS) | Physical Review B | 2015
61ba989de4552e90a8c50e21 | Al | 760477574 |  | Al |  |  | Alloys |  |  |  | 1.2K |  |  | body | paragraph | 9531790b0b | Metamaterial superconductors | 10.1103/physrevb.91.094501 | Igor I Smolyaninov, Vera N Smolyaninova | American Physical Society (APS) | Physical Review B | 2015
61ba989de4552e90a8c50e22 | BaTiO 3 | 1759227398 |  | BaTiO 3 |  |  | Oxides |  |  |  | 0.15 K |  |  | body | paragraph | 9531790b0b | Metamaterial superconductors | 10.1103/physrevb.91.094501 | Igor I Smolyaninov, Vera N Smolyaninova | American Physical Society (APS) | Physical Review B | 2015
61ba989de4552e90a8c50e23 | pure aluminium | -273297956 | aluminium | Al | pure | [5 empty] | 1.2 K |  |  | body | paragraph | 9531790b0b | Metamaterial superconductors | 10.1103/physrevb.91.094501 | Igor I Smolyaninov, Vera N Smolyaninova | American Physical Society (APS) | Physical Review B | 2015
61ba989de4552e90a8c50e24 | H 2 S | -838126256 |  | H 2 S |  |  | Hydrides, Chalcogenides |  |  |  | 203 K |  |  | body | paragraph | 9531790b0b | Metamaterial superconductors | 10.1103/physrevb.91.094501 | Igor I Smolyaninov, Vera N Smolyaninova | American Physical Society (APS) | Physical Review B | 2015
61ba989de614176f2ec50e33 | MgCNi 3 | -1752008989 |  | MgCNi 3 |  |  | Carbides |  |  |  | ~ 8 K |  |  | body | paragraph | 5dbb79338e | New anti-perovskite-type |  | Superconductor Znn, Ni, Masatomo Uehara, Akira Uehara, Katsuya Kozawa, Yoshihide Kimishima
61ba989de614176f2ec50e34 | y < 0.7) 7) | 1057522821 | [7 empty] | y=< 0.7) 7 | 150~300 K |  |  | body | paragraph | 5dbb79338e | New anti-perovskite-type |  | Superconductor Znn, Ni, Masatomo Uehara, Akira Uehara, Katsuya Kozawa, Yoshihide Kimishima
61ba989de614176f2ec50e35 | ZnN y Ni 3 | 1316830846 |  | ZnN y Ni 3 |  |  | Nitrides |  |  |  | 3 K |  |  | header | abstract | 5dbb79338e | New anti-perovskite-type |  | Superconductor Znn, Ni, Masatomo Uehara, Akira Uehara, Katsuya Kozawa, Yoshihide Kimishima
61ba989de614176f2ec50e36 | MgCNi 3 | -1547892939 |  | MgCNi 3 |  |  | Carbides |  |  |  | 3 K |  |  | body | paragraph | 5dbb79338e | New anti-perovskite-type |  | Superconductor Znn, Ni, Masatomo Uehara, Akira Uehara, Katsuya Kozawa, Yoshihide Kimishima
61ba989de614176f2ec50e37 | y=0 and 0.5 | 721103795 | [7 empty] | y=0, 0.5 | 180 and 30 K |  |  | body | paragraph | 5dbb79338e | New anti-perovskite-type |  | Superconductor Znn, Ni, Masatomo Uehara, Akira Uehara, Katsuya Kozawa, Yoshihide Kimishima
61ba989de614176f2ec50e38 | In 0.95 CNi 3 | -988455242 |  | In 0.95 CNi 3 |  |  | Carbides |  |  |  | 577 K |  |  | body | paragraph | 5dbb79338e | New anti-perovskite-type |  | Superconductor Znn, Ni, Masatomo Uehara, Akira Uehara, Katsuya Kozawa, Yoshihide Kimishima
61ba989de614176f2ec50e39 | ZnN y Ni 3 | 1413092636 |  | ZnN y Ni 3 |  |  | Nitrides |  |  |  | 3 K |  |  | body | paragraph | 5dbb79338e | New anti-perovskite-type |  | Superconductor Znn, Ni, Masatomo Uehara, Akira Uehara, Katsuya Kozawa, Yoshihide Kimishima
61ba989de614176f2ec50e3a | y=0 and 1) | 495233427 | [7 empty] | y=0, 1 | 41.5 and 300 K |  |  | body | paragraph | 5dbb79338e | New anti-perovskite-type |  | Superconductor Znn, Ni, Masatomo Uehara, Akira Uehara, Katsuya Kozawa, Yoshihide Kimishima
61ba989eab9e3e9324c50e2e | optimally doped Bi-2212 | 359658792 | Bi-2212 |  | optimally doped | [5 empty] | 91 K |  |  | body | paragraph | 5df1be4f05 | Correlation between the Josephson coupling energy and the condensation energy in bilayer cuprate superconductors | 10.1103/physrevb.64.024523 | Dominik Munzar, Christian Bernhard, Todd Holden, Andrzej Golnik, Josef HumlÃ­Äek, Manuel Cardona | American Physical Society (APS) | Physical Review B | 2001
61ba989eab9e3e9324c50e2f | optimally doped Bi-2212 single crystal | -291220249 | Bi-2212 |  | optimally doped | single crystal |  |  |  |  | 91 K |  |  | body | paragraph | 5df1be4f05 | Correlation between the Josephson coupling energy and the condensation energy in bilayer cuprate superconductors | 10.1103/physrevb.64.024523 | Dominik Munzar, Christian Bernhard, Todd Holden, Andrzej Golnik, Josef HumlÃ­Äek, Manuel Cardona | American Physical Society (APS) | Physical Review B | 2001
61ba989eab9e3e9324c50e30 | Y123 | 1532775647 | Y123 | Y123Y123 | [6 empty] | 53 K |  |  | body | figure | 5df1be4f05 | Correlation between the Josephson coupling energy and the condensation energy in bilayer cuprate superconductors | 10.1103/physrevb.64.024523 | Dominik Munzar, Christian Bernhard, Todd Holden, Andrzej Golnik, Josef HumlÃ­Äek, Manuel Cardona | American Physical Society (APS) | Physical Review B | 2001
61ba989eab9e3e9324c50e31 | YBa 2 Cu 3 O 6 | -1580232488 |  | YBa 2 Cu 3 O 6 |  |  | Oxides, Cuprates |  |  |  | 53 K |  |  | body | paragraph | 5df1be4f05 | Correlation between the Josephson coupling energy and the condensation energy in bilayer cuprate superconductors | 10.1103/physrevb.64.024523 | Dominik Munzar, Christian Bernhard, Todd Holden, Andrzej Golnik, Josef HumlÃ­Äek, Manuel Cardona | American Physical Society (APS) | Physical Review B | 2001
61ba989eab9e3e9324c50e32 | optimally doped Bi-2212 | 423193120 | Bi-2212 |  | optimally doped | [5 empty] | 91 K |  |  | body | figure | 5df1be4f05 | Correlation between the Josephson coupling energy and the condensation energy in bilayer cuprate superconductors | 10.1103/physrevb.64.024523 | Dominik Munzar, Christian Bernhard, Todd Holden, Andrzej Golnik, Josef HumlÃ­Äek, Manuel Cardona | American Physical Society (APS) | Physical Review B | 2001
61ba989e0cb3d3a5e6c50e0c | SrT iO 3 | 1357046357 |  | SrT iO 3 |  |  | Alloys |  |  |  | 60 âˆ’ 106K |  |  | body | paragraph | 80912d0016 | High-temperature superconductivity in single unit cell layer FeSe due to soft phonons in the interface layer of the SrTiO3 substrate | 10.1103/physrevb.100.054514 | Baruch Rosenstein, B Ya. Shapiro | American Physical Society (APS) | Physical Review B | 2019
61ba989e0cb3d3a5e6c50e0d | Y Ba 2 Cu 3 O 7âˆ’Î´ | 1180248159 |  | Y Ba 2 Cu 3 O 7âˆ’Î´ |  |  | Oxides, Cuprates |  |  |  | 60K |  |  | body | paragraph | 80912d0016 | High-temperature superconductivity in single unit cell layer FeSe due to soft phonons in the interface layer of the SrTiO3 substrate | 10.1103/physrevb.100.054514 | Baruch Rosenstein, B Ya. Shapiro | American Physical Society (APS) | Physical Review B | 2019
61ba989e0cb3d3a5e6c50e0e | Li intercalated F eSe | 850251851 | Li intercalated F eSe | [7 empty] | 60K |  |  | body | paragraph | 80912d0016 | High-temperature superconductivity in single unit cell layer FeSe due to soft phonons in the interface layer of the SrTiO3 substrate | 10.1103/physrevb.100.054514 | Baruch Rosenstein, B Ya. Shapiro | American Physical Society (APS) | Physical Review B | 2019
61ba989e5cc438644dc50e33 | Bi2212 | -1884026986 | Bi2212 | Bi2212Bi2212 | [6 empty] | 88 K |  |  | body | paragraph | a3a84cf7c8 | Possible Nodeless Superconducting Gaps in Bi 2 Sr 2 CaCu 2 O 8+Î´ and YBa 2 Cu 3 O 7âˆ’ x Revealed by Cross-Sectional Scanning Tunneling Spectroscopy | 10.1088/0256-307x/33/12/127402 | Ming-Qiang Ren, Ya-Jun Yan, Tong Zhang, Dong-Lai Feng | IOP Publishing | Chinese Physics Letters | 2016
61ba989e5cc438644dc50e34 | (Li 0.8 Fe 0.2 OH)FeSe | -1366355062 |  | (Li 0.8 Fe 0.2 OH)FeSe |  |  | Hydrides, Iron-chalcogenides, Chalcogenides, Oxides |  |  |  | 40 K |  |  | body | paragraph | a3a84cf7c8 | Possible Nodeless Superconducting Gaps in Bi 2 Sr 2 CaCu 2 O 8+Î´ and YBa 2 Cu 3 O 7âˆ’ x Revealed by Cross-Sectional Scanning Tunneling Spectroscopy | 10.1088/0256-307x/33/12/127402 | Ming-Qiang Ren, Ya-Jun Yan, Tong Zhang, Dong-Lai Feng | IOP Publishing | Chinese Physics Letters | 2016
61ba989e5cc438644dc50e35 | YBCO | 1185503004 | YBCO | [7 empty] | 88 K |  |  | body | paragraph | a3a84cf7c8 | Possible Nodeless Superconducting Gaps in Bi 2 Sr 2 CaCu 2 O 8+Î´ and YBa 2 Cu 3 O 7âˆ’ x Revealed by Cross-Sectional Scanning Tunneling Spectroscopy | 10.1088/0256-307x/33/12/127402 | Ming-Qiang Ren, Ya-Jun Yan, Tong Zhang, Dong-Lai Feng | IOP Publishing | Chinese Physics Letters | 2016
61ba989e3af0453d0cc50e5e | slightly overdoped Pb-Bi2212 | 1095880227 | Pb-Bi2212 |  | slightly overdoped | [5 empty] | 71 K |  |  | body | figure | f7cba3e930 | Excitation energy map of high-energy dispersion anomalies in cuprates | 10.1103/physrevb.77.212504 | D S Inosov, R Schuster, A A Kordyuk, J Fink, S V Borisenko, V B Zabolotnyy, D V Evtushinsky, M Knupfer, B BÃ¼chner, R Follath, H Berger | American Physical Society (APS) | Physical Review B | 2008
61ba989e0a416aa3d9c50e14 | x = 0.13 | -1970632845 | [7 empty] | x=0.13 | 9.1 K |  |  | body | paragraph | bc679fab57 | Nodal Order Parameter in Electron-Doped Superconducting Films Pr 2âˆ’x Ce x CuO 4âˆ’Î´ (x = 0.13, 0.15 and 0.17) |  | A Snezhko, R Prozorov, D D Lawrie, R W Giannetta, J Gauthier, J Renaud, P Fournier |  |  | 2003
61ba989e0a416aa3d9c50e15 | x = 0.15 | -1085994635 | [7 empty] | x=0.15 | 20.5 K |  |  | body | paragraph | bc679fab57 | Nodal Order Parameter in Electron-Doped Superconducting Films Pr 2âˆ’x Ce x CuO 4âˆ’Î´ (x = 0.13, 0.15 and 0.17) |  | A Snezhko, R Prozorov, D D Lawrie, R W Giannetta, J Gauthier, J Renaud, P Fournier |  |  | 2003
61ba989e6a35f302ddc50e2d | polycrystalline CePt3Si | -979798675 |  | CePt3Si |  | polycrystalline | Alloys |  |  |  | 0.65 K | susceptibility |  | header | abstract | eea5a41d09 | Low-Temperature Susceptibility of the Noncentrosymmetric SuperconductorCePt3Si | 10.1103/physrevlett.94.107001 | D P Young, M Moldovan, X S Wu, P W Adams, Julia Y Chan | American Physical Society (APS) | Physical Review Letters | 2014
61ba989e6a35f302ddc50e2e | polycrystalline V 3 Si | 251193778 |  | V 3 Si |  | polycrystalline | Alloys |  |  |  | 17 K | susceptibility |  | body | paragraph | eea5a41d09 | Low-Temperature Susceptibility of the Noncentrosymmetric SuperconductorCePt3Si | 10.1103/physrevlett.94.107001 | D P Young, M Moldovan, X S Wu, P W Adams, Julia Y Chan | American Physical Society (APS) | Physical Review Letters | 2014
61ba989f11af647618c50e1c | La 2âˆ’x Sr x CuO 4 | 961018647 |  | La 2âˆ’x Sr x CuO 4 |  |  | Oxides, Cuprates |  |  |  | 40 K |  |  | body | paragraph | 2041899b83 | Feedback Effect on High-Energy Magnetic Fluctuations in the Model High-Temperature SuperconductorHgBa2CuO4+Î´Observed by Electronic Raman Scattering | 10.1103/physrevlett.108.227003 | Yuan Li, M Le Tacon, M Bakr, D Terrade, D Manske, R Hackl, L Ji, M K Chan, N BariÅ¡iÄ‡, X Zhao, M Greven, B Keimer | American Physical Society (APS) | Physical Review Letters | 2011
61ba989f11af647618c50e1d | Hg1201 single crystals | 481569215 | Hg1201 | Hg1201Hg1201 |  | single crystals |  |  |  |  | 77 K |  |  | body | figure | 2041899b83 | Feedback Effect on High-Energy Magnetic Fluctuations in the Model High-Temperature SuperconductorHgBa2CuO4+Î´Observed by Electronic Raman Scattering | 10.1103/physrevlett.108.227003 | Yuan Li, M Le Tacon, M Bakr, D Terrade, D Manske, R Hackl, L Ji, M K Chan, N BariÅ¡iÄ‡, X Zhao, M Greven, B Keimer | American Physical Society (APS) | Physical Review Letters | 2011
61ba989f85fc223534c50df7 | BaFe 2 As 2 | -388427634 |  | BaFe 2 As 2 |  |  | Iron-pnictides, Pnictides |  |  |  | 27 K |  | 3.0 GPa | body | paragraph | 4645ccfdb6 | Pressure-Induced Superconductivity in Iron Pnictide Compound SrFe2As2 | 10.1143/jpsj.78.025001 | Kazumi Igawa, Hironari Okada, Hiroki Takahashi, Satoru Matsuishi, Yoichi Kamihara, Masahiro Hirano, Hideo Hosono, Kazuyuki Matsubayashi, Yoshiya Uwatoko | Physical Society of Japan | Journal of the Physical Society of Japan | 2009
61ba989f85fc223534c50df8 | CaFe 2 As 2 | 17383443 |  | CaFe 2 As 2 |  |  | Iron-pnictides, Pnictides |  |  |  | 13 K |  | 0.5 GPa | body | paragraph | 4645ccfdb6 | Pressure-Induced Superconductivity in Iron Pnictide Compound SrFe2As2 | 10.1143/jpsj.78.025001 | Kazumi Igawa, Hironari Okada, Hiroki Takahashi, Satoru Matsuishi, Yoichi Kamihara, Masahiro Hirano, Hideo Hosono, Kazuyuki Matsubayashi, Yoshiya Uwatoko | Physical Society of Japan | Journal of the Physical Society of Japan | 2009
61ba989f85fc223534c50df9 | SrFe 2 As 2 | -443544262 |  | SrFe 2 As 2 |  |  | Iron-pnictides, Pnictides |  |  |  | 29 K |  | 3.5GPa | body | paragraph | 4645ccfdb6 | Pressure-Induced Superconductivity in Iron Pnictide Compound SrFe2As2 | 10.1143/jpsj.78.025001 | Kazumi Igawa, Hironari Okada, Hiroki Takahashi, Satoru Matsuishi, Yoichi Kamihara, Masahiro Hirano, Hideo Hosono, Kazuyuki Matsubayashi, Yoshiya Uwatoko | Physical Society of Japan | Journal of the Physical Society of Japan | 2009
61ba989fa013f06956c50e17 | MgCNi 3 | -1569085577 |  | MgCNi 3 |  |  | Carbides |  |  |  | 6.9K |  |  | body | paragraph | 0ab4f0af74 | Evidence fors-wave pairing from measurement of the lower critical field inMgCNi3 | 10.1103/physrevb.71.174511 | X F Lu, L Shan, Z Wang, H Gao, Z A Ren, G C Che, H H Wen | American Physical Society (APS) | Physical Review B | 2005
61ba98a0d52116ffe1c50e1f | FeSe thin films | -586770045 |  | FeSe |  | thin films | Iron-chalcogenides, Chalcogenides |  |  |  | 45 K | resistance | 17.8 kbar | body |  | 2e1dfe5ac6 | Pressure-Induced Antiferromagnetic Transition and Phase Diagram in FeSe | 10.7566/jpsj.84.063701 | Taichi Terashima, Naoki Kikugawa, Shigeru Kasahara, Tatsuya Watashige, Takasada Shibauchi, Yuji Matsuda, Thomas Wolf, Anna E BÃ¶hmer, FrÃ©dÃ©ric Hardy, Christoph Meingast, Hilbert V LÃ¶hneysen, Shinya Uji | Physical Society of Japan | Journal of the Physical Society of Japan | 2015
61ba98a02a711de29cc50e0a | optimally doped Bi-2201 | -131508416 | Bi-2201 |  | optimally doped | [5 empty] | 35 K |  |  | body | paragraph | 6cdd89f86c | Charge-density-wave origin of cuprate checkerboard visualized by scanning tunnelling microscopy | 10.1038/nphys1021 | W D Wise, M C Boyer, Kamalesh Chatterjee, Takeshi Kondo, T Takeuchi, H Ikuta, Yayu Wang, E W Hudson | Springer Science and Business Media LLC | Nature Physics | 2008
61ba98a02a711de29cc50e0b | Bi-2201 | 1531529747 | Bi-2201 | [7 empty] | 35 K |  |  | body | figure | 6cdd89f86c | Charge-density-wave origin of cuprate checkerboard visualized by scanning tunnelling microscopy | 10.1038/nphys1021 | W D Wise, M C Boyer, Kamalesh Chatterjee, Takeshi Kondo, T Takeuchi, H Ikuta, Yayu Wang, E W Hudson | Springer Science and Business Media LLC | Nature Physics | 2008
61ba98a02a711de29cc50e0c | Bi-2201 | 1647069166 | Bi-2201 | [7 empty] | 25 K |  |  | body | figure | 6cdd89f86c | Charge-density-wave origin of cuprate checkerboard visualized by scanning tunnelling microscopy | 10.1038/nphys1021 | W D Wise, M C Boyer, Kamalesh Chatterjee, Takeshi Kondo, T Takeuchi, H Ikuta, Yayu Wang, E W Hudson | Springer Science and Business Media LLC | Nature Physics | 2008
61ba98a02a711de29cc50e0d | underdoped Bi-2201 | 410836784 | Bi-2201 |  | underdoped | [5 empty] | 32 K |  |  | body | figure | 6cdd89f86c | Charge-density-wave origin of cuprate checkerboard visualized by scanning tunnelling microscopy | 10.1038/nphys1021 | W D Wise, M C Boyer, Kamalesh Chatterjee, Takeshi Kondo, T Takeuchi, H Ikuta, Yayu Wang, E W Hudson | Springer Science and Business Media LLC | Nature Physics | 2008
61ba98a005e6aa6710c50e2f | flux-VT3 | 1984529257 | flux-VT3 | [7 empty] | 9 K |  |  | body | paragraph | 2d65c31de2 | Influence of disorder on the signature of the pseudogap and multigap superconducting behavior in FeSe | 10.1103/physrevb.97.094503 | Sahana RÃ¶ÃŸler, Chien-Lung Huang, Lin Jiao, Cevriye Koz, Ulrich Schwarz, Steffen Wirth | American Physical Society (APS) | Physical Review B | 2018
61ba98a005e6aa6710c50e30 | flux-VT1 | 1588963929 | flux-VT1 | [7 empty] | 2 K |  |  | body | paragraph | 2d65c31de2 | Influence of disorder on the signature of the pseudogap and multigap superconducting behavior in FeSe | 10.1103/physrevb.97.094503 | Sahana RÃ¶ÃŸler, Chien-Lung Huang, Lin Jiao, Cevriye Koz, Ulrich Schwarz, Steffen Wirth | American Physical Society (APS) | Physical Review B | 2018
61ba98a005e6aa6710c50e31 | flux-VT1 | 1232769295 | flux-VT1 | [7 empty] | 8 K |  |  | body | paragraph | 2d65c31de2 | Influence of disorder on the signature of the pseudogap and multigap superconducting behavior in FeSe | 10.1103/physrevb.97.094503 | Sahana RÃ¶ÃŸler, Chien-Lung Huang, Lin Jiao, Cevriye Koz, Ulrich Schwarz, Steffen Wirth | American Physical Society (APS) | Physical Review B | 2018
61ba98a049d0b378c6c50e38 | slightly overdoped Bi- 2212 | 2046212674 | Bi- 2212 |  | slightly overdoped | [5 empty] | 77 K | Ï c |  | body | paragraph | c87d8342b3 | Experimental evidence for Coulomb charging effects in submicron Bi-2212 stacks | 10.1134/1.567988 | Yu. I Latyshev, S-J Kim, T Yamashita | Pleiades Publishing Ltd | Journal of Experimental and Theoretical Physics Letters | 1999
61ba98a0c0bff55f4cc50e40 | Bi2212 | -1793538232 | Bi2212 | Bi2212Bi2212 | [6 empty] | 66K |  |  | body | figure | 169be9874a | Universal features in the photoemission spectroscopy of high-temperature superconductors | 10.1073/pnas.1302932110 | J Zhao, U Chatterjee, D Ai, D G Hinks, H Zheng, G D Gu, J-P Castellan, S Rosenkranz, H Claus, M R Norman, M Randeria, J C Campuzano | Proceedings of the National Academy of Sciences | Proceedings of the National Academy of Sciences | 2013
61ba98a0c0bff55f4cc50e41 | Bi2212 | -1791602170 | Bi2212 | Bi2212Bi2212 | [6 empty] | 55K |  |  | body | figure | 169be9874a | Universal features in the photoemission spectroscopy of high-temperature superconductors | 10.1073/pnas.1302932110 | J Zhao, U Chatterjee, D Ai, D G Hinks, H Zheng, G D Gu, J-P Castellan, S Rosenkranz, H Claus, M R Norman, M Randeria, J C Campuzano | Proceedings of the National Academy of Sciences | Proceedings of the National Academy of Sciences | 2013
61ba98a0c0bff55f4cc50e42 | Dy1 and Dy2 | 811535298 |  | Dy1 and Dy2 |  |  | Alloys |  |  |  | 60K |  |  | body | paragraph | 169be9874a | Universal features in the photoemission spectroscopy of high-temperature superconductors | 10.1073/pnas.1302932110 | J Zhao, U Chatterjee, D Ai, D G Hinks, H Zheng, G D Gu, J-P Castellan, S Rosenkranz, H Claus, M R Norman, M Randeria, J C Campuzano | Proceedings of the National Academy of Sciences | Proceedings of the National Academy of Sciences | 2013
61ba98a0c0bff55f4cc50e43 | Dy2 | 617491846 |  | Dy2 |  |  | Alloys |  |  |  | 66K |  |  | body | paragraph | 169be9874a | Universal features in the photoemission spectroscopy of high-temperature superconductors | 10.1073/pnas.1302932110 | J Zhao, U Chatterjee, D Ai, D G Hinks, H Zheng, G D Gu, J-P Castellan, S Rosenkranz, H Claus, M R Norman, M Randeria, J C Campuzano | Proceedings of the National Academy of Sciences | Proceedings of the National Academy of Sciences | 2013
61ba98a0c0bff55f4cc50e44 | Dy- substituted samples | -1847035590 |  |  | Dy- substituted | [5 empty] | 60K |  |  | body | paragraph | 169be9874a | Universal features in the photoemission spectroscopy of high-temperature superconductors | 10.1073/pnas.1302932110 | J Zhao, U Chatterjee, D Ai, D G Hinks, H Zheng, G D Gu, J-P Castellan, S Rosenkranz, H Claus, M R Norman, M Randeria, J C Campuzano | Proceedings of the National Academy of Sciences | Proceedings of the National Academy of Sciences | 2013
61ba98a1783c1e8128c50e40 | La 3 Pt 4 In 13 | -525180981 |  | La 3 Pt 4 In 13 |  |  | Alloys |  |  |  | 186 K |  |  | body | figure | 79a214c935 | Unusual Kondo behavior in the indium-rich heavy-fermion antiferromagnetCe3Pt4In13 | 10.1103/physrevb.65.024401 | M F Hundley, J L Sarrao, J D Thompson, R Movshovich, M Jaime, C Petrovic, Z Fisk | American Physical Society (APS) | Physical Review B | 2001
61ba98a1783c1e8128c50e41 | indium | -334829469 | indium | In | [6 empty] | 3.4 K | magnetic susceptibility |  | body | paragraph | 79a214c935 | Unusual Kondo behavior in the indium-rich heavy-fermion antiferromagnetCe3Pt4In13 | 10.1103/physrevb.65.024401 | M F Hundley, J L Sarrao, J D Thompson, R Movshovich, M Jaime, C Petrovic, Z Fisk | American Physical Society (APS) | Physical Review B | 2001
61ba98a114d91e0862c50e21 | bismuth selenide family A x Bi 2 Se 3 (where A=Cu,Sr, and Nb) | 1653903249 |  | A x Bi 2 Se 3 |  |  | Alloys |  |  | A=Cu, Sr, Nb | 3 K |  |  | body | paragraph | e3eb72822c | Strain-driven nematicity of odd-parity superconductivity in SrxBi2Se3 | 10.1103/physrevb.100.224509 | A Yu. Kuntsevich, M A Bryzgalov, R S Akzyanov, V P Martovitskii, A L Rakhmanov, Yu. G Selivanov | American Physical Society (APS) | Physical Review B | 2019
61ba98a2dc085aa023c50e14 | NiBi 3 | -715375590 |  | NiBi 3 |  |  | Alloys |  |  |  | 4.05 K |  |  | body | paragraph | 8c31b872e9 | Possible coexistence of superconductivity and magnetism in intermetallic NiBi3 | 10.1016/j.ssc.2011.01.005 | Esmeralda Lizet Martinez PiÃ±eiro, Brenda Lizette Ruiz Herrera, Roberto Escudero, Lauro Bucio | Elsevier BV | Solid State Communications | 2011
61ba98a2d52116ffe1c50e20 | Indium (x < 0.1) | 324889215 | Indium | In | [5 empty] | x=< 0.1 | 2 K |  |  | body | figure | 1f965612d2 | Anomalous composition dependence of the superconductivity in In-doped SnTe | 10.1103/physrevb.93.024520 | Neel Haldolaarachchige, Quinn Gibson, Weiwei Xie, Morten Bormann Nielsen, Satya Kushwaha, R J Cava | American Physical Society (APS) | Physical Review B | 2015
61ba98a2e4dc5fe1bac50e18 | virgin sample C1 | -1741987865 | virgin sample C1 | [7 empty] | 550 mK | specific heat |  | body | figure | 10631b7d11 | Characterisation of high energy electron irradiation damage in UPt 3 samples |  | P RodiÃ¨re, J P Brison, A D Huxley, F Rullier, J Flouquet |  |  | 2003
61ba98a23136e52869c50e55 | MgB 2 film | 543446411 |  | MgB 2 |  | film | Alloys, Borides |  |  |  | 37.6 K |  |  | body | paragraph | 3845ce1403 | Influence of intrinsic electronic properties on light transmission through subwavelength holes on gold and MgB2thin films | 10.1103/physrevb.84.205438 | Xu Fang, Chenggang Zhuang, Zhenchao Wen, Xiufeng Han, Qingrong Feng, Xiaoxing X Xi, Franco Nori, Xincheng Xie, Qian Niu, Xianggang Qiu | American Physical Society (APS) | Physical Review B | 2013
61ba98a33af0453d0cc50e60 | monolayer FeSe | -1955034894 |  | FeSe |  |  | Iron-chalcogenides, Chalcogenides |  |  |  | 77 K |  |  | body | paragraph | 2dc39f5c8b | First-principles study of magnetic frustration in FeSe epitaxial films onSrTiO3 | 10.1103/physrevb.91.045107 | Kai Liu, Bing-Jing Zhang, Zhong-Yi Lu | American Physical Society (APS) | Physical Review B | 2015
61ba98a33af0453d0cc50e61 | bilayer FeSe epitax- ial film | 791165008 |  | FeSe |  | bilayer, film | Iron-chalcogenides, Chalcogenides |  |  |  | 77 K |  |  | body | paragraph | 2dc39f5c8b | First-principles study of magnetic frustration in FeSe epitaxial films onSrTiO3 | 10.1103/physrevb.91.045107 | Kai Liu, Bing-Jing Zhang, Zhong-Yi Lu | American Physical Society (APS) | Physical Review B | 2015
61ba98a33af0453d0cc50e62 | FeSe epitaxial films | -589963755 |  | FeSe |  | epitaxial films | Iron-chalcogenides, Chalcogenides |  |  |  | 70 K |  |  | body | paragraph | 2dc39f5c8b | First-principles study of magnetic frustration in FeSe epitaxial films onSrTiO3 | 10.1103/physrevb.91.045107 | Kai Liu, Bing-Jing Zhang, Zhong-Yi Lu | American Physical Society (APS) | Physical Review B | 2015
61ba98a33af0453d0cc50e63 | mono- layer FeSe epitaxial film | -1039377702 | [8 empty] | 77 K |  |  | body | paragraph | 2dc39f5c8b | First-principles study of magnetic frustration in FeSe epitaxial films onSrTiO3 | 10.1103/physrevb.91.045107 | Kai Liu, Bing-Jing Zhang, Zhong-Yi Lu | American Physical Society (APS) | Physical Review B | 2015
61ba98a33af0453d0cc50e64 | SrTiO 3 | -717417574 |  | SrTiO 3 |  |  | Oxides |  |  |  | 77 K |  |  | body | paragraph | 2dc39f5c8b | First-principles study of magnetic frustration in FeSe epitaxial films onSrTiO3 | 10.1103/physrevb.91.045107 | Kai Liu, Bing-Jing Zhang, Zhong-Yi Lu | American Physical Society (APS) | Physical Review B | 2015
61ba98a37b1a7abb24c50e25 | Cu x Bi 2 e 3 | -2048228581 |  | Cu x Bi 2 e 3 |  |  | Alloys |  |  |  | 2.9 K |  |  | body | figure | c9ac4c517b | Superconductivity by Sr intercalation in the layered topological insulatorBi2Se3 | 10.1103/physrevb.92.020506 | Shruti, V K Maurya, Pankaj Neha, P Srivastava, S Patnaik | American Physical Society (APS) | Physical Review B | 2015
61ba98a37b1a7abb24c50e26 | Bi 2 Se 3 | 909937716 |  | Bi 2 Se 3 |  |  | Chalcogenides |  |  |  | 2.5 K |  |  | body | paragraph | c9ac4c517b | Superconductivity by Sr intercalation in the layered topological insulatorBi2Se3 | 10.1103/physrevb.92.020506 | Shruti, V K Maurya, Pankaj Neha, P Srivastava, S Patnaik | American Physical Society (APS) | Physical Review B | 2015
61ba98a37b1a7abb24c50e27 | single crystal of optimally doped sample Sr 0.1 Bi 2 Se 3 | -540461050 |  | Sr 0.1 Bi 2 Se 3 | optimally doped | single crystal | Chalcogenides |  |  |  | 2.9 K |  |  | body | paragraph | c9ac4c517b | Superconductivity by Sr intercalation in the layered topological insulatorBi2Se3 | 10.1103/physrevb.92.020506 | Shruti, V K Maurya, Pankaj Neha, P Srivastava, S Patnaik | American Physical Society (APS) | Physical Review B | 2015
61ba98a37b1a7abb24c50e28 | x = 0.1 | 345799564 | [7 empty] | x=0.1 | 2.9 K |  |  | body | paragraph | c9ac4c517b | Superconductivity by Sr intercalation in the layered topological insulatorBi2Se3 | 10.1103/physrevb.92.020506 | Shruti, V K Maurya, Pankaj Neha, P Srivastava, S Patnaik | American Physical Society (APS) | Physical Review B | 2015
61ba98a37b1a7abb24c50e29 | In intercalated SnTe | -4525090 |  | SnTe |  |  | Chalcogenides |  |  |  | ~ 4.5 K |  |  | body | paragraph | c9ac4c517b | Superconductivity by Sr intercalation in the layered topological insulatorBi2Se3 | 10.1103/physrevb.92.020506 | Shruti, V K Maurya, Pankaj Neha, P Srivastava, S Patnaik | American Physical Society (APS) | Physical Review B | 2015
61ba98a37b1a7abb24c50e2a | Sr 0.1 Bi 2 Se 3 | -530513773 |  | Sr 0.1 Bi 2 Se 3 |  |  | Chalcogenides |  |  |  | 2.94 K |  |  | body | paragraph | c9ac4c517b | Superconductivity by Sr intercalation in the layered topological insulatorBi2Se3 | 10.1103/physrevb.92.020506 | Shruti, V K Maurya, Pankaj Neha, P Srivastava, S Patnaik | American Physical Society (APS) | Physical Review B | 2015
61ba98a37b1a7abb24c50e2b | Sr 0.1 Bi 2 Se 3 | -472758105 |  | Sr 0.1 Bi 2 Se 3 |  |  | Chalcogenides |  |  |  | 2.67 K | magnetization |  | body | figure | c9ac4c517b | Superconductivity by Sr intercalation in the layered topological insulatorBi2Se3 | 10.1103/physrevb.92.020506 | Shruti, V K Maurya, Pankaj Neha, P Srivastava, S Patnaik | American Physical Society (APS) | Physical Review B | 2015
61ba98a37b1a7abb24c50e2c | x = 0.1 | -226065628 | [7 empty] | x=0.1 | 2.94 K |  |  | body | paragraph | c9ac4c517b | Superconductivity by Sr intercalation in the layered topological insulatorBi2Se3 | 10.1103/physrevb.92.020506 | Shruti, V K Maurya, Pankaj Neha, P Srivastava, S Patnaik | American Physical Society (APS) | Physical Review B | 2015
61ba98a37b1a7abb24c50e2d | Cu-intercalated Bi 2 Se 3 (Cu x Bi 2 Se 3 , 0.12 < x < 0.15) | -103799429 |  | Bi 2 Se 3 (Cu x Bi 2 Se 3 | Cu |  | Alloys |  |  | x=< 0.15, 0.12 < | 3.5 K |  |  | body | paragraph | c9ac4c517b | Superconductivity by Sr intercalation in the layered topological insulatorBi2Se3 | 10.1103/physrevb.92.020506 | Shruti, V K Maurya, Pankaj Neha, P Srivastava, S Patnaik | American Physical Society (APS) | Physical Review B | 2015
61ba98a37ecf8b73e6c50e21 | Ti 2 N | 1407702647 |  | Ti 2 N |  |  | Nitrides |  |  |  | 50 mK |  |  | body | paragraph | 8ee105d5e2 | Room temperature deposition of sputtered TiN films for superconducting coplanar waveguide resonators | 10.1088/0953-2048/27/1/015009 | S Ohya, B Chiaro, A Megrant, C Neill, R Barends, Y Chen, J Kelly, D Low, J Mutus, P J J Oâ€™malley, P Roushan, D Sank, A Vainsencher, J Wenner, T C White, Y Yin, B D Schultz, C J PalmstrÃ¸m, B A Mazin, A N Cleland, John M Martinis | IOP Publishing | Superconductor Science and Technology | 2013
61ba98a37ecf8b73e6c50e22 | Ti 2 N | 1407702647 |  | Ti 2 N |  |  | Nitrides |  |  |  | 5.6 K |  |  | body | paragraph | 8ee105d5e2 | Room temperature deposition of sputtered TiN films for superconducting coplanar waveguide resonators | 10.1088/0953-2048/27/1/015009 | S Ohya, B Chiaro, A Megrant, C Neill, R Barends, Y Chen, J Kelly, D Low, J Mutus, P J J Oâ€™malley, P Roushan, D Sank, A Vainsencher, J Wenner, T C White, Y Yin, B D Schultz, C J PalmstrÃ¸m, B A Mazin, A N Cleland, John M Martinis | IOP Publishing | Superconductor Science and Technology | 2013
61ba98a37ecf8b73e6c50e23 | TiN | -511917130 |  | TiN |  |  | Nitrides |  |  |  | 50 mK |  |  | body | paragraph | 8ee105d5e2 | Room temperature deposition of sputtered TiN films for superconducting coplanar waveguide resonators | 10.1088/0953-2048/27/1/015009 | S Ohya, B Chiaro, A Megrant, C Neill, R Barends, Y Chen, J Kelly, D Low, J Mutus, P J J Oâ€™malley, P Roushan, D Sank, A Vainsencher, J Wenner, T C White, Y Yin, B D Schultz, C J PalmstrÃ¸m, B A Mazin, A N Cleland, John M Martinis | IOP Publishing | Superconductor Science and Technology | 2013
61ba98a3e720aae5f4c50e30 | LaFeAsO 1âˆ’x F x (labeled 1111 | 1134675756 | labeled 1111 | LaFeAsO 1âˆ’x F x |  |  | Iron-pnictides, Pnictides, Oxides, Fluorides |  |  |  | 26 K |  |  | body | paragraph | 009141b108 | ChemInform Abstract: Magnetic Neutron Scattering Studies on the Fe-Based Superconductor System Fe1+yTe1-xSex | 10.1002/chin.201547217 | Jinsheng Wen | Wiley | ChemInform | 2015
61ba98a3e720aae5f4c50e31 | single-layer FeSe thin film | 727906550 |  | FeSe |  | thin film | Iron-chalcogenides, Chalcogenides | thin film |  |  | 77 K |  |  | body | paragraph | 009141b108 | ChemInform Abstract: Magnetic Neutron Scattering Studies on the Fe-Based Superconductor System Fe1+yTe1-xSex | 10.1002/chin.201547217 | Jinsheng Wen | Wiley | ChemInform | 2015
61ba98a3e720aae5f4c50e32 | LaFePO 1âˆ’x F x | -1775369353 |  | LaFePO 1âˆ’x F x |  |  | Iron-pnictides, Pnictides, Oxides, Fluorides |  |  |  | 5 K |  |  | body | paragraph | 009141b108 | ChemInform Abstract: Magnetic Neutron Scattering Studies on the Fe-Based Superconductor System Fe1+yTe1-xSex | 10.1002/chin.201547217 | Jinsheng Wen | Wiley | ChemInform | 2015
61ba98a3e720aae5f4c50e33 | x = 0.3 | 679749754 | [7 empty] | x=0.3 | 15 K |  |  | body | paragraph | 009141b108 | ChemInform Abstract: Magnetic Neutron Scattering Studies on the Fe-Based Superconductor System Fe1+yTe1-xSex | 10.1002/chin.201547217 | Jinsheng Wen | Wiley | ChemInform | 2015
61ba98a3e720aae5f4c50e34 | Fe 1+y Se | 1207662209 |  | Fe 1+y Se |  |  | Alloys |  |  |  | 8 K |  |  | body | paragraph | 009141b108 | ChemInform Abstract: Magnetic Neutron Scattering Studies on the Fe-Based Superconductor System Fe1+yTe1-xSex | 10.1002/chin.201547217 | Jinsheng Wen | Wiley | ChemInform | 2015
61ba98a3e720aae5f4c50e35 | Fe 1+y Se | 1126796156 |  | Fe 1+y Se |  |  | Alloys |  |  |  | 37 K |  |  | body | paragraph | 009141b108 | ChemInform Abstract: Magnetic Neutron Scattering Studies on the Fe-Based Superconductor System Fe1+yTe1-xSex | 10.1002/chin.201547217 | Jinsheng Wen | Wiley | ChemInform | 2015
61ba98a3e720aae5f4c50e36 | FeTe 0.35 Se 0.65 | -77150695 |  | FeTe 0.35 Se 0.65 |  |  | Iron-chalcogenides, Chalcogenides |  |  |  | 14 K |  |  | body | figure | 009141b108 | ChemInform Abstract: Magnetic Neutron Scattering Studies on the Fe-Based Superconductor System Fe1+yTe1-xSex | 10.1002/chin.201547217 | Jinsheng Wen | Wiley | ChemInform | 2015
61ba98a3e720aae5f4c50e37 | Gd 1âˆ’x Th x FeAsO | 877402156 |  | Gd 1âˆ’x Th x FeAsO |  |  | Iron-pnictides, Oxides, Pnictides |  |  |  | 56 K |  |  | body | figure | 009141b108 | ChemInform Abstract: Magnetic Neutron Scattering Studies on the Fe-Based Superconductor System Fe1+yTe1-xSex | 10.1002/chin.201547217 | Jinsheng Wen | Wiley | ChemInform | 2015
61ba98a3e720aae5f4c50e38 | y = 0 | 1593363216 | [7 empty] | y=0 | 15 K |  |  | body | paragraph | 009141b108 | ChemInform Abstract: Magnetic Neutron Scattering Studies on the Fe-Based Superconductor System Fe1+yTe1-xSex | 10.1002/chin.201547217 | Jinsheng Wen | Wiley | ChemInform | 2015
61ba98a3e720aae5f4c50e39 | Se concentration around 0.5 | -660472385 |  |  | Se concentration | [5 empty] | 15 K |  | ambient pressure | body | paragraph | 009141b108 | ChemInform Abstract: Magnetic Neutron Scattering Studies on the Fe-Based Superconductor System Fe1+yTe1-xSex | 10.1002/chin.201547217 | Jinsheng Wen | Wiley | ChemInform | 2015
61ba98a3e720aae5f4c50e3a | x âˆ¼ 50% | 1999243296 | [7 empty] | x=50% | 15 K |  |  | header | abstract | 009141b108 | ChemInform Abstract: Magnetic Neutron Scattering Studies on the Fe-Based Superconductor System Fe1+yTe1-xSex | 10.1002/chin.201547217 | Jinsheng Wen | Wiley | ChemInform | 2015
61ba98a32c886f0fe6c50e07 | SmFeAsO 0.85 | 1666743834 |  | SmFeAsO 0.85 |  |  | Iron-pnictides, Oxides, Pnictides |  |  |  | 55 K |  |  | body | paragraph | 92d82617fc | Specific temperature dependence of pseudogap in YBa2Cu3O7âˆ’Î´ nanolayers | 10.1103/physrevb.94.224505 | A L Solovjov, L V Omelchenko, V B Stepanov, R V Vovk, H-U Habermeier, H Lochmajer, P PrzysÅ‚upski, K Rogacki | American Physical Society (APS) | Physical Review B | 2018
61ba98a32c886f0fe6c50e08 | PrBCO | -232068556 | PrBCO | PrBCO | [6 empty] | 15 K |  |  | header | abstract | 92d82617fc | Specific temperature dependence of pseudogap in YBa2Cu3O7âˆ’Î´ nanolayers | 10.1103/physrevb.94.224505 | A L Solovjov, L V Omelchenko, V B Stepanov, R V Vovk, H-U Habermeier, H Lochmajer, P PrzysÅ‚upski, K Rogacki | American Physical Society (APS) | Physical Review B | 2018
61ba98a32c886f0fe6c50e09 | YBCO- PrBCO superlattice SL3 | -13109078 | YBCO | [7 empty] | 85.39 K |  |  | body | paragraph | 92d82617fc | Specific temperature dependence of pseudogap in YBa2Cu3O7âˆ’Î´ nanolayers | 10.1103/physrevb.94.224505 | A L Solovjov, L V Omelchenko, V B Stepanov, R V Vovk, H-U Habermeier, H Lochmajer, P PrzysÅ‚upski, K Rogacki | American Physical Society (APS) | Physical Review B | 2018
61ba98a32c886f0fe6c50e0a | YBCO- PrBCO superlattice SL3 |  | PrBCO superlattice SL3 | [7 empty] | 85.39 K |  |  | body | paragraph | 92d82617fc | Specific temperature dependence of pseudogap in YBa2Cu3O7âˆ’Î´ nanolayers | 10.1103/physrevb.94.224505 | A L Solovjov, L V Omelchenko, V B Stepanov, R V Vovk, H-U Habermeier, H Lochmajer, P PrzysÅ‚upski, K Rogacki | American Physical Society (APS) | Physical Review B | 2018
61ba98a32c886f0fe6c50e0b | EuFeAsO0.85F0.15 | -834372382 |  | EuFeAsO0.85F0.15 |  |  | Iron-pnictides, Pnictides, Oxides, Fluorides |  |  |  | 55 K |  |  | body | figure | 92d82617fc | Specific temperature dependence of pseudogap in YBa2Cu3O7âˆ’Î´ nanolayers | 10.1103/physrevb.94.224505 | A L Solovjov, L V Omelchenko, V B Stepanov, R V Vovk, H-U Habermeier, H Lochmajer, P PrzysÅ‚upski, K Rogacki | American Physical Society (APS) | Physical Review B | 2018
61ba98a311af647618c50e1f | SL Y | -1247472705 |  | SL Y |  |  | Chalcogenides |  |  |  | 86 K | in-plane-resistivity |  | body | figure | cec5bfd0f0 | Magnetism, superconductivity, and coupling in cuprate heterostructures probed by low-energy muon-spin rotation | 10.1103/physrevb.85.024505 | B M Wojek, E Morenzoni, D G Eshchenko, A Suter, T Prokscha, H Keller, E Koller, Ã˜ Fischer, V K Malik, C Bernhard, M DÃ¶beli | American Physical Society (APS) | Physical Review B | 2014
61ba98a311af647618c50e20 | BL Y/Pr | -901105444 | BL Y/Pr | [7 empty] | 88 K |  |  | body | figure | cec5bfd0f0 | Magnetism, superconductivity, and coupling in cuprate heterostructures probed by low-energy muon-spin rotation | 10.1103/physrevb.85.024505 | B M Wojek, E Morenzoni, D G Eshchenko, A Suter, T Prokscha, H Keller, E Koller, Ã˜ Fischer, V K Malik, C Bernhard, M DÃ¶beli | American Physical Society (APS) | Physical Review B | 2014
61ba98a311af647618c50e21 | SL Pr | 1929098489 |  |  | SL Pr | [5 empty] | 11097 K | in-plane resistivity |  | body | figure | cec5bfd0f0 | Magnetism, superconductivity, and coupling in cuprate heterostructures probed by low-energy muon-spin rotation | 10.1103/physrevb.85.024505 | B M Wojek, E Morenzoni, D G Eshchenko, A Suter, T Prokscha, H Keller, E Koller, Ã˜ Fischer, V K Malik, C Bernhard, M DÃ¶beli | American Physical Society (APS) | Physical Review B | 2014
61ba98a3783c1e8128c50e42 | MgB 2 | 1334629508 |  | MgB 2 |  |  | Alloys, Borides |  |  |  | 24 K |  |  | body | figure | e8c5e251e5 | Anisotropic type-I superconductivity and anomalous superfluid density inOsB2 | 10.1103/physrevb.94.144506 | J Bekaert, S Vercauteren, A Aperis, L KomendovÃ¡, R Prozorov, B Partoens, M V MiloÅ¡eviÄ‡ | American Physical Society (APS) | Physical Review B | 2016
61ba98a3783c1e8128c50e43 | single-crystal samples | 1212139811 |  |  |  | single-crystal |  |  |  |  | 2.1 K | magnetization |  | body | figure | e8c5e251e5 | Anisotropic type-I superconductivity and anomalous superfluid density inOsB2 | 10.1103/physrevb.94.144506 | J Bekaert, S Vercauteren, A Aperis, L KomendovÃ¡, R Prozorov, B Partoens, M V MiloÅ¡eviÄ‡ | American Physical Society (APS) | Physical Review B | 2016
61ba98a3783c1e8128c50e44 | MgB 2 | 1434750768 |  | MgB 2 |  |  | Alloys, Borides |  |  |  | 39 K |  |  | body | figure | e8c5e251e5 | Anisotropic type-I superconductivity and anomalous superfluid density inOsB2 | 10.1103/physrevb.94.144506 | J Bekaert, S Vercauteren, A Aperis, L KomendovÃ¡, R Prozorov, B Partoens, M V MiloÅ¡eviÄ‡ | American Physical Society (APS) | Physical Review B | 2016
61ba98a47c13e4f711c50df6 | BSCCO | 590048205 | BSCCO | [7 empty] | 100K |  |  | body | paragraph | 421b7eae99 | Doping Dependence of Gap Inhomogeneities at Bi 2 Sr 2 CaCu 2 O 8+Î´ Surfaces |  | Wei Chen, Marc Gabay, P J Hirschfeld |  |  | 2011
61ba98a4e614176f2ec50e3d | U 2 = 1.4 and J H = 0.7 | -829635597 |  | U 2 |  |  | Alloys |  |  | H=0.7 | 56 K |  |  | body | paragraph | d38c94b8ba | Pairing mechanism in multiband superconductors |  | Wen-Min Huang, Hsiu-Hau Lin |  |  | 2012
61ba98a4e614176f2ec50e3e | U 1 = 2.8 | -711184438 |  | U 1 = 2.8 |  |  | Alloys |  |  |  | 56 K |  |  | body | paragraph | d38c94b8ba | Pairing mechanism in multiband superconductors |  | Wen-Min Huang, Hsiu-Hau Lin |  |  | 2012
61ba98a4e4552e90a8c50e27 | aluminum thin films | 1830997880 | aluminum | Al |  | thin films |  |  |  |  | 1.2 K |  |  | body | paragraph | 6786c23622 | GHz Superconducting Single-Photon Detectors for Dark Matter Search |  | Federico Paolucci, Francesco Giazotto |  |  | 2021
61ba98a4720b8b3d36c50e07 | Sample #1 ex- hibits | -1876267710 | [8 empty] | 1.45 K |  |  | body | paragraph | 909019c84b | Magnetic-Field Variations of the Pair-Breaking Effects of Superconductivity in (TMTSF)2ClO4 | 10.1143/jpsj.77.054712 | Shingo Yonezawa, Shuichi Kusaba, Yoshiteru Maeno, Pascale Auban-Senzier, Claude Pasquier, Denis JÃ©rome | Physical Society of Japan | Journal of the Physical Society of Japan | 2008
61ba98a4720b8b3d36c50e08 | Sample #2 | -469832889 |  | Sample #2 |  |  | Alloys |  |  |  | 8.5 K |  |  | body | paragraph | 909019c84b | Magnetic-Field Variations of the Pair-Breaking Effects of Superconductivity in (TMTSF)2ClO4 | 10.1143/jpsj.77.054712 | Shingo Yonezawa, Shuichi Kusaba, Yoshiteru Maeno, Pascale Auban-Senzier, Claude Pasquier, Denis JÃ©rome | Physical Society of Japan | Journal of the Physical Society of Japan | 2008
61ba98a4720b8b3d36c50e09 | Sample #2 | -1159232614 |  | Sample #2 |  |  | Alloys |  |  |  | 1.30 K |  |  | body | paragraph | 909019c84b | Magnetic-Field Variations of the Pair-Breaking Effects of Superconductivity in (TMTSF)2ClO4 | 10.1143/jpsj.77.054712 | Shingo Yonezawa, Shuichi Kusaba, Yoshiteru Maeno, Pascale Auban-Senzier, Claude Pasquier, Denis JÃ©rome | Physical Society of Japan | Journal of the Physical Society of Japan | 2008
61ba98a4720b8b3d36c50e0a | Sample #2 | -1159232614 |  | Sample #2 |  |  | Alloys |  |  |  | 1.26 K |  |  | body | paragraph | 909019c84b | Magnetic-Field Variations of the Pair-Breaking Effects of Superconductivity in (TMTSF)2ClO4 | 10.1143/jpsj.77.054712 | Shingo Yonezawa, Shuichi Kusaba, Yoshiteru Maeno, Pascale Auban-Senzier, Claude Pasquier, Denis JÃ©rome | Physical Society of Japan | Journal of the Physical Society of Japan | 2008
61ba98a4720b8b3d36c50e0b | Sample #1 | 1124600718 |  | Sample #1 |  |  | Alloys |  |  |  | 7.0 K |  |  | body | paragraph | 909019c84b | Magnetic-Field Variations of the Pair-Breaking Effects of Superconductivity in (TMTSF)2ClO4 | 10.1143/jpsj.77.054712 | Shingo Yonezawa, Shuichi Kusaba, Yoshiteru Maeno, Pascale Auban-Senzier, Claude Pasquier, Denis JÃ©rome | Physical Society of Japan | Journal of the Physical Society of Japan | 2008
61ba98a43961c0f52fc50e18 | x = 0.1 | -89329316 | [7 empty] | x=0.1 | 22.5 K |  |  | body | paragraph | ecb14f8964 | Strong Coupling of the Iron-Quadrupole and Anion-Dipole Polarizations inBa(Fe1âˆ’xCox)2As2 | 10.1103/physrevlett.112.077001 | Chao Ma, Lijun Wu, Wei-Guo Yin, Huaixin Yang, Honglong Shi, Zhiwei Wang, Jianqi Li, C C Homes, Yimei Zhu | American Physical Society (APS) | Physical Review Letters | 2014
61ba98a43961c0f52fc50e19 | Co doping from x = 0 | -1639638913 |  |  | Co |  |  |  |  | x=0 | 0 K |  |  | header | abstract | ecb14f8964 | Strong Coupling of the Iron-Quadrupole and Anion-Dipole Polarizations inBa(Fe1âˆ’xCox)2As2 | 10.1103/physrevlett.112.077001 | Chao Ma, Lijun Wu, Wei-Guo Yin, Huaixin Yang, Honglong Shi, Zhiwei Wang, Jianqi Li, C C Homes, Yimei Zhu | American Physical Society (APS) | Physical Review Letters | 2014
61ba98a43961c0f52fc50e1a | x = 0.1 | -31589114 | [7 empty] | x=0.1 | 22.5 K |  |  | header | abstract | ecb14f8964 | Strong Coupling of the Iron-Quadrupole and Anion-Dipole Polarizations inBa(Fe1âˆ’xCox)2As2 | 10.1103/physrevlett.112.077001 | Chao Ma, Lijun Wu, Wei-Guo Yin, Huaixin Yang, Honglong Shi, Zhiwei Wang, Jianqi Li, C C Homes, Yimei Zhu | American Physical Society (APS) | Physical Review Letters | 2014
61ba98a43961c0f52fc50e1b | Ba(Fe 1âˆ’x Co x ) 2 As 2 upon Co doping from x = 0 | 2131642738 |  | Ba(Fe 1âˆ’x Co x ) 2 As 2 |  |  | Iron-pnictides, Pnictides |  |  | x=0 | 0 K |  |  | body | paragraph | ecb14f8964 | Strong Coupling of the Iron-Quadrupole and Anion-Dipole Polarizations inBa(Fe1âˆ’xCox)2As2 | 10.1103/physrevlett.112.077001 | Chao Ma, Lijun Wu, Wei-Guo Yin, Huaixin Yang, Honglong Shi, Zhiwei Wang, Jianqi Li, C C Homes, Yimei Zhu | American Physical Society (APS) | Physical Review Letters | 2014
61ba98a405e6aa6710c50e33 | FeSe | 1438719366 |  | FeSe |  |  | Iron-chalcogenides, Chalcogenides |  |  |  | 9 K |  |  | body | paragraph | f11b6a7ba9 | Evidence for an Fulde-Ferrell-Larkin-Ovchinnikov State with Segmented Vortices in the BCS-BEC-Crossover Superconductor FeSe | 10.1103/physrevlett.124.107001 | S Kasahara, Y Sato, S Licciardello, M ÄŒulo, S ArsenijeviÄ‡, T Ottenbros, T Tominaga, J BÃ¶ker, I Eremin, T Shibauchi, J Wosnitza, N E Hussey, Y Matsuda | American Physical Society (APS) | Physical Review Letters | 2021
61ba98a4c2c99830dec50e4f | y = 6.95 | -1757650963 | [7 empty] | y=6.95 | 91 K |  |  | body | paragraph | 3c5c3365df | Discovery of slow magnetic fluctuations and critical slowing down in the pseudogap phase of YBa2Cu3Oy | 10.1126/sciadv.aao5235 | Jian Zhang, Zhaofeng Ding, Cheng Tan, Kevin Huang, Oscar O Bernal, Pei-Chun Ho, Gerald D Morris, Adrian D Hillier, Pabitra K Biswas, Stephen P Cottrell, Hui Xiang, Xin Yao, Douglas E Maclaughlin, Lei Shu | American Association for the Advancement of Science (AAAS) | Science Advances | 2017
61ba98a471dd2853b1c50e27 | Li2PtSi3 | -1761145984 |  | Li2PtSi3 |  |  | Alloys |  |  |  | 1.8 K |  |  | body | figure | aede9fb8c5 | Superconductivity at 3.7 K in Ternary Silicide Li2IrSi3 | 10.7566/jpsj.83.103703 | Daigorou Hirai, Rui Kawakami, Oxana V Magdysyuk, Robert E Dinnebier, Alexander Yaresko, Hidenori Takagi | Physical Society of Japan | Journal of the Physical Society of Japan | 2014
61ba98a471dd2853b1c50e28 | Li2IrSi3 | 1600655667 |  | Li2IrSi3 |  |  | Alloys |  |  |  | below 3.7 K |  |  | body | paragraph | aede9fb8c5 | Superconductivity at 3.7 K in Ternary Silicide Li2IrSi3 | 10.7566/jpsj.83.103703 | Daigorou Hirai, Rui Kawakami, Oxana V Magdysyuk, Robert E Dinnebier, Alexander Yaresko, Hidenori Takagi | Physical Society of Japan | Journal of the Physical Society of Japan | 2014
61ba98a471dd2853b1c50e29 | Li2IrSi3 | 1675738879 |  | Li2IrSi3 |  |  | Alloys |  |  |  | 8 K |  |  | body | figure | aede9fb8c5 | Superconductivity at 3.7 K in Ternary Silicide Li2IrSi3 | 10.7566/jpsj.83.103703 | Daigorou Hirai, Rui Kawakami, Oxana V Magdysyuk, Robert E Dinnebier, Alexander Yaresko, Hidenori Takagi | Physical Society of Japan | Journal of the Physical Society of Japan | 2014
61ba98a471dd2853b1c50e2a | Li2RhSi3 | -1964383752 |  | Li2RhSi3 |  |  | Alloys |  |  |  | 2.2 K |  |  | body | figure | aede9fb8c5 | Superconductivity at 3.7 K in Ternary Silicide Li2IrSi3 | 10.7566/jpsj.83.103703 | Daigorou Hirai, Rui Kawakami, Oxana V Magdysyuk, Robert E Dinnebier, Alexander Yaresko, Hidenori Takagi | Physical Society of Japan | Journal of the Physical Society of Japan | 2014
61ba98a471dd2853b1c50e2b | Ba0.55K0.45Fe2As2 | 1244646424 |  | Ba0.55K0.45Fe2As2 |  |  | Iron-pnictides, Pnictides |  |  |  | 7.2 K |  |  | body | figure | aede9fb8c5 | Superconductivity at 3.7 K in Ternary Silicide Li2IrSi3 | 10.7566/jpsj.83.103703 | Daigorou Hirai, Rui Kawakami, Oxana V Magdysyuk, Robert E Dinnebier, Alexander Yaresko, Hidenori Takagi | Physical Society of Japan | Journal of the Physical Society of Japan | 2014
61ba98a471dd2853b1c50e2c | Ba8Si46 | -2137456276 |  | Ba8Si46 |  |  | Alloys |  |  |  | 8 K |  |  | body | figure | aede9fb8c5 | Superconductivity at 3.7 K in Ternary Silicide Li2IrSi3 | 10.7566/jpsj.83.103703 | Daigorou Hirai, Rui Kawakami, Oxana V Magdysyuk, Robert E Dinnebier, Alexander Yaresko, Hidenori Takagi | Physical Society of Japan | Journal of the Physical Society of Japan | 2014
61ba98a471dd2853b1c50e2d | lithium silicide Li 2 IrSi 3 | -1854147162 | lithium silicide | Li 2 IrSi 3 |  |  | Alloys |  |  |  | 3.7 K |  |  | header | abstract | aede9fb8c5 | Superconductivity at 3.7 K in Ternary Silicide Li2IrSi3 | 10.7566/jpsj.83.103703 | Daigorou Hirai, Rui Kawakami, Oxana V Magdysyuk, Robert E Dinnebier, Alexander Yaresko, Hidenori Takagi | Physical Society of Japan | Journal of the Physical Society of Japan | 2014
61ba98a471dd2853b1c50e2e | Li2IrSi3 | 1729649100 |  | Li2IrSi3 |  |  | Alloys |  |  |  | 3.7 K |  |  | body | figure | aede9fb8c5 | Superconductivity at 3.7 K in Ternary Silicide Li2IrSi3 | 10.7566/jpsj.83.103703 | Daigorou Hirai, Rui Kawakami, Oxana V Magdysyuk, Robert E Dinnebier, Alexander Yaresko, Hidenori Takagi | Physical Society of Japan | Journal of the Physical Society of Japan | 2014
61ba98a471dd2853b1c50e2f | IrSi3 | 1071651523 |  | IrSi3 |  |  | Alloys |  |  |  | 3.7 K |  |  | body | paragraph | aede9fb8c5 | Superconductivity at 3.7 K in Ternary Silicide Li2IrSi3 | 10.7566/jpsj.83.103703 | Daigorou Hirai, Rui Kawakami, Oxana V Magdysyuk, Robert E Dinnebier, Alexander Yaresko, Hidenori Takagi | Physical Society of Japan | Journal of the Physical Society of Japan | 2014
61ba98a471dd2853b1c50e30 | Silicide Li 2 IrSi 3 | 1003216270 |  | Li 2 IrSi 3 |  |  | Alloys |  |  |  | 3.7 K |  |  | header | title | aede9fb8c5 | Superconductivity at 3.7 K in Ternary Silicide Li2IrSi3 | 10.7566/jpsj.83.103703 | Daigorou Hirai, Rui Kawakami, Oxana V Magdysyuk, Robert E Dinnebier, Alexander Yaresko, Hidenori Takagi | Physical Society of Japan | Journal of the Physical Society of Japan | 2014
61ba98a471dd2853b1c50e31 | Li2IrSi3 | 1721948438 |  | Li2IrSi3 |  |  | Alloys |  |  |  | below 3.7 K |  |  | body | paragraph | aede9fb8c5 | Superconductivity at 3.7 K in Ternary Silicide Li2IrSi3 | 10.7566/jpsj.83.103703 | Daigorou Hirai, Rui Kawakami, Oxana V Magdysyuk, Robert E Dinnebier, Alexander Yaresko, Hidenori Takagi | Physical Society of Japan | Journal of the Physical Society of Japan | 2014
61ba98a471dd2853b1c50e32 | Nb3Sn | 2127061504 |  | Nb3Sn |  |  | Alloys |  |  |  | 18 K |  |  | body | figure | aede9fb8c5 | Superconductivity at 3.7 K in Ternary Silicide Li2IrSi3 | 10.7566/jpsj.83.103703 | Daigorou Hirai, Rui Kawakami, Oxana V Magdysyuk, Robert E Dinnebier, Alexander Yaresko, Hidenori Takagi | Physical Society of Japan | Journal of the Physical Society of Japan | 2014
61ba98a471dd2853b1c50e33 | MgB2 | -26037128 |  | MgB2 |  |  | Alloys, Borides |  |  |  | 39 K |  |  | body | figure | aede9fb8c5 | Superconductivity at 3.7 K in Ternary Silicide Li2IrSi3 | 10.7566/jpsj.83.103703 | Daigorou Hirai, Rui Kawakami, Oxana V Magdysyuk, Robert E Dinnebier, Alexander Yaresko, Hidenori Takagi | Physical Society of Japan | Journal of the Physical Society of Japan | 2014
61ba98a56a35f302ddc50e31 | La 1.4 Sr 1.6 Mn 2 O 7 (LSMO) | 870443941 | LSMO | La 1.4 Sr 1.6 Mn 2 O 7 |  |  | Oxides |  |  |  | 90 K |  |  | body | paragraph | ffdb21cdc5 | Evidence for a quasi-1D topological-excitation liquid in Bi 2 Sr 2 CaCu 2 O 8 + x from tunneling spectroscopy | 10.1209/epl/i2001-00452-6 | A Mourachkine | IOP Publishing | Europhysics Letters (EPL) | 2001
61ba98a56a35f302ddc50e32 | YBCO | 1603315588 | YBCO | [7 empty] | 92.5 K |  |  | body | paragraph | ffdb21cdc5 | Evidence for a quasi-1D topological-excitation liquid in Bi 2 Sr 2 CaCu 2 O 8 + x from tunneling spectroscopy | 10.1209/epl/i2001-00452-6 | A Mourachkine | IOP Publishing | Europhysics Letters (EPL) | 2001
61ba98a56a35f302ddc50e33 | Bi2212 | -1758855061 | Bi2212 | Bi2212Bi2212 | [6 empty] | 93 K |  |  | body | paragraph | ffdb21cdc5 | Evidence for a quasi-1D topological-excitation liquid in Bi 2 Sr 2 CaCu 2 O 8 + x from tunneling spectroscopy | 10.1209/epl/i2001-00452-6 | A Mourachkine | IOP Publishing | Europhysics Letters (EPL) | 2001
61ba98a56a35f302ddc50e34 | YBCO | 1272166032 | YBCO | [7 empty] | 95 K |  |  | body | paragraph | ffdb21cdc5 | Evidence for a quasi-1D topological-excitation liquid in Bi 2 Sr 2 CaCu 2 O 8 + x from tunneling spectroscopy | 10.1209/epl/i2001-00452-6 | A Mourachkine | IOP Publishing | Europhysics Letters (EPL) | 2001
61ba98a56a35f302ddc50e35 | LSMO | -686524895 | LSMO | La1-xSrxMnO3 |  |  | Oxides |  |  |  | 90 K |  |  | body | paragraph | ffdb21cdc5 | Evidence for a quasi-1D topological-excitation liquid in Bi 2 Sr 2 CaCu 2 O 8 + x from tunneling spectroscopy | 10.1209/epl/i2001-00452-6 | A Mourachkine | IOP Publishing | Europhysics Letters (EPL) | 2001
61ba98a56a35f302ddc50e36 | underdoped Bi2212 single crystal | -1876426632 | Bi2212 | Bi2212Bi2212 | underdoped | single crystal |  |  |  |  | 51 K |  |  | body | paragraph | ffdb21cdc5 | Evidence for a quasi-1D topological-excitation liquid in Bi 2 Sr 2 CaCu 2 O 8 + x from tunneling spectroscopy | 10.1209/epl/i2001-00452-6 | A Mourachkine | IOP Publishing | Europhysics Letters (EPL) | 2001
61ba98a56a35f302ddc50e37 | overdoped LSCO (x = 0.2) single crystal | 1729761409 | LSCO |  | overdoped | single crystal |  |  |  | x=0.2 | 36 K |  |  | body | paragraph | ffdb21cdc5 | Evidence for a quasi-1D topological-excitation liquid in Bi 2 Sr 2 CaCu 2 O 8 + x from tunneling spectroscopy | 10.1209/epl/i2001-00452-6 | A Mourachkine | IOP Publishing | Europhysics Letters (EPL) | 2001
61ba98a56a35f302ddc50e38 | overdoped Bi2212 | -2097261670 | Bi2212 | Bi2212Bi2212 | overdoped | [5 empty] | 87.5 K |  |  | body | paragraph | ffdb21cdc5 | Evidence for a quasi-1D topological-excitation liquid in Bi 2 Sr 2 CaCu 2 O 8 + x from tunneling spectroscopy | 10.1209/epl/i2001-00452-6 | A Mourachkine | IOP Publishing | Europhysics Letters (EPL) | 2001
61ba98a56a35f302ddc50e39 | overdoped Bi2212 single crystal | -824352533 | Bi2212 | Bi2212Bi2212 | overdoped | single crystal |  |  |  |  | 88 K |  |  | body | paragraph | ffdb21cdc5 | Evidence for a quasi-1D topological-excitation liquid in Bi 2 Sr 2 CaCu 2 O 8 + x from tunneling spectroscopy | 10.1209/epl/i2001-00452-6 | A Mourachkine | IOP Publishing | Europhysics Letters (EPL) | 2001
61ba98a56a35f302ddc50e3a | LSCO (x = 0.2) | -1333779592 | LSCO | [6 empty] | x=0.2 | 28 K |  |  | body | paragraph | ffdb21cdc5 | Evidence for a quasi-1D topological-excitation liquid in Bi 2 Sr 2 CaCu 2 O 8 + x from tunneling spectroscopy | 10.1209/epl/i2001-00452-6 | A Mourachkine | IOP Publishing | Europhysics Letters (EPL) | 2001
61ba98a56a35f302ddc50e3b | CeIrIn5 | 16117254 |  | CeIrIn5 |  |  | Alloys |  |  |  | 0.4 K |  |  | body | paragraph | ffdb21cdc5 | Evidence for a quasi-1D topological-excitation liquid in Bi 2 Sr 2 CaCu 2 O 8 + x from tunneling spectroscopy | 10.1209/epl/i2001-00452-6 | A Mourachkine | IOP Publishing | Europhysics Letters (EPL) | 2001
61ba98a56a35f302ddc50e3c | URu 2 Si 2 | 2125576837 |  | URu 2 Si 2 |  |  | Alloys |  |  |  | 1.2 K |  |  | body | paragraph | ffdb21cdc5 | Evidence for a quasi-1D topological-excitation liquid in Bi 2 Sr 2 CaCu 2 O 8 + x from tunneling spectroscopy | 10.1209/epl/i2001-00452-6 | A Mourachkine | IOP Publishing | Europhysics Letters (EPL) | 2001
61ba98a56a35f302ddc50e3d | LSCO (x = 0) | -506197888 | LSCO | [6 empty] | x=0 | 42 K |  |  | body | paragraph | ffdb21cdc5 | Evidence for a quasi-1D topological-excitation liquid in Bi 2 Sr 2 CaCu 2 O 8 + x from tunneling spectroscopy | 10.1209/epl/i2001-00452-6 | A Mourachkine | IOP Publishing | Europhysics Letters (EPL) | 2001
61ba98a56a35f302ddc50e3e | UPt3 | -92648064 |  | UPt3 |  |  | Alloys |  |  |  | 440 mK |  |  | body | paragraph | ffdb21cdc5 | Evidence for a quasi-1D topological-excitation liquid in Bi 2 Sr 2 CaCu 2 O 8 + x from tunneling spectroscopy | 10.1209/epl/i2001-00452-6 | A Mourachkine | IOP Publishing | Europhysics Letters (EPL) | 2001
61ba98a56a35f302ddc50e3f | YBCO | 1360700446 | YBCO | [7 empty] | 93 K |  |  | body | paragraph | ffdb21cdc5 | Evidence for a quasi-1D topological-excitation liquid in Bi 2 Sr 2 CaCu 2 O 8 + x from tunneling spectroscopy | 10.1209/epl/i2001-00452-6 | A Mourachkine | IOP Publishing | Europhysics Letters (EPL) | 2001
61ba98a56a35f302ddc50e40 | BSCoO | -423188995 |  | BSCoO |  |  | Chalcogenides, Oxides, Borides |  |  |  | 3.2 K |  |  | body | paragraph | ffdb21cdc5 | Evidence for a quasi-1D topological-excitation liquid in Bi 2 Sr 2 CaCu 2 O 8 + x from tunneling spectroscopy | 10.1209/epl/i2001-00452-6 | A Mourachkine | IOP Publishing | Europhysics Letters (EPL) | 2001
61ba98a56a35f302ddc50e41 | overdoped Bi2212 thin film | 141433743 | Bi2212 | Bi2212Bi2212 | overdoped | thin film |  |  |  |  | 80 K |  |  | body | paragraph | ffdb21cdc5 | Evidence for a quasi-1D topological-excitation liquid in Bi 2 Sr 2 CaCu 2 O 8 + x from tunneling spectroscopy | 10.1209/epl/i2001-00452-6 | A Mourachkine | IOP Publishing | Europhysics Letters (EPL) | 2001
61ba98a56a35f302ddc50e42 | optimally doped single crystals of Bi2212 | -1373700176 | Bi2212 | Bi2212Bi2212 | optimally doped | single crystals |  |  |  |  | 93 K |  |  | body | paragraph | ffdb21cdc5 | Evidence for a quasi-1D topological-excitation liquid in Bi 2 Sr 2 CaCu 2 O 8 + x from tunneling spectroscopy | 10.1209/epl/i2001-00452-6 | A Mourachkine | IOP Publishing | Europhysics Letters (EPL) | 2001
61ba98a56a35f302ddc50e43 | underdoped Bi2212 | 777294531 | Bi2212 | Bi2212Bi2212 | underdoped | [5 empty] | 83 K |  |  | body | paragraph | ffdb21cdc5 | Evidence for a quasi-1D topological-excitation liquid in Bi 2 Sr 2 CaCu 2 O 8 + x from tunneling spectroscopy | 10.1209/epl/i2001-00452-6 | A Mourachkine | IOP Publishing | Europhysics Letters (EPL) | 2001
61ba98a56a35f302ddc50e44 | slightly underdoped Bi2212 single crystal | 530563027 | Bi2212 | Bi2212Bi2212 | slightly underdoped | single crystal |  |  |  |  | 83 K |  |  | body | paragraph | ffdb21cdc5 | Evidence for a quasi-1D topological-excitation liquid in Bi 2 Sr 2 CaCu 2 O 8 + x from tunneling spectroscopy | 10.1209/epl/i2001-00452-6 | A Mourachkine | IOP Publishing | Europhysics Letters (EPL) | 2001
61ba98a56a35f302ddc50e45 | UPd 2 Al 3 | 732814142 |  | UPd 2 Al 3 |  |  | Alloys |  |  |  | 2 K |  |  | body | paragraph | ffdb21cdc5 | Evidence for a quasi-1D topological-excitation liquid in Bi 2 Sr 2 CaCu 2 O 8 + x from tunneling spectroscopy | 10.1209/epl/i2001-00452-6 | A Mourachkine | IOP Publishing | Europhysics Letters (EPL) | 2001
61ba98a56a35f302ddc50e46 | URu 2 Si 2 | 2137174931 |  | URu 2 Si 2 |  |  | Alloys |  |  |  | 1.2 K |  |  | body | paragraph | ffdb21cdc5 | Evidence for a quasi-1D topological-excitation liquid in Bi 2 Sr 2 CaCu 2 O 8 + x from tunneling spectroscopy | 10.1209/epl/i2001-00452-6 | A Mourachkine | IOP Publishing | Europhysics Letters (EPL) | 2001
61ba98a56a35f302ddc50e47 | slightly overdoped Bi2212 | -625286950 | Bi2212 | Bi2212Bi2212 | slightly overdoped | [5 empty] | 110-116 K |  |  | body | paragraph | ffdb21cdc5 | Evidence for a quasi-1D topological-excitation liquid in Bi 2 Sr 2 CaCu 2 O 8 + x from tunneling spectroscopy | 10.1209/epl/i2001-00452-6 | A Mourachkine | IOP Publishing | Europhysics Letters (EPL) | 2001
61ba98a56a35f302ddc50e48 | slightly overdoped Bi2212 | -453920858 | Bi2212 | Bi2212Bi2212 | slightly overdoped | [5 empty] | 110-116 K |  |  | body | paragraph | ffdb21cdc5 | Evidence for a quasi-1D topological-excitation liquid in Bi 2 Sr 2 CaCu 2 O 8 + x from tunneling spectroscopy | 10.1209/epl/i2001-00452-6 | A Mourachkine | IOP Publishing | Europhysics Letters (EPL) | 2001
61ba98a56a35f302ddc50e49 | over- doped single crystals of Bi2201 | -1674893049 | Bi2201 | Bi2201Bi2201 | over | single crystals |  |  |  |  | 29 K |  |  | body | paragraph | ffdb21cdc5 | Evidence for a quasi-1D topological-excitation liquid in Bi 2 Sr 2 CaCu 2 O 8 + x from tunneling spectroscopy | 10.1209/epl/i2001-00452-6 | A Mourachkine | IOP Publishing | Europhysics Letters (EPL) | 2001
61ba98a56a35f302ddc50e4a | op- timally doped Bi2212 | 1948694987 | Bi2212 | Bi2212Bi2212 | op- timally doped | [5 empty] | 91 K |  |  | body | paragraph | ffdb21cdc5 | Evidence for a quasi-1D topological-excitation liquid in Bi 2 Sr 2 CaCu 2 O 8 + x from tunneling spectroscopy | 10.1209/epl/i2001-00452-6 | A Mourachkine | IOP Publishing | Europhysics Letters (EPL) | 2001
61ba98a56a35f302ddc50e4b | Ni-Bi2212 single crystal | 1019935274 | Ni-Bi2212 |  |  | single crystal |  |  |  |  | 75 K |  |  | body | paragraph | ffdb21cdc5 | Evidence for a quasi-1D topological-excitation liquid in Bi 2 Sr 2 CaCu 2 O 8 + x from tunneling spectroscopy | 10.1209/epl/i2001-00452-6 | A Mourachkine | IOP Publishing | Europhysics Letters (EPL) | 2001
61ba98a5e720aae5f4c50e3b | Î²-FeSe | -1595371043 | Î²-FeSe | FeSe | [6 empty] | 8.0 K |  |  | body | paragraph | 794e733321 | Observation of lattice softening at T c in the FeSe 0.5 Te 0.5 superconductor |  | J LindÃ©n, J.-P LibÃ¤ck, M Karppinen, E.-L Rautama, H Yamauchi |  |  | 2013
61ba98a5e720aae5f4c50e3c | FeSe 0.5 Te 0.5 | 2110872050 |  | FeSe 0.5 Te 0.5 |  |  | Iron-chalcogenides, Chalcogenides |  |  |  | 12.5 K | magnetization |  | body | paragraph | 794e733321 | Observation of lattice softening at T c in the FeSe 0.5 Te 0.5 superconductor |  | J LindÃ©n, J.-P LibÃ¤ck, M Karppinen, E.-L Rautama, H Yamauchi |  |  | 2013
61ba98a5e720aae5f4c50e3d | LiFeAs | 241590173 |  | LiFeAs |  |  | Iron-pnictides, Pnictides |  |  |  | 15 K |  |  | body | paragraph | 794e733321 | Observation of lattice softening at T c in the FeSe 0.5 Te 0.5 superconductor |  | J LindÃ©n, J.-P LibÃ¤ck, M Karppinen, E.-L Rautama, H Yamauchi |  |  | 2013
61ba98a556f16aed29c50e7f | UTe 2 | -1167162696 |  | UTe 2 |  |  | Chalcogenides |  |  |  | 1.6 K |  |  | body | paragraph | 6459276d4a | Topological Anomalous Skin Effect in Weyl Superconductors |  | Chun Tsz, Wu, Hridis K Pal, Matthew S Foster |  |  | 2021
61ba98a5fa2141a3e5c50e24 | Bi 2 Sr 2âˆ’y La y CuO 6 11 | 534484945 |  | Bi 2 Sr 2âˆ’y La y CuO 6 11 |  |  | Alloys |  |  |  | 50-100 K |  |  | body | paragraph | 86651c9801 | Vortex-unbinding and finite-size effects in Tl 2 Ba 2 CaCu 2 O 8 thin films |  | Hao Jin, Hai-Hu Wen |  |  | 2009
61ba98a62b9a12e3d2c50e48 | Sr-122 | -626547498 | Sr-122 | [7 empty] | 35.3 K | magnetization |  | body | paragraph | 12bee124b6 | Progress in wire fabrication of iron-based superconductors | 10.1088/0953-2048/25/11/113001 | Yanwei Ma | IOP Publishing | Superconductor Science and Technology | 2012
61ba98a62b9a12e3d2c50e49 | NdFeAsO 0.82 F 0.18 | -580452491 |  | NdFeAsO 0.82 F 0.18 |  |  | Iron-pnictides, Pnictides, Oxides, Fluorides |  |  |  | 51 K |  |  | body | figure | 12bee124b6 | Progress in wire fabrication of iron-based superconductors | 10.1088/0953-2048/25/11/113001 | Yanwei Ma | IOP Publishing | Superconductor Science and Technology | 2012
61ba98a62b9a12e3d2c50e4a | (Ba, K)Fe 2 As 2 single crystals | -1526498212 |  | (Ba, K)Fe 2 As 2 |  | single crystals | Alloys |  |  |  | 5 K |  |  | body | paragraph | 12bee124b6 | Progress in wire fabrication of iron-based superconductors | 10.1088/0953-2048/25/11/113001 | Yanwei Ma | IOP Publishing | Superconductor Science and Technology | 2012
61ba98a62b9a12e3d2c50e4b | polycrystalline La-1111 | -1104389082 | La-1111 |  |  | polycrystalline |  |  |  |  | 26 K |  |  | body | figure | 12bee124b6 | Progress in wire fabrication of iron-based superconductors | 10.1088/0953-2048/25/11/113001 | Yanwei Ma | IOP Publishing | Superconductor Science and Technology | 2012
61ba98a62b9a12e3d2c50e4c | LaFeAsO 1-x F x | 1677447433 |  | LaFeAsO 1-x F x |  |  | Iron-pnictides, Pnictides, Oxides, Fluorides |  |  |  | 26 K |  |  | body | paragraph | 12bee124b6 | Progress in wire fabrication of iron-based superconductors | 10.1088/0953-2048/25/11/113001 | Yanwei Ma | IOP Publishing | Superconductor Science and Technology | 2012
61ba98a62b9a12e3d2c50e4d | single crystals of NdFeAsO 0.82 F 0.18 | -966031862 |  | NdFeAsO 0.82 F 0.18 |  | single crystals | Iron-pnictides, Pnictides, Oxides, Fluorides |  |  |  | 47 K |  | ambient pressures | body | figure | 12bee124b6 | Progress in wire fabrication of iron-based superconductors | 10.1088/0953-2048/25/11/113001 | Yanwei Ma | IOP Publishing | Superconductor Science and Technology | 2012
61ba98a62b9a12e3d2c50e4e | MgB 2 | 1477085428 |  | MgB 2 |  |  | Alloys, Borides |  |  |  | 39 K |  |  | body | paragraph | 12bee124b6 | Progress in wire fabrication of iron-based superconductors | 10.1088/0953-2048/25/11/113001 | Yanwei Ma | IOP Publishing | Superconductor Science and Technology | 2012
61ba98a62b9a12e3d2c50e4f | MgB 2 | 1758199662 |  | MgB 2 |  |  | Alloys, Borides |  |  |  | 20 K |  |  | body | paragraph | 12bee124b6 | Progress in wire fabrication of iron-based superconductors | 10.1088/0953-2048/25/11/113001 | Yanwei Ma | IOP Publishing | Superconductor Science and Technology | 2012
61ba98a62b9a12e3d2c50e50 | FeSe | 1405991904 |  | FeSe |  |  | Iron-chalcogenides, Chalcogenides |  |  |  | 15.1 K |  |  | body | paragraph | 12bee124b6 | Progress in wire fabrication of iron-based superconductors | 10.1088/0953-2048/25/11/113001 | Yanwei Ma | IOP Publishing | Superconductor Science and Technology | 2012
61ba98a62b9a12e3d2c50e51 | x=0.35 | -1435799422 | [7 empty] | x=0.35 | 52 K | resistivity |  | body | paragraph | 12bee124b6 | Progress in wire fabrication of iron-based superconductors | 10.1088/0953-2048/25/11/113001 | Yanwei Ma | IOP Publishing | Superconductor Science and Technology | 2012
61ba98a62b9a12e3d2c50e52 | SmO 0.85 F 0.15 FeAs | 291669782 |  | SmO 0.85 F 0.15 FeAs |  |  | Iron-pnictides, Pnictides, Oxides, Fluorides |  |  |  | 46 K |  |  | body | figure | 12bee124b6 | Progress in wire fabrication of iron-based superconductors | 10.1088/0953-2048/25/11/113001 | Yanwei Ma | IOP Publishing | Superconductor Science and Technology | 2012
61ba98a62b9a12e3d2c50e53 | Sm-1111 | -962485697 | Sm-1111 | [7 empty] | 52 K |  |  | body | paragraph | 12bee124b6 | Progress in wire fabrication of iron-based superconductors | 10.1088/0953-2048/25/11/113001 | Yanwei Ma | IOP Publishing | Superconductor Science and Technology | 2012
61ba98a62b9a12e3d2c50e54 | polycrystalline SmFeAsO 0.8 F 0.2 | -2123344386 |  | SmFeAsO 0.8 F 0.2 |  | polycrystalline | Iron-pnictides, Pnictides, Oxides, Fluorides |  |  |  | 56.1 K |  |  | body | paragraph | 12bee124b6 | Progress in wire fabrication of iron-based superconductors | 10.1088/0953-2048/25/11/113001 | Yanwei Ma | IOP Publishing | Superconductor Science and Technology | 2012
61ba98a62b9a12e3d2c50e55 | Ag-sheathed 122 | -159877868 | Ag-sheathed 122 | [7 empty] | 34 K |  |  | body | paragraph | 12bee124b6 | Progress in wire fabrication of iron-based superconductors | 10.1088/0953-2048/25/11/113001 | Yanwei Ma | IOP Publishing | Superconductor Science and Technology | 2012
61ba98a67c13e4f711c50df7 | Ba(Fe 1-x Co x ) 2 As 2 | 843360387 |  | Ba(Fe 1-x Co x ) 2 As 2 |  |  | Iron-pnictides, Pnictides |  |  |  | 38 K | Magnetic susceptibility |  | body | paragraph | 0509a5ecd4 | Direct probe of the variability of Coulomb correlation in iron pnictide superconductors | 10.1103/physrevb.85.235133 | P Vilmercati, C Parks Cheney, F Bondino, E Magnano, M Malvestuto, M A Mcguire, A S Sefat, B C Sales, D Mandrus, D J Singh, M D Johannes, N Mannella | American Physical Society (APS) | Physical Review B | 2012
61ba98a6e4552e90a8c50e28 | (Tl,Rb) x Fe 2âˆ’y Se 2 | -141321613 |  | (Tl,Rb) x Fe 2âˆ’y Se 2 |  |  | Alloys |  |  |  | 32 K |  |  | body | paragraph | 17012f092d | Structural, magnetic and electronic properties of the iron-chalcogenide A x Fe2âˆ’y Se2 (A=K, Cs, Rb, and Tl, etc.) superconductors | 10.1007/s11467-011-0229-5 | Dai-Xiang Mou, Lin Zhao, Xing-Jiang Zhou | Springer Science and Business Media LLC | Frontiers of Physics | 2011
61ba98a6e4552e90a8c50e29 | K x Fe 2 Se 2 | 1133058782 |  | K x Fe 2 Se 2 |  |  | Iron-chalcogenides, Chalcogenides |  |  |  | 30 K |  |  | body | paragraph | 17012f092d | Structural, magnetic and electronic properties of the iron-chalcogenide A x Fe2âˆ’y Se2 (A=K, Cs, Rb, and Tl, etc.) superconductors | 10.1007/s11467-011-0229-5 | Dai-Xiang Mou, Lin Zhao, Xing-Jiang Zhou | Springer Science and Business Media LLC | Frontiers of Physics | 2011
61ba98a6e4552e90a8c50e2a | K 0.8 Fe Se 2 | 145836202 |  | K 0.8 Fe Se 2 |  |  | Iron-chalcogenides, Chalcogenides |  |  |  | 31 K | resistivity |  | body | paragraph | 17012f092d | Structural, magnetic and electronic properties of the iron-chalcogenide A x Fe2âˆ’y Se2 (A=K, Cs, Rb, and Tl, etc.) superconductors | 10.1007/s11467-011-0229-5 | Dai-Xiang Mou, Lin Zhao, Xing-Jiang Zhou | Springer Science and Business Media LLC | Frontiers of Physics | 2011
61ba98a6e4552e90a8c50e2b | A x Fe 2âˆ’y Se 2 (A=K, (Tl,Rb)) | -1333988652 |  | A x Fe 2âˆ’y Se 2 |  |  | Alloys |  |  | A=K, (Tl, Rb | 31 K |  |  | body | paragraph | 17012f092d | Structural, magnetic and electronic properties of the iron-chalcogenide A x Fe2âˆ’y Se2 (A=K, Cs, Rb, and Tl, etc.) superconductors | 10.1007/s11467-011-0229-5 | Dai-Xiang Mou, Lin Zhao, Xing-Jiang Zhou | Springer Science and Business Media LLC | Frontiers of Physics | 2011
61ba98a6e4552e90a8c50e2c | A x Fe 2âˆ’y Se 2 (A=K, Cs, Rb, Tl and etc.) | -2103907643 |  | A x Fe 2âˆ’y Se 2 |  |  | Alloys |  |  | A=K, Cs, Rb, Tl | 30 K |  |  | body | paragraph | 17012f092d | Structural, magnetic and electronic properties of the iron-chalcogenide A x Fe2âˆ’y Se2 (A=K, Cs, Rb, and Tl, etc.) superconductors | 10.1007/s11467-011-0229-5 | Dai-Xiang Mou, Lin Zhao, Xing-Jiang Zhou | Springer Science and Business Media LLC | Frontiers of Physics | 2011
61ba98a6e4552e90a8c50e2d | A x Fe 2âˆ’y Se 2 (A=K, (Tl,K)) | 2075370034 |  | A x Fe 2âˆ’y Se 2 |  |  | Alloys |  |  | A=K, (Tl, K | 40 K |  |  | body | paragraph | 17012f092d | Structural, magnetic and electronic properties of the iron-chalcogenide A x Fe2âˆ’y Se2 (A=K, Cs, Rb, and Tl, etc.) superconductors | 10.1007/s11467-011-0229-5 | Dai-Xiang Mou, Lin Zhao, Xing-Jiang Zhou | Springer Science and Business Media LLC | Frontiers of Physics | 2011
61ba98a60cb3d3a5e6c50e12 | BSCCO | 462952835 | BSCCO | [7 empty] | 86K |  |  | body | paragraph | 1300d84b2d | MELTING OF THE VORTEX LATTICE IN LAYERED SUPERCONDUCTORS | 10.1142/s021797920905198x | Bo O Feng, Zhigang Wu, Dingping Li | World Scientific Pub Co Pte Lt | International Journal of Modern Physics B | 2007
61ba98a60cb3d3a5e6c50e13 | BSCCO | 514945309 | BSCCO | [7 empty] | 86K |  |  | body | paragraph | 1300d84b2d | MELTING OF THE VORTEX LATTICE IN LAYERED SUPERCONDUCTORS | 10.1142/s021797920905198x | Bo O Feng, Zhigang Wu, Dingping Li | World Scientific Pub Co Pte Lt | International Journal of Modern Physics B | 2007
61ba98a705e6aa6710c50e34 | Sr 2 VFeAsO 3 | 761186424 |  | Sr 2 VFeAsO 3 |  |  | Iron-pnictides, Oxides, Pnictides |  |  |  | 36.5 K |  |  | body |  | 0806a8e0ee | Magnetism and superconductivity inSr2VFeAsO3revealed by75As- and51V-NMR under elevated pressures | 10.1103/physrevb.89.184506 | Keiji Ueshima, Fei Han, Xiyu Zhu, Hai-Hu Wen, Shinji Kawasaki, Guo-Qing Zheng | American Physical Society (APS) | Physical Review B | 2014
61ba98a705e6aa6710c50e35 | LaFeAsO 1âˆ’x F x | 158208746 |  | LaFeAsO 1âˆ’x F x |  |  | Iron-pnictides, Pnictides, Oxides, Fluorides |  |  |  | 26 K |  |  | body | paragraph | 0806a8e0ee | Magnetism and superconductivity inSr2VFeAsO3revealed by75As- and51V-NMR under elevated pressures | 10.1103/physrevb.89.184506 | Keiji Ueshima, Fei Han, Xiyu Zhu, Hai-Hu Wen, Shinji Kawasaki, Guo-Qing Zheng | American Physical Society (APS) | Physical Review B | 2014
61ba98a705e6aa6710c50e36 | Sr 2 VFeAsO 3 | 774660122 |  | Sr 2 VFeAsO 3 |  |  | Iron-pnictides, Oxides, Pnictides |  |  |  | 36.5 K |  |  | body | paragraph | 0806a8e0ee | Magnetism and superconductivity inSr2VFeAsO3revealed by75As- and51V-NMR under elevated pressures | 10.1103/physrevb.89.184506 | Keiji Ueshima, Fei Han, Xiyu Zhu, Hai-Hu Wen, Shinji Kawasaki, Guo-Qing Zheng | American Physical Society (APS) | Physical Review B | 2014
61ba98a75ad933a7cac50df5 | CrSb | 136115906 |  | CrSb |  |  | Alloys |  |  |  | 400 K |  |  | body | paragraph | b40abcb0f6 | Zinc-blende compounds of transition elements with N, P, As, Sb, S, Se, and Te as half-metallic systems | 10.1103/physrevb.67.104417 | Iosif Galanakis, Phivos Mavropoulos | American Physical Society (APS) | Physical Review B | 2008
61ba98a7e720aae5f4c50e3e | x = 0) | -1306256789 | [7 empty] | x=0 | 200K |  |  | body | paragraph | 9d529eb218 | Emergent superconductivity upon disordering a charge density wave ground state | 10.1103/physrevb.98.104206 | Anurag Banerjee, Arti Garg, Amit Ghosal | American Physical Society (APS) | Physical Review B | 2018
61ba98a7e720aae5f4c50e3f | x âˆ¼ 0.08 | 2025780430 | [7 empty] | x=0.08 | 4.2K |  |  | body | paragraph | 9d529eb218 | Emergent superconductivity upon disordering a charge density wave ground state | 10.1103/physrevb.98.104206 | Anurag Banerjee, Arti Garg, Amit Ghosal | American Physical Society (APS) | Physical Review B | 2018
61ba98a72c886f0fe6c50e0d | c-axis-oriented epitaxial thin film of Y 1 Ba 2 Cu 3 O 7 (YBCO) | -1910351733 | YBCO | Y 1 Ba 2 Cu 3 O 7 |  | thin film | Oxides, Cuprates |  |  |  | 78.6 K |  |  | body | paragraph | d1cabaa568 | Anomalous oscillatory magnetoresistance in superconductors | 10.1103/physrevb.94.054504 | Milind N Kunchur, Charles L Dean, Boris I Ivlev | American Physical Society (APS) | Physical Review B | 2015
61ba98a72c886f0fe6c50e0e | SLCO | -664675066 | SLCO | [7 empty] | 26.5 K | resistance |  | body | paragraph | d1cabaa568 | Anomalous oscillatory magnetoresistance in superconductors | 10.1103/physrevb.94.054504 | Milind N Kunchur, Charles L Dean, Boris I Ivlev | American Physical Society (APS) | Physical Review B | 2015
61ba98a861d1c9d20fc50e33 | LaO 1âˆ’x F x FeAs with x=0 | 220844741 |  | LaO 1âˆ’x F x FeAs |  |  | Iron-pnictides, Oxides, Pnictides |  |  | x=0 | 0 K |  |  | body | paragraph | 45aa0c6f51 | Raman spectra in iron-based quaternary CeO 1âˆ’x F x FeAs and LaO 1âˆ’x F x FeAs |  | S C Zhao, D Hou, Y Wu, T L Xia, A M Zhang, G F Chen, J L Luo, N L Wang, J H Wei, Z Y Lu, Q M Zhang |  |  | 2013
61ba98a861d1c9d20fc50e34 | CeO 1âˆ’x F x FeAs with x=0 | 935069068 |  | CeO 1âˆ’x F x FeAs |  |  | Iron-pnictides, Oxides, Pnictides |  |  | x=0 | 0 K |  |  | body | paragraph | 45aa0c6f51 | Raman spectra in iron-based quaternary CeO 1âˆ’x F x FeAs and LaO 1âˆ’x F x FeAs |  | S C Zhao, D Hou, Y Wu, T L Xia, A M Zhang, G F Chen, J L Luo, N L Wang, J H Wei, Z Y Lu, Q M Zhang |  |  | 2013
61ba98a861d1c9d20fc50e35 | LaO 1âˆ’x F x FeAs | -697987729 |  | LaO 1âˆ’x F x FeAs |  |  | Iron-pnictides, Pnictides, Oxides, Fluorides |  |  |  | 26 K |  |  | body | paragraph | 45aa0c6f51 | Raman spectra in iron-based quaternary CeO 1âˆ’x F x FeAs and LaO 1âˆ’x F x FeAs |  | S C Zhao, D Hou, Y Wu, T L Xia, A M Zhang, G F Chen, J L Luo, N L Wang, J H Wei, Z Y Lu, Q M Zhang |  |  | 2013
61ba98a861d1c9d20fc50e36 | hole-doped (La, Sr)O 1âˆ’x F x FeAs | 1799139557 |  | Sr)O 1âˆ’x F x FeAs | hole-doped (La |  | Alloys |  |  |  | 26 K |  |  | body | paragraph | 45aa0c6f51 | Raman spectra in iron-based quaternary CeO 1âˆ’x F x FeAs and LaO 1âˆ’x F x FeAs |  | S C Zhao, D Hou, Y Wu, T L Xia, A M Zhang, G F Chen, J L Luo, N L Wang, J H Wei, Z Y Lu, Q M Zhang |  |  | 2013
61ba98a861d1c9d20fc50e37 | x=0.08 | -64776402 | [7 empty] | x=0.08 | 26 K |  |  | body | paragraph | 45aa0c6f51 | Raman spectra in iron-based quaternary CeO 1âˆ’x F x FeAs and LaO 1âˆ’x F x FeAs |  | S C Zhao, D Hou, Y Wu, T L Xia, A M Zhang, G F Chen, J L Luo, N L Wang, J H Wei, Z Y Lu, Q M Zhang |  |  | 2013
61ba98a861d1c9d20fc50e38 | x=0.08 | -64776402 | [7 empty] | x=0.08 | 0.04 |  |  | body | paragraph | 45aa0c6f51 | Raman spectra in iron-based quaternary CeO 1âˆ’x F x FeAs and LaO 1âˆ’x F x FeAs |  | S C Zhao, D Hou, Y Wu, T L Xia, A M Zhang, G F Chen, J L Luo, N L Wang, J H Wei, Z Y Lu, Q M Zhang |  |  | 2013
61ba98a861d1c9d20fc50e39 | CeO 1âˆ’x F x FeAs | -302091382 |  | CeO 1âˆ’x F x FeAs |  |  | Iron-pnictides, Pnictides, Oxides, Fluorides |  |  |  | 40 K |  |  | body | paragraph | 45aa0c6f51 | Raman spectra in iron-based quaternary CeO 1âˆ’x F x FeAs and LaO 1âˆ’x F x FeAs |  | S C Zhao, D Hou, Y Wu, T L Xia, A M Zhang, G F Chen, J L Luo, N L Wang, J H Wei, Z Y Lu, Q M Zhang |  |  | 2013
61ba98a861d1c9d20fc50e3a | LaO 1âˆ’x F x NiAs | 2084550591 |  | LaO 1âˆ’x F x NiAs |  |  | Pnictides, Oxides, Fluorides |  |  |  | 4 K |  |  | body | paragraph | 45aa0c6f51 | Raman spectra in iron-based quaternary CeO 1âˆ’x F x FeAs and LaO 1âˆ’x F x FeAs |  | S C Zhao, D Hou, Y Wu, T L Xia, A M Zhang, G F Chen, J L Luo, N L Wang, J H Wei, Z Y Lu, Q M Zhang |  |  | 2013
61ba98a861d1c9d20fc50e3b | 0.16 | 1348471817 | [8 empty] | 41 K |  |  | body | paragraph | 45aa0c6f51 | Raman spectra in iron-based quaternary CeO 1âˆ’x F x FeAs and LaO 1âˆ’x F x FeAs |  | S C Zhao, D Hou, Y Wu, T L Xia, A M Zhang, G F Chen, J L Luo, N L Wang, J H Wei, Z Y Lu, Q M Zhang |  |  | 2013
61ba98a861d1c9d20fc50e3c | PrO 1âˆ’x F x FeAs | -1746512062 |  | PrO 1âˆ’x F x FeAs |  |  | Iron-pnictides, Pnictides, Oxides, Fluorides |  |  |  | 52 K |  |  | body | paragraph | 45aa0c6f51 | Raman spectra in iron-based quaternary CeO 1âˆ’x F x FeAs and LaO 1âˆ’x F x FeAs |  | S C Zhao, D Hou, Y Wu, T L Xia, A M Zhang, G F Chen, J L Luo, N L Wang, J H Wei, Z Y Lu, Q M Zhang |  |  | 2013
61ba98a861d1c9d20fc50e3d | LaO 1âˆ’x F x FeAs | -730718040 |  | LaO 1âˆ’x F x FeAs |  |  | Iron-pnictides, Pnictides, Oxides, Fluorides |  |  |  | 40 K |  |  | body | paragraph | 45aa0c6f51 | Raman spectra in iron-based quaternary CeO 1âˆ’x F x FeAs and LaO 1âˆ’x F x FeAs |  | S C Zhao, D Hou, Y Wu, T L Xia, A M Zhang, G F Chen, J L Luo, N L Wang, J H Wei, Z Y Lu, Q M Zhang |  |  | 2013
61ba98a861d1c9d20fc50e3e | Gd 1âˆ’x Th x OFeAs | -1928685480 |  | Gd 1âˆ’x Th x OFeAs |  |  | Iron-pnictides, Oxides, Pnictides |  |  |  | 56.5 K |  |  | body | paragraph | 45aa0c6f51 | Raman spectra in iron-based quaternary CeO 1âˆ’x F x FeAs and LaO 1âˆ’x F x FeAs |  | S C Zhao, D Hou, Y Wu, T L Xia, A M Zhang, G F Chen, J L Luo, N L Wang, J H Wei, Z Y Lu, Q M Zhang |  |  | 2013
61ba98a92227d4ac07c50e1c | MgB 2 | 1392371116 |  | MgB 2 |  |  | Alloys, Borides |  |  |  | 39 K |  |  | body | paragraph | 5e3479a744 | Study of the Electron-Phonon Interaction in Metal Diborides MeB2 (Me = Zr, Nb, Ta, Mg) by Point-Contact Spectroscopy | 10.1142/s0217984903005688 | I K Yanson, Yu. G Naidyuk, O E Kvitnitskaya, V V Fisun, N L Bobrov, P N Chubov, V V Ryabovol, G Behr, W N Kang, E-M Choi, H-J Kim, S-I Lee, T Aizawa, S Otani, S-L Drechsler | World Scientific Pub Co Pte Lt | Modern Physics Letters B | 2013
61ba98a9d52116ffe1c50e23 | optimal doped P r 2âˆ’x Ce x CuO 4âˆ’Î´ (x = 0.147) single crystal | 2145615861 |  | P r 2âˆ’x Ce x CuO 4âˆ’Î´ | optimal | single crystal | Alloys |  |  | x=0.147 | 23.5 K |  |  | body | figure | dd446d50d6 | Fallacies on pairing symmetry and intrinsic electronic Raman spectrum in high-Tc cuprate superconductors | 10.1142/s0217984920400011 | Hyun-Tak Kim | World Scientific Pub Co Pte Lt | Modern Physics Letters B | 2020
61ba98a9d52116ffe1c50e24 | underdoped Bi 2 Sr 2 CaCu 2 O 8+Î´ single crystal | 1455961541 |  | Bi 2 Sr 2 CaCu 2 O 8+Î´ | underdoped | single crystal | Alloys |  |  |  | 68 K |  |  | body | figure | dd446d50d6 | Fallacies on pairing symmetry and intrinsic electronic Raman spectrum in high-Tc cuprate superconductors | 10.1142/s0217984920400011 | Hyun-Tak Kim | World Scientific Pub Co Pte Lt | Modern Physics Letters B | 2020
61ba98a9d52116ffe1c50e25 | underdoped Y Ba 2 Cu 3 O 6.5 single crystal | 713850157 |  | Y Ba 2 Cu 3 O 6.5 | underdoped | single crystal | Oxides, Cuprates |  |  |  | 61K |  |  | body | figure | dd446d50d6 | Fallacies on pairing symmetry and intrinsic electronic Raman spectrum in high-Tc cuprate superconductors | 10.1142/s0217984920400011 | Hyun-Tak Kim | World Scientific Pub Co Pte Lt | Modern Physics Letters B | 2020
61ba98a9d52116ffe1c50e26 | underdoped P r 2âˆ’x Ce x CuO 4âˆ’Î´ (x = 0.135) single crystal | 1584340335 |  | P r 2âˆ’x Ce x CuO 4âˆ’Î´ | underdoped | single crystal | Alloys |  |  | x=0.135 | 16.5 K |  |  | body | figure | dd446d50d6 | Fallacies on pairing symmetry and intrinsic electronic Raman spectrum in high-Tc cuprate superconductors | 10.1142/s0217984920400011 | Hyun-Tak Kim | World Scientific Pub Co Pte Lt | Modern Physics Letters B | 2020
61ba98a9720b8b3d36c50e0d | URu 2 Si 2 | 2010068313 |  | URu 2 Si 2 |  |  | Alloys |  |  |  | 1.5 K |  |  | body | paragraph | 5df83698e7 | The Nernst effect and the boundaries of the Fermi liquid picture | 10.1088/0953-8984/21/11/113101 | Kamran Behnia | IOP Publishing | Journal of Physics: Condensed Matter | 2009
61ba98aac2c99830dec50e51 | B doped Q carbon | -282157616 |  |  | B doped Q carbon | [5 empty] | 55 K |  |  | body | paragraph | 87c6d93109 | Wohlleben Effect and Emergent Ï€ junctions in superconducting Boron doped Diamond thin films |  | L Govindaraj, S Arumugam, R Thiyagarajan, Dinesh Kumar, M Kannan, Dhrubha Das, T S Suraj, V Sankaranarayanan, K Sethupathi, G Baskaran, Raman Sankar, Ramachandra Rao
61ba98aa6a35f302ddc50e4d | A 1-x Fe 2-y Se 2 (A=K, or Rb with possible Tl substitution) | -835592392 |  | A 1-x Fe 2-y Se 2 |  |  | Iron-chalcogenides, Chalcogenides |  |  | A=K, Rb with possible Tl | 32 K |  | ambient pressure | body | paragraph | ae6587c522 | Role of the 245 phase in alkaline iron selenide superconductors revealed by high-pressure studies | 10.1103/physrevb.89.094514 | Peiwen Gao, Rong Yu, Liling Sun, Hangdong Wang, Zhen Wang, Qi Wu, Minghu Fang, Genfu Chen, Jing Guo, Chao Zhang, Dachun Gu, Huanfang Tian, Jianqi Li, Jing Liu, Yanchun Li, Xiaodong Li, Sheng Jiang, Ke Yang, Aiguo Li, Qimiao Si, Zhongxian Zhao | American Physical Society (APS) | Physical Review B | 2014
61ba98abe4552e90a8c50e2f | x = 0.15 | -1334372971 | [7 empty] | x=0.15 | 51.5 K |  |  | body | paragraph | 793179b1ef | LargeDâˆ’2Theory of Superconducting Fluctuations in a Magnetic Field and its Application to Iron Pnictides | 10.1103/physrevlett.105.037006 | James M Murray, Zlatko TeÅ¡anoviÄ‡ | American Physical Society (APS) | Physical Review Letters | 2013
61ba98ab85b12ae79ac50e24 | BaTiO 3 | 2032618474 |  | BaTiO 3 |  |  | Oxides |  |  |  | 0.15 K |  |  | body | paragraph | 5cae6dd5be | Experimental demonstration of superconducting critical temperature increase in electromagnetic metamaterials | 10.1038/srep07321 | Vera N Smolyaninova, Bradley Yost, Kathryn Zander, M S Osofsky, Heungsoo Kim, Shanta Saha, R L Greene, Igor I Smolyaninov | Springer Science and Business Media LLC | Scientific Reports | 2014
61ba98ab85b12ae79ac50e25 | pure Sn | -1526475269 |  | Sn | pure |  | Alloys |  |  |  | 3.68 K |  |  | body | paragraph | 5cae6dd5be | Experimental demonstration of superconducting critical temperature increase in electromagnetic metamaterials | 10.1038/srep07321 | Vera N Smolyaninova, Bradley Yost, Kathryn Zander, M S Osofsky, Heungsoo Kim, Shanta Saha, R L Greene, Igor I Smolyaninov | Springer Science and Business Media LLC | Scientific Reports | 2014
61ba98ac4217bb9076c50e51 | SrPtAs | -503831438 |  | SrPtAs |  |  | Pnictides |  |  |  | 4.2K |  |  | body | paragraph | 377390cdf5 | Electronic bands, Fermi surface, and elastic properties of new 4.2K superconductor SrPtAs with a honeycomb structure from first principles calculations | 10.1016/j.physc.2011.07.009 | I R Shein, A L Ivanovskii | Elsevier BV | Physica C: Superconductivity | 2011
61ba98ac4217bb9076c50e52 | SrPt 2 As 2 | 2000640401 |  | SrPt 2 As 2 |  |  | Pnictides |  |  |  | 5.2K |  |  | body | paragraph | 377390cdf5 | Electronic bands, Fermi surface, and elastic properties of new 4.2K superconductor SrPtAs with a honeycomb structure from first principles calculations | 10.1016/j.physc.2011.07.009 | I R Shein, A L Ivanovskii | Elsevier BV | Physica C: Superconductivity | 2011
61ba98adef148cdddfc50e22 | LaO 1âˆ’x F x FeP | 629429430 |  | LaO 1âˆ’x F x FeP |  |  | Iron-pnictides, Pnictides, Oxides, Fluorides |  |  |  | 7 K |  |  | body | paragraph | fd032b1496 | Correlated Electronic Structure ofLaO1âˆ’xFxFeAs | 10.1103/physrevlett.100.226402 | K Haule, J H Shim, G Kotliar | American Physical Society (APS) | Physical Review Letters | 2008
61ba98addc085aa023c50e19 | SC 2H-NbSe 2 single crystal | 1023023474 |  | SC 2H-NbSe 2 |  | single crystal | Alloys |  |  |  | 7.2K |  |  | body | paragraph | 2e7957ace3 | Guiding superconducting vortices with magnetic domain walls | 10.1103/physrevb.77.134518 | V Vlasko-Vlasov, U Welp, G Karapetrov, V Novosad, D Rosenmann, M Iavarone, A Belkin, W-K Kwok | American Physical Society (APS) | Physical Review B | 2008
61ba98ae8452d931a5c50e32 | 0.098 | -1702759089 | [8 empty] | 40 K |  |  | body | paragraph | c5a3d4edac | Electronic evidence of an insulatorâ€“superconductor crossover in single-layer FeSe/SrTiO3films | 10.1073/pnas.1414094112 | Junfeng He, Xu Liu, Wenhao Zhang, Lin Zhao, Defa Liu, Shaolong He, Daixiang Mou, Fangsen Li, Chenjia Tang, Zhi Li, Lili Wang, Yingying Peng, Yan Liu, Chaoyu Chen, Li Yu, Guodong Liu, Xiaoli Dong, Jun Zhang, Chuangtian Chen, Zuyan Xu, Xi Chen, Xucun Ma, Qikun Xue, X J Zhou | Proceedings of the National Academy of Sciences | Proceedings of the National Academy of Sciences | 2014
61ba98ae49d0b378c6c50e3e | RuSr 2 GdCu 2 O 8 (Ru-1212) | -411989189 | Ru-1212 | RuSr 2 GdCu 2 O 8 |  |  | Oxides, Cuprates |  |  |  | 16-47 K |  |  | body | paragraph | 83631df7d4 | Superconductivity in Ferromagnet RuSr 2 GdCu 2 O 8 |  | Jian-Xin Zhu, ) C S Ting, C W Chu |  |  | 2000
61ba98ae5cc438644dc50e3c | 2 Al 3 | -1498396821 |  | 2 Al 3 |  |  | Alloys |  |  |  | 2 K |  |  | body | paragraph | 2b94f56d08 | Local-moment formation in the periodic Anderson model with superconducting correlations | 10.1103/physrevb.65.012503 | M A N AraÃºjo, N M R Peres, P D Sacramento | American Physical Society (APS) | Physical Review B | 2013
61ba98ae07932c08a9c50e6d | Sr 2 RuO 4 | 1792454594 |  | Sr 2 RuO 4 |  |  | Oxides |  |  |  | 1.5 K |  |  | body | paragraph | e84d2736aa | Universal heat conduction inCe1âˆ’xYbxCoIn5: Evidence for robust nodald-wave superconducting gap | 10.1103/physrevb.93.064502 | Y Xu, J K Dong, I K Lum, J Zhang, X C Hong, L P He, K F Wang, Y C Ma, C Petrovic, M B Maple, L Shu, S Y Li | American Physical Society (APS) | Physical Review B | 2015
61ba98ae07932c08a9c50e6e | CeCoIn 5 | -700978881 |  | CeCoIn 5 |  |  | Alloys |  |  |  | 2.3 K |  |  | body | paragraph | e84d2736aa | Universal heat conduction inCe1âˆ’xYbxCoIn5: Evidence for robust nodald-wave superconducting gap | 10.1103/physrevb.93.064502 | Y Xu, J K Dong, I K Lum, J Zhang, X C Hong, L P He, K F Wang, Y C Ma, C Petrovic, M B Maple, L Shu, S Y Li | American Physical Society (APS) | Physical Review B | 2015
61ba98ae07932c08a9c50e6f | pure CeCoIn5) | 44264321 |  | CeCoIn5 | pure |  | Alloys |  |  |  | 2.3 K |  |  | body | paragraph | e84d2736aa | Universal heat conduction inCe1âˆ’xYbxCoIn5: Evidence for robust nodald-wave superconducting gap | 10.1103/physrevb.93.064502 | Y Xu, J K Dong, I K Lum, J Zhang, X C Hong, L P He, K F Wang, Y C Ma, C Petrovic, M B Maple, L Shu, S Y Li | American Physical Society (APS) | Physical Review B | 2015
61ba98ae07932c08a9c50e70 | Tl 2 Ba 2 CuO 6+Î´ (Tl-2201 | 2013567280 | Tl-2201 | Tl 2 Ba 2 CuO 6+Î´ |  |  | Alloys |  |  |  | 15 K |  |  | body | paragraph | e84d2736aa | Universal heat conduction inCe1âˆ’xYbxCoIn5: Evidence for robust nodald-wave superconducting gap | 10.1103/physrevb.93.064502 | Y Xu, J K Dong, I K Lum, J Zhang, X C Hong, L P He, K F Wang, Y C Ma, C Petrovic, M B Maple, L Shu, S Y Li | American Physical Society (APS) | Physical Review B | 2015
61ba98ae07932c08a9c50e71 | CeCo(In 1âˆ’y Cd y ) 5 single crystals | -517891537 |  | CeCo(In 1âˆ’y Cd y ) 5 |  | single crystals | Alloys |  |  |  | 2.14, 2.05, and 1.92 K | resistivity |  | body | paragraph | e84d2736aa | Universal heat conduction inCe1âˆ’xYbxCoIn5: Evidence for robust nodald-wave superconducting gap | 10.1103/physrevb.93.064502 | Y Xu, J K Dong, I K Lum, J Zhang, X C Hong, L P He, K F Wang, Y C Ma, C Petrovic, M B Maple, L Shu, S Y Li | American Physical Society (APS) | Physical Review B | 2015
61ba98ae07932c08a9c50e72 | pure CeCoIn 5 | 1270744512 |  | CeCoIn 5 | pure |  | Alloys |  |  |  | 2.3 K |  |  | body | figure | e84d2736aa | Universal heat conduction inCe1âˆ’xYbxCoIn5: Evidence for robust nodald-wave superconducting gap | 10.1103/physrevb.93.064502 | Y Xu, J K Dong, I K Lum, J Zhang, X C Hong, L P He, K F Wang, Y C Ma, C Petrovic, M B Maple, L Shu, S Y Li | American Physical Society (APS) | Physical Review B | 2015
61ba98af12cb23f3dfc50e45 | F- doped LaFeAsO | -1547908256 |  | LaFeAsO | F |  | Iron-pnictides, Oxides, Pnictides |  |  |  | 26 K |  |  | body | paragraph | 9165eec24e | Orbital-dependent effects of electron correlations in microscopic models for iron-based superconductors | 10.1016/j.cossms.2013.05.003 | Rong Yu, Jian-Xin Zhu, Qimiao Si | Elsevier BV | Current Opinion in Solid State and Materials Science | 2013
61ba98afef148cdddfc50e23 | Cu-doped (PbSe)5(Bi2Se3)6 | -604490833 |  | (PbSe)5(Bi2Se3)6 | Cu |  | Chalcogenides |  |  |  | ~ 3 K |  |  | body | paragraph | f8c2158a24 | Bulk Topological Superconductors
61ba98afef148cdddfc50e24 | Sr2RuO4-Ru eutectic crystals | -580997923 |  | Sr2RuO4-Ru |  | eutectic crystals | Alloys |  |  |  | 3.5 K |  |  | body | paragraph | f8c2158a24 | Bulk Topological Superconductors
61ba98afef148cdddfc50e25 | Bi2Se3 | -608018656 |  | Bi2Se3 |  |  | Chalcogenides |  |  |  | below ~ 3.8 K |  |  | body | paragraph | f8c2158a24 | Bulk Topological Superconductors
61ba98afef148cdddfc50e26 | Sr2RuO4 | -812980352 |  | Sr2RuO4 |  |  | Oxides |  |  |  | 3.5 K |  |  | body | paragraph | f8c2158a24 | Bulk Topological Superconductors
61ba98afef148cdddfc50e27 | SnTe | -1476796681 |  | SnTe |  |  | Chalcogenides |  |  |  | 2 K |  |  | body | paragraph | f8c2158a24 | Bulk Topological Superconductors
61ba98af2c886f0fe6c50e11 | slightly overdoped Pb-doped Bi2212 | -1658477309 | Bi2212 | Bi2212Bi2212 | slightly overdoped Pb | [5 empty] | 82.5K |  |  | body | paragraph | 1e292f31fa | ARPES study of Pb doped Bi 2 Sr 2 CaCu 2 O 8 -an unambiguous case for an electron-like Fermi surface |  | P V Bogdanov, A Lanzara, X J Zhou, S A Kellar, D L Feng, E D Lu, J. -I Shimoyama, K Kishio, Z Hussain, Z X Shen |  |  | 2014
61ba98af1b5bc7b48bc50e43 | (TMTSF) 2 ClO 4 | -1826589757 |  | (TMTSF) 2 ClO 4 |  |  | Chalcogenides, Oxides, Fluorides |  |  |  | 5.5 K |  |  | body | paragraph | 07dcdea662 | New SDW phases in quasi-one-dimensional systems dimerized in the transverse direction | 10.1209/epl/i2001-00562-1 | DraÅ¾en Zanchi, Aleksa BjeliÅ¡ | IOP Publishing | Europhysics Letters (EPL) | 2001
61ba98af2227d4ac07c50e1f | LaSb 2 | -82246987 |  | LaSb 2 |  |  | Alloys |  |  |  | 0.4 K |  |  | body | paragraph | 6be9d0d86a | Optical conductivity and superconductivity in LaSb2 | 10.1088/1742-6596/273/1/012151 | J F Ditusa, V Guritanu, S Guo, D P Young, P W Adams, R G Goodrich, J Y Chan, D Van Der Marel | IOP Publishing | Journal of Physics: Conference Series | 2010
61ba98af2b9a12e3d2c50e59 | YNi 2 B 2 C | 853210415 |  | YNi 2 B 2 C |  |  | Carbides, Borides |  |  |  | 15.45 K |  |  | body | paragraph | e9f64eadcb | Optimal spectrum for the borocarbides YNi 2 B 2 C and LuNi 2 B 2 C |  | S Manalo, E Schachinger |  |  | 2013
61ba98af85b12ae79ac50e27 | KFe2As2 | 461395342 |  | KFe2As2 |  |  | Iron-pnictides, Pnictides |  |  |  | 3.95 K |  |  | body | paragraph | d3e3b55574 | Universal Heat Conduction in the Iron Arsenide SuperconductorKFe2As2: Evidence of ad-Wave State | 10.1103/physrevlett.109.087001 | J.-Ph Reid, M A Tanatar, A Juneau-Fecteau, R T Gordon, S RenÃ© De Cotret, N Doiron-Leyraud, T Saito, H Fukazawa, Y Kohori, K Kihou, C H Lee, A Iyo, H Eisaki, R Prozorov, Louis Taillefer | American Physical Society (APS) | Physical Review Letters | 2012
61ba98b020fc3eae4bc50e77 | YRuB 2 | -1296295347 |  | YRuB 2 |  |  | Alloys, Borides |  |  |  | 7.6 K |  |  | body | paragraph | 744f4c0075 | RRuB 2 (R=Y, Lu), topological superconductor candidates with hourglass-type Dirac ring |  | Yan Gao, Peng-Jie Guo, Kai Liu, Zhong-Yi Lu |  |  | 2021
61ba98b020fc3eae4bc50e78 | YRuB 2 | -1350195763 |  | YRuB 2 |  |  | Alloys, Borides |  |  |  | 7.6 K |  |  | body | paragraph | 744f4c0075 | RRuB 2 (R=Y, Lu), topological superconductor candidates with hourglass-type Dirac ring |  | Yan Gao, Peng-Jie Guo, Kai Liu, Zhong-Yi Lu |  |  | 2021
61ba98b020fc3eae4bc50e79 | YRuB2 | -2065421179 |  | YRuB2 |  |  | Alloys, Borides |  |  |  | 7.6 K |  |  | header | abstract | 744f4c0075 | RRuB 2 (R=Y, Lu), topological superconductor candidates with hourglass-type Dirac ring |  | Yan Gao, Peng-Jie Guo, Kai Liu, Zhong-Yi Lu |  |  | 2021
61ba98b020fc3eae4bc50e7a | LuRuB 2 | -1129568728 |  | LuRuB 2 |  |  | Alloys, Borides |  |  |  | 7.6 K |  |  | body | paragraph | 744f4c0075 | RRuB 2 (R=Y, Lu), topological superconductor candidates with hourglass-type Dirac ring |  | Yan Gao, Peng-Jie Guo, Kai Liu, Zhong-Yi Lu |  |  | 2021
61ba98b020fc3eae4bc50e7b | LuRuB2 | 729524660 |  | LuRuB2 |  |  | Alloys, Borides |  |  |  | 7.6 K |  |  | header | abstract | 744f4c0075 | RRuB 2 (R=Y, Lu), topological superconductor candidates with hourglass-type Dirac ring |  | Yan Gao, Peng-Jie Guo, Kai Liu, Zhong-Yi Lu |  |  | 2021
61ba98b03961c0f52fc50e20 | Y124 single crystals | 337616865 | Y124 | Y124Y124 |  | single crystals |  |  |  |  | 80 K | resistivity |  | body | paragraph | dd33623b57 | Fermi-surface reconstruction and two-carrier model for the Hall effect inYBa2Cu4O8 | 10.1103/physrevb.82.020514 | P M C Rourke, A F Bangura, C Proust, J Levallois, N Doiron-Leyraud, D Leboeuf, L Taillefer, S Adachi, M L Sutherland, N E Hussey | American Physical Society (APS) | Physical Review B | 2010
61ba98b03961c0f52fc50e21 | YBa2Cu4O8 | -1088016132 |  | YBa2Cu4O8 |  |  | Oxides, Cuprates |  |  |  | 80 K | resistivity |  | body | paragraph | dd33623b57 | Fermi-surface reconstruction and two-carrier model for the Hall effect inYBa2Cu4O8 | 10.1103/physrevb.82.020514 | P M C Rourke, A F Bangura, C Proust, J Levallois, N Doiron-Leyraud, D Leboeuf, L Taillefer, S Adachi, M L Sutherland, N E Hussey | American Physical Society (APS) | Physical Review B | 2010
61ba98b049d0b378c6c50e3f | Bi 2 Sr 2 CaCu 2 O 8+x single-crystal | -999935523 |  | Bi 2 Sr 2 CaCu 2 O 8+x |  | single-crystal | Alloys |  |  |  | 93 K |  |  | header | abstract | c0a54400f7 |  |  | R S Gonnelli, G A Ummarino, V A Stepanov |  |  | 1996
61ba98b049d0b378c6c50e40 | BSCCO single crystals | -1454287637 | BSCCO |  |  | single crystals |  |  |  |  | 93 K |  |  | body | paragraph | c0a54400f7 |  |  | R S Gonnelli, G A Ummarino, V A Stepanov |  |  | 1996
61ba98b05ad933a7cac50df9 | n = 0.1 | -1811174241 | [7 empty] | n=0.1 | 68K |  |  | body | paragraph | dc1a5426c0 | Superconductivity from undressing. II. Single-particle Greenâ€™s function and photoemission in cuprates | 10.1103/physrevb.62.14498 | J E Hirsch | American Physical Society (APS) | Physical Review B | 2014
61ba98b05ad933a7cac50dfa | n = 0.2 | 748787568 | [7 empty] | n=0.2 | 2.4K |  |  | body | figure | dc1a5426c0 | Superconductivity from undressing. II. Single-particle Greenâ€™s function and photoemission in cuprates | 10.1103/physrevb.62.14498 | J E Hirsch | American Physical Society (APS) | Physical Review B | 2014
61ba98b05ad933a7cac50dfb | n = 0.1 | -1828490537 | [7 empty] | n=0.1 | 68K |  |  | body | figure | dc1a5426c0 | Superconductivity from undressing. II. Single-particle Greenâ€™s function and photoemission in cuprates | 10.1103/physrevb.62.14498 | J E Hirsch | American Physical Society (APS) | Physical Review B | 2014
61ba98b00a416aa3d9c50e1d | YBCO films | -1134905285 | YBCO |  |  | films |  |  |  |  | 90 K |  |  | header | abstract | 87d4573964 | MOD Derived Pyrochlore Films as Buffer Layer for All-Chemical YBCO Coated Conductors | 10.1109/tasc.2012.2234175 | Andrea Augieri, Angelo Vannozzi, Rita Mancini, Armenio A Angrisani, Fabio Fabbri, Valentina Galluzzi, Alessandro Rufoloni, Francesco Rizzo, Antonella Mancini, Giuseppe Celentano, Ivan Colantoni, Ivan Davoli, Nicola Pompeo, Giovanni Sotgiu, Enrico Silva | Institute of Electrical and Electronics Engineers (IEEE) | IEEE Transactions on Applied Superconductivity | 2013
61ba98b00a416aa3d9c50e1e | YBCO film | -2142235781 | YBCO |  |  | film |  |  |  |  | 90 K |  |  | body | paragraph | 87d4573964 | MOD Derived Pyrochlore Films as Buffer Layer for All-Chemical YBCO Coated Conductors | 10.1109/tasc.2012.2234175 | Andrea Augieri, Angelo Vannozzi, Rita Mancini, Armenio A Angrisani, Fabio Fabbri, Valentina Galluzzi, Alessandro Rufoloni, Francesco Rizzo, Antonella Mancini, Giuseppe Celentano, Ivan Colantoni, Ivan Davoli, Nicola Pompeo, Giovanni Sotgiu, Enrico Silva | Institute of Electrical and Electronics Engineers (IEEE) | IEEE Transactions on Applied Superconductivity | 2013
61ba98b00a416aa3d9c50e1f | YBCO film | -2113352323 | YBCO |  |  | film |  |  |  |  | 91 K |  |  | body | figure | 87d4573964 | MOD Derived Pyrochlore Films as Buffer Layer for All-Chemical YBCO Coated Conductors | 10.1109/tasc.2012.2234175 | Andrea Augieri, Angelo Vannozzi, Rita Mancini, Armenio A Angrisani, Fabio Fabbri, Valentina Galluzzi, Alessandro Rufoloni, Francesco Rizzo, Antonella Mancini, Giuseppe Celentano, Ivan Colantoni, Ivan Davoli, Nicola Pompeo, Giovanni Sotgiu, Enrico Silva | Institute of Electrical and Electronics Engineers (IEEE) | IEEE Transactions on Applied Superconductivity | 2013
61ba98b07ce09aab2ac50e3c | LiFeAs | -141575796 |  | LiFeAs |  |  | Iron-pnictides, Pnictides |  |  |  | 18 K |  |  | body | paragraph | 1912799a1c | Single-crystal growth and superconducting properties of LiFeAs | 10.1209/0295-5075/91/67002 | Bumsung Lee, Seunghyun Khim, Jung Soo Kim, G R Stewart, Kee Hoon Kim | IOP Publishing | EPL (Europhysics Letters) | 2010
61ba98b07ce09aab2ac50e3d | LiFeAs single crystal | 94036379 |  | LiFeAs |  | single crystal | Iron-pnictides, Pnictides |  |  |  | 17.7 K |  |  | body | paragraph | 1912799a1c | Single-crystal growth and superconducting properties of LiFeAs | 10.1209/0295-5075/91/67002 | Bumsung Lee, Seunghyun Khim, Jung Soo Kim, G R Stewart, Kee Hoon Kim | IOP Publishing | EPL (Europhysics Letters) | 2010
61ba98b07ce09aab2ac50e3e | RFeAsO (R = Ce, Pr, Nd and Sm) | 417381003 |  | RFeAsO |  |  | Iron-pnictides, Oxides, Pnictides |  |  | R=Ce, Pr, Nd, Sm | 55 K |  |  | body | paragraph | 1912799a1c | Single-crystal growth and superconducting properties of LiFeAs | 10.1209/0295-5075/91/67002 | Bumsung Lee, Seunghyun Khim, Jung Soo Kim, G R Stewart, Kee Hoon Kim | IOP Publishing | EPL (Europhysics Letters) | 2010
61ba98b07ce09aab2ac50e3f | LaFeAs(O,F) | -1635977233 |  | LaFeAs(O,F |  |  | Alloys |  |  |  | 26 K |  |  | body | paragraph | 1912799a1c | Single-crystal growth and superconducting properties of LiFeAs | 10.1209/0295-5075/91/67002 | Bumsung Lee, Seunghyun Khim, Jung Soo Kim, G R Stewart, Kee Hoon Kim | IOP Publishing | EPL (Europhysics Letters) | 2010
61ba98b07ce09aab2ac50e40 | optimally doped Fe(Se,Te) | -403598055 | Fe(Se,Te | FeM | optimally doped | [5 empty] | 14 K |  |  | body | figure | 1912799a1c | Single-crystal growth and superconducting properties of LiFeAs | 10.1209/0295-5075/91/67002 | Bumsung Lee, Seunghyun Khim, Jung Soo Kim, G R Stewart, Kee Hoon Kim | IOP Publishing | EPL (Europhysics Letters) | 2010
61ba98b07ce09aab2ac50e41 | single crystal and the thin film forms of Co-doped SrFe 2 As 2 | 1230462247 |  | SrFe 2 As 2 | Co | single crystal, thin film | Iron-pnictides, Pnictides |  |  |  | 20 K |  |  | body | figure | 1912799a1c | Single-crystal growth and superconducting properties of LiFeAs | 10.1209/0295-5075/91/67002 | Bumsung Lee, Seunghyun Khim, Jung Soo Kim, G R Stewart, Kee Hoon Kim | IOP Publishing | EPL (Europhysics Letters) | 2010
61ba98b1ef148cdddfc50e28 | MBE-grown sample S10 | -1920205650 |  |  | MBE-grown | [5 empty] | 0.67 K | resistivity |  | body | figure | 16869da233 | Electronic and vibrational signatures of ruthenium vacancies in Sr2RuO4 thin films | 10.1103/physrevmaterials.3.094802 | Gideok Kim, Y Eren Suyolcu, J Herrero-Martin, D Putzky, H P Nair, J P Ruf, N J Schreiber, C Dietl, G Christiani, G Logvenov, M Minola, P A Van Aken, K M Shen, D G Schlom, B Keimer | American Physical Society (APS) | Physical Review Materials | 2019
61ba98b1dc085aa023c50e1b | thin film of under- doped PCCO (x = 0.13) | -1896100913 | PCCO |  | under | thin film |  |  |  | x=0.13 | 12.2 K |  |  | body | figure | 3dc54fec6c | Evidence of ad- tos-Wave Pairing Symmetry Transition in the Electron-Doped Cuprate SuperconductorPr2âˆ’xCexCuO4 | 10.1103/physrevlett.88.207004 | Amlan Biswas, P Fournier, M M Qazilbash, V N Smolyaninova, Hamza Balci, R L Greene | American Physical Society (APS) | Physical Review Letters | 2014
61ba98b185fc223534c50e01 | Îº-(BEDT-TTF) 2 Cu[N(CN) 2 ]Cl | -911893473 |  | Îº-(BEDT-TTF) 2 Cu[N(CN) 2 ]Cl |  |  | Alloys |  |  |  | 12.7K |  |  | body | paragraph | ef89719de6 | Comparative magnetotransport andTcmeasurements on -(BEDT-TTF)2Cu(SCN)2under pressure | 10.1088/0953-8984/16/34/010 | A-K Klehe, T Biggs, C A Kuntscher, A M Kini, J A Schlueter | IOP Publishing | Journal of Physics: Condensed Matter | 2004
61ba98b1d7a99c43e8c50e0e | pristine 1T-TaS 2 | -300694139 |  | 1T-TaS 2 |  |  | Alloys |  |  |  | 5 K |  |  | body | paragraph | faa53f5149 | Pressure dependence of the charge density wave in 1T-TaS2and its relation to superconductivity | 10.1103/physrevb.87.125135 | T Ritschel, J Trinckauf, G Garbarino, M Hanfland, M V. Zimmermann, H Berger, B BÃ¼chner, J Geck | American Physical Society (APS) | Physical Review B | 2013
61ba98b185b12ae79ac50e28 | Î´ âˆ’ NbN | -370374250 |  | NbN |  |  | Nitrides |  |  |  | 12.8 K |  |  | body | paragraph | 4f7df0a840 | Microscopic Origin of Structural Disorder in Î´ âˆ’ NbN: Correlation of Superconductivity and Electronic Structure |  | Shailesh Kalal, Sanjay Nayak, Akhil Tayal, Jens Birch, Rajeev Rawat, Mukul Gupta |  |  | 2020
61ba98b185b12ae79ac50e29 | pristine Î´ âˆ’ NbN | 178235773 |  | NbN |  |  | Nitrides |  |  |  | below 3 K |  |  | body | paragraph | 4f7df0a840 | Microscopic Origin of Structural Disorder in Î´ âˆ’ NbN: Correlation of Superconductivity and Electronic Structure |  | Shailesh Kalal, Sanjay Nayak, Akhil Tayal, Jens Birch, Rajeev Rawat, Mukul Gupta |  |  | 2020
61ba98b185b12ae79ac50e2a | R N2 â‰¥30% | 2101344091 |  | R N2 â‰¥30% |  |  | Alloys |  |  |  | 3 K |  |  | body | paragraph | 4f7df0a840 | Microscopic Origin of Structural Disorder in Î´ âˆ’ NbN: Correlation of Superconductivity and Electronic Structure |  | Shailesh Kalal, Sanjay Nayak, Akhil Tayal, Jens Birch, Rajeev Rawat, Mukul Gupta |  |  | 2020
61ba98b185b12ae79ac50e2b | Î´ âˆ’ NbN | -218243644 |  | NbN |  |  | Nitrides |  |  |  | 269 K |  |  | body | paragraph | 4f7df0a840 | Microscopic Origin of Structural Disorder in Î´ âˆ’ NbN: Correlation of Superconductivity and Electronic Structure |  | Shailesh Kalal, Sanjay Nayak, Akhil Tayal, Jens Birch, Rajeev Rawat, Mukul Gupta |  |  | 2020
61ba98b185b12ae79ac50e2c | niobium nitride (Î´ âˆ’ NbN) | -656855057 | niobium nitride | Nb3N5 | [6 empty] | 18 K |  |  | header | abstract | 4f7df0a840 | Microscopic Origin of Structural Disorder in Î´ âˆ’ NbN: Correlation of Superconductivity and Electronic Structure |  | Shailesh Kalal, Sanjay Nayak, Akhil Tayal, Jens Birch, Rajeev Rawat, Mukul Gupta |  |  | 2020
61ba98b1720b8b3d36c50e11 | slightly underdoped BSCCO | 795577196 | BSCCO |  | slightly underdoped | [5 empty] | 88 K |  |  | body | paragraph | 19f3967351 | The magnetic resonance in high-temperature superconductors: evidence for an extended s-wave pairing symmetry | 10.1080/14786430412331293513 | Guo-Meng Zhao | Informa UK Limited | Philosophical Magazine | 2003
61ba98b22a711de29cc50e15 | optimally doped BaFe 2 (As 0.7 P 0.3 ) 2 | 127463798 |  | BaFe 2 (As 0.7 P 0.3 ) 2 | optimally doped |  | Iron-pnictides, Pnictides |  |  |  | 30 K |  |  | body | paragraph | c5ca6a15dc | Superconducting gap inBaFe2(As1âˆ’xPx)2from temperature-dependent transient optical reflectivity | 10.1103/physrevb.92.144503 | A Pogrebna, T Mertelj, Z R Ye, D L Feng, D Mihailovic | American Physical Society (APS) | Physical Review B | 2015
61ba98b22a711de29cc50e16 | Single crystals of BaFe 2 (As 0.7 P 0.3 ) 2 | 572672714 |  | BaFe 2 (As 0.7 P 0.3 ) 2 |  | Single crystals | Iron-pnictides, Pnictides |  |  |  | 30 K | susceptibility |  | body | figure | c5ca6a15dc | Superconducting gap inBaFe2(As1âˆ’xPx)2from temperature-dependent transient optical reflectivity | 10.1103/physrevb.92.144503 | A Pogrebna, T Mertelj, Z R Ye, D L Feng, D Mihailovic | American Physical Society (APS) | Physical Review B | 2015
61ba98b2a01e2beb09c50e3d | LSCO | -1481210192 | LSCO | [7 empty] | 3.5K |  |  | body | paragraph | 96671274a5 | Universal Properties of Cuprate Superconductors: Tc Phase Diagram, Room-Temperature Thermopower, Neutron Spin Resonance, and STM Incommensurability Explained in Terms of Chiral Plaquette Pairing | 10.1021/jz100265k | Jamil Tahir-Kheli, William A Goddard | American Chemical Society (ACS) | The Journal of Physical Chemistry Letters | 2010
61ba98b2a01e2beb09c50e3e | YBCO | 1204762355 | YBCO | [7 empty] | 93, 90, and 91K |  |  | body | paragraph | 96671274a5 | Universal Properties of Cuprate Superconductors: Tc Phase Diagram, Room-Temperature Thermopower, Neutron Spin Resonance, and STM Incommensurability Explained in Terms of Chiral Plaquette Pairing | 10.1021/jz100265k | Jamil Tahir-Kheli, William A Goddard | American Chemical Society (ACS) | The Journal of Physical Chemistry Letters | 2010
61ba98b205e6aa6710c50e3b | x = 0.17 | -378522230 | [7 empty] | x=0.17 | 2 K |  |  | body | paragraph | d8bcc65df6 | NMR study of symmetry of the superconducting order parameter in high-Tc cuprate superconductor | 10.1016/0921-4534(94)92162-8 | Y Kitaoka, K Ishida, G-Q Zheng, S Ohsugi, K Yamazoe, K Asayamaa | Elsevier BV | Physica C: Superconductivity | 1994
61ba98b205e6aa6710c50e3c | x = 0.17 | -378522230 | [7 empty] | x=0.17 | 4K |  |  | body | paragraph | d8bcc65df6 | NMR study of symmetry of the superconducting order parameter in high-Tc cuprate superconductor | 10.1016/0921-4534(94)92162-8 | Y Kitaoka, K Ishida, G-Q Zheng, S Ohsugi, K Yamazoe, K Asayamaa | Elsevier BV | Physica C: Superconductivity | 1994
61ba98b205e6aa6710c50e3d | x = 0.18 | -1720685693 | [7 empty] | x=0.18 | 2 K |  |  | body | paragraph | d8bcc65df6 | NMR study of symmetry of the superconducting order parameter in high-Tc cuprate superconductor | 10.1016/0921-4534(94)92162-8 | Y Kitaoka, K Ishida, G-Q Zheng, S Ohsugi, K Yamazoe, K Asayamaa | Elsevier BV | Physica C: Superconductivity | 1994
61ba98b205e6aa6710c50e3e | x âˆ¼ 0.175 film | 2002383256 |  |  |  | film |  |  |  | x=0.175 | below 1.8 K |  |  | body | figure | d8bcc65df6 | NMR study of symmetry of the superconducting order parameter in high-Tc cuprate superconductor | 10.1016/0921-4534(94)92162-8 | Y Kitaoka, K Ishida, G-Q Zheng, S Ohsugi, K Yamazoe, K Asayamaa | Elsevier BV | Physica C: Superconductivity | 1994
61ba98b205e6aa6710c50e3f | x = 0.17 | -378506764 | [7 empty] | x=0.17 | 5 K |  |  | body | figure | d8bcc65df6 | NMR study of symmetry of the superconducting order parameter in high-Tc cuprate superconductor | 10.1016/0921-4534(94)92162-8 | Y Kitaoka, K Ishida, G-Q Zheng, S Ohsugi, K Yamazoe, K Asayamaa | Elsevier BV | Physica C: Superconductivity | 1994
61ba98b205e6aa6710c50e40 | doping x =0.17 | -1508502463 | [7 empty] | x=0.17 | 4 K | resistivity |  | body | figure | d8bcc65df6 | NMR study of symmetry of the superconducting order parameter in high-Tc cuprate superconductor | 10.1016/0921-4534(94)92162-8 | Y Kitaoka, K Ishida, G-Q Zheng, S Ohsugi, K Yamazoe, K Asayamaa | Elsevier BV | Physica C: Superconductivity | 1994
61ba98b2c2c99830dec50e55 | Nb | -434281784 |  | Nb |  |  | Alloys |  |  |  | 4 K | resistance |  | body | paragraph | 9d606e18b6 | Classical Analogue of Electromagnetically Induced Transparency with a Metal-Superconductor Hybrid Metamaterial | 10.1103/physrevlett.107.043901 | Cihan Kurter, Philippe Tassin, Lei Zhang, Thomas Koschny, Alexander P Zhuravel, Alexey V Ustinov, Steven M Anlage, Costas M Soukoulis | American Physical Society (APS) | Physical Review Letters | 2011
61ba98b27b1a7abb24c50e34 | NbSe 2 | 475270763 |  | NbSe 2 |  |  | Chalcogenides |  |  |  | 7 K |  |  | body | paragraph | 44e7c0ae5d | Superconducting Quantum Interference in Twisted van der Waals Heterostructures |  | Liam S Farrar, Aimee Nevill, Zhen Jieh Lim, Geetha Balakrishnan, Sara Dale, Simon J Bending |  |  | 2021
61ba98b3fa2141a3e5c50e2a | underdoped La 1.9 Sr 0.1 CuO 4 film | 475529752 |  | La 1.9 Sr 0.1 CuO 4 | underdoped | film | Oxides, Cuprates |  |  |  | 26 K |  |  | header | abstract | b3d37c61c8 | Fluctuating charge-density waves in a cuprate superconductor | 10.1038/nmat3571 | Darius H Torchinsky, Fahad Mahmood, Anthony T Bollinger, Ivan BoÅ¾oviÄ‡, Nuh Gedik | Springer Science and Business Media LLC | Nature Materials | 2013
61ba98b3fa2141a3e5c50e2b | La 1.9 Sr 0.1 CuO 4 | -1971491194 |  | La 1.9 Sr 0.1 CuO 4 |  |  | Oxides, Cuprates |  |  |  | 26 K |  |  | body | paragraph | b3d37c61c8 | Fluctuating charge-density waves in a cuprate superconductor | 10.1038/nmat3571 | Darius H Torchinsky, Fahad Mahmood, Anthony T Bollinger, Ivan BoÅ¾oviÄ‡, Nuh Gedik | Springer Science and Business Media LLC | Nature Materials | 2013
61ba98b3fa2141a3e5c50e2c | x = 0.16 | 1158186641 | [7 empty] | x=0.16 | 38.5 K |  |  | body | figure | b3d37c61c8 | Fluctuating charge-density waves in a cuprate superconductor | 10.1038/nmat3571 | Darius H Torchinsky, Fahad Mahmood, Anthony T Bollinger, Ivan BoÅ¾oviÄ‡, Nuh Gedik | Springer Science and Business Media LLC | Nature Materials | 2013
61ba98b3fa2141a3e5c50e2d | optimally doped La 1.84 Sr 0.16 CuO 4 film | 1962394811 |  | La 1.84 Sr 0.16 CuO 4 | optimally doped | film | Oxides, Cuprates |  |  |  | 38.5 K |  |  | header | abstract | b3d37c61c8 | Fluctuating charge-density waves in a cuprate superconductor | 10.1038/nmat3571 | Darius H Torchinsky, Fahad Mahmood, Anthony T Bollinger, Ivan BoÅ¾oviÄ‡, Nuh Gedik | Springer Science and Business Media LLC | Nature Materials | 2013
61ba98b3fa2141a3e5c50e2e | optimally doped La 1.84 Sr 0.16 CuO 4 | -467733526 |  | La 1.84 Sr 0.16 CuO 4 | optimally doped |  | Oxides, Cuprates |  |  |  | 38.5 K |  |  | body | paragraph | b3d37c61c8 | Fluctuating charge-density waves in a cuprate superconductor | 10.1038/nmat3571 | Darius H Torchinsky, Fahad Mahmood, Anthony T Bollinger, Ivan BoÅ¾oviÄ‡, Nuh Gedik | Springer Science and Business Media LLC | Nature Materials | 2013
61ba98b3fa2141a3e5c50e2f | La 1.84 Sr 0.16 CuO 4 | -1363590167 |  | La 1.84 Sr 0.16 CuO 4 |  |  | Oxides, Cuprates |  |  |  | 38.5 K |  |  | body | paragraph | b3d37c61c8 | Fluctuating charge-density waves in a cuprate superconductor | 10.1038/nmat3571 | Darius H Torchinsky, Fahad Mahmood, Anthony T Bollinger, Ivan BoÅ¾oviÄ‡, Nuh Gedik | Springer Science and Business Media LLC | Nature Materials | 2013
61ba98b361d1c9d20fc50e43 | YBa 2 Cu 3 O 7 | 883453508 |  | YBa 2 Cu 3 O 7 |  |  | Oxides, Cuprates |  |  |  | 90 K |  |  | body | paragraph | 1fe18554e8 | High Temperature Superconducting Radio Frequency Coils for NMR Spectroscopy and Magnetic Resonance Imaging | 10.1007/978-94-010-0450-3_13 | Steven M Anlage | Springer Netherlands |  | 2000
61ba98b3dc085aa023c50e1c | underdoped Bi(Pb)-2212 | -42842640 | Bi(Pb)-2212 | Bi(Pb) | underdoped | [5 empty] | 77 K |  |  | body | paragraph | 822aa75199 | Bare electron dispersion from experiment: Self-consistent self-energy analysis of photoemission data | 10.1103/physrevb.71.214513 | A A Kordyuk, S V Borisenko, A Koitzsch, J Fink, M Knupfer, H Berger | American Physical Society (APS) | Physical Review B | 2004
61ba98b37c13e4f711c50dfd | Zr 46.75 Ti 8.25 Cu 7.5 Ni 10 Be 27.5 | 1147298141 |  | Zr 46.75 Ti 8.25 Cu 7.5 Ni 10 Be 27.5 |  |  | Alloys |  |  |  | 875 K |  |  | body | paragraph | 8904a57143 | Pressure Dependence of Diffusion in Simple Glasses and Supercooled Liquids | 10.1103/physrevlett.88.145901 | H R Schober | American Physical Society (APS) | Physical Review Letters | 2013
61ba98b34217bb9076c50e56 | sulfur hydride (H 2 S) | 745009595 | sulfur hydride (H 2 S | S | [6 empty] | 203K |  |  | body | paragraph | 3d81b20954 | Optimal boson energy for superconductivity in the Holstein model | 10.1103/physrevb.93.224501 | Chungwei Lin, Bingnan Wang, Koon Hoo Teo | American Physical Society (APS) | Physical Review B | 2016
61ba98b34217bb9076c50e57 | sulfur hydride | 320451052 | sulfur hydride | [7 empty] | 203 K |  |  | body | paragraph | 3d81b20954 | Optimal boson energy for superconductivity in the Holstein model | 10.1103/physrevb.93.224501 | Chungwei Lin, Bingnan Wang, Koon Hoo Teo | American Physical Society (APS) | Physical Review B | 2016
61ba98b43136e52869c50e5d | SrFe 2 As 2 | -605308780 |  | SrFe 2 As 2 |  |  | Iron-pnictides, Pnictides |  |  |  | 33 K |  | ambient pressure | body | paragraph | 78f7a28ebd | Complete pressure-dependent phase diagrams forSrFe2As2andBaFe2As2 | 10.1103/physrevb.79.224518 | E Colombier, S L Budâ€™ko, N Ni, P C Canfield | American Physical Society (APS) | Physical Review B | 2013
61ba98b43136e52869c50e5e | polycrystalline LaFeAs(O/F) | -1151317456 | O/F | LaFeAs |  | polycrystalline | Iron-pnictides, Pnictides |  |  |  | 26 K |  |  | body | paragraph | 78f7a28ebd | Complete pressure-dependent phase diagrams forSrFe2As2andBaFe2As2 | 10.1103/physrevb.79.224518 | E Colombier, S L Budâ€™ko, N Ni, P C Canfield | American Physical Society (APS) | Physical Review B | 2013
61ba98b43136e52869c50e5f | pure LaFeAsO | 147473398 |  | LaFeAsO | pure |  | Iron-pnictides, Oxides, Pnictides |  |  |  | 21 K |  | 120 kbar | body | paragraph | 78f7a28ebd | Complete pressure-dependent phase diagrams forSrFe2As2andBaFe2As2 | 10.1103/physrevb.79.224518 | E Colombier, S L Budâ€™ko, N Ni, P C Canfield | American Physical Society (APS) | Physical Review B | 2013
61ba98b43af0453d0cc50e6c | Sr0.5RE0.5FBiS2 | -727455055 |  | Sr0.5RE0.5FBiS2 |  |  | Chalcogenides, Fluorides |  |  |  | 10 K |  | 1 GPa | body | paragraph | 1df3ede4ca | Evolution of two bulk-superconducting phases in Sr0.5RE0.5FBiS2 (RE: La, Ce, Pr, Nd, Sm) by external hydrostatic pressure effect |  | Aichi Yamashita, Rajveer Jha, Yosuke Goto, Akira Miura, Chikako Moriyoshi, Yoshihiro Kuroiwa, Chizuru Kawashima, Kouhei Ishida, Hiroki Takahashi, Yoshikazu Mizuguchi
61ba98b407932c08a9c50e75 | CeO 1âˆ’x F x FeAs | -192357300 |  | CeO 1âˆ’x F x FeAs |  |  | Iron-pnictides, Pnictides, Oxides, Fluorides |  |  |  | 41K |  |  | body | paragraph | b714c2e407 | High-temperature superconductivity in transition metal oxypnictides: A rare-earth puzzle? | 10.1134/s002136400810010x | I A Nekrasov, Z V Pchelkina, M V Sadovskii | Pleiades Publishing Ltd | JETP Letters | 2008
61ba98b407932c08a9c50e76 | ReOFeAs | 639338977 |  | ReOFeAs |  |  | Iron-pnictides, Oxides, Pnictides |  |  |  | 10 K |  |  | body | paragraph | b714c2e407 | High-temperature superconductivity in transition metal oxypnictides: A rare-earth puzzle? | 10.1134/s002136400810010x | I A Nekrasov, Z V Pchelkina, M V Sadovskii | Pleiades Publishing Ltd | JETP Letters | 2008
61ba98b407932c08a9c50e77 | NdO 1âˆ’x F x FeAs | -1950881952 |  | NdO 1âˆ’x F x FeAs |  |  | Iron-pnictides, Pnictides, Oxides, Fluorides |  |  |  | 52K |  |  | body | paragraph | b714c2e407 | High-temperature superconductivity in transition metal oxypnictides: A rare-earth puzzle? | 10.1134/s002136400810010x | I A Nekrasov, Z V Pchelkina, M V Sadovskii | Pleiades Publishing Ltd | JETP Letters | 2008
61ba98b407932c08a9c50e78 | Re=Y,Nd,Sm,Eu,Gd,Ho,Er,Tm,Yb,Lu,Dy [25] | 424849492 | [7 empty] | Re=Y, Nd, Sm, Eu, Gd, Ho, Er, Tm, Yb, Lu, Dy | 92K |  |  | body | paragraph | b714c2e407 | High-temperature superconductivity in transition metal oxypnictides: A rare-earth puzzle? | 10.1134/s002136400810010x | I A Nekrasov, Z V Pchelkina, M V Sadovskii | Pleiades Publishing Ltd | JETP Letters | 2008
61ba98b407932c08a9c50e79 | LaO 1âˆ’x F x FeAs | -647934129 |  | LaO 1âˆ’x F x FeAs |  |  | Iron-pnictides, Pnictides, Oxides, Fluorides |  |  |  | 26K |  |  | body | paragraph | b714c2e407 | High-temperature superconductivity in transition metal oxypnictides: A rare-earth puzzle? | 10.1134/s002136400810010x | I A Nekrasov, Z V Pchelkina, M V Sadovskii | Pleiades Publishing Ltd | JETP Letters | 2008
61ba98b407932c08a9c50e7a | SmO 1âˆ’x F x FeAs | -850426682 |  | SmO 1âˆ’x F x FeAs |  |  | Iron-pnictides, Pnictides, Oxides, Fluorides |  |  |  | 43K |  |  | body | paragraph | b714c2e407 | High-temperature superconductivity in transition metal oxypnictides: A rare-earth puzzle? | 10.1134/s002136400810010x | I A Nekrasov, Z V Pchelkina, M V Sadovskii | Pleiades Publishing Ltd | JETP Letters | 2008
61ba98b47ce09aab2ac50e43 | YBCO | 1195134067 | YBCO | [7 empty] | 91.7 K |  |  | body | paragraph | 47d72be6dd | Phase-Coherence Effects in Vortex Transport Entropy | 10.1103/physrevlett.101.117002 | G Bridoux, G Nieva, F De La Cruz | American Physical Society (APS) | Physical Review Letters | 2013
61ba98b52c886f0fe6c50e14 | YBCO SQUIDs | 842688804 | YBCO | SQUIDs |  |  | Chalcogenides |  |  |  | 77 K |  |  | body | paragraph | 39349dff45 | Optimizing the spin sensitivity of grain boundary junction nanoSQUIDsâ€”towards detection of small spin systems with single-spin resolution | 10.1088/0953-2048/27/12/125007 | R WÃ¶lbing, T Schwarz, B MÃ¼ller, J Nagel, M Kemmler, R Kleiner, D Koelle | IOP Publishing | Superconductor Science and Technology | 2014
61ba98b51b93c0c6bec50e81 | SrFeAsF | -592868528 |  | SrFeAsF |  |  | Iron-pnictides, Pnictides, Fluorides |  |  |  | 52 K |  |  | body | paragraph | 32abb0e21f | Pressure dependence of the low-temperature crystal structure and phase transition behavior of CaFeAsF and SrFeAsF: A synchrotron x-ray diffraction study | 10.1103/physrevb.84.224513 | S K Mishra, R Mittal, S L Chaplot, S V Ovsyannikov, D M Trots, L Dubrovinsky, Y Su, Th H Brueckel, S Matsuishi, H Hosono, G Garbarino | American Physical Society (APS) | Physical Review B | 2011
61ba98b51b93c0c6bec50e82 | La, Nd and Sm substituted | -1998816075 |  | La | Nd and Sm substituted |  | Alloys |  |  |  | 56 K |  |  | body | paragraph | 32abb0e21f | Pressure dependence of the low-temperature crystal structure and phase transition behavior of CaFeAsF and SrFeAsF: A synchrotron x-ray diffraction study | 10.1103/physrevb.84.224513 | S K Mishra, R Mittal, S L Chaplot, S V Ovsyannikov, D M Trots, L Dubrovinsky, Y Su, Th H Brueckel, S Matsuishi, H Hosono, G Garbarino | American Physical Society (APS) | Physical Review B | 2011
61ba98b51b93c0c6bec50e83 | SrFeAsF | -883625147 |  | SrFeAsF |  |  | Iron-pnictides, Pnictides, Fluorides |  |  |  | 22 K |  |  | body | paragraph | 32abb0e21f | Pressure dependence of the low-temperature crystal structure and phase transition behavior of CaFeAsF and SrFeAsF: A synchrotron x-ray diffraction study | 10.1103/physrevb.84.224513 | S K Mishra, R Mittal, S L Chaplot, S V Ovsyannikov, D M Trots, L Dubrovinsky, Y Su, Th H Brueckel, S Matsuishi, H Hosono, G Garbarino | American Physical Society (APS) | Physical Review B | 2011
61ba98b51b93c0c6bec50e84 | CaFeAsF | -780203912 |  | CaFeAsF |  |  | Iron-pnictides, Pnictides, Fluorides |  |  |  | 31 K |  |  | body | paragraph | 32abb0e21f | Pressure dependence of the low-temperature crystal structure and phase transition behavior of CaFeAsF and SrFeAsF: A synchrotron x-ray diffraction study | 10.1103/physrevb.84.224513 | S K Mishra, R Mittal, S L Chaplot, S V Ovsyannikov, D M Trots, L Dubrovinsky, Y Su, Th H Brueckel, S Matsuishi, H Hosono, G Garbarino | American Physical Society (APS) | Physical Review B | 2011
61ba98b5dc085aa023c50e1d | W195 is doped with calcium (Nd 0.88 Ca 0.12 Ba 2 Cu 3 O 6.93 ) | -708963249 |  | (Nd 0.88 Ca 0.12 Ba 2 Cu 3 O 6.93 |  |  | Alloys |  |  |  | 82.3K |  |  | body | paragraph | 6adc194a25 | Enhanced pinning in high-temperature superconducting cuprate single crystals at low magnetic field | 10.15407/fm20.01.005 | V Yu. Monarkha, | Co. Ltd. Ukrinformnauka | Functional Materials | 2013
61ba98b51b5bc7b48bc50e46 | RBa 2 Cu 3 O 6+x | -453354301 |  | RBa 2 Cu 3 O 6+x |  |  | Alloys |  |  |  | 280K |  |  | body | figure | 0be525081c | Competition and coexistence of antiferromagnetism and superconductivity inRBa2Cu3O6+x (R=Lu, Y)single crystals | 10.1103/physrevb.79.214523 | A N Lavrov, L P Kozeeva, M R Trunin, V N Zverev | American Physical Society (APS) | Physical Review B | 2013
61ba98b51b5bc7b48bc50e47 | RBa 2 Cu 3 O 6 | 1643310194 |  | RBa 2 Cu 3 O 6 |  |  | Oxides, Cuprates |  |  |  | 420 K |  |  | body | paragraph | 0be525081c | Competition and coexistence of antiferromagnetism and superconductivity inRBa2Cu3O6+x (R=Lu, Y)single crystals | 10.1103/physrevb.79.214523 | A N Lavrov, L P Kozeeva, M R Trunin, V N Zverev | American Physical Society (APS) | Physical Review B | 2013
61ba98b51b5bc7b48bc50e48 | La 2âˆ’x Sr x CuO 4 | 970653965 |  | La 2âˆ’x Sr x CuO 4 |  |  | Oxides, Cuprates |  |  |  | 15 K |  |  | body | paragraph | 0be525081c | Competition and coexistence of antiferromagnetism and superconductivity inRBa2Cu3O6+x (R=Lu, Y)single crystals | 10.1103/physrevb.79.214523 | A N Lavrov, L P Kozeeva, M R Trunin, V N Zverev | American Physical Society (APS) | Physical Review B | 2013
61ba98b51b5bc7b48bc50e49 | RBa2Cu3O6+x (R = Lu, Tm, Y) crystals | -725003086 |  | RBa2Cu3O6+x |  | crystals | Oxides, Cuprates |  |  | R=Lu, Tm, Y | 280K |  |  | body | figure | 0be525081c | Competition and coexistence of antiferromagnetism and superconductivity inRBa2Cu3O6+x (R=Lu, Y)single crystals | 10.1103/physrevb.79.214523 | A N Lavrov, L P Kozeeva, M R Trunin, V N Zverev | American Physical Society (APS) | Physical Review B | 2013
61ba98b52227d4ac07c50e22 | Yb-GIC | 2031590452 | Yb-GIC | [7 empty] | 6.5 K |  |  | body | paragraph | 86210128b2 | Ytterbium-driven strong enhancement of electron-phonon coupling in graphene | 10.1103/physrevb.90.115417 | Choongyu Hwang, Duck Young Kim, D A Siegel, Kevin T Chan, J Noffsinger, A V Fedorov, Marvin L Cohen, BÃ¶rje Johansson, J B Neaton, A Lanzara | American Physical Society (APS) | Physical Review B | 2014
61ba98b52b9a12e3d2c50e5c | single Nb film 25 nm-thick | -1322371839 |  |  |  | single Nb film |  | single Nb film |  |  | 6.5 K |  |  | body | paragraph | 4022d33e62 | Long-range proximity effect in Nb-based heterostructures induced by a magnetically inhomogeneous permalloy layer | 10.1088/1367-2630/aa5de8 | C Cirillo, S Voltan, E A Ilyina, J M HernÃ¡ndez, A GarcÃ­a-Santiago, J Aarts, C Attanasio | IOP Publishing | New Journal of Physics | 2017
61ba98b5e4552e90a8c50e34 | Ba(Fe0.925Co0.075)2As2 | 160313364 |  | Ba(Fe0.925Co0.075)2As2 |  |  | Iron-pnictides, Pnictides |  |  |  | 2 K |  |  | body | paragraph | 9afa16a159 | Effects of high-energy proton irradiation on the superconducting properties of Fe(Se,Te) thin films | 10.1088/1361-6668/aab3bd | G Sylva, E Bellingeri, C Ferdeghini, A Martinelli, I Pallecchi, L Pellegrino, M Putti, G Ghigo, L Gozzelino, D Torsello, G Grimaldi, A Leo, A Nigro, V Braccini | IOP Publishing | Superconductor Science and Technology | 2018
61ba98b5e4552e90a8c50e35 | Fe(Se,Te) thin films grown on CaF2 | 32335604 | Fe(Se,Te | FeM |  | thin films |  |  | CaF2 |  | up to 7 K |  |  | body | paragraph | 9afa16a159 | Effects of high-energy proton irradiation on the superconducting properties of Fe(Se,Te) thin films | 10.1088/1361-6668/aab3bd | G Sylva, E Bellingeri, C Ferdeghini, A Martinelli, I Pallecchi, L Pellegrino, M Putti, G Ghigo, L Gozzelino, D Torsello, G Grimaldi, A Leo, A Nigro, V Braccini | IOP Publishing | Superconductor Science and Technology | 2018
61ba98b5e4552e90a8c50e36 | FeSe single crystals | 413515956 |  | FeSe |  | single crystals | Iron-chalcogenides, Chalcogenides |  |  |  | 0.4 K |  |  | body | paragraph | 9afa16a159 | Effects of high-energy proton irradiation on the superconducting properties of Fe(Se,Te) thin films | 10.1088/1361-6668/aab3bd | G Sylva, E Bellingeri, C Ferdeghini, A Martinelli, I Pallecchi, L Pellegrino, M Putti, G Ghigo, L Gozzelino, D Torsello, G Grimaldi, A Leo, A Nigro, V Braccini | IOP Publishing | Superconductor Science and Technology | 2018
61ba98b5d52116ffe1c50e2c | 2M WS2 | -1377796620 |  | 2M WS2 |  |  | Alloys |  |  |  | 8.8 K |  |  | body | paragraph | 602f00adc6 | Coexistence of Intrinsic Superconductivity and Topological Insulator State in Monoclinic Phase WS2 |  | Yuqiang Fang, Jie Pan, Dongqin Zhang, Dong Wang, Hishiro T Hirose, Taichi Terashima, Shinya Uji, Yonghao Yuan, Wei Li, Zhen Tian, Jiamin Xue, Yonghui Ma, Wei Zhao, Qikun Xue, Gang Mu, Haijun Zhang, Fuqiang Huang
61ba98b5720b8b3d36c50e13 | BSCCO crystals overdoped | 1174121278 | BSCCO |  | overdoped | crystals |  |  |  |  | 84 K |  |  | header | abstract | 63948f37d8 | c-axis penetration depth in Bi2Sr2CaCu2O8+Î´ single crystals measured by ac-susceptibility and cavity perturbation technique | 10.1134/1.568288 | D V Shovkun, M R Trunin, A A Zhukov, Yu. A Nefyodov, N Bontemps, H EnrÃ­quez, A Buzdin, M Daumens, T Tamegai | Pleiades Publishing Ltd | Journal of Experimental and Theoretical Physics Letters | 2014
61ba98b5720b8b3d36c50e14 | #1 | 1682886050 |  | #1 |  |  | Alloys |  |  |  | 1 K |  |  | body | figure | 63948f37d8 | c-axis penetration depth in Bi2Sr2CaCu2O8+Î´ single crystals measured by ac-susceptibility and cavity perturbation technique | 10.1134/1.568288 | D V Shovkun, M R Trunin, A A Zhukov, Yu. A Nefyodov, N Bontemps, H EnrÃ­quez, A Buzdin, M Daumens, T Tamegai | Pleiades Publishing Ltd | Journal of Experimental and Theoretical Physics Letters | 2014
61ba98b5720b8b3d36c50e15 | BSCCO | 332038806 | BSCCO | [7 empty] | 90 K |  |  | body | paragraph | 63948f37d8 | c-axis penetration depth in Bi2Sr2CaCu2O8+Î´ single crystals measured by ac-susceptibility and cavity perturbation technique | 10.1134/1.568288 | D V Shovkun, M R Trunin, A A Zhukov, Yu. A Nefyodov, N Bontemps, H EnrÃ­quez, A Buzdin, M Daumens, T Tamegai | Pleiades Publishing Ltd | Journal of Experimental and Theoretical Physics Letters | 2014
61ba98b60cb3d3a5e6c50e1a | single crystal of Ba1âˆ’xKxBiO3 | 2050684961 |  | Ba1âˆ’xKxBiO3 |  | single crystal | Oxides |  |  |  | 32 K |  |  | header | abstract | c9b47e53ef | Superconducting energy gap Ba 1âˆ’x K x BiO 3 : Temperature dependence |  | F SzabÃ³, P Samuely, N L Bobrov, J Marcus, C Escribe-Filippini, M Affronte
61ba98b60cb3d3a5e6c50e1b | x = 0.5 | 1595165267 | [7 empty] | x=0.5 | 32 K |  |  | body | paragraph | c9b47e53ef | Superconducting energy gap Ba 1âˆ’x K x BiO 3 : Temperature dependence |  | F SzabÃ³, P Samuely, N L Bobrov, J Marcus, C Escribe-Filippini, M Affronte
61ba98b60cb3d3a5e6c50e1c | Ba1âˆ’xKxBiO3 âˆ’ Ag junction | 865413296 |  | Ba1âˆ’xKxBiO3 âˆ’ Ag |  |  | Alloys |  |  |  | 32 K |  |  | body | figure | c9b47e53ef | Superconducting energy gap Ba 1âˆ’x K x BiO 3 : Temperature dependence |  | F SzabÃ³, P Samuely, N L Bobrov, J Marcus, C Escribe-Filippini, M Affronte
61ba98b607932c08a9c50e7b | NbSe 2 | -27251878 |  | NbSe 2 |  |  | Chalcogenides |  |  |  | 7.2K |  |  | body | paragraph | 880ed55703 | Luttinger liquid physics in the superconductor vortex core | 10.1103/physrevb.63.014506 | Ashvin Vishwanath, T Senthil | American Physical Society (APS) | Physical Review B | 2012
61ba98b67ce09aab2ac50e44 | x=0.08 | -324755681 | [7 empty] | x=0.08 | 9, 25 and 20 K |  |  | body | figure | fd552c8d0f | Muon-spin rotation study of magnetism in Na x CoO 2 single crystals with 0.78 â©½ x â©½ 0.97 | 10.1209/0295-5075/80/27005 | C Bernhard, Ch H Niedermayer, A J Drew, G Khaliullin, S Bayrakci, J Strempfer, R K Kremer, D P Chen, C T Lin, B Keimer | IOP Publishing | Europhysics Letters (EPL) | 2007
61ba98b67ce09aab2ac50e45 | optimally doped x=0.20 | 451544227 |  |  | optimally doped |  |  |  |  | x=0.20 | 25 K |  |  | body | paragraph | fd552c8d0f | Muon-spin rotation study of magnetism in Na x CoO 2 single crystals with 0.78 â©½ x â©½ 0.97 | 10.1209/0295-5075/80/27005 | C Bernhard, Ch H Niedermayer, A J Drew, G Khaliullin, S Bayrakci, J Strempfer, R K Kremer, D P Chen, C T Lin, B Keimer | IOP Publishing | Europhysics Letters (EPL) | 2007
61ba98b67ce09aab2ac50e46 | polycrystalline Pr 0.8 Sr 0.2 FeAsO | 560111461 |  | Pr 0.8 Sr 0.2 FeAsO |  | polycrystalline | Iron-pnictides, Oxides, Pnictides |  |  |  | 15 K | magnetisation |  | body | paragraph | fd552c8d0f | Muon-spin rotation study of magnetism in Na x CoO 2 single crystals with 0.78 â©½ x â©½ 0.97 | 10.1209/0295-5075/80/27005 | C Bernhard, Ch H Niedermayer, A J Drew, G Khaliullin, S Bayrakci, J Strempfer, R K Kremer, D P Chen, C T Lin, B Keimer | IOP Publishing | Europhysics Letters (EPL) | 2007
61ba98b67ce09aab2ac50e47 | polycrystalline samples of hole-doped Pr 1-x Sr x FeAsO with x=0 and x=0.2 | -1410205874 |  | Pr 1-x Sr x FeAsO |  | polycrystalline | Iron-pnictides, Oxides, Pnictides | polycrystalline |  | x=0.2 | 15K |  |  | body | paragraph | fd552c8d0f | Muon-spin rotation study of magnetism in Na x CoO 2 single crystals with 0.78 â©½ x â©½ 0.97 | 10.1209/0295-5075/80/27005 | C Bernhard, Ch H Niedermayer, A J Drew, G Khaliullin, S Bayrakci, J Strempfer, R K Kremer, D P Chen, C T Lin, B Keimer | IOP Publishing | Europhysics Letters (EPL) | 2007
61ba98b67ce09aab2ac50e48 | underdoped BaFe 1.82 Co 0.08 As 2 single crystal | 413649284 |  | BaFe 1.82 Co 0.08 As 2 | underdoped | single crystal | Iron-pnictides, Pnictides |  |  |  | 9 K |  |  | body | paragraph | fd552c8d0f | Muon-spin rotation study of magnetism in Na x CoO 2 single crystals with 0.78 â©½ x â©½ 0.97 | 10.1209/0295-5075/80/27005 | C Bernhard, Ch H Niedermayer, A J Drew, G Khaliullin, S Bayrakci, J Strempfer, R K Kremer, D P Chen, C T Lin, B Keimer | IOP Publishing | Europhysics Letters (EPL) | 2007
61ba98b67ce09aab2ac50e49 | (Ba,Sr)Fe 2-x Co x As 2 | -865077382 |  | (Ba,Sr)Fe 2-x Co x As 2 |  |  | Alloys |  |  |  | 38 K |  |  | body | paragraph | fd552c8d0f | Muon-spin rotation study of magnetism in Na x CoO 2 single crystals with 0.78 â©½ x â©½ 0.97 | 10.1209/0295-5075/80/27005 | C Bernhard, Ch H Niedermayer, A J Drew, G Khaliullin, S Bayrakci, J Strempfer, R K Kremer, D P Chen, C T Lin, B Keimer | IOP Publishing | Europhysics Letters (EPL) | 2007
61ba98b67ce09aab2ac50e4a | x=0.2 | -1295718649 | [7 empty] | x=0.2 | 25 K |  |  | body | paragraph | fd552c8d0f | Muon-spin rotation study of magnetism in Na x CoO 2 single crystals with 0.78 â©½ x â©½ 0.97 | 10.1209/0295-5075/80/27005 | C Bernhard, Ch H Niedermayer, A J Drew, G Khaliullin, S Bayrakci, J Strempfer, R K Kremer, D P Chen, C T Lin, B Keimer | IOP Publishing | Europhysics Letters (EPL) | 2007
61ba98b67ce09aab2ac50e4b | RFeAsO 1-x F x | 1115332539 |  | RFeAsO 1-x F x |  |  | Iron-pnictides, Pnictides, Oxides, Fluorides |  |  |  | 55 K |  |  | body | paragraph | fd552c8d0f | Muon-spin rotation study of magnetism in Na x CoO 2 single crystals with 0.78 â©½ x â©½ 0.97 | 10.1209/0295-5075/80/27005 | C Bernhard, Ch H Niedermayer, A J Drew, G Khaliullin, S Bayrakci, J Strempfer, R K Kremer, D P Chen, C T Lin, B Keimer | IOP Publishing | Europhysics Letters (EPL) | 2007
61ba98b67ce09aab2ac50e4c | xâ‰ˆ0.12 | -1008914667 | [7 empty] | x=0.12 | 22 K |  |  | body | figure | fd552c8d0f | Muon-spin rotation study of magnetism in Na x CoO 2 single crystals with 0.78 â©½ x â©½ 0.97 | 10.1209/0295-5075/80/27005 | C Bernhard, Ch H Niedermayer, A J Drew, G Khaliullin, S Bayrakci, J Strempfer, R K Kremer, D P Chen, C T Lin, B Keimer | IOP Publishing | Europhysics Letters (EPL) | 2007
61ba98b67ce09aab2ac50e4d | polycrystalline hole-doped Pr 1-x Sr x FeAsO with x=0 and 0.2 | 621202814 |  | Pr 1-x Sr x FeAsO |  | polycrystalline | Iron-pnictides, Oxides, Pnictides | polycrystalline |  | x=0, 0.2 | 15 K |  |  | header | abstract | fd552c8d0f | Muon-spin rotation study of magnetism in Na x CoO 2 single crystals with 0.78 â©½ x â©½ 0.97 | 10.1209/0295-5075/80/27005 | C Bernhard, Ch H Niedermayer, A J Drew, G Khaliullin, S Bayrakci, J Strempfer, R K Kremer, D P Chen, C T Lin, B Keimer | IOP Publishing | Europhysics Letters (EPL) | 2007
61ba98b67ce09aab2ac50e4e | underdoped BaFe 1.92 Co 0.08 As 2 crystal | -522919858 |  | BaFe 1.92 Co 0.08 As 2 | underdoped | crystal | Iron-pnictides, Pnictides |  |  |  | 9 K |  |  | body | figure | fd552c8d0f | Muon-spin rotation study of magnetism in Na x CoO 2 single crystals with 0.78 â©½ x â©½ 0.97 | 10.1209/0295-5075/80/27005 | C Bernhard, Ch H Niedermayer, A J Drew, G Khaliullin, S Bayrakci, J Strempfer, R K Kremer, D P Chen, C T Lin, B Keimer | IOP Publishing | Europhysics Letters (EPL) | 2007
61ba98b67ce09aab2ac50e4f | underdoped BaFe 1.92 Co 0.08 As 2 single crystal | -53530907 |  | BaFe 1.92 Co 0.08 As 2 | underdoped | single crystal | Iron-pnictides, Pnictides |  |  |  | 9 K |  |  | body | paragraph | fd552c8d0f | Muon-spin rotation study of magnetism in Na x CoO 2 single crystals with 0.78 â©½ x â©½ 0.97 | 10.1209/0295-5075/80/27005 | C Bernhard, Ch H Niedermayer, A J Drew, G Khaliullin, S Bayrakci, J Strempfer, R K Kremer, D P Chen, C T Lin, B Keimer | IOP Publishing | Europhysics Letters (EPL) | 2007
61ba98b67ce09aab2ac50e50 | optimally doped BaFe 1.8 Co 0.2 As 2 single crystals | 1251793870 |  | BaFe 1.8 Co 0.2 As 2 | optimally doped | single crystals | Iron-pnictides, Pnictides |  |  |  | 25 K |  |  | body | paragraph | fd552c8d0f | Muon-spin rotation study of magnetism in Na x CoO 2 single crystals with 0.78 â©½ x â©½ 0.97 | 10.1209/0295-5075/80/27005 | C Bernhard, Ch H Niedermayer, A J Drew, G Khaliullin, S Bayrakci, J Strempfer, R K Kremer, D P Chen, C T Lin, B Keimer | IOP Publishing | Europhysics Letters (EPL) | 2007
61ba98b656f16aed29c50e87 | MgB 2 | 1319216936 |  | MgB 2 |  |  | Alloys, Borides |  |  |  | 40K |  |  | body | paragraph | 6ed0047ca7 | Magneto-optical studies of the uniform critical state in bulk MgB2 | 10.1088/0953-2048/14/10/301 | A A Polyanskii, A Gurevich, J Jiang, D C Larbalestier, S L Bud'ko, D K Finnemore, G Lapertot, P C Canfield | IOP Publishing | Superconductor Science and Technology | 2001
61ba98b66a35f302ddc50e53 | optimally doped LaFe 0.925 Co 0.075 AsO | 1454217470 |  | LaFe 0.925 Co 0.075 AsO | optimally doped |  | Iron-pnictides, Oxides, Pnictides |  |  |  | 13.2 K |  |  | header | abstract | bc413cbacd | Suppression of T by Zn impurity in the electron-type LaFe0.925âˆ’ Co0.075Zn AsO system | 10.1016/j.jpcs.2010.10.071 | Yuke Li, Jun Tong, Qian Tao, Guanghan Cao, Zhuan Xu | Elsevier BV | Journal of Physics and Chemistry of Solids | 2010
61ba98b66a35f302ddc50e54 | 7.5% Co doping | -1356005306 |  |  | 7.5% Co | [5 empty] | 13.2 K |  |  | body | paragraph | bc413cbacd | Suppression of T by Zn impurity in the electron-type LaFe0.925âˆ’ Co0.075Zn AsO system | 10.1016/j.jpcs.2010.10.071 | Yuke Li, Jun Tong, Qian Tao, Guanghan Cao, Zhuan Xu | Elsevier BV | Journal of Physics and Chemistry of Solids | 2010
61ba98b6ef148cdddfc50e2b | YBa 2 Cu 3 O 6.63 | 308970871 |  | YBa 2 Cu 3 O 6.63 |  |  | Oxides, Cuprates |  |  |  | 83K |  |  | body | paragraph | c8960de6d7 | dx2âˆ’y2-wave pairing fluctuations and spin pseudogap in high-Tc cuprates | 10.1016/s0921-4526(99)02346-7 | Shigeki Onoda, Masatoshi Imada | Elsevier BV | Physica B: Condensed Matter | 2000
61ba98b7dc085aa023c50e1e | underdoped Bi2Sr2CaCu2O 8+Î´ | 1297893566 |  | Bi2Sr2CaCu2O 8+Î´ | underdoped |  | Alloys |  |  |  | 82 K |  |  | header | abstract | a5ab42536f | Femtosecond Optical Detection of Quasiparticle Dynamics in Single-Crystal Bi 2 Sr 2 CaCu 2 O 8+Î´ | 10.1088/0256-307x/25/6/092 | Cao Ning, Wei Yan-Feng, Zhao Ji-Min, Zhao Shi-Ping, Yang Qian-Sheng, Zhang Zhi-Guo, Fu Pan-Ming | IOP Publishing | Chinese Physics Letters | 2020
61ba98b7dc085aa023c50e1f | underdoped Bi 2 Sr 2 CaCu 2 O 8+Î´ (UD-Bi2212 | 2133152118 | UD-Bi2212 | Bi 2 Sr 2 CaCu 2 O 8+Î´ | underdoped |  | Alloys |  |  |  | 82 K |  |  | body | paragraph | a5ab42536f | Femtosecond Optical Detection of Quasiparticle Dynamics in Single-Crystal Bi 2 Sr 2 CaCu 2 O 8+Î´ | 10.1088/0256-307x/25/6/092 | Cao Ning, Wei Yan-Feng, Zhao Ji-Min, Zhao Shi-Ping, Yang Qian-Sheng, Zhang Zhi-Guo, Fu Pan-Ming | IOP Publishing | Chinese Physics Letters | 2020
61ba98b7dc085aa023c50e20 | underdoped Bi2212 | 850454335 | Bi2212 | Bi2212Bi2212 | underdoped | [5 empty] | 82 K |  |  | body | paragraph | a5ab42536f | Femtosecond Optical Detection of Quasiparticle Dynamics in Single-Crystal Bi 2 Sr 2 CaCu 2 O 8+Î´ | 10.1088/0256-307x/25/6/092 | Cao Ning, Wei Yan-Feng, Zhao Ji-Min, Zhao Shi-Ping, Yang Qian-Sheng, Zhang Zhi-Guo, Fu Pan-Ming | IOP Publishing | Chinese Physics Letters | 2020
61ba98b7dc085aa023c50e21 | UD-Bi2212 | 553501503 | UD-Bi2212 | [7 empty] | 82 K |  |  | body | paragraph | a5ab42536f | Femtosecond Optical Detection of Quasiparticle Dynamics in Single-Crystal Bi 2 Sr 2 CaCu 2 O 8+Î´ | 10.1088/0256-307x/25/6/092 | Cao Ning, Wei Yan-Feng, Zhao Ji-Min, Zhao Shi-Ping, Yang Qian-Sheng, Zhang Zhi-Guo, Fu Pan-Ming | IOP Publishing | Chinese Physics Letters | 2020
61ba98b785b12ae79ac50e2f | 2H-K 0.4 MoS 2 | 913824507 |  | 2H-K 0.4 MoS 2 |  |  | Alloys |  |  |  | 6.9K | susceptibility |  | body | figure | 875c3956e2 | Superconductivity in Potassium-Doped Metallic Polymorphs of MoS2 | 10.1021/acs.nanolett.5b04361 | Renyan Zhang, I-Ling Tsai, James Chapman, Ekaterina Khestanova, John Waters, Irina V Grigorieva | American Chemical Society (ACS) | Nano Letters | 2015
61ba98b785b12ae79ac50e30 | MoS 2 | 33909947 |  | MoS 2 |  |  | Chalcogenides |  |  |  | 3K to 7K |  |  | header | abstract | 875c3956e2 | Superconductivity in Potassium-Doped Metallic Polymorphs of MoS2 | 10.1021/acs.nanolett.5b04361 | Renyan Zhang, I-Ling Tsai, James Chapman, Ekaterina Khestanova, John Waters, Irina V Grigorieva | American Chemical Society (ACS) | Nano Letters | 2015
61ba98b785b12ae79ac50e31 | 1T-KMoS 2 | 2028690589 |  | 1T-KMoS 2 |  |  | Alloys |  |  |  | 2.8K |  |  | body | paragraph | 875c3956e2 | Superconductivity in Potassium-Doped Metallic Polymorphs of MoS2 | 10.1021/acs.nanolett.5b04361 | Renyan Zhang, I-Ling Tsai, James Chapman, Ekaterina Khestanova, John Waters, Irina V Grigorieva | American Chemical Society (ACS) | Nano Letters | 2015
61ba98b785b12ae79ac50e32 | MoS 2 crystals | 1871810077 |  | MoS 2 |  | crystals | Chalcogenides |  |  |  | 10.8 K |  |  | header | abstract | 875c3956e2 | Superconductivity in Potassium-Doped Metallic Polymorphs of MoS2 | 10.1021/acs.nanolett.5b04361 | Renyan Zhang, I-Ling Tsai, James Chapman, Ekaterina Khestanova, John Waters, Irina V Grigorieva | American Chemical Society (ACS) | Nano Letters | 2015
61ba98b785b12ae79ac50e33 | KMoS 2 | -437028819 |  | KMoS 2 |  |  | Chalcogenides |  |  |  | 4.6K | magnetization |  | body | figure | 875c3956e2 | Superconductivity in Potassium-Doped Metallic Polymorphs of MoS2 | 10.1021/acs.nanolett.5b04361 | Renyan Zhang, I-Ling Tsai, James Chapman, Ekaterina Khestanova, John Waters, Irina V Grigorieva | American Chemical Society (ACS) | Nano Letters | 2015
61ba98b785b12ae79ac50e34 | 2H-MoS 2 | 920922430 |  | 2H-MoS 2 |  |  | Alloys |  |  |  | 2.8 and 4.6K |  |  | header | abstract | 875c3956e2 | Superconductivity in Potassium-Doped Metallic Polymorphs of MoS2 | 10.1021/acs.nanolett.5b04361 | Renyan Zhang, I-Ling Tsai, James Chapman, Ekaterina Khestanova, John Waters, Irina V Grigorieva | American Chemical Society (ACS) | Nano Letters | 2015
61ba98b785b12ae79ac50e35 | 1T'-KMoS 2 | -798990020 |  | 1T'-KMoS 2 |  |  | Alloys |  |  |  | 4.6K |  |  | body | paragraph | 875c3956e2 | Superconductivity in Potassium-Doped Metallic Polymorphs of MoS2 | 10.1021/acs.nanolett.5b04361 | Renyan Zhang, I-Ling Tsai, James Chapman, Ekaterina Khestanova, John Waters, Irina V Grigorieva | American Chemical Society (ACS) | Nano Letters | 2015
61ba98b785b12ae79ac50e36 | MoS 2 | 245699945 |  | MoS 2 |  |  | Chalcogenides |  |  |  | 6.9 K |  |  | body | paragraph | 875c3956e2 | Superconductivity in Potassium-Doped Metallic Polymorphs of MoS2 | 10.1021/acs.nanolett.5b04361 | Renyan Zhang, I-Ling Tsai, James Chapman, Ekaterina Khestanova, John Waters, Irina V Grigorieva | American Chemical Society (ACS) | Nano Letters | 2015
61ba98b7d52116ffe1c50e2d | CuBe gasket | 1419706688 |  | CuBe |  |  | Alloys |  |  |  | 1.5 K |  | 94 GPa | body | paragraph | e97466c528 | Pressure-induced superconductivity in europium metal | 10.1088/1742-6596/215/1/012034 | M Debessai, T Matsuoka, J J Hamlin, W Bi, Y Meng, K Shimizu, J S Schilling | IOP Publishing | Journal of Physics: Conference Series | 2009
61ba98b7720b8b3d36c50e16 | LaNiAsO | 100831845 |  | LaNiAsO |  |  | Oxides, Pnictides |  |  |  | 2.75 K |  |  | body | paragraph | 9386e68215 | Structure and anisotropic properties ofBaFe2âˆ’xNixAs2(x=0, 1, and 2) single crystals | 10.1103/physrevb.79.094508 | Athena S Sefat, Michael A Mcguire, Rongying Jin, Brian C Sales, David Mandrus, Filip Ronning, E D Bauer, Yurij Mozharivskyj | American Physical Society (APS) | Physical Review B | 2009
61ba98b7720b8b3d36c50e17 | BaCo 2 As 2 | 1633331305 |  | BaCo 2 As 2 |  |  | Pnictides |  |  |  | 0.4 K |  |  | header | abstract | 9386e68215 | Structure and anisotropic properties ofBaFe2âˆ’xNixAs2(x=0, 1, and 2) single crystals | 10.1103/physrevb.79.094508 | Athena S Sefat, Michael A Mcguire, Rongying Jin, Brian C Sales, David Mandrus, Filip Ronning, E D Bauer, Yurij Mozharivskyj | American Physical Society (APS) | Physical Review B | 2009
61ba98b7720b8b3d36c50e18 | x = 0.4 | -1028333682 | [7 empty] | x=0.4 | 0.4 K | resistivity |  | body | figure | 9386e68215 | Structure and anisotropic properties ofBaFe2âˆ’xNixAs2(x=0, 1, and 2) single crystals | 10.1103/physrevb.79.094508 | Athena S Sefat, Michael A Mcguire, Rongying Jin, Brian C Sales, David Mandrus, Filip Ronning, E D Bauer, Yurij Mozharivskyj | American Physical Society (APS) | Physical Review B | 2009
61ba98b7720b8b3d36c50e19 | BaFeNiAs 2 | 1885603676 |  | BaFeNiAs 2 |  |  | Iron-pnictides, Pnictides |  |  |  | 0.69 K |  |  | header | abstract | 9386e68215 | Structure and anisotropic properties ofBaFe2âˆ’xNixAs2(x=0, 1, and 2) single crystals | 10.1103/physrevb.79.094508 | Athena S Sefat, Michael A Mcguire, Rongying Jin, Brian C Sales, David Mandrus, Filip Ronning, E D Bauer, Yurij Mozharivskyj | American Physical Society (APS) | Physical Review B | 2009
61ba98b7720b8b3d36c50e1a | Pb-flux grown BaNi 2 As 2 crystals | -1579961334 |  | BaNi 2 As 2 | Pb-flux grown | crystals | Pnictides |  |  |  | 0.7 K |  |  | body | paragraph | 9386e68215 | Structure and anisotropic properties ofBaFe2âˆ’xNixAs2(x=0, 1, and 2) single crystals | 10.1103/physrevb.79.094508 | Athena S Sefat, Michael A Mcguire, Rongying Jin, Brian C Sales, David Mandrus, Filip Ronning, E D Bauer, Yurij Mozharivskyj | American Physical Society (APS) | Physical Review B | 2009
61ba98b7720b8b3d36c50e1b | x = 0.1 | -181749914 | [7 empty] | x=0.1 | 21 K |  |  | body | figure | 9386e68215 | Structure and anisotropic properties ofBaFe2âˆ’xNixAs2(x=0, 1, and 2) single crystals | 10.1103/physrevb.79.094508 | Athena S Sefat, Michael A Mcguire, Rongying Jin, Brian C Sales, David Mandrus, Filip Ronning, E D Bauer, Yurij Mozharivskyj | American Physical Society (APS) | Physical Review B | 2009
61ba98b7e4dc5fe1bac50e22 | annealed pure Pb film | -589687234 | [8 empty] | 0.1 K |  |  | body | paragraph | 1cfe3211de | Superconducting transition in Pb/Co nanocomposites: effect of Co volume fraction and external magnetic field | 10.1140/epjb/e2010-00183-5 | Y T Xing, H Micklitz, W T Herrera, T G Rappoport, E Baggio-Saitovitch | Springer Science and Business Media LLC | The European Physical Journal B | 2013
61ba98b85cc438644dc50e41 | x=0.005 | -492862037 | [7 empty] | x=0.005 | 13.7 K |  |  | body | figure | 066700187f | Magnetic polarons and the metal-semiconductor transitions in(Eu,La)B6and EuO: Raman scattering studies | 10.1103/physrevb.64.174412 | C S Snow, S L Cooper, D P Young, Z Fisk, Arnaud Comment, Jean-Philippe Ansermet | American Physical Society (APS) | Physical Review B | 2001
61ba98b85cc438644dc50e42 | EuB 6 | 2063246798 |  | EuB 6 |  |  | Alloys, Borides |  |  |  | 12.45 K |  |  | body | figure | 066700187f | Magnetic polarons and the metal-semiconductor transitions in(Eu,La)B6and EuO: Raman scattering studies | 10.1103/physrevb.64.174412 | C S Snow, S L Cooper, D P Young, Z Fisk, Arnaud Comment, Jean-Philippe Ansermet | American Physical Society (APS) | Physical Review B | 2001
61ba98b85cc438644dc50e43 | EuB 6 | 1963117102 |  | EuB 6 |  |  | Alloys, Borides |  |  |  | 12 K |  |  | body | paragraph | 066700187f | Magnetic polarons and the metal-semiconductor transitions in(Eu,La)B6and EuO: Raman scattering studies | 10.1103/physrevb.64.174412 | C S Snow, S L Cooper, D P Young, Z Fisk, Arnaud Comment, Jean-Philippe Ansermet | American Physical Society (APS) | Physical Review B | 2001
61ba98b85cc438644dc50e44 | EuB 6 | -1989125040 |  | EuB 6 |  |  | Alloys, Borides |  |  |  | 12 K |  |  | body | paragraph | 066700187f | Magnetic polarons and the metal-semiconductor transitions in(Eu,La)B6and EuO: Raman scattering studies | 10.1103/physrevb.64.174412 | C S Snow, S L Cooper, D P Young, Z Fisk, Arnaud Comment, Jean-Philippe Ansermet | American Physical Society (APS) | Physical Review B | 2001
61ba98b85cc438644dc50e45 | EuB 6 | 2065173018 |  | EuB 6 |  |  | Alloys, Borides |  |  |  | 15.4 K |  |  | body | figure | 066700187f | Magnetic polarons and the metal-semiconductor transitions in(Eu,La)B6and EuO: Raman scattering studies | 10.1103/physrevb.64.174412 | C S Snow, S L Cooper, D P Young, Z Fisk, Arnaud Comment, Jean-Philippe Ansermet | American Physical Society (APS) | Physical Review B | 2001
61ba98b85cc438644dc50e46 | x=0.01 | -1091487783 | [7 empty] | x=0.01 | 15.4 K |  |  | body | figure | 066700187f | Magnetic polarons and the metal-semiconductor transitions in(Eu,La)B6and EuO: Raman scattering studies | 10.1103/physrevb.64.174412 | C S Snow, S L Cooper, D P Young, Z Fisk, Arnaud Comment, Jean-Philippe Ansermet | American Physical Society (APS) | Physical Review B | 2001
61ba98b85cc438644dc50e47 | EuB 6 | 1949636374 |  | EuB 6 |  |  | Alloys, Borides |  |  |  | 15.3 K | magnetization |  | body | paragraph | 066700187f | Magnetic polarons and the metal-semiconductor transitions in(Eu,La)B6and EuO: Raman scattering studies | 10.1103/physrevb.64.174412 | C S Snow, S L Cooper, D P Young, Z Fisk, Arnaud Comment, Jean-Philippe Ansermet | American Physical Society (APS) | Physical Review B | 2001
61ba98b85cc438644dc50e48 | EuB 6 | 1926538606 |  | EuB 6 |  |  | Alloys, Borides |  |  |  | 12 K |  |  | body | paragraph | 066700187f | Magnetic polarons and the metal-semiconductor transitions in(Eu,La)B6and EuO: Raman scattering studies | 10.1103/physrevb.64.174412 | C S Snow, S L Cooper, D P Young, Z Fisk, Arnaud Comment, Jean-Philippe Ansermet | American Physical Society (APS) | Physical Review B | 2001
61ba98b83af0453d0cc50e6e | Nb47wt%Ti alloys | 511199195 |  | Nb47 | wt%Ti |  | Alloys |  |  |  | 9 K |  |  | body | figure | a8723a2331 | Challenges and Opportunities for Applications of Unconventional Superconductors | 10.1146/annurev-conmatphys-031113-133822 | Alex Gurevich | Annual Reviews | Annual Review of Condensed Matter Physics | 2013
61ba98b83af0453d0cc50e6f | MgB 2 | 1480968800 |  | MgB 2 |  |  | Alloys, Borides |  |  |  | 40 K |  |  | body | paragraph | a8723a2331 | Challenges and Opportunities for Applications of Unconventional Superconductors | 10.1146/annurev-conmatphys-031113-133822 | Alex Gurevich | Annual Reviews | Annual Review of Condensed Matter Physics | 2013
61ba98b83af0453d0cc50e70 | Bi2Sr2CaCu2Ox | -372622535 |  | Bi2Sr2CaCu2Ox |  |  | Oxides, Cuprates |  |  |  | 75 K |  |  | body | paragraph | a8723a2331 | Challenges and Opportunities for Applications of Unconventional Superconductors | 10.1146/annurev-conmatphys-031113-133822 | Alex Gurevich | Annual Reviews | Annual Review of Condensed Matter Physics | 2013
61ba98b83af0453d0cc50e71 | Nb-Ti | 2013438934 |  | Nb-Ti |  |  | Alloys |  |  |  | 9 K |  |  | body | paragraph | a8723a2331 | Challenges and Opportunities for Applications of Unconventional Superconductors | 10.1146/annurev-conmatphys-031113-133822 | Alex Gurevich | Annual Reviews | Annual Review of Condensed Matter Physics | 2013
61ba98b83af0453d0cc50e72 | MFeAs with M = Li, Na | 988349357 |  | MFeAs |  |  | Iron-pnictides, Pnictides |  |  | M=Li, Na | 18 K |  |  | body | paragraph | a8723a2331 | Challenges and Opportunities for Applications of Unconventional Superconductors | 10.1146/annurev-conmatphys-031113-133822 | Alex Gurevich | Annual Reviews | Annual Review of Condensed Matter Physics | 2013
61ba98b83af0453d0cc50e73 | NdFeAsO0.7F0.3 | -1291296886 |  | NdFeAsO0.7F0.3 |  |  | Iron-pnictides, Pnictides, Oxides, Fluorides |  |  |  | 38 K |  |  | body | paragraph | a8723a2331 | Challenges and Opportunities for Applications of Unconventional Superconductors | 10.1146/annurev-conmatphys-031113-133822 | Alex Gurevich | Annual Reviews | Annual Review of Condensed Matter Physics | 2013
61ba98b83af0453d0cc50e74 | Nb 3 Sn | 482156864 |  | Nb 3 Sn |  |  | Alloys |  |  |  | 18 K |  |  | body | paragraph | a8723a2331 | Challenges and Opportunities for Applications of Unconventional Superconductors | 10.1146/annurev-conmatphys-031113-133822 | Alex Gurevich | Annual Reviews | Annual Review of Condensed Matter Physics | 2013
61ba98b83af0453d0cc50e75 | YBa 2 Cu 3 O 7âˆ’x | 784051396 |  | YBa 2 Cu 3 O 7âˆ’x |  |  | Oxides, Cuprates |  |  |  | 92 K |  |  | body | paragraph | a8723a2331 | Challenges and Opportunities for Applications of Unconventional Superconductors | 10.1146/annurev-conmatphys-031113-133822 | Alex Gurevich | Annual Reviews | Annual Review of Condensed Matter Physics | 2013
61ba98b83af0453d0cc50e76 | Nb 3 Sn | 942353318 |  | Nb 3 Sn |  |  | Alloys |  |  |  | 300 K |  |  | body | paragraph | a8723a2331 | Challenges and Opportunities for Applications of Unconventional Superconductors | 10.1146/annurev-conmatphys-031113-133822 | Alex Gurevich | Annual Reviews | Annual Review of Condensed Matter Physics | 2013
61ba98b83af0453d0cc50e77 | ReFeAsO 1âˆ’x F x with Re = La, Sm, Nd | -604175664 |  | ReFeAsO 1âˆ’x F x |  |  | Alloys |  |  | Re=La, Sm, Nd | 55 K |  |  | body | paragraph | a8723a2331 | Challenges and Opportunities for Applications of Unconventional Superconductors | 10.1146/annurev-conmatphys-031113-133822 | Alex Gurevich | Annual Reviews | Annual Review of Condensed Matter Physics | 2013
61ba98b83af0453d0cc50e78 | Ba0.6K0.4Fe2As2 | 729231714 |  | Ba0.6K0.4Fe2As2 |  |  | Iron-pnictides, Pnictides |  |  |  | 38 K |  |  | body | paragraph | a8723a2331 | Challenges and Opportunities for Applications of Unconventional Superconductors | 10.1146/annurev-conmatphys-031113-133822 | Alex Gurevich | Annual Reviews | Annual Review of Condensed Matter Physics | 2013
61ba98b83af0453d0cc50e79 | Ba0.6K0.4Fe2As2 | 989215137 |  | Ba0.6K0.4Fe2As2 |  |  | Iron-pnictides, Pnictides |  |  |  | 42 K |  |  | body | paragraph | a8723a2331 | Challenges and Opportunities for Applications of Unconventional Superconductors | 10.1146/annurev-conmatphys-031113-133822 | Alex Gurevich | Annual Reviews | Annual Review of Condensed Matter Physics | 2013
61ba98b83af0453d0cc50e7a | Nb 3 Sn 95 | 205193289 |  | Nb 3 Sn 95 |  |  | Alloys |  |  |  | 18 K |  |  | body | paragraph | a8723a2331 | Challenges and Opportunities for Applications of Unconventional Superconductors | 10.1146/annurev-conmatphys-031113-133822 | Alex Gurevich | Annual Reviews | Annual Review of Condensed Matter Physics | 2013
61ba98b83af0453d0cc50e7b | YBa 2 Cu 3 O 7âˆ’x | 836036840 |  | YBa 2 Cu 3 O 7âˆ’x |  |  | Oxides, Cuprates |  |  |  | 383 K |  |  | body | paragraph | a8723a2331 | Challenges and Opportunities for Applications of Unconventional Superconductors | 10.1146/annurev-conmatphys-031113-133822 | Alex Gurevich | Annual Reviews | Annual Review of Condensed Matter Physics | 2013
61ba98b83af0453d0cc50e7c | Bi2Sr2Ca2Cu3Ox | 1381221903 |  | Bi2Sr2Ca2Cu3Ox |  |  | Oxides, Cuprates |  |  |  | 108 K |  |  | body | paragraph | a8723a2331 | Challenges and Opportunities for Applications of Unconventional Superconductors | 10.1146/annurev-conmatphys-031113-133822 | Alex Gurevich | Annual Reviews | Annual Review of Condensed Matter Physics | 2013
61ba98b83af0453d0cc50e7d | Bi 2 Sr 2 Ca 2 Cu 3 O x | 1112890612 |  | Bi 2 Sr 2 Ca 2 Cu 3 O x |  |  | Oxides, Cuprates |  |  |  | 110 K |  |  | body | paragraph | a8723a2331 | Challenges and Opportunities for Applications of Unconventional Superconductors | 10.1146/annurev-conmatphys-031113-133822 | Alex Gurevich | Annual Reviews | Annual Review of Condensed Matter Physics | 2013
61ba98b83af0453d0cc50e7e | Nb-Ti and Nb 3 Sn | -2025657481 |  | Nb-Ti and Nb 3 Sn |  |  | Alloys |  |  |  | 9 âˆ’ 23 K |  |  | body | paragraph | a8723a2331 | Challenges and Opportunities for Applications of Unconventional Superconductors | 10.1146/annurev-conmatphys-031113-133822 | Alex Gurevich | Annual Reviews | Annual Review of Condensed Matter Physics | 2013
61ba98b83af0453d0cc50e7f | FeSe 1âˆ’x Te x | 680916293 |  | FeSe 1âˆ’x Te x |  |  | Iron-chalcogenides, Chalcogenides |  |  |  | 18 K |  |  | body | paragraph | a8723a2331 | Challenges and Opportunities for Applications of Unconventional Superconductors | 10.1146/annurev-conmatphys-031113-133822 | Alex Gurevich | Annual Reviews | Annual Review of Condensed Matter Physics | 2013
61ba98b83af0453d0cc50e80 | (Ba x M 1âˆ’x )Fe 2 As 2 with M = Co, K | -1853167079 |  | (Ba x M 1âˆ’x )Fe 2 As 2 |  |  | Alloys |  |  | M=Co, K | 38 K |  |  | body | paragraph | a8723a2331 | Challenges and Opportunities for Applications of Unconventional Superconductors | 10.1146/annurev-conmatphys-031113-133822 | Alex Gurevich | Annual Reviews | Annual Review of Condensed Matter Physics | 2013
61ba98b83af0453d0cc50e81 | YBa 2 Cu 3 O 7âˆ’x | 1144083004 |  | YBa 2 Cu 3 O 7âˆ’x |  |  | Oxides, Cuprates |  |  |  | 92 K |  |  | body | paragraph | a8723a2331 | Challenges and Opportunities for Applications of Unconventional Superconductors | 10.1146/annurev-conmatphys-031113-133822 | Alex Gurevich | Annual Reviews | Annual Review of Condensed Matter Physics | 2013
61ba98b83af0453d0cc50e82 | (Bi,Pb) 2 Sr 2 Ca 2 Cu 3 O x | 1624862680 |  | (Bi,Pb) 2 Sr 2 Ca 2 Cu 3 O x |  |  | Alloys |  |  |  | 110 K |  |  | body | paragraph | a8723a2331 | Challenges and Opportunities for Applications of Unconventional Superconductors | 10.1146/annurev-conmatphys-031113-133822 | Alex Gurevich | Annual Reviews | Annual Review of Condensed Matter Physics | 2013
61ba98b85ad933a7cac50dff | bulk FeSe | 789604925 |  | FeSe |  |  | Iron-chalcogenides, Chalcogenides |  |  |  | 36.7 K |  |  | body | paragraph | f83f4faba9 | Observation of two superconducting domes under pressure in tetragonal FeS | 10.1038/s41535-017-0050-7 | Jun Zhang, Feng-Liang Liu, Tian-Ping Ying, Na-Na Li, Yang Xu, Lan-Po He, Xiao-Chen Hong, Yun-Jie Yu, Ming-Xiang Wang, Jian Shen, Wen-Ge Yang, Shi-Yan Li | Springer Science and Business Media LLC | npj Quantum Materials | 2017
61ba98b85ad933a7cac50e00 | FeSe | 1558095759 |  | FeSe |  |  | Iron-chalcogenides, Chalcogenides |  |  |  | 4.5 K |  |  | header | abstract | f83f4faba9 | Observation of two superconducting domes under pressure in tetragonal FeS | 10.1038/s41535-017-0050-7 | Jun Zhang, Feng-Liang Liu, Tian-Ping Ying, Na-Na Li, Yang Xu, Lan-Po He, Xiao-Chen Hong, Yun-Jie Yu, Ming-Xiang Wang, Jian Shen, Wen-Ge Yang, Shi-Yan Li | Springer Science and Business Media LLC | npj Quantum Materials | 2017
61ba98b85ad933a7cac50e01 | (K/Tl/Rb) x Fe 2-y Se 2 | 560487779 |  | Tl/Rb) x Fe 2-y Se 2 |  |  | Alloys |  |  |  | 32 K |  | 1 GPa | body | paragraph | f83f4faba9 | Observation of two superconducting domes under pressure in tetragonal FeS | 10.1038/s41535-017-0050-7 | Jun Zhang, Feng-Liang Liu, Tian-Ping Ying, Na-Na Li, Yang Xu, Lan-Po He, Xiao-Chen Hong, Yun-Jie Yu, Ming-Xiang Wang, Jian Shen, Wen-Ge Yang, Shi-Yan Li | Springer Science and Business Media LLC | npj Quantum Materials | 2017
61ba98b85ad933a7cac50e02 | FeSe | 1604305355 |  | FeSe |  |  | Iron-chalcogenides, Chalcogenides |  |  |  | 4.5 K |  | ambient pressure | body | paragraph | f83f4faba9 | Observation of two superconducting domes under pressure in tetragonal FeS | 10.1038/s41535-017-0050-7 | Jun Zhang, Feng-Liang Liu, Tian-Ping Ying, Na-Na Li, Yang Xu, Lan-Po He, Xiao-Chen Hong, Yun-Jie Yu, Ming-Xiang Wang, Jian Shen, Wen-Ge Yang, Shi-Yan Li | Springer Science and Business Media LLC | npj Quantum Materials | 2017
61ba98b85ad933a7cac50e03 | monolayer FeSe thin film on SrTiO 3 | -664772527 |  | FeSe |  | thin film | Iron-chalcogenides, Chalcogenides |  | SrTiO 3 |  | 60 K |  |  | body | paragraph | f83f4faba9 | Observation of two superconducting domes under pressure in tetragonal FeS | 10.1038/s41535-017-0050-7 | Jun Zhang, Feng-Liang Liu, Tian-Ping Ying, Na-Na Li, Yang Xu, Lan-Po He, Xiao-Chen Hong, Yun-Jie Yu, Ming-Xiang Wang, Jian Shen, Wen-Ge Yang, Shi-Yan Li | Springer Science and Business Media LLC | npj Quantum Materials | 2017
61ba98b8a5c5381c2ec50e38 | oP12-FeB 2 | 408209914 |  | oP12-FeB 2 |  |  | Alloys |  |  |  | 15-20 K |  |  | body | paragraph | 646537a831 | Possible routes for synthesis of new boron-rich Feâ€“B and Fe1âˆ’xCrxB4 compounds | 10.1063/1.3556564 | A F Bialon, T Hammerschmidt, R Drautz, S Shah, E R Margine, A N Kolmogorov | AIP Publishing | Applied Physics Letters | 2011
61ba98b8a5c5381c2ec50e39 | oP10-CrB 4 | 1339897360 |  | oP10-CrB 4 |  |  | Alloys |  |  |  | 1 K |  |  | body | paragraph | 646537a831 | Possible routes for synthesis of new boron-rich Feâ€“B and Fe1âˆ’xCrxB4 compounds | 10.1063/1.3556564 | A F Bialon, T Hammerschmidt, R Drautz, S Shah, E R Margine, A N Kolmogorov | AIP Publishing | Applied Physics Letters | 2011
61ba98b8a5c5381c2ec50e3a | oP10-FeB 4 | 1934915820 |  | oP10-FeB 4 |  |  | Alloys |  |  |  | 15-20 K |  |  | body | paragraph | 646537a831 | Possible routes for synthesis of new boron-rich Feâ€“B and Fe1âˆ’xCrxB4 compounds | 10.1063/1.3556564 | A F Bialon, T Hammerschmidt, R Drautz, S Shah, E R Margine, A N Kolmogorov | AIP Publishing | Applied Physics Letters | 2011
61ba98b81b93c0c6bec50e86 | Î²-(BEDT-TTF) 2 I 3 | 976865629 |  | Î²-(BEDT-TTF) 2 I 3 |  |  | Alloys |  |  |  | 7.1 and 7.8 K |  |  | body | paragraph | 1b94e23751 | Lattice dynamics and electron-phonon coupling in theÎ²âˆ’(BEDTâˆ’TTF)2I3organic superconductor | 10.1103/physrevb.62.14476 | Alberto Girlando, Matteo Masino, Giovanni Visentini, Raffaele Guido Della Valle, Aldo Brillante, Elisabetta Venuti | American Physical Society (APS) | Physical Review B | 2014
61ba98b81b93c0c6bec50e87 | Î²-(BEDT-TTF) 2 I 3 | 999959179 |  | Î²-(BEDT-TTF) 2 I 3 |  |  | Alloys |  |  |  | 1.3 K |  | ambient pressure | body | paragraph | 1b94e23751 | Lattice dynamics and electron-phonon coupling in theÎ²âˆ’(BEDTâˆ’TTF)2I3organic superconductor | 10.1103/physrevb.62.14476 | Alberto Girlando, Matteo Masino, Giovanni Visentini, Raffaele Guido Della Valle, Aldo Brillante, Elisabetta Venuti | American Physical Society (APS) | Physical Review B | 2014
61ba98b81b93c0c6bec50e88 | Î²-(BEDT-TTF) 2 I 3 11 | 813873674 |  | Î²-(BEDT-TTF) 2 I 3 11 |  |  | Alloys |  |  |  | 8.1 K |  |  | body | paragraph | 1b94e23751 | Lattice dynamics and electron-phonon coupling in theÎ²âˆ’(BEDTâˆ’TTF)2I3organic superconductor | 10.1103/physrevb.62.14476 | Alberto Girlando, Matteo Masino, Giovanni Visentini, Raffaele Guido Della Valle, Aldo Brillante, Elisabetta Venuti | American Physical Society (APS) | Physical Review B | 2014
61ba98b9e4552e90a8c50e38 | BiSb | -1074230449 |  | BiSb |  |  | Alloys |  |  |  | 21 K |  |  | body |  | 131c288571 | Evidence for room temperature superconductivity at graphite interfaces | 10.1007/s40509-017-0131-0 | Pablo D Esquinazi, Christian E Precker, Markus Stiller, Tiago R S Cordeiro, JosÃ© Barzola-Quiquia, Annette Setzer, Winfried BÃ¶hlmann | Springer Science and Business Media LLC | Quantum Studies: Mathematics and Foundations | 2019
61ba98b9e4552e90a8c50e39 | bilayer graphene | -1898185981 | bilayer graphene | [7 empty] | 1 K |  |  | body | paragraph | 131c288571 | Evidence for room temperature superconductivity at graphite interfaces | 10.1007/s40509-017-0131-0 | Pablo D Esquinazi, Christian E Precker, Markus Stiller, Tiago R S Cordeiro, JosÃ© Barzola-Quiquia, Annette Setzer, Winfried BÃ¶hlmann | Springer Science and Business Media LLC | Quantum Studies: Mathematics and Foundations | 2019
61ba98b9e4552e90a8c50e3a | graphite | 571425621 | graphite | [7 empty] | up to 6 K |  |  | body |  | 131c288571 | Evidence for room temperature superconductivity at graphite interfaces | 10.1007/s40509-017-0131-0 | Pablo D Esquinazi, Christian E Precker, Markus Stiller, Tiago R S Cordeiro, JosÃ© Barzola-Quiquia, Annette Setzer, Winfried BÃ¶hlmann | Springer Science and Business Media LLC | Quantum Studies: Mathematics and Foundations | 2019
61ba98b9e4dc5fe1bac50e23 | Polycrystalline samples with x = 0, 0.0025 | -1547827834 |  |  |  | Polycrystalline |  |  |  | x=0, 0.0025 | 0 K |  |  | body | paragraph | ece9f23469 | Studies of superconductivity in U(Pt1âˆ’xPdx)3 for x<0.006 | 10.1016/s0921-4526(98)00803-5 | Michael J Graf, R J Keizer, A De Visser, J J M Franse | Elsevier BV | Physica B: Condensed Matter | 1999
61ba98ba6a35f302ddc50e56 | x = 0.0 | 1832439332 | [7 empty] | x=0.0 | 37 K |  |  | body | paragraph | ede85f0a3f | Neutron structural studies on the superconducting (Nd 1-x Ca x )(Ba 1.6 La 0.4 )Cu 3 O z system |  | Amish G Joshi, R G Kulkarni, W B Yelon, Ram Prasad, M R Gonal
61ba98ba6a35f302ddc50e57 | x = 0.4 | -1059125045 | [7 empty] | x=0.4 | 84 K |  |  | body | paragraph | ede85f0a3f | Neutron structural studies on the superconducting (Nd 1-x Ca x )(Ba 1.6 La 0.4 )Cu 3 O z system |  | Amish G Joshi, R G Kulkarni, W B Yelon, Ram Prasad, M R Gonal
61ba98ba6a35f302ddc50e58 | Nd 0.6 Ca 0.4 )(Ba 1.6 La 0.4 )Cu 3 O z | -729916506 |  | Nd 0.6 Ca 0.4 )(Ba 1.6 La 0.4 )Cu 3 O z |  |  | Alloys |  |  |  | 84 K |  |  | body | paragraph | ede85f0a3f | Neutron structural studies on the superconducting (Nd 1-x Ca x )(Ba 1.6 La 0.4 )Cu 3 O z system |  | Amish G Joshi, R G Kulkarni, W B Yelon, Ram Prasad, M R Gonal
61ba98ba6a35f302ddc50e59 | pristine Nd-123 | -260643913 | Nd-123 | [7 empty] | 91 K |  |  | body | paragraph | ede85f0a3f | Neutron structural studies on the superconducting (Nd 1-x Ca x )(Ba 1.6 La 0.4 )Cu 3 O z system |  | Amish G Joshi, R G Kulkarni, W B Yelon, Ram Prasad, M R Gonal
61ba98ba6a35f302ddc50e5a | x = 0.4 | -1097624174 | [7 empty] | x=0.4 | 84 K |  |  | body | paragraph | ede85f0a3f | Neutron structural studies on the superconducting (Nd 1-x Ca x )(Ba 1.6 La 0.4 )Cu 3 O z system |  | Amish G Joshi, R G Kulkarni, W B Yelon, Ram Prasad, M R Gonal
61ba98ba6a35f302ddc50e5b | (Nd 0.94 Ca 0.06 )Ba 2 Cu 3 O 7-Î´ | 688560269 |  | (Nd 0.94 Ca 0.06 )Ba 2 Cu 3 O 7-Î´ |  |  | Oxides, Cuprates |  |  |  | 523 K |  | 8 GPa | body | paragraph | ede85f0a3f | Neutron structural studies on the superconducting (Nd 1-x Ca x )(Ba 1.6 La 0.4 )Cu 3 O z system |  | Amish G Joshi, R G Kulkarni, W B Yelon, Ram Prasad, M R Gonal
61ba98ba6a35f302ddc50e5c | Nd(Ba 1.6 La 0.4 )Cu 3 O z | 1242605106 |  | Nd(Ba 1.6 La 0.4 )Cu 3 O z |  |  | Oxides, Cuprates |  |  |  | 37 K |  |  | body | paragraph | ede85f0a3f | Neutron structural studies on the superconducting (Nd 1-x Ca x )(Ba 1.6 La 0.4 )Cu 3 O z system |  | Amish G Joshi, R G Kulkarni, W B Yelon, Ram Prasad, M R Gonal
61ba98ba6a35f302ddc50e5d | pristine Nd-123 | -389654255 | Nd-123 | [7 empty] | 91 K |  |  | body | paragraph | ede85f0a3f | Neutron structural studies on the superconducting (Nd 1-x Ca x )(Ba 1.6 La 0.4 )Cu 3 O z system |  | Amish G Joshi, R G Kulkarni, W B Yelon, Ram Prasad, M R Gonal
61ba98ba6a35f302ddc50e5e | x = 0.4 | -1132287661 | [7 empty] | x=0.4 | 84 K |  |  | body | paragraph | ede85f0a3f | Neutron structural studies on the superconducting (Nd 1-x Ca x )(Ba 1.6 La 0.4 )Cu 3 O z system |  | Amish G Joshi, R G Kulkarni, W B Yelon, Ram Prasad, M R Gonal
61ba98bb61d1c9d20fc50e47 | optimally doped Bi 2 Sr 2 Ca 0.92 Y 0.08 Cu 2 O 8+Î´ (Y-Bi2212) high-quality crystals | 394189018 | Y-Bi2212 | Bi 2 Sr 2 Ca 0.92 Y 0.08 Cu 2 O 8+Î´ | optimally doped | crystals | Alloys |  |  |  | 96 K |  |  | body | paragraph | ad60d74fc2 | Disentangling the Electronic and Phononic Glue in a High-Tc Superconductor | 10.1126/science.1216765 | S Dal Conte, C Giannetti, G Coslovich, F Cilento, D Bossini, T Abebaw, F Banfi, G Ferrini, H Eisaki, M Greven, A Damascelli, D Van Der Marel, F Parmigiani | American Association for the Advancement of Science (AAAS) | Science | 2012
61ba98bb61d1c9d20fc50e48 | optimally doped Bi 2 Sr 2 Ca 0.92 Y 0.08 Cu 2 O 8+Î´ (Y-Bi2212) high-quality crystals | 57276305 | Y-Bi2212 | Bi 2 Sr 2 Ca 0.92 Y 0.08 Cu 2 O 8+Î´ | optimally doped | crystals | Alloys |  |  |  | 96 K |  |  | body |  | ad60d74fc2 | Disentangling the Electronic and Phononic Glue in a High-Tc Superconductor | 10.1126/science.1216765 | S Dal Conte, C Giannetti, G Coslovich, F Cilento, D Bossini, T Abebaw, F Banfi, G Ferrini, H Eisaki, M Greven, A Damascelli, D Van Der Marel, F Parmigiani | American Association for the Advancement of Science (AAAS) | Science | 2012
61ba98bb783c1e8128c50e4f | Na x Co0 2 â€¢ yH 2 O(x â‰ƒ 0.35, y â‰ƒ 1.3) 1 | 785840170 |  | Na x Co0 2 â€¢ yH 2 O |  |  | Alloys |  |  | x=0.35, y=1.3 | 4.5K |  |  | body | paragraph | 46693358a6 | Magnetic phases of t âˆ’ J model on triangular lattice |  | Yongjin Jiang, Fan Yang, Tao Li |  |  | 2004
61ba98bb2b9a12e3d2c50e5f | MgB2 polycrystalline samples | 820626537 |  | MgB2 |  | polycrystalline | Alloys, Borides |  |  |  | 40K |  |  | body | paragraph | c0b95fc95f | Collective excitations in superconductors | 10.1007/bf01669868 | Gerhart LÃ¼ders, Klaus Brandt | Springer Science and Business Media LLC | Zeitschrift fÃ¼r Physik | 2021
61ba98bb2b9a12e3d2c50e60 | MgB2 polycrystalline samples | 774414129 |  | MgB2 |  | polycrystalline | Alloys, Borides |  |  |  | 40K |  |  | body | paragraph | c0b95fc95f | Collective excitations in superconductors | 10.1007/bf01669868 | Gerhart LÃ¼ders, Klaus Brandt | Springer Science and Business Media LLC | Zeitschrift fÃ¼r Physik | 2021
61ba98bbe4552e90a8c50e3b | x = 0.3 | 991687726 | [7 empty] | x=0.3 | 20.9 Â± 0.2 K |  |  | body | figure | 165c9a68be | Fluxon dynamics in Liâ€“Al codoped by microwave surface resistance measurements | 10.1016/j.physc.2010.02.029 | M Bonura, A Agliolo Gallitto, M Li Vigni, M Monni | Elsevier BV | Physica C: Superconductivity | 2013
61ba98bbe4552e90a8c50e3c | x = 0.4 | -670142528 | [7 empty] | x=0.4 | 20.2 Â± 0.5 K |  |  | body | figure | 165c9a68be | Fluxon dynamics in Liâ€“Al codoped by microwave surface resistance measurements | 10.1016/j.physc.2010.02.029 | M Bonura, A Agliolo Gallitto, M Li Vigni, M Monni | Elsevier BV | Physica C: Superconductivity | 2013
61ba98bbe4552e90a8c50e3d | x = 0.1 | 93567345 | [7 empty] | x=0.1 | 33.1 Â± 0.2 K |  |  | body | figure | 165c9a68be | Fluxon dynamics in Liâ€“Al codoped by microwave surface resistance measurements | 10.1016/j.physc.2010.02.029 | M Bonura, A Agliolo Gallitto, M Li Vigni, M Monni | Elsevier BV | Physica C: Superconductivity | 2013
61ba98bbd52116ffe1c50e2f | x = 0.20 | 1161799845 | [7 empty] | x=0.20 | 56 K |  |  | body | paragraph | c9178e3dbe | Magnetotransport properties of single-crystalline LaFeAsO | 10.1103/physrevb.88.134513 | C A Mcelroy, J J Hamlin, B D White, M A Mcguire, B C Sales, M B Maple | American Physical Society (APS) | Physical Review B | 2013
61ba98bb720b8b3d36c50e1d | N i 44 N b 56 | -448890084 |  | N i 44 N b 56 |  |  | Alloys |  |  |  | 1.8 K | resistance |  | body | paragraph | ef07d4a3f0 | Transport properties and point-contact spectra ofNixNb1âˆ’xmetallic glasses | 10.1103/physrevb.61.5846 | A Halbritter, O Yu. Kolesnychenko, G MihÃ¡ly, O I Shklyarevskii, H Van Kempen | American Physical Society (APS) | Physical Review B | 2011
61ba98bcab9e3e9324c50e40 | x =0 (As 100%) | 1371534527 | [7 empty] | x=0 (As 100% | 35 K |  |  | body | paragraph | 48d97591b9 | Three superconducting phases with different categories of pairing in hole- and electron-doped LaFeAs1âˆ’xPxO | 10.1103/physrevb.95.214515 | S Miyasaka, M Uekubo, H Tsuji, M Nakajima, S Tajima, T Shiota, H Mukuda, H Sagayama, H Nakao, R Kumai, Y Murakami | American Physical Society (APS) | Physical Review B | 2017
61ba98bcab9e3e9324c50e41 | x =0.8 | -114905126 | [7 empty] | x=0.8 | 12 K | resistivity |  | body | paragraph | 48d97591b9 | Three superconducting phases with different categories of pairing in hole- and electron-doped LaFeAs1âˆ’xPxO | 10.1103/physrevb.95.214515 | S Miyasaka, M Uekubo, H Tsuji, M Nakajima, S Tajima, T Shiota, H Mukuda, H Sagayama, H Nakao, R Kumai, Y Murakami | American Physical Society (APS) | Physical Review B | 2017
61ba98bce4dc5fe1bac50e24 | LiFeO 2 Fe 2 Se 2 | -1906564992 |  | LiFeO 2 Fe 2 Se 2 |  |  | Iron-chalcogenides, Chalcogenides, Oxides |  |  |  | 43 K |  |  | body | paragraph | 2e53daa755 | Coexistence of localized and itinerant magnetism in intercalated iron-selenide (Li,Fe)OHFeSe | 10.1088/1367-2630/aa5a71 | Da-Yong Liu, Zhe Sun, Liang-Jian Zou | IOP Publishing | New Journal of Physics | 2014
61ba98bc8452d931a5c50e39 | MgB 2 | 1463613136 |  | MgB 2 |  |  | Alloys, Borides |  |  |  | 40 K |  |  | body | paragraph | 8a7b71f8dc | Thermal conductivity of single-crystallineMgB2 | 10.1103/physrevb.66.014504 | A V Sologubenko, J Jun, S M Kazakov, J Karpinski, H R Ott | American Physical Society (APS) | Physical Review B | 2013
61ba98bc49d0b378c6c50e46 | YbSb 2 | -1750782083 |  | YbSb 2 |  |  | Alloys |  |  |  | 1.41 K to 0.14 K | AC susceptibility |  | body | figure | 66f2f8c664 | Type-I superconductivity in YbSb2single crystals | 10.1103/physrevb.85.214526 | Liang L Zhao, Stefan Lausberg, H Kim, M A Tanatar, Manuel Brando, R Prozorov, E Morosan | American Physical Society (APS) | Physical Review B | 2012
61ba98bd2c886f0fe6c50e18 | niobium diboride NbB 2.0 | 1681237688 | niobium diboride | NbB 2.0 |  |  | Alloys, Borides |  |  |  | 2.5K |  |  | body | paragraph | c33c9f71f0 | Atomic models of non-stoichiometric layered diborides M1âˆ’xB2 (M=Mg, Al, Zr and Nb) from first principles | 10.1016/j.physc.2008.06.009 | I R Shein, A L Ivanovskii | Elsevier BV | Physica C: Superconductivity | 2008
61ba98bd2c886f0fe6c50e19 | MgB 2 | 1386612140 |  | MgB 2 |  |  | Alloys, Borides |  |  |  | 39K |  |  | body | paragraph | c33c9f71f0 | Atomic models of non-stoichiometric layered diborides M1âˆ’xB2 (M=Mg, Al, Zr and Nb) from first principles | 10.1016/j.physc.2008.06.009 | I R Shein, A L Ivanovskii | Elsevier BV | Physica C: Superconductivity | 2008
61ba98bd2c886f0fe6c50e1a | MgB 2 | 1432816112 |  | MgB 2 |  |  | Alloys, Borides |  |  |  | 2-3K |  |  | body | paragraph | c33c9f71f0 | Atomic models of non-stoichiometric layered diborides M1âˆ’xB2 (M=Mg, Al, Zr and Nb) from first principles | 10.1016/j.physc.2008.06.009 | I R Shein, A L Ivanovskii | Elsevier BV | Physica C: Superconductivity | 2008
61ba98bd2c886f0fe6c50e1b | Mg 1-x B 2 (x ~ 0.05) | 143290994 |  | Mg 1-x B 2 |  |  | Alloys, Borides |  |  | x=~ 0.05 | 2-3K |  |  | body | paragraph | c33c9f71f0 | Atomic models of non-stoichiometric layered diborides M1âˆ’xB2 (M=Mg, Al, Zr and Nb) from first principles | 10.1016/j.physc.2008.06.009 | I R Shein, A L Ivanovskii | Elsevier BV | Physica C: Superconductivity | 2008
61ba98bea01e2beb09c50e44 | R = Ho | -766657631 | [7 empty] | R=Ho | 8.5 K |  |  | header | abstract | 45d47a859b | The Superconducting gap behavior in the antiferromagnetic Nickel-Borocarbide compoundsRNi2B2C (R=Dy, Ho, Er, Tm) studied by point-contacts spectroscopy | 10.1088/1742-6596/150/5/052178 | Yu G Naidyuk, G Behr, N L Bobrov, V N Chernobay, S-L Drechsler, G Fuchs, O E Kvitnitskaya, D G Naugle, K D D Rathnayaka, I K Yanson | IOP Publishing | Journal of Physics: Conference Series | 2008
61ba98bea01e2beb09c50e45 | R = Tm | -656840107 | [7 empty] | R=Tm | â‰ƒ10.5 K |  |  | header | abstract | 45d47a859b | The Superconducting gap behavior in the antiferromagnetic Nickel-Borocarbide compoundsRNi2B2C (R=Dy, Ho, Er, Tm) studied by point-contacts spectroscopy | 10.1088/1742-6596/150/5/052178 | Yu G Naidyuk, G Behr, N L Bobrov, V N Chernobay, S-L Drechsler, G Fuchs, O E Kvitnitskaya, D G Naugle, K D D Rathnayaka, I K Yanson | IOP Publishing | Journal of Physics: Conference Series | 2008
61ba98bea01e2beb09c50e46 | R=Ho | -674759826 | [7 empty] | R=Ho | 8.5 K |  |  | body | paragraph | 45d47a859b | The Superconducting gap behavior in the antiferromagnetic Nickel-Borocarbide compoundsRNi2B2C (R=Dy, Ho, Er, Tm) studied by point-contacts spectroscopy | 10.1088/1742-6596/150/5/052178 | Yu G Naidyuk, G Behr, N L Bobrov, V N Chernobay, S-L Drechsler, G Fuchs, O E Kvitnitskaya, D G Naugle, K D D Rathnayaka, I K Yanson | IOP Publishing | Journal of Physics: Conference Series | 2008
61ba98bea01e2beb09c50e47 | R = Dy | -1045713301 | [7 empty] | R=Dy | 6.5 K |  |  | header | abstract | 45d47a859b | The Superconducting gap behavior in the antiferromagnetic Nickel-Borocarbide compoundsRNi2B2C (R=Dy, Ho, Er, Tm) studied by point-contacts spectroscopy | 10.1088/1742-6596/150/5/052178 | Yu G Naidyuk, G Behr, N L Bobrov, V N Chernobay, S-L Drechsler, G Fuchs, O E Kvitnitskaya, D G Naugle, K D D Rathnayaka, I K Yanson | IOP Publishing | Journal of Physics: Conference Series | 2008
61ba98be8452d931a5c50e3a | pure Sr 2 RuO 4 | 1636404699 |  | Sr 2 RuO 4 | pure |  | Oxides |  |  |  | 1.5 K |  |  | body | paragraph | 5fe66ec8f1 | Phase Transition in the 3-Kelvin Phase of Eutectic Sr2RuO4â€“Ru | 10.1143/jpsj.79.104705 | Hirono Kaneyasu, Nobuhiko Hayashi, Bruno Gut, Kenji Makoshi, Manfred Sigrist | Physical Society of Japan | Journal of the Physical Society of Japan | 2010
61ba98be8452d931a5c50e3b | Sr 2 RuO 4 | 1416954174 |  | Sr 2 RuO 4 |  |  | Oxides |  |  |  | 1.5 K |  |  | body | paragraph | 5fe66ec8f1 | Phase Transition in the 3-Kelvin Phase of Eutectic Sr2RuO4â€“Ru | 10.1143/jpsj.79.104705 | Hirono Kaneyasu, Nobuhiko Hayashi, Bruno Gut, Kenji Makoshi, Manfred Sigrist | Physical Society of Japan | Journal of the Physical Society of Japan | 2010
61ba98bf7ce09aab2ac50e54 | ET) 2 Cu(NCS) 2 | -520657949 |  | ET) 2 Cu(NCS) 2 |  |  | Alloys |  |  |  | 9.1 K | magneti- zation |  | body | paragraph | 7a86495b76 | Quantum Melting of the Quasi-Two-Dimensional Vortex Lattice inÎº-(ET)2Cu(NCS)2 | 10.1103/physrevlett.86.2130 | M M Mola, S Hill, J S Brooks, J S Qualls | American Physical Society (APS) | Physical Review Letters | 2001
61ba98bf6a35f302ddc50e60 | MgB 2 | 1326921816 |  | MgB 2 |  |  | Alloys, Borides |  |  |  | 37.5 K |  |  | body | paragraph | 7190bdf033 | Upper Critical Field Based on a Width of Î”H = Î”B region in a Superconductor | 10.1038/s41598-020-61905-3 | H B Lee, G C Kim, Byeong-Joo Kim, Y C Kim | Springer Science and Business Media LLC | Scientific Reports | 2019
61ba98bfef148cdddfc50e2f | A x Fe 2 Se 2 (A = alkali metals or Tl) | -1315500292 |  | A x Fe 2 Se 2 |  |  | Alloys |  |  | A=alkali metals, Tl | 30 K |  |  | body | paragraph | ca7d0ebfbf | Correlated disorder-to-order crossover in the local structure of KxFe2âˆ’ySe2âˆ’zSz | 10.1103/physrevb.100.094108 | P Mangelis, R J Koch, H Lei, R B Neder, M T Mcdonnell, M Feygenson, C Petrovic, A Lappas, E S Bozin | American Physical Society (APS) | Physical Review B | 2019
61ba98bfef148cdddfc50e30 | FeSe-11 | 1252653082 |  | FeSe-11 |  |  | Alloys |  |  |  | 8 K |  |  | body | paragraph | ca7d0ebfbf | Correlated disorder-to-order crossover in the local structure of KxFe2âˆ’ySe2âˆ’zSz | 10.1103/physrevb.100.094108 | P Mangelis, R J Koch, H Lei, R B Neder, M T Mcdonnell, M Feygenson, C Petrovic, A Lappas, E S Bozin | American Physical Society (APS) | Physical Review B | 2019
61ba98bf2c886f0fe6c50e1c | UCSB films | -2144813219 | UCSB |  |  | films |  |  |  |  | 395 mK | resistivity |  | body | paragraph | ad0b2a89c2 | Superconducting kinetic inductance photon detectors | 10.1117/12.460456 | Benjamin A Mazin, Peter K Day, Henry G Leduc, Anastasios Vayonakis, Jonas Zmuidzinas | SPIE |  | 2020
61ba98bf2c886f0fe6c50e1d | pure Ti | 542277765 |  | Ti | pure |  | Alloys |  |  |  | 4.5 K |  |  | body | paragraph | ad0b2a89c2 | Superconducting kinetic inductance photon detectors | 10.1117/12.460456 | Benjamin A Mazin, Peter K Day, Henry G Leduc, Anastasios Vayonakis, Jonas Zmuidzinas | SPIE |  | 2020
61ba98bf2c886f0fe6c50e1e | NbTiN | 1714146366 |  | NbTiN |  |  | Nitrides |  |  |  | 15K |  |  | body | paragraph | ad0b2a89c2 | Superconducting kinetic inductance photon detectors | 10.1117/12.460456 | Benjamin A Mazin, Peter K Day, Henry G Leduc, Anastasios Vayonakis, Jonas Zmuidzinas | SPIE |  | 2020
61ba98bfdc085aa023c50e25 | deuterated crystal KD 2 PO 4 | -910646508 |  | KD 2 PO 4 | deuterated | crystal | Oxides, Pnictides |  |  |  | 210 K |  | ambient pressure | body | paragraph | a1794ba56c | Hydrostatic pressure influence on dielectric permittivity of KH 2 PO 4 and KD 2 PO 4 in the piezoelectric resonance region |  | 84 Fa, R R Levitskii, A G Slivka, A P Moina, P M Lukach, A M Guivan |  |  | 2000
61ba98bfdc085aa023c50e26 | pure KH 2 PO 4 | 1422521747 |  | KH 2 PO 4 | pure |  | Hydrides, Oxides, Pnictides |  |  |  | 210 K |  |  | body | paragraph | a1794ba56c | Hydrostatic pressure influence on dielectric permittivity of KH 2 PO 4 and KD 2 PO 4 in the piezoelectric resonance region |  | 84 Fa, R R Levitskii, A G Slivka, A P Moina, P M Lukach, A M Guivan |  |  | 2000
61ba98bfdc085aa023c50e27 | pure KH 2 PO 4 | 1422521747 |  | KH 2 PO 4 | pure |  | Hydrides, Oxides, Pnictides |  |  |  | 0 âˆ¼ 123 K |  | ambient pressure | body | paragraph | a1794ba56c | Hydrostatic pressure influence on dielectric permittivity of KH 2 PO 4 and KD 2 PO 4 in the piezoelectric resonance region |  | 84 Fa, R R Levitskii, A G Slivka, A P Moina, P M Lukach, A M Guivan |  |  | 2000
61ba98bfdc085aa023c50e28 | KD 2 PO 4 | 1809647044 |  | KD 2 PO 4 |  |  | Oxides, Pnictides |  |  |  | 210 K |  |  | body | paragraph | a1794ba56c | Hydrostatic pressure influence on dielectric permittivity of KH 2 PO 4 and KD 2 PO 4 in the piezoelectric resonance region |  | 84 Fa, R R Levitskii, A G Slivka, A P Moina, P M Lukach, A M Guivan |  |  | 2000
61ba98bfdc085aa023c50e29 | KD2PO4 crystal | -1452179446 |  | KD2PO4 |  | crystal | Oxides, Pnictides |  |  |  | 210 K |  |  | body | paragraph | a1794ba56c | Hydrostatic pressure influence on dielectric permittivity of KH 2 PO 4 and KD 2 PO 4 in the piezoelectric resonance region |  | 84 Fa, R R Levitskii, A G Slivka, A P Moina, P M Lukach, A M Guivan |  |  | 2000
61ba98bfdc085aa023c50e2a | KD 2 PO 4 | 1459240912 |  | KD 2 PO 4 |  |  | Oxides, Pnictides |  |  |  | 210 K |  |  | body | paragraph | a1794ba56c | Hydrostatic pressure influence on dielectric permittivity of KH 2 PO 4 and KD 2 PO 4 in the piezoelectric resonance region |  | 84 Fa, R R Levitskii, A G Slivka, A P Moina, P M Lukach, A M Guivan |  |  | 2000
61ba98bfa013f06956c50e26 | LSCO | -1202048892 | LSCO | [7 empty] | âˆ¼ 40 K |  |  | body | paragraph | 4a83eec77d | Spin dynamics in high-T[sub C] superconductors | 10.1063/1.59619 | Ph H Bourges, Y Sidis, H F Fong, B Keimer, L P Regnault, J Bossy, A S Ivanov, D L Milius, I A Aksay | AIP |  | 2000
61ba98bf2b9a12e3d2c50e62 | Bi2201 | 2004471948 | Bi2201 | Bi2201Bi2201 | [6 empty] | 32 K |  |  | body | paragraph | e21cecae35 | Electronic effect of doped oxygen atoms in Bi2201 superconductors determined by scanning tunneling microscopy | 10.1007/s11433-018-9276-5 | Ying Fei, Kunliang Bu, Wenhao Zhang, Yuan Zheng, Xuan Sun, Ying Ding, Xingjiang Zhou, Yi Yin | Springer Science and Business Media LLC | Science China Physics, Mechanics & Astronomy | 2018
61ba98bf2b9a12e3d2c50e63 | Bi 2âˆ’y Pb y Sr 2 CuO 6+Î´ (Pb-Bi2201 with y = 0.25 | 53769004 | Pb-Bi2201 | Bi 2âˆ’y Pb y Sr 2 CuO 6+Î´ |  |  | Alloys |  |  | y=0.25 | 32 K |  |  | body | paragraph | e21cecae35 | Electronic effect of doped oxygen atoms in Bi2201 superconductors determined by scanning tunneling microscopy | 10.1007/s11433-018-9276-5 | Ying Fei, Kunliang Bu, Wenhao Zhang, Yuan Zheng, Xuan Sun, Ying Ding, Xingjiang Zhou, Yi Yin | Springer Science and Business Media LLC | Science China Physics, Mechanics & Astronomy | 2018
61ba98bf2b9a12e3d2c50e64 | Bi 2âˆ’y Pb y Sr 2 CuO 6+Î´ (Pb-Bi2201 with y = 0.25 | 53769004 | Pb-Bi2201 | Bi 2âˆ’y Pb y Sr 2 CuO 6+Î´ |  |  | Alloys |  |  | y=0.25 | 13 K |  |  | body | paragraph | e21cecae35 | Electronic effect of doped oxygen atoms in Bi2201 superconductors determined by scanning tunneling microscopy | 10.1007/s11433-018-9276-5 | Ying Fei, Kunliang Bu, Wenhao Zhang, Yuan Zheng, Xuan Sun, Ying Ding, Xingjiang Zhou, Yi Yin | Springer Science and Business Media LLC | Science China Physics, Mechanics & Astronomy | 2018
61ba98bf2b9a12e3d2c50e65 | overdoped Bi2201 | 1716194789 | Bi2201 | Bi2201Bi2201 | overdoped | [5 empty] | 13 K |  |  | body | paragraph | e21cecae35 | Electronic effect of doped oxygen atoms in Bi2201 superconductors determined by scanning tunneling microscopy | 10.1007/s11433-018-9276-5 | Ying Fei, Kunliang Bu, Wenhao Zhang, Yuan Zheng, Xuan Sun, Ying Ding, Xingjiang Zhou, Yi Yin | Springer Science and Business Media LLC | Science China Physics, Mechanics & Astronomy | 2018
61ba98bf2b9a12e3d2c50e66 | Bi2212 | -1649130784 | Bi2212 | Bi2212Bi2212 | [6 empty] | 90 K |  |  | body | paragraph | e21cecae35 | Electronic effect of doped oxygen atoms in Bi2201 superconductors determined by scanning tunneling microscopy | 10.1007/s11433-018-9276-5 | Ying Fei, Kunliang Bu, Wenhao Zhang, Yuan Zheng, Xuan Sun, Ying Ding, Xingjiang Zhou, Yi Yin | Springer Science and Business Media LLC | Science China Physics, Mechanics & Astronomy | 2018
61ba98bf2b9a12e3d2c50e67 | Bi 2 Sr 2âˆ’x La x CuO 6+Î´ (La-Bi2201 with x = 0.37 | -368790548 | La-Bi2201 | Bi 2 Sr 2âˆ’x La x CuO 6+Î´ |  |  | Alloys |  |  | x=0.37 | 32 K |  |  | body | paragraph | e21cecae35 | Electronic effect of doped oxygen atoms in Bi2201 superconductors determined by scanning tunneling microscopy | 10.1007/s11433-018-9276-5 | Ying Fei, Kunliang Bu, Wenhao Zhang, Yuan Zheng, Xuan Sun, Ying Ding, Xingjiang Zhou, Yi Yin | Springer Science and Business Media LLC | Science China Physics, Mechanics & Astronomy | 2018
61ba98bfe4552e90a8c50e3f | NbB#1 | 1349827364 |  | NbB#1 |  |  | Alloys |  |  |  | 9.1 K | resistivity |  | body | paragraph | eec3d690d1 | Absence of superconductivity in NbB | 10.1103/physrevmaterials.1.044803 | F Abud, L E Correa, I R Souza Filho, A J S Machado, M S Torikachvili, R F Jardim | American Physical Society (APS) | Physical Review Materials | 2017
61ba98bfe4552e90a8c50e40 | 1.1 | 302135276 |  | 1.1 |  |  | Alloys |  |  |  | 9 K |  |  | body | figure | eec3d690d1 | Absence of superconductivity in NbB | 10.1103/physrevmaterials.1.044803 | F Abud, L E Correa, I R Souza Filho, A J S Machado, M S Torikachvili, R F Jardim | American Physical Society (APS) | Physical Review Materials | 2017
61ba98bfe4552e90a8c50e41 | NbB#1 | 1334413386 |  | NbB#1 |  |  | Alloys |  |  |  | 0.2 K |  |  | body | paragraph | eec3d690d1 | Absence of superconductivity in NbB | 10.1103/physrevmaterials.1.044803 | F Abud, L E Correa, I R Souza Filho, A J S Machado, M S Torikachvili, R F Jardim | American Physical Society (APS) | Physical Review Materials | 2017
61ba98bfe4552e90a8c50e42 | NbB | -1892865263 |  | NbB |  |  | Alloys, Borides |  |  |  | 8.25 K |  |  | body | paragraph | eec3d690d1 | Absence of superconductivity in NbB | 10.1103/physrevmaterials.1.044803 | F Abud, L E Correa, I R Souza Filho, A J S Machado, M S Torikachvili, R F Jardim | American Physical Society (APS) | Physical Review Materials | 2017
61ba98bfe4552e90a8c50e43 | NbB#2 | -285080765 |  | NbB#2 |  |  | Alloys |  |  |  | below 4 K |  |  | body | paragraph | eec3d690d1 | Absence of superconductivity in NbB | 10.1103/physrevmaterials.1.044803 | F Abud, L E Correa, I R Souza Filho, A J S Machado, M S Torikachvili, R F Jardim | American Physical Society (APS) | Physical Review Materials | 2017
61ba98bfe4552e90a8c50e44 | NbB#1 | 1301698578 |  | NbB#1 |  |  | Alloys |  |  |  | 9.0 K | Ï(T) |  | body | paragraph | eec3d690d1 | Absence of superconductivity in NbB | 10.1103/physrevmaterials.1.044803 | F Abud, L E Correa, I R Souza Filho, A J S Machado, M S Torikachvili, R F Jardim | American Physical Society (APS) | Physical Review Materials | 2017
61ba98bfe4552e90a8c50e45 | MgB 2 | 1382751264 |  | MgB 2 |  |  | Alloys, Borides |  |  |  | 40 K |  |  | body | paragraph | eec3d690d1 | Absence of superconductivity in NbB | 10.1103/physrevmaterials.1.044803 | F Abud, L E Correa, I R Souza Filho, A J S Machado, M S Torikachvili, R F Jardim | American Physical Society (APS) | Physical Review Materials | 2017
61ba98c005e6aa6710c50e47 | LaFeAsO | 521040921 |  | LaFeAsO |  |  | Iron-pnictides, Oxides, Pnictides |  |  |  | 26 K |  |  | body | paragraph | bda80c71f7 | High superconducting anisotropy and weak vortex pinning in Co-doped LaFeAsO | 10.1103/physrevb.86.054517 | G Li, G Grissonnanche, J-Q Yan, R W Mccallum, T A Lograsso, H D Zhou, L Balicas | American Physical Society (APS) | Physical Review B | 2013
61ba98c005e6aa6710c50e48 | LaFePO | 1791166046 |  | LaFePO |  |  | Iron-pnictides, Oxides, Pnictides |  |  |  | 7 K |  |  | body | paragraph | bda80c71f7 | High superconducting anisotropy and weak vortex pinning in Co-doped LaFeAsO | 10.1103/physrevb.86.054517 | G Li, G Grissonnanche, J-Q Yan, R W Mccallum, T A Lograsso, H D Zhou, L Balicas | American Physical Society (APS) | Physical Review B | 2013
61ba98c1dc085aa023c50e2b | amorphous W-Si multilayers | -2087568720 | W-Si multilayers | Si | [6 empty] | 4.2 K |  |  | body | paragraph | 496f943be2 | Superconductivity in Sulfur-Doped Amorphous Carbon Films | 10.1007/s10948-013-2105-8 | I Felner, O Wolf, O Millo | Springer Science and Business Media LLC | Journal of Superconductivity and Novel Magnetism | 2013
61ba98c1dc085aa023c50e2c | sulfur | 1744388234 | sulfur | S | [6 empty] | 6.5 K |  |  | body | paragraph | 496f943be2 | Superconductivity in Sulfur-Doped Amorphous Carbon Films | 10.1007/s10948-013-2105-8 | I Felner, O Wolf, O Millo | Springer Science and Business Media LLC | Journal of Superconductivity and Novel Magnetism | 2013
61ba98c1dc085aa023c50e2d | sulfur and heated to 400 C | -1825172845 | [8 empty] | 17 K |  |  | body | paragraph | 496f943be2 | Superconductivity in Sulfur-Doped Amorphous Carbon Films | 10.1007/s10948-013-2105-8 | I Felner, O Wolf, O Millo | Springer Science and Business Media LLC | Journal of Superconductivity and Novel Magnetism | 2013
61ba98c161d1c9d20fc50e4b | YBa 2 Cu 3 O 7âˆ’Î´ film | -1683936345 |  | YBa 2 Cu 3 O 7âˆ’Î´ |  | film | Oxides, Cuprates |  |  |  | 91.5K |  |  | body | paragraph | 299f300d27 | Scaling of the longitudinal and Hall resistivities from vortex motion inYBa2Cu3O7 | 10.1103/physrevlett.68.690 | J Luo, T P Orlando, J M Graybeal, X D Wu, R Muenchausen | American Physical Society (APS) | Physical Review Letters | 2014
61ba98c1a013f06956c50e27 | LaO1âˆ’xFxBiS2 | 1728604568 |  | LaO1âˆ’xFxBiS2 |  |  | Chalcogenides, Oxides, Fluorides |  |  |  | 11 K |  |  | header | abstract | fcc9d16eeb | RVB states in doped band insulators from Coulomb forces: theory and a case study of superconductivity in BiS2layers | 10.1088/0953-2048/29/12/124002 | G Baskaran | IOP Publishing | Superconductor Science and Technology | 2016
61ba98c1e4dc5fe1bac50e27 | Sr/BaKFeAs | 379941455 |  | Sr/BaKFeAs |  |  | Alloys |  |  |  | 55 K |  |  | body | paragraph | 89f38a3069 | Development of superconducting joints between iron-based superconductor tapes | 10.1088/1361-6668/aabf33 | Yanchang Zhu, Dongliang Wang, Chundong Zhu, He Huang, Zhongtang Xu, Shifa Liu, Zhe Cheng, Yanwei Ma | IOP Publishing | Superconductor Science and Technology | 2018
61ba98c1e4dc5fe1bac50e28 | Sr-122 | -532193650 | Sr-122 | [7 empty] | 4.2 K |  | 2.76 MPa | body | figure | 89f38a3069 | Development of superconducting joints between iron-based superconductor tapes | 10.1088/1361-6668/aabf33 | Yanchang Zhu, Dongliang Wang, Chundong Zhu, He Huang, Zhongtang Xu, Shifa Liu, Zhe Cheng, Yanwei Ma | IOP Publishing | Superconductor Science and Technology | 2018
61ba98c2a01e2beb09c50e49 | single thin YBCO film | -1208280944 | YBCO |  |  | single thin, film |  |  |  |  | 70 to 80 K |  |  | body | figure | 84d26de5a0 | Suppression of superconductivity in YBCO/LCMO superlattices | 10.1016/j.ssc.2004.05.028 | F Chen, B Gorshunov, G Cristiani, H-U Habermeier, M Dressel | Elsevier BV | Solid State Communications | 2008
61ba98c2a01e2beb09c50e4a | YBCO single crystal) | -1011961473 | YBCO |  |  | single crystal |  |  |  |  | 92 K |  |  | body |  | 84d26de5a0 | Suppression of superconductivity in YBCO/LCMO superlattices | 10.1016/j.ssc.2004.05.028 | F Chen, B Gorshunov, G Cristiani, H-U Habermeier, M Dressel | Elsevier BV | Solid State Communications | 2008
61ba98c28452d931a5c50e3d | URu 2 Si 2 | -2094300217 |  | URu 2 Si 2 |  |  | Alloys |  |  |  | 1.14 K |  |  | body | paragraph | 5b4e27db0e | Analysis of the Ghost and Mirror Fields in the Nernst Signal Induced by Superconducting Fluctuations |  | A Glatz, A Pourret, A A Varlamov |  |  | 2020
61ba98c25ad933a7cac50e08 | slightly underdoped Bi2212 | -1850624390 | Bi2212 | Bi2212Bi2212 | slightly underdoped | [5 empty] | 89 K |  |  | body | paragraph | ed0871dccb | Sharp Low-Energy Feature in Single-Particle Spectra due to Forward Scattering ind-Wave Cuprate Superconductors | 10.1103/physrevlett.113.057001 | Seung Hwan Hong, Jin Mo Bok, Wentao Zhang, Junfeng He, X J Zhou, C M Varma, Han-Yong Choi | American Physical Society (APS) | Physical Review Letters | 2014
61ba98c25ad933a7cac50e09 | Bi2212 | -1514358654 | Bi2212 | Bi2212Bi2212 | [6 empty] | 82 K |  |  | body | paragraph | ed0871dccb | Sharp Low-Energy Feature in Single-Particle Spectra due to Forward Scattering ind-Wave Cuprate Superconductors | 10.1103/physrevlett.113.057001 | Seung Hwan Hong, Jin Mo Bok, Wentao Zhang, Junfeng He, X J Zhou, C M Varma, Han-Yong Choi | American Physical Society (APS) | Physical Review Letters | 2014
61ba98c25ad933a7cac50e0a | Bi2212 | -1408460140 | Bi2212 | Bi2212Bi2212 | [6 empty] | 82 K |  |  | body | paragraph | ed0871dccb | Sharp Low-Energy Feature in Single-Particle Spectra due to Forward Scattering ind-Wave Cuprate Superconductors | 10.1103/physrevlett.113.057001 | Seung Hwan Hong, Jin Mo Bok, Wentao Zhang, Junfeng He, X J Zhou, C M Varma, Han-Yong Choi | American Physical Society (APS) | Physical Review Letters | 2014
61ba98c25ad933a7cac50e0b | slightly underdoped Bi2212 | -1960376750 | Bi2212 | Bi2212Bi2212 | slightly underdoped | [5 empty] | 89 K |  |  | body | paragraph | ed0871dccb | Sharp Low-Energy Feature in Single-Particle Spectra due to Forward Scattering ind-Wave Cuprate Superconductors | 10.1103/physrevlett.113.057001 | Seung Hwan Hong, Jin Mo Bok, Wentao Zhang, Junfeng He, X J Zhou, C M Varma, Han-Yong Choi | American Physical Society (APS) | Physical Review Letters | 2014
61ba98c2a5c5381c2ec50e3f | polycrystalline W3Al2C | 1524916441 |  | W3Al2C |  | polycrystalline | Carbides |  |  |  | 10 K |  |  | body | paragraph | f87630b079 | Superconducting gap symmetry of the noncentrosymmetric superconductor W 3 Al 2 C |  | R Gupta, T P Ying, Y P Qi, H Hosono, R Khasanov |  |  | 2020
61ba98c2a5c5381c2ec50e40 | polycrystalline W3Al2C | 1507553747 |  | W3Al2C |  | polycrystalline | Carbides |  |  |  | 10 K |  |  | body | paragraph | f87630b079 | Superconducting gap symmetry of the noncentrosymmetric superconductor W 3 Al 2 C |  | R Gupta, T P Ying, Y P Qi, H Hosono, R Khasanov |  |  | 2020
61ba98c2a5c5381c2ec50e41 | W 3 Al 2 C | 879559947 |  | W 3 Al 2 C |  |  | Carbides |  |  |  | 7.5 K |  |  | body | paragraph | f87630b079 | Superconducting gap symmetry of the noncentrosymmetric superconductor W 3 Al 2 C |  | R Gupta, T P Ying, Y P Qi, H Hosono, R Khasanov |  |  | 2020
61ba98c27ce09aab2ac50e56 | x=0.06) | -813942956 | [7 empty] | x=0.06 | 40.5 K |  |  | body | paragraph | f1066c5151 | Low-Temperature Electronic Heat Transport inLa2âˆ’xSrxCuO4Single Crystals: Unusual Low-Energy Physics in the Normal and Superconducting States | 10.1103/physrevlett.88.077001 | J Takeya, Yoichi Ando, Seiki Komiya, X F Sun | American Physical Society (APS) | Physical Review Letters | 2002
61ba98c2e720aae5f4c50e4c | Hg1223 | -573192125 | Hg1223 | Hg1223Hg1223 | [6 empty] | 135 K |  |  | body | paragraph | 7138bd8a96 | On the Ratio of the Energy Gap Amplitude to the Critical Temperature for Cuprates | 10.12693/aphyspola.126.a-92 | R SzczÄ™Å›niak, A P Durajski | Institute of Physics, Polish Academy of Sciences | Acta Physica Polonica A | 2012
61ba98c3783c1e8128c50e53 | YBCO | 1218230466 | YBCO | [7 empty] | 2 K |  |  | body | paragraph | 7acdb6ffd6 | Pseudogap inYBa2Cu3O7âˆ’Î´from NMR in high magnetic fields | 10.1103/physrevb.66.014511 | V F MitroviÄ‡, H N Bachman, W P Halperin, A P Reyes, P Kuhns, W G Moulton | American Physical Society (APS) | Physical Review B | 2013
61ba98c3783c1e8128c50e54 | Sample A) | -505482613 | [8 empty] | 80 K |  |  | body | figure | 7acdb6ffd6 | Pseudogap inYBa2Cu3O7âˆ’Î´from NMR in high magnetic fields | 10.1103/physrevb.66.014511 | V F MitroviÄ‡, H N Bachman, W P Halperin, A P Reyes, P Kuhns, W G Moulton | American Physical Society (APS) | Physical Review B | 2013
61ba98c32b9a12e3d2c50e69 | YBCO | 1139286378 | YBCO | [7 empty] | 88-89 K |  |  | body | figure | fe56b57eab | Signature of a crossed Andreev reflection effect in the magnetic response ofYBa2Cu3O7âˆ’Î´junctions with the itinerant ferromagnetSrRuO3 | 10.1103/physrevb.72.184515 | P Aronov, G Koren | American Physical Society (APS) | Physical Review B | 2014
61ba98c37c13e4f711c50e05 | K-intercalated FeSe | 1746556522 |  | FeSe | K-intercalated |  | Iron-chalcogenides, Chalcogenides |  |  |  | 30 K |  |  | body | paragraph | 281bbe9450 | Superconductivity and magnetic properties of single crystals ofK0.75Fe1.66Se2and Cs0.81Fe1.61Se2 | 10.1103/physrevb.83.212502 | J J Ying, X F Wang, X G Luo, A F Wang, M Zhang, Y J Yan, Z J Xiang, R H Liu, P Cheng, G J Ye, X H Chen | American Physical Society (APS) | Physical Review B | 2010
61ba98c37c13e4f711c50e06 | LaFeAs(O,F) | -1476183927 |  | LaFeAs(O,F |  |  | Alloys |  |  |  | 26 K |  |  | body | paragraph | 281bbe9450 | Superconductivity and magnetic properties of single crystals ofK0.75Fe1.66Se2and Cs0.81Fe1.61Se2 | 10.1103/physrevb.83.212502 | J J Ying, X F Wang, X G Luo, A F Wang, M Zhang, Y J Yan, Z J Xiang, R H Liu, P Cheng, G J Ye, X H Chen | American Physical Society (APS) | Physical Review B | 2010
61ba98c37c13e4f711c50e07 | FeSe | 1506127224 |  | FeSe |  |  | Iron-chalcogenides, Chalcogenides |  |  |  | 8 K |  |  | body | paragraph | 281bbe9450 | Superconductivity and magnetic properties of single crystals ofK0.75Fe1.66Se2and Cs0.81Fe1.61Se2 | 10.1103/physrevb.83.212502 | J J Ying, X F Wang, X G Luo, A F Wang, M Zhang, Y J Yan, Z J Xiang, R H Liu, P Cheng, G J Ye, X H Chen | American Physical Society (APS) | Physical Review B | 2010
61ba98c37c13e4f711c50e08 | K 0.86 F e 2 Se 1.82 | 1209444886 |  | K 0.86 F e 2 Se 1.82 |  |  | Alloys |  |  |  | 31 and 30 K |  |  | body | paragraph | 281bbe9450 | Superconductivity and magnetic properties of single crystals ofK0.75Fe1.66Se2and Cs0.81Fe1.61Se2 | 10.1103/physrevb.83.212502 | J J Ying, X F Wang, X G Luo, A F Wang, M Zhang, Y J Yan, Z J Xiang, R H Liu, P Cheng, G J Ye, X H Chen | American Physical Society (APS) | Physical Review B | 2010
61ba98c37c13e4f711c50e09 | 0.86 F e 1.66 Se 2 | -1877364025 |  | 0.86 F e 1.66 Se 2 |  |  | Alloys |  |  |  | 30 K | resistivity |  | body | figure | 281bbe9450 | Superconductivity and magnetic properties of single crystals ofK0.75Fe1.66Se2and Cs0.81Fe1.61Se2 | 10.1103/physrevb.83.212502 | J J Ying, X F Wang, X G Luo, A F Wang, M Zhang, Y J Yan, Z J Xiang, R H Liu, P Cheng, G J Ye, X H Chen | American Physical Society (APS) | Physical Review B | 2010
61ba98c37c13e4f711c50e0a | K-and Cs-compounds | -1984379612 |  |  | K-and Cs | [5 empty] | 30 K |  |  | header | abstract | 281bbe9450 | Superconductivity and magnetic properties of single crystals ofK0.75Fe1.66Se2and Cs0.81Fe1.61Se2 | 10.1103/physrevb.83.212502 | J J Ying, X F Wang, X G Luo, A F Wang, M Zhang, Y J Yan, Z J Xiang, R H Liu, P Cheng, G J Ye, X H Chen | American Physical Society (APS) | Physical Review B | 2010
61ba98c385b12ae79ac50e3c | Cu x Bi 2 Se 3 | 55283101 |  | Cu x Bi 2 Se 3 |  |  | Chalcogenides |  |  |  | 0.3K |  |  | body | paragraph | be776394ac | Rotational isotropy breaking as proof for spin-polarized Cooper pairs in the topological superconductor CuxBi2Se3 | 10.1103/physrevb.86.094507 | Yuki Nagai, Hiroki Nakamura, Masahiko Machida | American Physical Society (APS) | Physical Review B | 2012
61ba98c3d52116ffe1c50e33 | Y Ba 2 Cu 3 O 7 | 863314591 |  | Y Ba 2 Cu 3 O 7 |  |  | Oxides, Cuprates |  |  |  | 93K |  |  | body |  | 03afa74b70 | Superconducting properties of 3D low-density TI-bipolaron gas | 10.20948/prepr-2018-29 | Victor D Lakhno | Keldysh Institute of Applied Mathematics | Keldysh Institute Preprints | 2015
61ba98c33961c0f52fc50e2b | NdFeAsO 0.9 F 0.1 | 192142602 |  | NdFeAsO 0.9 F 0.1 |  |  | Iron-pnictides, Pnictides, Oxides, Fluorides |  |  |  | 53 K |  |  | body | paragraph | 4a7f58ae12 | Momentum Dependence of the Superconducting Gap inNdFeAsO0.9F0.1Single Crystals Measured by Angle Resolved Photoemission Spectroscopy | 10.1103/physrevlett.101.147003 | Takeshi Kondo, A F Santander-Syro, O Copie, Chang Liu, M E Tillman, E D Mun, J Schmalian, S L Budâ€™ko, M A Tanatar, P C Canfield, A Kaminski | American Physical Society (APS) | Physical Review Letters | 2008
61ba98c3720b8b3d36c50e21 | x = 0.05 | 632361496 | [7 empty] | x=0.05 | 1.5 K |  |  | body | paragraph | 1beb2f5d54 | Intrinsic Phase Diagram of Superconductivity in the BiCh2-Based System Without In-Plane Disorder | 10.7566/jpsj.86.074701 | Kouhei Nagasaka, Atsuhiro Nishida, Rajveer Jha, Joe Kajitani, Osuke Miura, Ryuji Higashinaka, Tatsuma D Matsuda, Yuji Aoki, Akira Miura, Chikako Moriyoshi, Yoshihiro Kuroiwa, Hidetomo Usui, Kazuhiko Kuroki, Yoshikazu Mizuguchi | Physical Society of Japan | Journal of the Physical Society of Japan | 2017
61ba98c3720b8b3d36c50e22 | x = 0.1 | -335805371 | [7 empty] | x=0.1 | 3.2 K |  |  | body | paragraph | 1beb2f5d54 | Intrinsic Phase Diagram of Superconductivity in the BiCh2-Based System Without In-Plane Disorder | 10.7566/jpsj.86.074701 | Kouhei Nagasaka, Atsuhiro Nishida, Rajveer Jha, Joe Kajitani, Osuke Miura, Ryuji Higashinaka, Tatsuma D Matsuda, Yuji Aoki, Akira Miura, Chikako Moriyoshi, Yoshihiro Kuroiwa, Hidetomo Usui, Kazuhiko Kuroki, Yoshikazu Mizuguchi | Physical Society of Japan | Journal of the Physical Society of Japan | 2017
61ba98c3720b8b3d36c50e23 | x = 0.05 | 632361533 | [7 empty] | x=0.05 | less than 2 K | resistivity |  | body | paragraph | 1beb2f5d54 | Intrinsic Phase Diagram of Superconductivity in the BiCh2-Based System Without In-Plane Disorder | 10.7566/jpsj.86.074701 | Kouhei Nagasaka, Atsuhiro Nishida, Rajveer Jha, Joe Kajitani, Osuke Miura, Ryuji Higashinaka, Tatsuma D Matsuda, Yuji Aoki, Akira Miura, Chikako Moriyoshi, Yoshihiro Kuroiwa, Hidetomo Usui, Kazuhiko Kuroki, Yoshikazu Mizuguchi | Physical Society of Japan | Journal of the Physical Society of Japan | 2017
61ba98c3720b8b3d36c50e24 | x = 0.2-0.5 | 390463504 | [7 empty] | x=0.2-0.5 | 3.8, 3.9, 3.9, and 3.9 K |  |  | body | paragraph | 1beb2f5d54 | Intrinsic Phase Diagram of Superconductivity in the BiCh2-Based System Without In-Plane Disorder | 10.7566/jpsj.86.074701 | Kouhei Nagasaka, Atsuhiro Nishida, Rajveer Jha, Joe Kajitani, Osuke Miura, Ryuji Higashinaka, Tatsuma D Matsuda, Yuji Aoki, Akira Miura, Chikako Moriyoshi, Yoshihiro Kuroiwa, Hidetomo Usui, Kazuhiko Kuroki, Yoshikazu Mizuguchi | Physical Society of Japan | Journal of the Physical Society of Japan | 2017
61ba98c3720b8b3d36c50e25 | NdO0.5F0.5BiS2 | 757734001 |  | NdO0.5F0.5BiS2 |  |  | Chalcogenides, Oxides, Fluorides |  |  |  | 5 K |  |  | body | paragraph | 1beb2f5d54 | Intrinsic Phase Diagram of Superconductivity in the BiCh2-Based System Without In-Plane Disorder | 10.7566/jpsj.86.074701 | Kouhei Nagasaka, Atsuhiro Nishida, Rajveer Jha, Joe Kajitani, Osuke Miura, Ryuji Higashinaka, Tatsuma D Matsuda, Yuji Aoki, Akira Miura, Chikako Moriyoshi, Yoshihiro Kuroiwa, Hidetomo Usui, Kazuhiko Kuroki, Yoshikazu Mizuguchi | Physical Society of Japan | Journal of the Physical Society of Japan | 2017
61ba98c3720b8b3d36c50e26 | x = 0.2-0.5 | 494438647 | [7 empty] | x=0.2-0.5 | 3.8 K |  |  | body | paragraph | 1beb2f5d54 | Intrinsic Phase Diagram of Superconductivity in the BiCh2-Based System Without In-Plane Disorder | 10.7566/jpsj.86.074701 | Kouhei Nagasaka, Atsuhiro Nishida, Rajveer Jha, Joe Kajitani, Osuke Miura, Ryuji Higashinaka, Tatsuma D Matsuda, Yuji Aoki, Akira Miura, Chikako Moriyoshi, Yoshihiro Kuroiwa, Hidetomo Usui, Kazuhiko Kuroki, Yoshikazu Mizuguchi | Physical Society of Japan | Journal of the Physical Society of Japan | 2017
61ba98c32a711de29cc50e1f | x = 0.02 | 1523192047 | [7 empty] | x=0.02 | 3 K |  |  | body | paragraph | ed8b28d3b7 | Appearance of a Domain Structure and Its Electronic States in Iron Doped 1T-TaS2 Observed Using Scanning Tunneling Microscopy and Spectroscopy | 10.7566/jpsj.86.113703 | Yuita Fujisawa, Tatsunari Shimabukuro, Hiroyuki Kojima, Kai Kobayashi, Shun Ohta, Tadashi Machida, Satoshi Demura, Hideaki Sakata | Physical Society of Japan | Journal of the Physical Society of Japan | 2017
61ba98c305e6aa6710c50e4a | K 0.8 Fe 2 Se 2 | 562007144 |  | K 0.8 Fe 2 Se 2 |  |  | Iron-chalcogenides, Chalcogenides |  |  |  | 30 K |  |  | body | paragraph | 428d9aa963 | Coexistence of Magnetism and Superconductivity in the Iron-Based CompoundCs0.8(FeSe0.98)2 | 10.1103/physrevlett.106.117602 | Z Shermadini, A Krzton-Maziopa, M Bendele, R Khasanov, H Luetkens, K Conder, E Pomjakushina, S Weyeneth, V Pomjakushin, O Bossen, A Amato | American Physical Society (APS) | Physical Review Letters | 2011
61ba98c305e6aa6710c50e4b | Cs 0.8 (FeSe 0.98 ) 2 | -319421588 |  | Cs 0.8 (FeSe 0.98 ) 2 |  |  | Iron-chalcogenides, Chalcogenides |  |  |  | 27.4 K |  |  | body | paragraph | 428d9aa963 | Coexistence of Magnetism and Superconductivity in the Iron-Based CompoundCs0.8(FeSe0.98)2 | 10.1103/physrevlett.106.117602 | Z Shermadini, A Krzton-Maziopa, M Bendele, R Khasanov, H Luetkens, K Conder, E Pomjakushina, S Weyeneth, V Pomjakushin, O Bossen, A Amato | American Physical Society (APS) | Physical Review Letters | 2011
61ba98c57ce09aab2ac50e57 | MgB 2 | 1363504530 |  | MgB 2 |  |  | Alloys, Borides |  |  |  | 38 K |  |  | body | figure | 3c699e775e | Structural studies of metastable and equilibrium vortex lattice domains in MgB2 | 10.1088/1367-2630/ab20eb | E R Louden, A W D Leishman, C Rastovski, S J Kuhn, L Debeer-Schmitt, C D Dewhurst, N D Zhigadlo, M R Eskildsen | IOP Publishing | New Journal of Physics | 2019
61ba98c5a5c5381c2ec50e42 | niobium (Nb) | 61773211 | niobium (Nb | Nb | [6 empty] | 9.2 K |  |  | body | paragraph | ff3f7223ac | List of abbreviations AAHM Asymmetric Attractive Hubbard Model AHM Attractive Hubbard Model BCC Body-Centered Cubic BCS Bardeen-Cooper-Schrieffer (theory) BEC Bose-Einstein Condensation BP Breached Pair BP-1 Breached Pair with 1 Fermi surface BP-2 Breached Pair with 2 Fermi surfaces CC Chandrasekhar-Clogston (limit) CDW Charge Density Wave CO Charge Ordering DMRG Density Matrix Renormalization Group DOS Density Of States FCC Face-Centered Cubic FFLO Fulde-Ferrell-Larkin-Ovchinnikov FS Fermi Surface GS Gapless HFA Hartree-Fock Approximation HTSC High-T c superconductivity KM Kadanoff-Martin KT Kosterlitz-Thouless LP Local Pair LPU Large-Positive-U MF Mean-Field NO NOrmal (phase) NO-I partially polarized NOrmal (phase) NO-II fully polarized NOrmal (phase) NSR NoziÃ©res-Schmitt-Rink PG Pseudo-Gap PS Phase Separation PS-I partially polarized Phase Separation (SC 0 +NO-I) PS-II fully polarized Phase Separation (SC 0 +NO-II) PS-III Phase Separation (SC M +NO-II) QCP Quantum Critical Point QMC Quantum Monte Carlo RT Reentrant transition SC SuperConducting SC 0 unpolarized SuperConducting (phase) SC M homogeneous magnetized SuperConducting (phase) SDW Spin Density Wave TCP TriCritical Point |  | Alina Piwowarczyk, Maciej Gosia, MaÅ‚gorzata Niemir, Ania MrowiÅ„ska, Marcin Makowscy, Dominik Niedzielscy, Wojtek Kowalewski, Ania DyrdaÅ‚, Piotr Trocha
61ba98c5a5c5381c2ec50e43 | oxygen (O) (LaBaCuO) | 984509194 | [6 empty] | oxygen (O) (LaBaCuO |  | 35 K |  |  | body | paragraph | ff3f7223ac | List of abbreviations AAHM Asymmetric Attractive Hubbard Model AHM Attractive Hubbard Model BCC Body-Centered Cubic BCS Bardeen-Cooper-Schrieffer (theory) BEC Bose-Einstein Condensation BP Breached Pair BP-1 Breached Pair with 1 Fermi surface BP-2 Breached Pair with 2 Fermi surfaces CC Chandrasekhar-Clogston (limit) CDW Charge Density Wave CO Charge Ordering DMRG Density Matrix Renormalization Group DOS Density Of States FCC Face-Centered Cubic FFLO Fulde-Ferrell-Larkin-Ovchinnikov FS Fermi Surface GS Gapless HFA Hartree-Fock Approximation HTSC High-T c superconductivity KM Kadanoff-Martin KT Kosterlitz-Thouless LP Local Pair LPU Large-Positive-U MF Mean-Field NO NOrmal (phase) NO-I partially polarized NOrmal (phase) NO-II fully polarized NOrmal (phase) NSR NoziÃ©res-Schmitt-Rink PG Pseudo-Gap PS Phase Separation PS-I partially polarized Phase Separation (SC 0 +NO-I) PS-II fully polarized Phase Separation (SC 0 +NO-II) PS-III Phase Separation (SC M +NO-II) QCP Quantum Critical Point QMC Quantum Monte Carlo RT Reentrant transition SC SuperConducting SC 0 unpolarized SuperConducting (phase) SC M homogeneous magnetized SuperConducting (phase) SDW Spin Density Wave TCP TriCritical Point |  | Alina Piwowarczyk, Maciej Gosia, MaÅ‚gorzata Niemir, Ania MrowiÅ„ska, Marcin Makowscy, Dominik Niedzielscy, Wojtek Kowalewski, Ania DyrdaÅ‚, Piotr Trocha
61ba98c5a5c5381c2ec50e44 | lead (Pb) | -1135849197 | lead (Pb | Pb | [6 empty] | 7.2 K | resistance |  | body | paragraph | ff3f7223ac | List of abbreviations AAHM Asymmetric Attractive Hubbard Model AHM Attractive Hubbard Model BCC Body-Centered Cubic BCS Bardeen-Cooper-Schrieffer (theory) BEC Bose-Einstein Condensation BP Breached Pair BP-1 Breached Pair with 1 Fermi surface BP-2 Breached Pair with 2 Fermi surfaces CC Chandrasekhar-Clogston (limit) CDW Charge Density Wave CO Charge Ordering DMRG Density Matrix Renormalization Group DOS Density Of States FCC Face-Centered Cubic FFLO Fulde-Ferrell-Larkin-Ovchinnikov FS Fermi Surface GS Gapless HFA Hartree-Fock Approximation HTSC High-T c superconductivity KM Kadanoff-Martin KT Kosterlitz-Thouless LP Local Pair LPU Large-Positive-U MF Mean-Field NO NOrmal (phase) NO-I partially polarized NOrmal (phase) NO-II fully polarized NOrmal (phase) NSR NoziÃ©res-Schmitt-Rink PG Pseudo-Gap PS Phase Separation PS-I partially polarized Phase Separation (SC 0 +NO-I) PS-II fully polarized Phase Separation (SC 0 +NO-II) PS-III Phase Separation (SC M +NO-II) QCP Quantum Critical Point QMC Quantum Monte Carlo RT Reentrant transition SC SuperConducting SC 0 unpolarized SuperConducting (phase) SC M homogeneous magnetized SuperConducting (phase) SDW Spin Density Wave TCP TriCritical Point |  | Alina Piwowarczyk, Maciej Gosia, MaÅ‚gorzata Niemir, Ania MrowiÅ„ska, Marcin Makowscy, Dominik Niedzielscy, Wojtek Kowalewski, Ania DyrdaÅ‚, Piotr Trocha
61ba98c56a35f302ddc50e63 | under- doped YBa 2 Cu 3 O 7âˆ’Î´ | -636529911 |  | YBa 2 Cu 3 O 7âˆ’Î´ | under |  | Oxides, Cuprates |  |  |  | 41.5 K |  |  | body | figure | ed3dba89cf | Magnetic-fieldâ€“induced 3D-to-1D crossover in Sr 0.9 La 0.1 CuO 2 | 10.1209/0295-5075/79/57005 | T Schneider | IOP Publishing | Europhysics Letters (EPL) | 2007
61ba98c5e720aae5f4c50e4d | single-layer Sr 2 RuO 4 | 1728680581 |  | Sr 2 RuO 4 |  |  | Oxides |  |  |  | 1.5K |  |  | body | paragraph | fee7d09890 | Charge instabilities at the metamagnetic transition of itinerant electron systems | 10.1103/physrevb.72.115103 | Carsten Honerkamp | American Physical Society (APS) | Physical Review B | 2005
61ba98c5e720aae5f4c50e4e | SrRuO 3 | -629696766 |  | SrRuO 3 |  |  | Oxides |  |  |  | 165K |  |  | body | paragraph | fee7d09890 | Charge instabilities at the metamagnetic transition of itinerant electron systems | 10.1103/physrevb.72.115103 | Carsten Honerkamp | American Physical Society (APS) | Physical Review B | 2005
61ba98c512cb23f3dfc50e50 | YBa2(Cu1âˆ’yFey)3O 7âˆ’Î´ | -569011340 |  | YBa2(Cu1âˆ’yFey)3O 7âˆ’Î´ |  |  | Oxides, Cuprates |  |  |  | 92.5K |  |  | body | figure | c28d8bca58 | Universal Properties of Cuprate Superconductors: Evidence and Implications | 10.1007/978-3-540-73253-2_11 | Toni Schneider, Springer-Verlag Berlin, Ed K H Bennemann, J B Ketterson | Springer Berlin Heidelberg |  | 2002
61ba98c512cb23f3dfc50e51 | x = 0.66 | -291590560 | [7 empty] | x=0.66 | 23K |  |  | body | figure | c28d8bca58 | Universal Properties of Cuprate Superconductors: Evidence and Implications | 10.1007/978-3-540-73253-2_11 | Toni Schneider, Springer-Verlag Berlin, Ed K H Bennemann, J B Ketterson | Springer Berlin Heidelberg |  | 2002
61ba98c512cb23f3dfc50e52 | YBa2(Cu1âˆ’y Zny)3O 7âˆ’Î´ | -775357480 |  | YBa2(Cu1âˆ’y Zny)3O 7âˆ’Î´ |  |  | Oxides, Cuprates |  |  |  | 92.5K |  |  | body | figure | c28d8bca58 | Universal Properties of Cuprate Superconductors: Evidence and Implications | 10.1007/978-3-540-73253-2_11 | Toni Schneider, Springer-Verlag Berlin, Ed K H Bennemann, J B Ketterson | Springer Berlin Heidelberg |  | 2002
61ba98c512cb23f3dfc50e53 | BiSr2Ca1âˆ’yPryCu2O8 | -439312743 |  | BiSr2Ca1âˆ’yPryCu2O8 |  |  | Oxides, Cuprates |  |  |  | 85.4K |  |  | body | figure | c28d8bca58 | Universal Properties of Cuprate Superconductors: Evidence and Implications | 10.1007/978-3-540-73253-2_11 | Toni Schneider, Springer-Verlag Berlin, Ed K H Bennemann, J B Ketterson | Springer Berlin Heidelberg |  | 2002
61ba98c512cb23f3dfc50e54 | underdoped La 2âˆ’x Sr x CuO 4 films with x â‰ˆ 0.048 | 1800229924 |  | La 2âˆ’x Sr x CuO 4 | underdoped | films | Oxides, Cuprates |  |  | x=0.048 | 0.45K |  |  | body | paragraph | c28d8bca58 | Universal Properties of Cuprate Superconductors: Evidence and Implications | 10.1007/978-3-540-73253-2_11 | Toni Schneider, Springer-Verlag Berlin, Ed K H Bennemann, J B Ketterson | Springer Berlin Heidelberg |  | 2002
61ba98c512cb23f3dfc50e55 | La2âˆ’xSrxCuO4 (â€¢ | -606323735 |  | La2âˆ’xSrxCuO4 |  |  | Oxides, Cuprates |  |  |  | 37K |  |  | body | figure | c28d8bca58 | Universal Properties of Cuprate Superconductors: Evidence and Implications | 10.1007/978-3-540-73253-2_11 | Toni Schneider, Springer-Verlag Berlin, Ed K H Bennemann, J B Ketterson | Springer Berlin Heidelberg |  | 2002
61ba98c512cb23f3dfc50e56 | x â‰ˆ 0.048 | -1502710557 | [7 empty] | x=0.048 | 0.45K |  |  | body | paragraph | c28d8bca58 | Universal Properties of Cuprate Superconductors: Evidence and Implications | 10.1007/978-3-540-73253-2_11 | Toni Schneider, Springer-Verlag Berlin, Ed K H Bennemann, J B Ketterson | Springer Berlin Heidelberg |  | 2002
61ba98c512cb23f3dfc50e57 | Bi2Sr2CaCu2O 8+Î´ | 1616299241 |  | Bi2Sr2CaCu2O 8+Î´ |  |  | Alloys |  |  |  | 84.2K |  |  | body | figure | c28d8bca58 | Universal Properties of Cuprate Superconductors: Evidence and Implications | 10.1007/978-3-540-73253-2_11 | Toni Schneider, Springer-Verlag Berlin, Ed K H Bennemann, J B Ketterson | Springer Berlin Heidelberg |  | 2002
61ba98c512cb23f3dfc50e58 | YBa2Cu3O 7âˆ’Î´ | -365910176 |  | YBa2Cu3O 7âˆ’Î´ |  |  | Oxides, Cuprates |  |  |  | 92K |  |  | body | paragraph | c28d8bca58 | Universal Properties of Cuprate Superconductors: Evidence and Implications | 10.1007/978-3-540-73253-2_11 | Toni Schneider, Springer-Verlag Berlin, Ed K H Bennemann, J B Ketterson | Springer Berlin Heidelberg |  | 2002
61ba98c512cb23f3dfc50e59 | YBa2Cu3O 7âˆ’Î´ | -402485860 |  | YBa2Cu3O 7âˆ’Î´ |  |  | Oxides, Cuprates |  |  |  | 92.9K |  |  | body | figure | c28d8bca58 | Universal Properties of Cuprate Superconductors: Evidence and Implications | 10.1007/978-3-540-73253-2_11 | Toni Schneider, Springer-Verlag Berlin, Ed K H Bennemann, J B Ketterson | Springer Berlin Heidelberg |  | 2002
61ba98c512cb23f3dfc50e5a | YBCO3 | 681201359 | YBCO3 | YBCO3 | [6 empty] | 92.12K | Specific heat |  | body | figure | c28d8bca58 | Universal Properties of Cuprate Superconductors: Evidence and Implications | 10.1007/978-3-540-73253-2_11 | Toni Schneider, Springer-Verlag Berlin, Ed K H Bennemann, J B Ketterson | Springer Berlin Heidelberg |  | 2002
61ba98c512cb23f3dfc50e5b | YBCO3 | 654245527 | YBCO3 | YBCO3 | [6 empty] | 92.12K |  |  | body | figure | c28d8bca58 | Universal Properties of Cuprate Superconductors: Evidence and Implications | 10.1007/978-3-540-73253-2_11 | Toni Schneider, Springer-Verlag Berlin, Ed K H Bennemann, J B Ketterson | Springer Berlin Heidelberg |  | 2002
61ba98c512cb23f3dfc50e5c | 0.051 | 1445243866 | [8 empty] | 4K |  |  | body | paragraph | c28d8bca58 | Universal Properties of Cuprate Superconductors: Evidence and Implications | 10.1007/978-3-540-73253-2_11 | Toni Schneider, Springer-Verlag Berlin, Ed K H Bennemann, J B Ketterson | Springer Berlin Heidelberg |  | 2002
61ba98c512cb23f3dfc50e5d | Y1âˆ’yPryBa2Cu3O 7âˆ’Î´ | 1216097734 |  | Y1âˆ’yPryBa2Cu3O 7âˆ’Î´ |  |  | Oxides, Cuprates |  |  |  | 91K |  |  | body | figure | c28d8bca58 | Universal Properties of Cuprate Superconductors: Evidence and Implications | 10.1007/978-3-540-73253-2_11 | Toni Schneider, Springer-Verlag Berlin, Ed K H Bennemann, J B Ketterson | Springer Berlin Heidelberg |  | 2002
61ba98c512cb23f3dfc50e5e | HgBa2CuO 4+Î´ | -1430689731 |  | HgBa2CuO 4+Î´ |  |  | Alloys |  |  |  | 95.6K |  |  | body | figure | c28d8bca58 | Universal Properties of Cuprate Superconductors: Evidence and Implications | 10.1007/978-3-540-73253-2_11 | Toni Schneider, Springer-Verlag Berlin, Ed K H Bennemann, J B Ketterson | Springer Berlin Heidelberg |  | 2002
61ba98c512cb23f3dfc50e5f | YBa 2 Cu 3 O 7âˆ’Î´ | -676207944 |  | YBa 2 Cu 3 O 7âˆ’Î´ |  |  | Oxides, Cuprates |  |  |  | 91 K |  |  | body | figure | c28d8bca58 | Universal Properties of Cuprate Superconductors: Evidence and Implications | 10.1007/978-3-540-73253-2_11 | Toni Schneider, Springer-Verlag Berlin, Ed K H Bennemann, J B Ketterson | Springer Berlin Heidelberg |  | 2002
61ba98c512cb23f3dfc50e60 | BaCuO 2 /CaCuO 2 | -1168075848 |  | BaCuO 2 /CaCuO 2 |  |  | Alloys |  |  |  | 80 K |  |  | body | paragraph | c28d8bca58 | Universal Properties of Cuprate Superconductors: Evidence and Implications | 10.1007/978-3-540-73253-2_11 | Toni Schneider, Springer-Verlag Berlin, Ed K H Bennemann, J B Ketterson | Springer Berlin Heidelberg |  | 2002
61ba98c511af647618c50e31 | UTe 2 | -1120958724 |  | UTe 2 |  |  | Chalcogenides |  |  |  | 1.6 K |  |  | body | paragraph | de03aa5d88 | Insulator-Metal Transition and Topological Superconductivity in UTe2 from a First-Principles Calculation | 10.1103/physrevlett.123.217001 | Jun Ishizuka, Shuntaro Sumita, Akito Daido, Youichi Yanase | American Physical Society (APS) | Physical Review Letters | 2019
61ba98c5dc085aa023c50e2f | Gd-doping | -477028833 | Gd-doping | [7 empty] | +5 K |  |  | body | paragraph | ed0edaebb0 | Precursor superconducting diamagnetism in YBa2Cu3O7âˆ’Î´with in-plane or intercalated magnetic impurities | 10.1088/0953-2048/26/4/045007 | F Soto, N CotÃ³n, J D Dancausa, J M Doval, A Ramos-Ãlvarez, R I Rey, L RodrÃ­guez, C Carballeira, J Mosqueira, M V Ramallo, F Vidal | IOP Publishing | Superconductor Science and Technology | 2013
61ba98c514d91e0862c50e32 | ZnNCr 3 | -722690760 |  | ZnNCr 3 |  |  | Nitrides |  |  |  | 0.70, 3.11, and 1.40 K |  |  | body | paragraph | defb7f4ed2 | Prediction of Superconductivity in 3d Transition-Metal Based Antiperovskites via Magnetic Phase Diagram | 10.7566/jpsj.83.054704 | Dingfu Shao, Wenjian Lu, Peng Tong, Shuai Lin, Jianchao Lin, Yuping Sun | Physical Society of Japan | Journal of the Physical Society of Japan | 2013
61ba98c514d91e0862c50e33 | AlCCr 3 | -373602892 |  | AlCCr 3 |  |  | Carbides |  |  |  | 0.91, 3.52, and 1.69 K |  |  | body | paragraph | defb7f4ed2 | Prediction of Superconductivity in 3d Transition-Metal Based Antiperovskites via Magnetic Phase Diagram | 10.7566/jpsj.83.054704 | Dingfu Shao, Wenjian Lu, Peng Tong, Shuai Lin, Jianchao Lin, Yuping Sun | Physical Society of Japan | Journal of the Physical Society of Japan | 2013
61ba98c514d91e0862c50e34 | MgCNi 3 sin- gle crystals | -1762797148 |  | MgCNi 3 |  | sin- gle crystals | Carbides |  |  |  | 7 K |  |  | body | paragraph | defb7f4ed2 | Prediction of Superconductivity in 3d Transition-Metal Based Antiperovskites via Magnetic Phase Diagram | 10.7566/jpsj.83.054704 | Dingfu Shao, Wenjian Lu, Peng Tong, Shuai Lin, Jianchao Lin, Yuping Sun | Physical Society of Japan | Journal of the Physical Society of Japan | 2013
61ba98c585fc223534c50e0b | H2S | 1449161367 |  | H2S |  |  | Hydrides, Chalcogenides |  |  |  | 203 K |  | 155 GPa | body | paragraph | e9f51dc850 | Observations of zero electrical resistance of Au-Ag thin films near room temperature |  | M K Hooda, P Kumar, Viswanath Balakrishnan, C S Yadav
61ba98c585fc223534c50e0c | Hg-Ba-La-Cu-O | -546417033 |  | Hg-Ba-La-Cu-O |  |  | Alloys |  |  |  | 134 K |  | ambient pressure | body | paragraph | e9f51dc850 | Observations of zero electrical resistance of Au-Ag thin films near room temperature |  | M K Hooda, P Kumar, Viswanath Balakrishnan, C S Yadav
61ba98c585fc223534c50e0d | Ag-Au nanostructured film on SiO2/Si substrate | 54926986 |  | Ag-Au |  | nanostructured film | Alloys |  | SiO2/Si substrate |  | 275 K |  |  | body | figure | e9f51dc850 | Observations of zero electrical resistance of Au-Ag thin films near room temperature |  | M K Hooda, P Kumar, Viswanath Balakrishnan, C S Yadav
61ba98c585fc223534c50e0e | thin film grown on SiO2/Si substrate | -1891835074 |  |  |  | thin film |  |  | SiO2/Si substrate |  | 275 K |  |  | header | abstract | e9f51dc850 | Observations of zero electrical resistance of Au-Ag thin films near room temperature |  | M K Hooda, P Kumar, Viswanath Balakrishnan, C S Yadav
61ba98c5d7a99c43e8c50e18 | x=0.2 | -1316912693 | [7 empty] | x=0.2 | 24K |  |  | body | paragraph | c12e6e7814 | Local tunneling study of three-dimensional order parameter in theÏ€band of Al-dopedMgB2single crystals | 10.1103/physrevb.76.024507 | F Giubileo, F Bobba, A Scarfato, A M Cucolo, A Kohen, D Roditchev, N D Zhigadlo, J Karpinski | American Physical Society (APS) | Physical Review B | 2006
61ba98c5d7a99c43e8c50e19 | pure MgB 2 | -587749857 |  | MgB 2 | pure |  | Alloys, Borides |  |  |  | 39K |  |  | body | paragraph | c12e6e7814 | Local tunneling study of three-dimensional order parameter in theÏ€band of Al-dopedMgB2single crystals | 10.1103/physrevb.76.024507 | F Giubileo, F Bobba, A Scarfato, A M Cucolo, A Kohen, D Roditchev, N D Zhigadlo, J Karpinski | American Physical Society (APS) | Physical Review B | 2006
61ba98c5d7a99c43e8c50e1a | x=0.2 | -985761768 | [7 empty] | x=0.2 | 24K |  |  | header | abstract | c12e6e7814 | Local tunneling study of three-dimensional order parameter in theÏ€band of Al-dopedMgB2single crystals | 10.1103/physrevb.76.024507 | F Giubileo, F Bobba, A Scarfato, A M Cucolo, A Kohen, D Roditchev, N D Zhigadlo, J Karpinski | American Physical Society (APS) | Physical Review B | 2006
61ba98c57c13e4f711c50e0b | HgBaCaCuO | -673989101 | HgBaCaCuO | HgBaCaCuO | [6 empty] | 164 K |  | 310, 000 atm | body | paragraph | 5779c7891e | High-T c Superconductivity via BCS and BEC Unification: A Review |  | M De Llano |  |  | 2008
61ba98c57c13e4f711c50e0c | Sr 2 Y Ru 1âˆ’x Cu x O 6 | 999096642 |  | Sr 2 Y Ru 1âˆ’x Cu x O 6 |  |  | Oxides, Cuprates |  |  |  | 49 K |  |  | body | paragraph | 5779c7891e | High-T c Superconductivity via BCS and BEC Unification: A Review |  | M De Llano |  |  | 2008
61ba98c57c13e4f711c50e0d | carbon nanotubes sputtered with amorphous M o 79 Ge 21 | -788597392 |  | M o 79 Ge 21 | carbon |  | Alloys |  |  |  | 5.5 K |  |  | body | paragraph | 5779c7891e | High-T c Superconductivity via BCS and BEC Unification: A Review |  | M De Llano |  |  | 2008
61ba98c57c13e4f711c50e0e | LaBaCuO | 1099242609 | LaBaCuO | LaBaCuO | [6 empty] | 35 K |  |  | body | paragraph | 5779c7891e | High-T c Superconductivity via BCS and BEC Unification: A Review |  | M De Llano |  |  | 2008
61ba98c6e614176f2ec50e4e | Sr 3âˆ’x SnO (x âˆ¼ 0.5) | -1868330824 |  | Sr 3âˆ’x SnO |  |  | Oxides |  |  | x=0.5 | 5 K |  |  | body | paragraph | 4d49e38578 | Normal-state properties of the antiperovskite oxide Sr3âˆ’xSnO revealed by Sn119 -NMR | 10.1103/physrevb.98.100503 | Shunsaku Kitagawa, Kenji Ishida, Mohamed Oudah, Jan Niklas Hausmann, Atsutoshi Ikeda, Shingo Yonezawa, Yoshiteru Maeno | American Physical Society (APS) | Physical Review B | 2018
61ba98c6e614176f2ec50e4f | Sr 3âˆ’x SnO (x âˆ¼ 0.5) | -2055079962 |  | Sr 3âˆ’x SnO |  |  | Oxides |  |  | x=0.5 | 5 K |  |  | body | paragraph | 4d49e38578 | Normal-state properties of the antiperovskite oxide Sr3âˆ’xSnO revealed by Sn119 -NMR | 10.1103/physrevb.98.100503 | Shunsaku Kitagawa, Kenji Ishida, Mohamed Oudah, Jan Niklas Hausmann, Atsutoshi Ikeda, Shingo Yonezawa, Yoshiteru Maeno | American Physical Society (APS) | Physical Review B | 2018
61ba98c6a01e2beb09c50e4c | Îµ-NbN | -927494074 | Îµ-NbN | NbN | [6 empty] | 11.6 K |  |  | body | paragraph | ef247f51ef | Electron-phonon coupling, superconductivity, and nontrivial band topology in NbN polytypes | 10.1103/physrevb.99.104508 | K Ramesh Babu, Guang-Yu Guo | American Physical Society (APS) | Physical Review B | 2019
61ba98c6a01e2beb09c50e4d | Îµ-NbN | -1193197142 | Îµ-NbN | NbN | [6 empty] | 1.77 K |  |  | body | paragraph | ef247f51ef | Electron-phonon coupling, superconductivity, and nontrivial band topology in NbN polytypes | 10.1103/physrevb.99.104508 | K Ramesh Babu, Guang-Yu Guo | American Physical Society (APS) | Physical Review B | 2019
61ba98c6a01e2beb09c50e4e | Î´-NbN | 143954011 | Î´-NbN | NbN | [6 empty] | 16.8 K |  |  | body | paragraph | ef247f51ef | Electron-phonon coupling, superconductivity, and nontrivial band topology in NbN polytypes | 10.1103/physrevb.99.104508 | K Ramesh Babu, Guang-Yu Guo | American Physical Society (APS) | Physical Review B | 2019
61ba98c6a01e2beb09c50e4f | Î´-NbN 5 | 126528029 |  | Î´-NbN 5 |  |  | Alloys |  |  |  | 17 K |  |  | body | paragraph | ef247f51ef | Electron-phonon coupling, superconductivity, and nontrivial band topology in NbN polytypes | 10.1103/physrevb.99.104508 | K Ramesh Babu, Guang-Yu Guo | American Physical Society (APS) | Physical Review B | 2019
61ba98c6a01e2beb09c50e50 | hydrogen sul- fide | -1013987085 | hydrogen sul- fide | [7 empty] | 203 K |  |  | body | paragraph | ef247f51ef | Electron-phonon coupling, superconductivity, and nontrivial band topology in NbN polytypes | 10.1103/physrevb.99.104508 | K Ramesh Babu, Guang-Yu Guo | American Physical Society (APS) | Physical Review B | 2019
61ba98c6a01e2beb09c50e51 | Î´-NbN | 45730851 | Î´-NbN | NbN | [6 empty] | 18.2 K |  |  | body | paragraph | ef247f51ef | Electron-phonon coupling, superconductivity, and nontrivial band topology in NbN polytypes | 10.1103/physrevb.99.104508 | K Ramesh Babu, Guang-Yu Guo | American Physical Society (APS) | Physical Review B | 2019
61ba98c6a01e2beb09c50e52 | Îµ-NbN, WC-NbN | -2111254562 |  | NbN | Îµ-NbN |  | Nitrides |  |  |  | 18.2 K |  |  | header | abstract | ef247f51ef | Electron-phonon coupling, superconductivity, and nontrivial band topology in NbN polytypes | 10.1103/physrevb.99.104508 | K Ramesh Babu, Guang-Yu Guo | American Physical Society (APS) | Physical Review B | 2019
61ba98c6a01e2beb09c50e53 | TaN 4 | 1752649545 |  | TaN 4 |  |  | Nitrides |  |  |  | 8 K |  |  | body | paragraph | ef247f51ef | Electron-phonon coupling, superconductivity, and nontrivial band topology in NbN polytypes | 10.1103/physrevb.99.104508 | K Ramesh Babu, Guang-Yu Guo | American Physical Society (APS) | Physical Review B | 2019
61ba98c6a01e2beb09c50e54 | Îµ-NbN | -761924957 | Îµ-NbN | NbN | [6 empty] | 11.6 K | electrical resis- tivity |  | body | paragraph | ef247f51ef | Electron-phonon coupling, superconductivity, and nontrivial band topology in NbN polytypes | 10.1103/physrevb.99.104508 | K Ramesh Babu, Guang-Yu Guo | American Physical Society (APS) | Physical Review B | 2019
61ba98c6a01e2beb09c50e55 | Îµ-NbN | -1146990358 | Îµ-NbN | NbN | [6 empty] | 1.77 K |  |  | body | paragraph | ef247f51ef | Electron-phonon coupling, superconductivity, and nontrivial band topology in NbN polytypes | 10.1103/physrevb.99.104508 | K Ramesh Babu, Guang-Yu Guo | American Physical Society (APS) | Physical Review B | 2019
61ba98c6a01e2beb09c50e56 | Îµ-NbN | -1206670840 | Îµ-NbN | NbN | [6 empty] | 11.6 K |  |  | header | abstract | ef247f51ef | Electron-phonon coupling, superconductivity, and nontrivial band topology in NbN polytypes | 10.1103/physrevb.99.104508 | K Ramesh Babu, Guang-Yu Guo | American Physical Society (APS) | Physical Review B | 2019
61ba98c6a01e2beb09c50e57 | Îµ-NbN | -1116177868 | Îµ-NbN | NbN | [6 empty] | 17.5 K |  |  | body | paragraph | ef247f51ef | Electron-phonon coupling, superconductivity, and nontrivial band topology in NbN polytypes | 10.1103/physrevb.99.104508 | K Ramesh Babu, Guang-Yu Guo | American Physical Society (APS) | Physical Review B | 2019
61ba98c6a01e2beb09c50e58 | Î´-NbN | 101581389 | Î´-NbN | NbN | [6 empty] | 19.1 K |  |  | body | paragraph | ef247f51ef | Electron-phonon coupling, superconductivity, and nontrivial band topology in NbN polytypes | 10.1103/physrevb.99.104508 | K Ramesh Babu, Guang-Yu Guo | American Physical Society (APS) | Physical Review B | 2019
61ba98c6a01e2beb09c50e59 | Îµ-NbN | -1010289196 | Îµ-NbN | NbN | [6 empty] | 17.5 K |  |  | body | paragraph | ef247f51ef | Electron-phonon coupling, superconductivity, and nontrivial band topology in NbN polytypes | 10.1103/physrevb.99.104508 | K Ramesh Babu, Guang-Yu Guo | American Physical Society (APS) | Physical Review B | 2019
61ba98c6a01e2beb09c50e5a | Î´-NbN | -85191688 | Î´-NbN | NbN | [6 empty] | 18.2 K |  |  | body | paragraph | ef247f51ef | Electron-phonon coupling, superconductivity, and nontrivial band topology in NbN polytypes | 10.1103/physrevb.99.104508 | K Ramesh Babu, Guang-Yu Guo | American Physical Society (APS) | Physical Review B | 2019
61ba98c6a01e2beb09c50e5b | pure WC-NbN | 737685639 | WC-NbN |  | pure | [5 empty] | 0 K |  |  | body | paragraph | ef247f51ef | Electron-phonon coupling, superconductivity, and nontrivial band topology in NbN polytypes | 10.1103/physrevb.99.104508 | K Ramesh Babu, Guang-Yu Guo | American Physical Society (APS) | Physical Review B | 2019
61ba98c68452d931a5c50e3f | H 3 S | -463154810 |  | H 3 S |  |  | Hydrides, Chalcogenides |  |  |  | 151 K |  |  | body | paragraph | 1edfa1e825 | Influence of bonding on superconductivity in high-pressure hydrides | 10.1103/physrevb.92.060508 | Christoph Heil, Lilia Boeri | American Physical Society (APS) | Physical Review B | 2015
61ba98c68452d931a5c50e40 | SeH3 | -820637119 |  | SeH3 |  |  | Hydrides, Chalcogenides |  |  |  | 100 K |  |  | body | paragraph | 1edfa1e825 | Influence of bonding on superconductivity in high-pressure hydrides | 10.1103/physrevb.92.060508 | Christoph Heil, Lilia Boeri | American Physical Society (APS) | Physical Review B | 2015
61ba98c68452d931a5c50e41 | dense hydrogen sulfide | -339101212 | dense hydrogen sulfide | [7 empty] | 190 K |  |  | body | paragraph | 1edfa1e825 | Influence of bonding on superconductivity in high-pressure hydrides | 10.1103/physrevb.92.060508 | Christoph Heil, Lilia Boeri | American Physical Society (APS) | Physical Review B | 2015
61ba98c73af0453d0cc50e89 | Nb (20 nm)/Ho (9.5 nm)/Nb (6.5 nm) multilayer | -31471766 |  | Nb |  |  | Alloys |  |  |  | 6.6 K |  |  | body | paragraph | b40ea4acd1 | Signature of magnetic-dependent gapless odd frequency states at superconductor/ferromagnet interfaces | 10.1038/ncomms9053 | A Di Bernardo, S Diesch, Y Gu, J Linder, G Divitini, C Ducati, E Scheer, M G Blamire, J W A Robinson | Springer Science and Business Media LLC | Nature Communications | 2015
61ba98c73af0453d0cc50e8a | Nb (20 nm)/Ho (9.5 nm)/Nb (6.5 nm) multilayer |  |  | Ho |  |  | Alloys |  |  |  | 6.6 K |  |  | body | paragraph | b40ea4acd1 | Signature of magnetic-dependent gapless odd frequency states at superconductor/ferromagnet interfaces | 10.1038/ncomms9053 | A Di Bernardo, S Diesch, Y Gu, J Linder, G Divitini, C Ducati, E Scheer, M G Blamire, J W A Robinson | Springer Science and Business Media LLC | Nature Communications | 2015
61ba98c73af0453d0cc50e8b | Nb (20 nm)/Ho (9.5 nm)/Nb (6.5 nm) multilayer |  |  | Nb |  |  | Alloys |  |  |  | 6.6 K |  |  | body | paragraph | b40ea4acd1 | Signature of magnetic-dependent gapless odd frequency states at superconductor/ferromagnet interfaces | 10.1038/ncomms9053 | A Di Bernardo, S Diesch, Y Gu, J Linder, G Divitini, C Ducati, E Scheer, M G Blamire, J W A Robinson | Springer Science and Business Media LLC | Nature Communications | 2015
61ba98c712cb23f3dfc50e61 | LaAlO 3 /SrTiO 3 | 967306467 |  | LaAlO 3 /SrTiO 3 |  |  | Alloys |  |  |  | 30 K | superconductiv- ity |  | body | figure | 7245dcb289 | Fabrication of High-Temperature Quasi-Two-Dimensional Superconductors at the Interface of a Ferroelectric Ba0.8Sr0.2TiO3 Film and an Insulating Parent Compound of La2CuO4 | 10.1103/physrevlett.122.237001 | Dmitrii P Pavlov, Rustem R Zagidullin, Vladimir M Mukhortov, Viktor V Kabanov, Tadashi Adachi, Takayuki Kawamata, Yoji Koike, Rinat F Mamin | American Physical Society (APS) | Physical Review Letters | 2019
61ba98c712cb23f3dfc50e62 | bilayers of an insulator (La 2 CuO 4 | 1316291228 |  | La 2 CuO 4 |  |  | Oxides, Cuprates |  |  |  | 30 K |  |  | body | figure | 7245dcb289 | Fabrication of High-Temperature Quasi-Two-Dimensional Superconductors at the Interface of a Ferroelectric Ba0.8Sr0.2TiO3 Film and an Insulating Parent Compound of La2CuO4 | 10.1103/physrevlett.122.237001 | Dmitrii P Pavlov, Rustem R Zagidullin, Vladimir M Mukhortov, Viktor V Kabanov, Tadashi Adachi, Takayuki Kawamata, Yoji Koike, Rinat F Mamin | American Physical Society (APS) | Physical Review Letters | 2019
61ba98c712cb23f3dfc50e63 | LaAlO 3 /SrTiO 3 | 915329459 |  | LaAlO 3 /SrTiO 3 |  |  | Alloys |  |  |  | 30 K |  |  | body | paragraph | 7245dcb289 | Fabrication of High-Temperature Quasi-Two-Dimensional Superconductors at the Interface of a Ferroelectric Ba0.8Sr0.2TiO3 Film and an Insulating Parent Compound of La2CuO4 | 10.1103/physrevlett.122.237001 | Dmitrii P Pavlov, Rustem R Zagidullin, Vladimir M Mukhortov, Viktor V Kabanov, Tadashi Adachi, Takayuki Kawamata, Yoji Koike, Rinat F Mamin | American Physical Society (APS) | Physical Review Letters | 2019
61ba98c8e4552e90a8c50e49 | hydrogen | -253032805 | hydrogen | H | [6 empty] | 240 K |  | 450 GPa | body | paragraph | 5bf72b13a6 | Description of the superconducting state in the high-pressure fcc phase of platinum-hydride | 10.1002/pssb.201349087 | R SzczeÅ›niak, D SzczeÅ›niak, K M Huras | Wiley | physica status solidi (b) | 2013
61ba98c8e4552e90a8c50e4a | Hg1223 | -226599065 | Hg1223 | Hg1223Hg1223 | [6 empty] | 164 K |  |  | body | paragraph | 5bf72b13a6 | Description of the superconducting state in the high-pressure fcc phase of platinum-hydride | 10.1002/pssb.201349087 | R SzczeÅ›niak, D SzczeÅ›niak, K M Huras | Wiley | physica status solidi (b) | 2013
61ba98c8e4552e90a8c50e4b | HgBa 2 Ca 2 Cu 3 O 8+y (Hg1223) | 1720893104 | Hg1223 | HgBa 2 Ca 2 Cu 3 O 8+y |  |  | Alloys |  |  |  | 135 K |  | 31 GPa | body | paragraph | 5bf72b13a6 | Description of the superconducting state in the high-pressure fcc phase of platinum-hydride | 10.1002/pssb.201349087 | R SzczeÅ›niak, D SzczeÅ›niak, K M Huras | Wiley | physica status solidi (b) | 2013
61ba98c8e4552e90a8c50e4c | MgB2 | 43287108 |  | MgB2 |  |  | Alloys, Borides |  |  |  | 39.4 K |  |  | body | paragraph | 5bf72b13a6 | Description of the superconducting state in the high-pressure fcc phase of platinum-hydride | 10.1002/pssb.201349087 | R SzczeÅ›niak, D SzczeÅ›niak, K M Huras | Wiley | physica status solidi (b) | 2013
61ba98c820fc3eae4bc50e87 | Bi2212 | -1708832356 | Bi2212 | Bi2212Bi2212 | [6 empty] | 85 K |  |  | body | paragraph | dce6f399ff | Pseudogaps and Magnetic Properties of the t-J Model | 10.1007/978-94-011-4834-4_7 | A Sherman, M Schreiber | Springer Netherlands |  | 1998
61ba98c820fc3eae4bc50e88 | Bi2212 crystal | 263423534 | Bi2212 | Bi2212Bi2212 |  | crystal |  |  |  |  | 85 K |  |  | body | paragraph | dce6f399ff | Pseudogaps and Magnetic Properties of the t-J Model | 10.1007/978-94-011-4834-4_7 | A Sherman, M Schreiber | Springer Netherlands |  | 1998
61ba98c8e4dc5fe1bac50e2b | nearly-optimally- doped SmFeAsO 1âˆ’x F x samples with nominal composition x = 0.2 | -124457373 |  | SmFeAsO 1âˆ’x F x | nearly-optimally- doped |  | Iron-pnictides, Pnictides, Oxides, Fluorides |  |  | x=0.2 | 45 K |  |  | body | paragraph | faa8146250 | Local Quasiparticle Density of States of SuperconductingSmFeAsO1âˆ’xFxSingle Crystals: Evidence for Spin-Mediated Pairing | 10.1103/physrevlett.105.167005 | Y Fasano, I Maggio-Aprile, N D Zhigadlo, S Katrych, J Karpinski, Ã˜ Fischer | American Physical Society (APS) | Physical Review Letters | 2013
61ba98c82a711de29cc50e21 | NaV 2 O 5 | -784053467 |  | NaV 2 O 5 |  |  | Oxides |  |  |  | 34 K |  |  | body | paragraph | f75b5ea629 | Isospin model for suppression of charge order in hole-doped NaV2O5 | 10.1016/s0921-4526(03)00017-6 | Peter Thalmeier | Elsevier BV | Physica B: Condensed Matter | 2002
61ba98c82a711de29cc50e22 | NaV 2 O 5 | -1394388225 |  | NaV 2 O 5 |  |  | Oxides |  |  |  | 34 K |  |  | body | paragraph | f75b5ea629 | Isospin model for suppression of charge order in hole-doped NaV2O5 | 10.1016/s0921-4526(03)00017-6 | Peter Thalmeier | Elsevier BV | Physica B: Condensed Matter | 2002
61ba98c80cb3d3a5e6c50e25 | Ref. 21 | 531509844 |  | Ref. 21 |  |  | Alloys |  |  |  | 0.55 K |  |  | body | paragraph | fd9aa2b0fb | Recent progress on superconductors with time-reversal symmetry breaking |  | Sudeep Kumar Ghosh, Michael Smidman, Tian Shang, James F Annett, Adrian Hillier, Jorge Quintanilla, Huiqiu Yuan |  |  | 2020
61ba98c80cb3d3a5e6c50e26 | SCs LaNiC 2 | 521422114 |  | SCs LaNiC 2 |  |  | Carbides, Chalcogenides |  |  |  | 2.7 K |  |  | body | paragraph | fd9aa2b0fb | Recent progress on superconductors with time-reversal symmetry breaking |  | Sudeep Kumar Ghosh, Michael Smidman, Tian Shang, James F Annett, Adrian Hillier, Jorge Quintanilla, Huiqiu Yuan |  |  | 2020
61ba98c80cb3d3a5e6c50e27 | LaNiGa 2 | -2104552915 |  | LaNiGa 2 |  |  | Alloys |  |  |  | 2.1 K |  |  | body | paragraph | fd9aa2b0fb | Recent progress on superconductors with time-reversal symmetry breaking |  | Sudeep Kumar Ghosh, Michael Smidman, Tian Shang, James F Annett, Adrian Hillier, Jorge Quintanilla, Huiqiu Yuan |  |  | 2020
61ba98c97ecf8b73e6c50e35 | A 3 C 60 (A =K, Rb, Cs | 1857752734 |  | A 3 C 60 |  |  | Carbides |  |  | A=K, Rb, Cs | 30K |  |  | body | paragraph | 1c5efc23bf | Plain s-Wave Superconductivity near Magnetic Criticality: Enhancement of Attractive Electronâ€“Boson Coupling Vertex Corrections | 10.7566/jpsj.86.073703 | Rina Tazai, Youichi Yamakawa, Masahisa Tsuchiizu, Hiroshi Kontani | Physical Society of Japan | Journal of the Physical Society of Japan | 2017
61ba98c97ecf8b73e6c50e36 | electron-doped FeSe | -1221366100 |  | FeSe | electron-doped |  | Iron-chalcogenides, Chalcogenides |  |  |  | 60 âˆ¼ 100K |  |  | body | paragraph | 1c5efc23bf | Plain s-Wave Superconductivity near Magnetic Criticality: Enhancement of Attractive Electronâ€“Boson Coupling Vertex Corrections | 10.7566/jpsj.86.073703 | Rina Tazai, Youichi Yamakawa, Masahisa Tsuchiizu, Hiroshi Kontani | Physical Society of Japan | Journal of the Physical Society of Japan | 2017
61ba98c912cb23f3dfc50e64 | V 3 Si | -1181676712 |  | V 3 Si |  |  | Alloys |  |  |  | 17 K |  |  | body | paragraph | 1302082ee3 | Thermo-magnetic history effects in the vortex state of YNi2B2C superconductor | 10.1088/1742-6596/150/5/052042 | Pradip Das, C V Tomy, H Takeya, S Ramakrishnan, A K Grover | IOP Publishing | Journal of Physics: Conference Series | 2009
61ba98c912cb23f3dfc50e65 | NdBa 2 Cu 3 O 7-Î´ | 1931519365 |  | NdBa 2 Cu 3 O 7-Î´ |  |  | Oxides, Cuprates |  |  |  | 95 K |  |  | body | paragraph | 1302082ee3 | Thermo-magnetic history effects in the vortex state of YNi2B2C superconductor | 10.1088/1742-6596/150/5/052042 | Pradip Das, C V Tomy, H Takeya, S Ramakrishnan, A K Grover | IOP Publishing | Journal of Physics: Conference Series | 2009
61ba98c9e720aae5f4c50e50 | NbSe 2 | 380933787 |  | NbSe 2 |  |  | Chalcogenides |  |  |  | 6.4 K |  |  | body | figure | e810276633 | Supercurrent in van der Waals Josephson junction | 10.1038/ncomms10616 | Naoto Yabuki, Rai Moriya, Miho Arai, Yohta Sata, Sei Morikawa, Satoru Masubuchi, Tomoki Machida | Springer Science and Business Media LLC | Nature Communications | 2016
61ba98c9e720aae5f4c50e51 | Cr 2 Ge 2 Te 6 | 878510957 |  | Cr 2 Ge 2 Te 6 |  |  | Chalcogenides |  |  |  | 6.5 K |  |  | body | paragraph | e810276633 | Supercurrent in van der Waals Josephson junction | 10.1038/ncomms10616 | Naoto Yabuki, Rai Moriya, Miho Arai, Yohta Sata, Sei Morikawa, Satoru Masubuchi, Tomoki Machida | Springer Science and Business Media LLC | Nature Communications | 2016
61ba98c911af647618c50e33 | Sr 2 RuO 4 | 1567129034 |  | Sr 2 RuO 4 |  |  | Oxides |  |  |  | 15 mK |  |  | body | paragraph | 62adc36b4b | Experimental observation of the selection rule in Josephson coupling between In and Sr 2 RuO 4 | 10.1209/epl/i2000-00358-9 | R Jin, Y Liu, Z Q Mao, Y Maeno | IOP Publishing | Europhysics Letters (EPL) | 2014
61ba98c985fc223534c50e10 | Sr 2 RuO 4 | 1482409098 |  | Sr 2 RuO 4 |  |  | Oxides |  |  |  | 1.5K |  |  | body | paragraph | 22a952f54d | Phenomenology of the superconducting state in Sr2RuO4 | 10.1016/s0921-4534(99)00053-2 | M Sigrist, D Agterberg, A Furusaki, C Honerkamp, K K Ng, T M Rice, M E Zhitomirsky | Elsevier BV | Physica C: Superconductivity | 1999
61ba98cae4552e90a8c50e4d | pure bulk Nb) | 390871017 |  | Nb | pure |  | Alloys |  |  |  | 9.26K |  |  | body | figure | 421612397e | High quality superconducting niobium films produced by an ultra-high vacuum cathodic arc | 10.1088/0953-2048/18/7/l01 | R Russo, L Catani, A Cianchi, S Tazzari, J Langner | IOP Publishing | Superconductor Science and Technology | 2005
61ba98cae614176f2ec50e51 | NbB 2.34 | 554676178 |  | NbB 2.34 |  |  | Alloys, Borides |  |  |  | 3.40(4) K |  |  | body | paragraph | 6f437eebd0 | Correlation between the transition temperature and the superfluid density in BCS superconductorNbB2+x | 10.1103/physrevb.77.064506 | R Khasanov, A Shengelaya, A Maisuradze, D Di Castro, R Escamilla, H Keller | American Physical Society (APS) | Physical Review B | 2007
61ba98cae614176f2ec50e52 | NbB2.34 | 948685900 |  | NbB2.34 |  |  | Alloys, Borides |  |  |  | 8 K |  |  | body | paragraph | 6f437eebd0 | Correlation between the transition temperature and the superfluid density in BCS superconductorNbB2+x | 10.1103/physrevb.77.064506 | R Khasanov, A Shengelaya, A Maisuradze, D Di Castro, R Escamilla, H Keller | American Physical Society (APS) | Physical Review B | 2007
61ba98cae614176f2ec50e53 | NbB 2.34 | 785718534 |  | NbB 2.34 |  |  | Alloys, Borides |  |  |  | 9.76 K |  |  | body | paragraph | 6f437eebd0 | Correlation between the transition temperature and the superfluid density in BCS superconductorNbB2+x | 10.1103/physrevb.77.064506 | R Khasanov, A Shengelaya, A Maisuradze, D Di Castro, R Escamilla, H Keller | American Physical Society (APS) | Physical Review B | 2007
61ba98cae614176f2ec50e54 | NbB2.2 | -120073350 |  | NbB2.2 |  |  | Alloys, Borides |  |  |  | 5.5 K |  |  | body | paragraph | 6f437eebd0 | Correlation between the transition temperature and the superfluid density in BCS superconductorNbB2+x | 10.1103/physrevb.77.064506 | R Khasanov, A Shengelaya, A Maisuradze, D Di Castro, R Escamilla, H Keller | American Physical Society (APS) | Physical Review B | 2007
61ba98cae614176f2ec50e55 | NbB 2 | 1666739964 |  | NbB 2 |  |  | Alloys, Borides |  |  |  | 2 K |  |  | body | paragraph | 6f437eebd0 | Correlation between the transition temperature and the superfluid density in BCS superconductorNbB2+x | 10.1103/physrevb.77.064506 | R Khasanov, A Shengelaya, A Maisuradze, D Di Castro, R Escamilla, H Keller | American Physical Society (APS) | Physical Review B | 2007
61ba98cae614176f2ec50e56 | underdoped YBa2Cu3O 7âˆ’Î´ | 222847791 |  | YBa2Cu3O 7âˆ’Î´ | underdoped |  | Oxides, Cuprates |  |  |  | 8.0 K |  |  | header | abstract | 6f437eebd0 | Correlation between the transition temperature and the superfluid density in BCS superconductorNbB2+x | 10.1103/physrevb.77.064506 | R Khasanov, A Shengelaya, A Maisuradze, D Di Castro, R Escamilla, H Keller | American Physical Society (APS) | Physical Review B | 2007
61ba98cae614176f2ec50e57 | NbB 2.34 | 606637720 |  | NbB 2.34 |  |  | Alloys, Borides |  |  |  | 9.2 K |  |  | body | paragraph | 6f437eebd0 | Correlation between the transition temperature and the superfluid density in BCS superconductorNbB2+x | 10.1103/physrevb.77.064506 | R Khasanov, A Shengelaya, A Maisuradze, D Di Castro, R Escamilla, H Keller | American Physical Society (APS) | Physical Review B | 2007
61ba98cae614176f2ec50e58 | Al doped MgB2 | -1545934004 |  | MgB2 | Al |  | Alloys, Borides |  |  |  | 1.5 K |  |  | header | abstract | 6f437eebd0 | Correlation between the transition temperature and the superfluid density in BCS superconductorNbB2+x | 10.1103/physrevb.77.064506 | R Khasanov, A Shengelaya, A Maisuradze, D Di Castro, R Escamilla, H Keller | American Physical Society (APS) | Physical Review B | 2007
61ba98cae614176f2ec50e59 | Nb 0.9 B 2 | 937113824 |  | Nb 0.9 B 2 |  |  | Alloys, Borides |  |  |  | 9.8 K |  |  | body | paragraph | 6f437eebd0 | Correlation between the transition temperature and the superfluid density in BCS superconductorNbB2+x | 10.1103/physrevb.77.064506 | R Khasanov, A Shengelaya, A Maisuradze, D Di Castro, R Escamilla, H Keller | American Physical Society (APS) | Physical Review B | 2007
61ba98cae614176f2ec50e5a | NbB 2.2 | 218059950 |  | NbB 2.2 |  |  | Alloys, Borides |  |  |  | 4.79 K |  |  | body | paragraph | 6f437eebd0 | Correlation between the transition temperature and the superfluid density in BCS superconductorNbB2+x | 10.1103/physrevb.77.064506 | R Khasanov, A Shengelaya, A Maisuradze, D Di Castro, R Escamilla, H Keller | American Physical Society (APS) | Physical Review B | 2007
61ba98ca20fc3eae4bc50e89 | Sn/Si(111)- | 112701236 |  | Sn/Si(111)- |  |  | Alloys |  |  |  | 4.7 K |  |  | body | paragraph | 26c240d1f9 | Experimental observation of pseudogap in a modulation-doped Mott insulator: Sn/Si(111)-( âˆš 3 Ã— âˆš 3)R30 o |  | Yan-Ling Xiong, Jia-Qi Guan, Rui-Feng Wang, Can-Li Song, Xu-Cun Ma, Qi-Kun Xue |  |  | 2021
61ba98caa01e2beb09c50e5d | nearly-optimally- doped | -277235981 |  |  | nearly-optimally- doped | [5 empty] | 103 Â± 2 K |  |  | body | paragraph | 78b990fc9e | Imaging the Essential Role of Spin Fluctuations in High-TcSuperconductivity | 10.1103/physrevlett.103.227001 | N Jenkins, Y Fasano, C Berthod, I Maggio-Aprile, A Piriou, E Giannini, B W Hoogenboom, C Hess, T Cren, Ã˜ Fischer | American Physical Society (APS) | Physical Review Letters | 2013
61ba98cb7b1a7abb24c50e40 | FeSe 0.93 S 0.07 single crystals | 1415340615 |  | FeSe 0.93 S 0.07 |  | single crystals | Iron-chalcogenides, Chalcogenides |  |  |  | 9 to 42.5 K |  |  | body | paragraph | 329574a4f7 | Protonation induced high- T c phases in iron-based superconductors evidenced by NMR and magnetization measurements | 10.1016/j.scib.2017.12.009 | Yi Cui, Gehui Zhang, Haobo Li, Hai Lin, Xiyu Zhu, Hai-Hu Wen, Guoqing Wang, Jinzhao Sun, Mingwei Ma, Yuan Li, Dongliang Gong, Tao Xie, Yanhong Gu, Shiliang Li, Huiqian Luo, Pu Yu, Weiqiang Yu | Elsevier BV | Science Bulletin | 2018
61ba98cb71dd2853b1c50e45 | Ba 0.6 K 0. Fe 2 As 2 | -845030260 |  | Ba 0.6 K 0. Fe 2 As 2 |  |  | Iron-pnictides, Pnictides |  |  |  | 38 K |  | low pressure | body |  | 12055bea97 | Appearance of pressure-induced superconductivity inBaFe2As2under hydrostatic conditions and its extremely high sensitivity to uniaxial stress | 10.1103/physrevb.81.224511 | Takehiro Yamazaki, Nao Takeshita, Ryosuke Kobayashi, Hideto Fukazawa, Yoh Kohori, Kunihiro Kihou, Chul-Ho Lee, Hijiri Kito, Akira Iyo, Hiroshi Eisaki | American Physical Society (APS) | Physical Review B | 2010
61ba98cb5ad933a7cac50e0f | FeSe | 1920039564 |  | FeSe |  |  | Iron-chalcogenides, Chalcogenides |  |  |  | 9K |  |  | body | paragraph | 9fc1d8a3bb | Low-temperature breakdown of antiferromagnetic quantum critical behavior in FeSe | 10.1103/physrevb.97.201102 | V Grinenko, R Sarkar, P Materne, S Kamusella, A Yamamshita, Y Takano, Y Sun, T Tamegai, D V Efremov, S-L Drechsler, J-C Orain, T Goko, R Scheuermann, H Luetkens, H-H Klauss | American Physical Society (APS) | Physical Review B | 2018
61ba98cbef148cdddfc50e36 | pure indium | 771104267 | indium | In | pure | [5 empty] | 3.4 K | resistivity |  | body | paragraph | b794e9549d | Superconductor-Insulator Transition and the Crossover to Non Equilibrium in two-dimensional Indium -Indium-Oxide composite |  | Bar Hen, Xinyang Zhang, Victor Shelukhin, Aharon Kapitulnik, Alexander Palevski |  |  | 2020
61ba98cb2c886f0fe6c50e24 | Bi 2 Se 3 | 942652524 |  | Bi 2 Se 3 |  |  | Chalcogenides |  |  |  | 3.8K |  |  | body | paragraph | 3ede884b40 | Surface spectral function of momentum-dependent pairing potentials in a topological insulator: application to CuxBi2Se3 | 10.1088/0953-8984/25/21/215702 | Liang Chen, Shaolong Wan | IOP Publishing | Journal of Physics: Condensed Matter | 2012
61ba98cca013f06956c50e2c | H 3 S 36 | 495407916 |  | H 3 S 36 |  |  | Hydrides, Chalcogenides |  |  |  | 300 K |  |  | body | figure | 252b6cda86 | Strong Electron-Phonon and Band Structure Effects in the Optical Properties of High Pressure Metallic Hydrogen | 10.1103/physrevlett.120.057402 | Miguel Borinaga, Julen IbaÃ±ez-Azpiroz, Aitor Bergara, Ion Errea | American Physical Society (APS) | Physical Review Letters | 2017
61ba98cce4552e90a8c50e4e | Ba122 | 222165420 | Ba122 | Ba122Ba122 | [6 empty] | ~31 K |  |  | body | paragraph | a1186a7d0d | BaFe2(As1âˆ’xPx)2(x= 0.22âˆ’0.42) thin films grown on practical metalâ€“tape substrates and their critical current densities | 10.1088/1361-6668/aa621c | Hidenori Hiramatsu, Hikaru Sato, Toshio Kamiya, Hideo Hosono | IOP Publishing | Superconductor Science and Technology | 2017
61ba98cce614176f2ec50e5b | Infinite-layer CaCuO2 | -2046954222 |  | CaCuO2 |  |  | Oxides, Cuprates |  |  |  | 100 K |  |  | header | abstract | 9a5edb3919 | Superconductivity in infinite-layer CaCuO 2 -brownmillerite Ca 2 Fe 2 O 5 superlattices |  | Ai Ikeda, Yoshiharu Krockenberger, Yoshitaka Taniyasu, Hideki Yamamoto |  |  | 2021
61ba98cc720b8b3d36c50e2a | YBa2Cu3O 7âˆ’Î´ single crystals | -1764560007 |  | YBa2Cu3O 7âˆ’Î´ |  | single crystals | Oxides, Cuprates |  |  |  | 300 K | resistivity |  | body | paragraph | 60603d0ccb | Effect of electron irradiation and Pr doping on the charge transport in YBCO single crystals | 10.1016/j.ssc.2018.07.005 | R V Vovk, G Ya. Khadzhai, O V Dobrovolskiy | Elsevier BV | Solid State Communications | 2019
61ba98cce4dc5fe1bac50e2d | UD89) | 809160837 |  | UD89 |  |  | Alloys |  |  |  | 82 K |  |  | body | paragraph | a426230a7d | How to pin down the pairing interaction for high Tc superconductivity in cuprates | 10.1142/s021797921840026x | Han-Yong Choi, Jin Mo Bok | World Scientific Pub Co Pte Lt | International Journal of Modern Physics B | 2017
61ba98cce4dc5fe1bac50e2e | slightly underdoped Bi2212 | -1355829088 | Bi2212 | Bi2212Bi2212 | slightly underdoped | [5 empty] | 89 K |  |  | body | paragraph | a426230a7d | How to pin down the pairing interaction for high Tc superconductivity in cuprates | 10.1142/s021797921840026x | Han-Yong Choi, Jin Mo Bok | World Scientific Pub Co Pte Lt | International Journal of Modern Physics B | 2017
61ba98cc2a711de29cc50e24 | FeSe 1âˆ’x Te x | 499858643 |  | FeSe 1âˆ’x Te x |  |  | Iron-chalcogenides, Chalcogenides |  |  |  | 14 K |  |  | body | paragraph | 29edfc2d41 | A study of the electronic structure of FeSe1 âˆ’xTexchalcogenides by Fe and Se K-edge x-ray absorption near edge structure measurements | 10.1088/0953-8984/22/48/485702 | B Joseph, A Iadecola, L Simonelli, Y Mizuguchi, Y Takano, T Mizokawa, N L Saini | IOP Publishing | Journal of Physics: Condensed Matter | 2010
61ba98cd3af0453d0cc50e8e | GdRu- 1222 | -1315908196 | GdRu- 1222 | GdRu | [6 empty] | 30 K | heat capacity |  | body | paragraph | baebcccafc | Crossing point phenomena (T* = 2.7 K) in specific heat curves of superconducting ferromagnets RuSr2Gd1.4Ce0.6Cu2O10-Î´ | 10.1063/1.3677868 | Anuj Kumar, R P Tandon, Jianli Wang, Rong Zeng, V P S Awana | AIP Publishing | Journal of Applied Physics | 2012
61ba98cd71dd2853b1c50e46 | LaBi | -645744381 |  | LaBi |  |  | Alloys |  |  |  | 5.8 K | resistivity |  | annex | paragraph | da0a3b1080 | Tuning the electronic and the crystalline structure of LaBi by pressure: From extreme magnetoresistance to superconductivity | 10.1103/physrevb.95.014507 | F F Tafti, M S Torikachvili, R L Stillwell, B Baer, E Stavrou, S T Weir, Y K Vohra, H-Y Yang, E F Mcdonnell, S K Kushwaha, Q D Gibson, R J Cava, J R Jeffries | American Physical Society (APS) | Physical Review B | 2016
61ba98cd71dd2853b1c50e47 | MoTe 2 | 1962780822 |  | MoTe 2 |  |  | Chalcogenides |  |  |  | 0.1 K |  | zero pressure | body | paragraph | da0a3b1080 | Tuning the electronic and the crystalline structure of LaBi by pressure: From extreme magnetoresistance to superconductivity | 10.1103/physrevb.95.014507 | F F Tafti, M S Torikachvili, R L Stillwell, B Baer, E Stavrou, S T Weir, Y K Vohra, H-Y Yang, E F Mcdonnell, S K Kushwaha, Q D Gibson, R J Cava, J R Jeffries | American Physical Society (APS) | Physical Review B | 2016
61ba98cd71dd2853b1c50e48 | LaBi | -780502488 |  | LaBi |  |  | Alloys |  |  |  | 5.8 K |  |  | annex | paragraph | da0a3b1080 | Tuning the electronic and the crystalline structure of LaBi by pressure: From extreme magnetoresistance to superconductivity | 10.1103/physrevb.95.014507 | F F Tafti, M S Torikachvili, R L Stillwell, B Baer, E Stavrou, S T Weir, Y K Vohra, H-Y Yang, E F Mcdonnell, S K Kushwaha, Q D Gibson, R J Cava, J R Jeffries | American Physical Society (APS) | Physical Review B | 2016
61ba98cd71dd2853b1c50e49 | LaBi | -851752907 |  | LaBi |  |  | Alloys |  |  |  | 3.4 K |  |  | annex | paragraph | da0a3b1080 | Tuning the electronic and the crystalline structure of LaBi by pressure: From extreme magnetoresistance to superconductivity | 10.1103/physrevb.95.014507 | F F Tafti, M S Torikachvili, R L Stillwell, B Baer, E Stavrou, S T Weir, Y K Vohra, H-Y Yang, E F Mcdonnell, S K Kushwaha, Q D Gibson, R J Cava, J R Jeffries | American Physical Society (APS) | Physical Review B | 2016
61ba98cd7ce09aab2ac50e5b | URu 2 Si 2 | -2100074659 |  | URu 2 Si 2 |  |  | Alloys |  |  |  | 1.5K |  |  | body | paragraph | bbec2af56c | Charge-2eskyrmion condensate in a hidden-order state | 10.1103/physrevb.87.085114 | Chen-Hsuan Hsu, Sudip Chakravarty | American Physical Society (APS) | Physical Review B | 2012
61ba98cd56f16aed29c50e92 | La 2âˆ’x Sr x CuO 4 for 32 0.02 < x < 0.13 | -1915116271 |  | La 2âˆ’x Sr x CuO 4 |  |  | Oxides, Cuprates |  |  | x=< 0.13, 0.02 < | 42 K |  |  | body | paragraph | 73487012e3 | How to detect fluctuating stripes in the high-temperature superconductors | 10.1103/revmodphys.75.1201 | S A Kivelson, I P Bindloss, E Fradkin, V Oganesyan, J M Tranquada, A Kapitulnik, C Howald | American Physical Society (APS) | Reviews of Modern Physics | 2008
61ba98cd56f16aed29c50e93 | detwinned 3 O 6+y with y = 0.6 | 1371481849 |  | detwinned 3 O 6+y |  |  | Alloys |  |  | y=0.6 | 60 K |  |  | body | paragraph | 73487012e3 | How to detect fluctuating stripes in the high-temperature superconductors | 10.1103/revmodphys.75.1201 | S A Kivelson, I P Bindloss, E Fradkin, V Oganesyan, J M Tranquada, A Kapitulnik, C Howald | American Physical Society (APS) | Reviews of Modern Physics | 2008
61ba98cd56f16aed29c50e94 | Bi 2 Sr 2 CaCu 2 O 8+Î´ | -2144121131 |  | Bi 2 Sr 2 CaCu 2 O 8+Î´ |  |  | Alloys |  |  |  | 91 K |  |  | body | paragraph | 73487012e3 | How to detect fluctuating stripes in the high-temperature superconductors | 10.1103/revmodphys.75.1201 | S A Kivelson, I P Bindloss, E Fradkin, V Oganesyan, J M Tranquada, A Kapitulnik, C Howald | American Physical Society (APS) | Reviews of Modern Physics | 2008
61ba98cd56f16aed29c50e95 | Bi 2 Sr 2 CaCu 2 O 8+Î´ | 2135423751 |  | Bi 2 Sr 2 CaCu 2 O 8+Î´ |  |  | Alloys |  |  |  | 86 K |  |  | body | figure | 73487012e3 | How to detect fluctuating stripes in the high-temperature superconductors | 10.1103/revmodphys.75.1201 | S A Kivelson, I P Bindloss, E Fradkin, V Oganesyan, J M Tranquada, A Kapitulnik, C Howald | American Physical Society (APS) | Reviews of Modern Physics | 2008
61ba98cd56f16aed29c50e96 | La 2âˆ’x Sr x CuO 4 | 1097711373 |  | La 2âˆ’x Sr x CuO 4 |  |  | Oxides, Cuprates |  |  |  | 38 K |  |  | body | figure | 73487012e3 | How to detect fluctuating stripes in the high-temperature superconductors | 10.1103/revmodphys.75.1201 | S A Kivelson, I P Bindloss, E Fradkin, V Oganesyan, J M Tranquada, A Kapitulnik, C Howald | American Physical Society (APS) | Reviews of Modern Physics | 2008
61ba98cd56f16aed29c50e97 | underdoped YBa 2 Cu 3 O 6+y (with y = 0.35 | -247813872 |  | YBa 2 Cu 3 O 6+y | underdoped |  | Alloys |  |  | y=0.35 | 39 K |  |  | body | paragraph | 73487012e3 | How to detect fluctuating stripes in the high-temperature superconductors | 10.1103/revmodphys.75.1201 | S A Kivelson, I P Bindloss, E Fradkin, V Oganesyan, J M Tranquada, A Kapitulnik, C Howald | American Physical Society (APS) | Reviews of Modern Physics | 2008
61ba98cd56f16aed29c50e98 | La 2 CuO 4+Î´ | 934597600 |  | La 2 CuO 4+Î´ |  |  | Alloys |  |  |  | 42 K |  |  | body | paragraph | 73487012e3 | How to detect fluctuating stripes in the high-temperature superconductors | 10.1103/revmodphys.75.1201 | S A Kivelson, I P Bindloss, E Fradkin, V Oganesyan, J M Tranquada, A Kapitulnik, C Howald | American Physical Society (APS) | Reviews of Modern Physics | 2008
61ba98cd56f16aed29c50e99 | YBa 2 Cu 3 O 6+y | 1198920143 |  | YBa 2 Cu 3 O 6+y |  |  | Alloys |  |  |  | 52 to 93 K |  |  | body | paragraph | 73487012e3 | How to detect fluctuating stripes in the high-temperature superconductors | 10.1103/revmodphys.75.1201 | S A Kivelson, I P Bindloss, E Fradkin, V Oganesyan, J M Tranquada, A Kapitulnik, C Howald | American Physical Society (APS) | Reviews of Modern Physics | 2008
61ba98cd56f16aed29c50e9a | optimally doped YBa 2 Cu 3 O 6+y (with y = 0.93 | -393897728 |  | YBa 2 Cu 3 O 6+y | optimally doped |  | Alloys |  |  | y=0.93 | 93 K |  |  | body | paragraph | 73487012e3 | How to detect fluctuating stripes in the high-temperature superconductors | 10.1103/revmodphys.75.1201 | S A Kivelson, I P Bindloss, E Fradkin, V Oganesyan, J M Tranquada, A Kapitulnik, C Howald | American Physical Society (APS) | Reviews of Modern Physics | 2008
61ba98ce2b9a12e3d2c50e6e | light elements lithium | 27445850 | light elements lithium | [7 empty] | 20 K |  |  | body | paragraph | e6d2276d48 | Pressure dependence of critical temperature in MgB2 and two-bands Eliashberg theory | 10.1016/j.physc.2005.04.006 | G A Ummarino | Elsevier BV | Physica C: Superconductivity and its Applications | 2004
61ba98ce2b9a12e3d2c50e6f | sulphur | 1886529513 | sulphur | [7 empty] | 17 K |  |  | body | paragraph | e6d2276d48 | Pressure dependence of critical temperature in MgB2 and two-bands Eliashberg theory | 10.1016/j.physc.2005.04.006 | G A Ummarino | Elsevier BV | Physica C: Superconductivity and its Applications | 2004
61ba98ce2b9a12e3d2c50e70 | boron | -925727412 | boron | B | [6 empty] | 11 K |  |  | body | paragraph | e6d2276d48 | Pressure dependence of critical temperature in MgB2 and two-bands Eliashberg theory | 10.1016/j.physc.2005.04.006 | G A Ummarino | Elsevier BV | Physica C: Superconductivity and its Applications | 2004
61ba98ce2b9a12e3d2c50e71 | iron | 1257847973 | iron | Fe | [6 empty] | 1 K |  |  | body | paragraph | e6d2276d48 | Pressure dependence of critical temperature in MgB2 and two-bands Eliashberg theory | 10.1016/j.physc.2005.04.006 | G A Ummarino | Elsevier BV | Physica C: Superconductivity and its Applications | 2004
61ba98cea013f06956c50e2d | Îº-(BEDT-TTF) 2 Cu(NCS) 2 | -2080456619 |  | Îº-(BEDT-TTF) 2 Cu(NCS) 2 |  |  | Alloys |  |  |  | 10.4K |  |  | body | paragraph | d320935915 | Quantum FFLO State in Clean Layered Superconductors | 10.1103/physrevx.9.021025 | Kok Wee Song, Alexei E Koshelev | American Physical Society (APS) | Physical Review X | 2019
61ba98cea013f06956c50e2e | FeSe | 1434875362 |  | FeSe |  |  | Iron-chalcogenides, Chalcogenides |  |  |  | 8K |  |  | body | paragraph | d320935915 | Quantum FFLO State in Clean Layered Superconductors | 10.1103/physrevx.9.021025 | Kok Wee Song, Alexei E Koshelev | American Physical Society (APS) | Physical Review X | 2019
61ba98cfa01e2beb09c50e5f | GeTe | 1785567896 |  | GeTe |  |  | Chalcogenides |  |  |  | 1 K |  |  | body | paragraph | 57b384bda0 | Band-filling effects on electron-phonon properties of normal and superconducting states | 10.1103/physrevb.68.174509 | E Cappelluti, S Ciuchi, C Grimaldi, L Pietronero | American Physical Society (APS) | Physical Review B | 2003
61ba98cfa01e2beb09c50e60 | magnesium diboride MgB 2 | -1875699591 | magnesium diboride | MgB 2 |  |  | Alloys, Borides |  |  |  | 39 K |  |  | body | paragraph | 57b384bda0 | Band-filling effects on electron-phonon properties of normal and superconducting states | 10.1103/physrevb.68.174509 | E Cappelluti, S Ciuchi, C Grimaldi, L Pietronero | American Physical Society (APS) | Physical Review B | 2003
61ba98cfa01e2beb09c50e61 | MgB 2 | 1353883272 |  | MgB 2 |  |  | Alloys, Borides |  |  |  | 39 K |  |  | body | paragraph | 57b384bda0 | Band-filling effects on electron-phonon properties of normal and superconducting states | 10.1103/physrevb.68.174509 | E Cappelluti, S Ciuchi, C Grimaldi, L Pietronero | American Physical Society (APS) | Physical Review B | 2003
61ba98cfa01e2beb09c50e62 | undoped MgB 2 | 865204707 |  | MgB 2 | undoped |  | Alloys, Borides |  |  |  | 39 K |  |  | body | paragraph | 57b384bda0 | Band-filling effects on electron-phonon properties of normal and superconducting states | 10.1103/physrevb.68.174509 | E Cappelluti, S Ciuchi, C Grimaldi, L Pietronero | American Physical Society (APS) | Physical Review B | 2003
61ba98cf5cc438644dc50e53 | Al | 648825671 |  | Al |  |  | Alloys |  |  |  | 0.38 K |  |  | body | paragraph | 528f305cad | Above-gap Conductance Anomaly Studied in Superconductorgraphene-superconductor Josephson Junctions |  | Jae-Hyun Choi, Hu-Jong Lee, Yong-Joo Doh
61ba98d00a416aa3d9c50e2e | ultra-thin (~ 4 nm) (111)-oriented Au films grown on s-wave superconductor -vanadium | -1923088215 | vanadium | V | ultra-thin (~ 4 nm) (111)-oriented Au | films |  |  |  |  | 4 K |  |  | body | paragraph | c643973fef | Induced Superconductivity and Engineered Josephson Tunneling Devices in Epitaxial (111)-Oriented Gold/Vanadium Heterostructures | 10.1021/acs.nanolett.6b00361 | Peng Wei, Ferhat Katmis, Cui-Zu Chang, Jagadeesh S Moodera | American Chemical Society (ACS) | Nano Letters | 2016
61ba98d0783c1e8128c50e5a | Na0.42CoO2 | 1341873341 |  | Na0.42CoO2 |  |  | Oxides |  |  |  | 4.25K |  |  | header | abstract | cafcdc4f33 | Hydration-induced anisotropic spin fluctuations in Na x CoO 2 Â· 1.3H 2 O superconductor | 10.1209/0295-5075/84/57010 | K Matano, C T Lin, Guo-Qing Zheng | IOP Publishing | EPL (Europhysics Letters) | 2008
61ba98d12b9a12e3d2c50e72 | FeSe | 1529210932 |  | FeSe |  |  | Iron-chalcogenides, Chalcogenides |  |  |  | 8.5-36.7 K |  |  | body | paragraph | 57235c64ab | Superconductivity in an electron band just above the Fermi level: possible route to BCS-BEC superconductivity | 10.1038/srep04109 | K Okazaki, Y Ito, Y Ota, Y Kotani, T Shimojima, T Kiss, S Watanabe, C-T Chen, S Niitaka, T Hanaguri, H Takagi, A Chainani, S Shin | Springer Science and Business Media LLC | Scientific Reports | 2014
61ba98d1e614176f2ec50e5d | overdoped BSCCO | 894997400 | BSCCO |  | overdoped | [5 empty] | 67 K |  |  | body |  | b20c1cb5b5 | Closing the Pseudogap by Zeeman Splitting inBi2Sr2CaCu2O8+yat High Magnetic Fields | 10.1103/physrevlett.86.5763 | T Shibauchi, L Krusin-Elbaum, Ming Li, M P Maley, P H Kes | American Physical Society (APS) | Physical Review Letters | 2001
61ba98d13961c0f52fc50e31 | MgB 2 | 1396236210 |  | MgB 2 |  |  | Alloys, Borides |  |  |  | 39 K |  |  | body | paragraph | 8b62d36488 | Interband pairing in multiorbital systems | 10.1103/physrevb.80.104507 | Adriana Moreo, Maria Daghofer, Andrew Nicholson, Elbio Dagotto | American Physical Society (APS) | Physical Review B | 2013
61ba98d28452d931a5c50e46 | CrAs | -816871778 |  | CrAs |  |  | Pnictides |  |  |  | 1.1 K |  | 5.8 kbar | body | paragraph | 7409af1f2c | Pressure-induced electronic phase separation of magnetism and superconductivity in CrAs | 10.1038/srep13788 | Rustem Khasanov, Zurab Guguchia, Ilya Eremin, Hubertus Luetkens, Alex Amato, Pabitra K Biswas, Christian RÃ¼egg, Michael A Susner, Athena S Sefat, Nikolai D Zhigadlo, Elvezio Morenzoni | Springer Science and Business Media LLC | Scientific Reports | 2015
61ba98d27b1a7abb24c50e43 | CaKFe 4 As 4 | -513480865 |  | CaKFe 4 As 4 |  |  | Iron-pnictides, Pnictides |  |  |  | 35K |  |  | body | paragraph | fb0ad6ec9b | Analysis of the London penetration depth in Ni-doped CaKFe4As4 | 10.1103/physrevb.100.094513 | D Torsello, K Cho, K R Joshi, S Ghimire, G A Ummarino, N M Nusran, M A Tanatar, W R Meier, M Xu, S L Bud'ko, P C Canfield, G Ghigo, R Prozorov | American Physical Society (APS) | Physical Review B | 2019
61ba98d27b1a7abb24c50e44 | CaK(Fe 1âˆ’x Ni x ) 4 As 4 (1144) | 1755288084 |  | CaK(Fe 1âˆ’x Ni x ) 4 As 4 |  |  | Iron-pnictides, Pnictides |  |  |  | 35K |  |  | body | paragraph | fb0ad6ec9b | Analysis of the London penetration depth in Ni-doped CaKFe4As4 | 10.1103/physrevb.100.094513 | D Torsello, K Cho, K R Joshi, S Ghimire, G A Ummarino, N M Nusran, M A Tanatar, W R Meier, M Xu, S L Bud'ko, P C Canfield, G Ghigo, R Prozorov | American Physical Society (APS) | Physical Review B | 2019
61ba98d271dd2853b1c50e4b | MgB 2 | 1380823638 |  | MgB 2 |  |  | Alloys, Borides |  |  |  | 39 K |  |  | body | paragraph | cbcefbda28 | X-ray photoemission study ofMgB2 | 10.1103/physrevb.64.052510 | R P Vasquez, C U Jung, Min-Seok Park, Heon-Jung Kim, J Y Kim, Sung-Ik Lee | American Physical Society (APS) | Physical Review B | 2001
61ba98d271dd2853b1c50e4c | MgB 2 | 1388529924 |  | MgB 2 |  |  | Alloys, Borides |  |  |  | 39 K |  |  | body | paragraph | cbcefbda28 | X-ray photoemission study ofMgB2 | 10.1103/physrevb.64.052510 | R P Vasquez, C U Jung, Min-Seok Park, Heon-Jung Kim, J Y Kim, Sung-Ik Lee | American Physical Society (APS) | Physical Review B | 2001
61ba98d27ce09aab2ac50e5d | Bi2212 | -1695337568 | Bi2212 | Bi2212Bi2212 | [6 empty] | 92K |  |  | body | figure | 52ed478829 | Observation of small Fermi pockets protected by clean CuO 2 sheets of a high-T c superconductor |  | So Kunisada, Shunsuke Isono, Yoshimitsu Kohama, Shiro Sakai, CÃ©dric Bareille, Shunsuke Sakuragi, Ryo Noguchi, Kifu Kurokawa, Kenta Kuroda, Yukiaki Ishida, Shintaro Adachi, Ryotaro Sekine, Timur K Kim, Cephise Cacho, Shik Shin, Takami Tohyama, Kazuyasu Tokiwa, Takeshi Kondo |  |  | 2020
61ba98d27ce09aab2ac50e5e | underdoped Bi2212 | 781139941 | Bi2212 | Bi2212Bi2212 | underdoped | [5 empty] | 60K |  |  | body | figure | 52ed478829 | Observation of small Fermi pockets protected by clean CuO 2 sheets of a high-T c superconductor |  | So Kunisada, Shunsuke Isono, Yoshimitsu Kohama, Shiro Sakai, CÃ©dric Bareille, Shunsuke Sakuragi, Ryo Noguchi, Kifu Kurokawa, Kenta Kuroda, Yukiaki Ishida, Shintaro Adachi, Ryotaro Sekine, Timur K Kim, Cephise Cacho, Shik Shin, Takami Tohyama, Kazuyasu Tokiwa, Takeshi Kondo |  |  | 2020
61ba98d27ce09aab2ac50e5f | S1A) | -212493560 | [8 empty] | 65K |  | 4.5 GPa | body | paragraph | 52ed478829 | Observation of small Fermi pockets protected by clean CuO 2 sheets of a high-T c superconductor |  | So Kunisada, Shunsuke Isono, Yoshimitsu Kohama, Shiro Sakai, CÃ©dric Bareille, Shunsuke Sakuragi, Ryo Noguchi, Kifu Kurokawa, Kenta Kuroda, Yukiaki Ishida, Shintaro Adachi, Ryotaro Sekine, Timur K Kim, Cephise Cacho, Shik Shin, Takami Tohyama, Kazuyasu Tokiwa, Takeshi Kondo |  |  | 2020
61ba98d27ce09aab2ac50e60 | optimally doped Bi2212 | 1225967789 | Bi2212 | Bi2212Bi2212 | optimally doped | [5 empty] | 92K |  |  | body | figure | 52ed478829 | Observation of small Fermi pockets protected by clean CuO 2 sheets of a high-T c superconductor |  | So Kunisada, Shunsuke Isono, Yoshimitsu Kohama, Shiro Sakai, CÃ©dric Bareille, Shunsuke Sakuragi, Ryo Noguchi, Kifu Kurokawa, Kenta Kuroda, Yukiaki Ishida, Shintaro Adachi, Ryotaro Sekine, Timur K Kim, Cephise Cacho, Shik Shin, Takami Tohyama, Kazuyasu Tokiwa, Takeshi Kondo |  |  | 2020
61ba98d27ce09aab2ac50e61 | Bi2212 | -1587507210 | Bi2212 | Bi2212Bi2212 | [6 empty] | UD60K |  |  | body | figure | 52ed478829 | Observation of small Fermi pockets protected by clean CuO 2 sheets of a high-T c superconductor |  | So Kunisada, Shunsuke Isono, Yoshimitsu Kohama, Shiro Sakai, CÃ©dric Bareille, Shunsuke Sakuragi, Ryo Noguchi, Kifu Kurokawa, Kenta Kuroda, Yukiaki Ishida, Shintaro Adachi, Ryotaro Sekine, Timur K Kim, Cephise Cacho, Shik Shin, Takami Tohyama, Kazuyasu Tokiwa, Takeshi Kondo |  |  | 2020
61ba98d27ce09aab2ac50e62 | S1B) | 1876968131 | [8 empty] | 3 K | Magnetic susceptibilities |  | body | paragraph | 52ed478829 | Observation of small Fermi pockets protected by clean CuO 2 sheets of a high-T c superconductor |  | So Kunisada, Shunsuke Isono, Yoshimitsu Kohama, Shiro Sakai, CÃ©dric Bareille, Shunsuke Sakuragi, Ryo Noguchi, Kifu Kurokawa, Kenta Kuroda, Yukiaki Ishida, Shintaro Adachi, Ryotaro Sekine, Timur K Kim, Cephise Cacho, Shik Shin, Takami Tohyama, Kazuyasu Tokiwa, Takeshi Kondo |  |  | 2020
61ba98d27ce09aab2ac50e63 | underdoped Bi2212 | 944806777 | Bi2212 | Bi2212Bi2212 | underdoped | [5 empty] | 60 K |  |  | body | figure | 52ed478829 | Observation of small Fermi pockets protected by clean CuO 2 sheets of a high-T c superconductor |  | So Kunisada, Shunsuke Isono, Yoshimitsu Kohama, Shiro Sakai, CÃ©dric Bareille, Shunsuke Sakuragi, Ryo Noguchi, Kifu Kurokawa, Kenta Kuroda, Yukiaki Ishida, Shintaro Adachi, Ryotaro Sekine, Timur K Kim, Cephise Cacho, Shik Shin, Takami Tohyama, Kazuyasu Tokiwa, Takeshi Kondo |  |  | 2020
61ba98d27ce09aab2ac50e64 | optimally doped Bi2212 | 1364599389 | Bi2212 | Bi2212Bi2212 | optimally doped | [5 empty] | 92 K |  |  | body | figure | 52ed478829 | Observation of small Fermi pockets protected by clean CuO 2 sheets of a high-T c superconductor |  | So Kunisada, Shunsuke Isono, Yoshimitsu Kohama, Shiro Sakai, CÃ©dric Bareille, Shunsuke Sakuragi, Ryo Noguchi, Kifu Kurokawa, Kenta Kuroda, Yukiaki Ishida, Shintaro Adachi, Ryotaro Sekine, Timur K Kim, Cephise Cacho, Shik Shin, Takami Tohyama, Kazuyasu Tokiwa, Takeshi Kondo |  |  | 2020
61ba98d27ce09aab2ac50e65 | five-layered Ba 2 Ca 4 Cu 5 O 10 (F,O) 2 | -783156132 |  | Ba 2 Ca 4 Cu 5 O 10 (F,O) 2 |  |  | Alloys |  |  |  | 65 K |  |  | body | figure | 52ed478829 | Observation of small Fermi pockets protected by clean CuO 2 sheets of a high-T c superconductor |  | So Kunisada, Shunsuke Isono, Yoshimitsu Kohama, Shiro Sakai, CÃ©dric Bareille, Shunsuke Sakuragi, Ryo Noguchi, Kifu Kurokawa, Kenta Kuroda, Yukiaki Ishida, Shintaro Adachi, Ryotaro Sekine, Timur K Kim, Cephise Cacho, Shik Shin, Takami Tohyama, Kazuyasu Tokiwa, Takeshi Kondo |  |  | 2020
61ba98d256f16aed29c50e9c | Re5.5Ta | -2057350585 |  | Re5.5Ta |  |  | Alloys |  |  |  | 8.0 K | magnetic sus- ceptibility |  | body | paragraph | 0334ba4467 | Superconducting properties of noncentrosymmetric CaIrSi3 | 10.1016/j.physc.2009.11.120 | G Eguchi, D C Peets, M Kriener, S Maki, E Nishibori, H Sawa, Y Maeno | Elsevier BV | Physica C: Superconductivity and its Applications | 2020
61ba98d256f16aed29c50e9d | Re5.5Ta | -1747402066 |  | Re5.5Ta |  |  | Alloys |  |  |  | 8.0 K | mag- netization |  | header | abstract | 0334ba4467 | Superconducting properties of noncentrosymmetric CaIrSi3 | 10.1016/j.physc.2009.11.120 | G Eguchi, D C Peets, M Kriener, S Maki, E Nishibori, H Sawa, Y Maeno | Elsevier BV | Physica C: Superconductivity and its Applications | 2020
61ba98d3fa2141a3e5c50e3e | Ca 10 (Pt 4 As 8 )(Fe 2âˆ’x Pt x As 2 ) 5 | 1540642850 |  | Ca 10 (Pt 4 As 8 )(Fe 2âˆ’x Pt x As 2 ) 5 |  |  | Iron-pnictides, Pnictides |  |  |  | 25 K |  |  | body | figure | 709e6cb6c3 | Synchrotron X-ray Diffraction Study of Structural Phase Transition in Ca10(Ir4As8)(Fe2âˆ’xIrxAs2)5 | 10.7566/jpsj.83.113707 | Naoyuki Katayama, Kento Sugawara, Yuki Sugiyama, Takafumi Higuchi, Kazutaka Kudo, Daisuke Mitsuoka, Takashi Mizokawa, Minoru Nohara, Hiroshi Sawa | Physical Society of Japan | Journal of the Physical Society of Japan | 2014
61ba98d3fa2141a3e5c50e3f | Ca 10 (Ir 4 As 8 )(Fe 2âˆ’x Ir x As 2 ) 5 | -1173894618 |  | Ca 10 (Ir 4 As 8 )(Fe 2âˆ’x Ir x As 2 ) 5 |  |  | Iron-pnictides, Pnictides |  |  |  | 16 K |  |  | header | abstract | 709e6cb6c3 | Synchrotron X-ray Diffraction Study of Structural Phase Transition in Ca10(Ir4As8)(Fe2âˆ’xIrxAs2)5 | 10.7566/jpsj.83.113707 | Naoyuki Katayama, Kento Sugawara, Yuki Sugiyama, Takafumi Higuchi, Kazutaka Kudo, Daisuke Mitsuoka, Takashi Mizokawa, Minoru Nohara, Hiroshi Sawa | Physical Society of Japan | Journal of the Physical Society of Japan | 2014
61ba98d3fa2141a3e5c50e40 | Ca 10 (Ir 4 As 8 )(Fe 2âˆ’x Ir x As 2 ) 5 | -1139238124 |  | Ca 10 (Ir 4 As 8 )(Fe 2âˆ’x Ir x As 2 ) 5 |  |  | Iron-pnictides, Pnictides |  |  |  | 16 K |  |  | body |  | 709e6cb6c3 | Synchrotron X-ray Diffraction Study of Structural Phase Transition in Ca10(Ir4As8)(Fe2âˆ’xIrxAs2)5 | 10.7566/jpsj.83.113707 | Naoyuki Katayama, Kento Sugawara, Yuki Sugiyama, Takafumi Higuchi, Kazutaka Kudo, Daisuke Mitsuoka, Takashi Mizokawa, Minoru Nohara, Hiroshi Sawa | Physical Society of Japan | Journal of the Physical Society of Japan | 2014
61ba98d3fa2141a3e5c50e41 | Ca 10 (Ir 4 As 8 )(Fe 2âˆ’x Ir x As 2 ) 5 | -1141162938 |  | Ca 10 (Ir 4 As 8 )(Fe 2âˆ’x Ir x As 2 ) 5 |  |  | Iron-pnictides, Pnictides |  |  |  | 16 K |  |  | header | abstract | 709e6cb6c3 | Synchrotron X-ray Diffraction Study of Structural Phase Transition in Ca10(Ir4As8)(Fe2âˆ’xIrxAs2)5 | 10.7566/jpsj.83.113707 | Naoyuki Katayama, Kento Sugawara, Yuki Sugiyama, Takafumi Higuchi, Kazutaka Kudo, Daisuke Mitsuoka, Takashi Mizokawa, Minoru Nohara, Hiroshi Sawa | Physical Society of Japan | Journal of the Physical Society of Japan | 2014
61ba98d3e4552e90a8c50e51 | FeAs 4 | -1703786554 |  | FeAs 4 |  |  | Iron-pnictides, Pnictides |  |  |  | 54 K |  |  | body | paragraph | c6e750177d | Spin Fluctuations and Unconventional Superconductivity in the Fe-Based Oxypnictide Superconductor LaFeAsO0.7Probed by57Fe-NMR | 10.1143/jpsj.78.013701 | Nobuyuki Terasaki, Hidekazu Mukuda, Mitsuharu Yashima, Yoshio Kitaoka, Kiichi Miyazawa, Parasharam M. Shirage, Hijiri Kito, Hiroshi Eisaki, Akira Iyo | Physical Society of Japan | Journal of the Physical Society of Japan | 2008
61ba98d3e4552e90a8c50e52 | LaFeAsO 0.6 | 1059603655 |  | LaFeAsO 0.6 |  |  | Iron-pnictides, Oxides, Pnictides |  |  |  | 28 K |  |  | body | paragraph | c6e750177d | Spin Fluctuations and Unconventional Superconductivity in the Fe-Based Oxypnictide Superconductor LaFeAsO0.7Probed by57Fe-NMR | 10.1143/jpsj.78.013701 | Nobuyuki Terasaki, Hidekazu Mukuda, Mitsuharu Yashima, Yoshio Kitaoka, Kiichi Miyazawa, Parasharam M. Shirage, Hijiri Kito, Hiroshi Eisaki, Akira Iyo | Physical Society of Japan | Journal of the Physical Society of Japan | 2008
61ba98d3e4552e90a8c50e53 | LaFeAsO 0.7 | -500218450 |  | LaFeAsO 0.7 |  |  | Iron-pnictides, Oxides, Pnictides |  |  |  | 28 K |  |  | body | paragraph | c6e750177d | Spin Fluctuations and Unconventional Superconductivity in the Fe-Based Oxypnictide Superconductor LaFeAsO0.7Probed by57Fe-NMR | 10.1143/jpsj.78.013701 | Nobuyuki Terasaki, Hidekazu Mukuda, Mitsuharu Yashima, Yoshio Kitaoka, Kiichi Miyazawa, Parasharam M. Shirage, Hijiri Kito, Hiroshi Eisaki, Akira Iyo | Physical Society of Japan | Journal of the Physical Society of Japan | 2008
61ba98d3e4552e90a8c50e54 | LaFeAsO 0.7 | -554131520 |  | LaFeAsO 0.7 |  |  | Iron-pnictides, Oxides, Pnictides |  |  |  | 28 K |  |  | body | paragraph | c6e750177d | Spin Fluctuations and Unconventional Superconductivity in the Fe-Based Oxypnictide Superconductor LaFeAsO0.7Probed by57Fe-NMR | 10.1143/jpsj.78.013701 | Nobuyuki Terasaki, Hidekazu Mukuda, Mitsuharu Yashima, Yoshio Kitaoka, Kiichi Miyazawa, Parasharam M. Shirage, Hijiri Kito, Hiroshi Eisaki, Akira Iyo | Physical Society of Japan | Journal of the Physical Society of Japan | 2008
61ba98d3e4552e90a8c50e55 | LaFeAsO0.7 | 412320718 |  | LaFeAsO0.7 |  |  | Iron-pnictides, Oxides, Pnictides |  |  |  | 28 K |  |  | header | abstract | c6e750177d | Spin Fluctuations and Unconventional Superconductivity in the Fe-Based Oxypnictide Superconductor LaFeAsO0.7Probed by57Fe-NMR | 10.1143/jpsj.78.013701 | Nobuyuki Terasaki, Hidekazu Mukuda, Mitsuharu Yashima, Yoshio Kitaoka, Kiichi Miyazawa, Parasharam M. Shirage, Hijiri Kito, Hiroshi Eisaki, Akira Iyo | Physical Society of Japan | Journal of the Physical Society of Japan | 2008
61ba98d3e4552e90a8c50e56 | LaFeAs(O 1âˆ’x F x ) | 1677837055 |  | LaFeAs(O 1âˆ’x F x |  |  | Alloys |  |  |  | 50 K |  |  | body | paragraph | c6e750177d | Spin Fluctuations and Unconventional Superconductivity in the Fe-Based Oxypnictide Superconductor LaFeAsO0.7Probed by57Fe-NMR | 10.1143/jpsj.78.013701 | Nobuyuki Terasaki, Hidekazu Mukuda, Mitsuharu Yashima, Yoshio Kitaoka, Kiichi Miyazawa, Parasharam M. Shirage, Hijiri Kito, Hiroshi Eisaki, Akira Iyo | Physical Society of Japan | Journal of the Physical Society of Japan | 2008
61ba98d3e4552e90a8c50e57 | LaFeAsO 0.6 | 1232884719 |  | LaFeAsO 0.6 |  |  | Iron-pnictides, Oxides, Pnictides |  |  |  | 28 K |  |  | body | paragraph | c6e750177d | Spin Fluctuations and Unconventional Superconductivity in the Fe-Based Oxypnictide Superconductor LaFeAsO0.7Probed by57Fe-NMR | 10.1143/jpsj.78.013701 | Nobuyuki Terasaki, Hidekazu Mukuda, Mitsuharu Yashima, Yoshio Kitaoka, Kiichi Miyazawa, Parasharam M. Shirage, Hijiri Kito, Hiroshi Eisaki, Akira Iyo | Physical Society of Japan | Journal of the Physical Society of Japan | 2008
61ba98d3e4552e90a8c50e58 | LaFeAsO 0.7 | -380836396 |  | LaFeAsO 0.7 |  |  | Iron-pnictides, Oxides, Pnictides |  |  |  | 28 K |  |  | body | paragraph | c6e750177d | Spin Fluctuations and Unconventional Superconductivity in the Fe-Based Oxypnictide Superconductor LaFeAsO0.7Probed by57Fe-NMR | 10.1143/jpsj.78.013701 | Nobuyuki Terasaki, Hidekazu Mukuda, Mitsuharu Yashima, Yoshio Kitaoka, Kiichi Miyazawa, Parasharam M. Shirage, Hijiri Kito, Hiroshi Eisaki, Akira Iyo | Physical Society of Japan | Journal of the Physical Society of Japan | 2008
61ba98d33961c0f52fc50e32 | PbTaSe2 | 1176734410 |  | PbTaSe2 |  |  | Chalcogenides |  |  |  | 3.72 K | magnetic susceptibility |  | body | paragraph | 3f5a53ee66 | Noncentrosymmetric superconductor with a bulk three-dimensional Dirac cone gapped by strong spin-orbit coupling | 10.1103/physrevb.89.020505 | Mazhar N Ali, Quinn D Gibson, Tomasz Klimczuk, R J Cava | American Physical Society (APS) | Physical Review B | 2013
61ba98d33961c0f52fc50e33 | PbTaSe2 | 1197924236 |  | PbTaSe2 |  |  | Chalcogenides |  |  |  | 3.79 K | Resistivity |  | body | paragraph | 3f5a53ee66 | Noncentrosymmetric superconductor with a bulk three-dimensional Dirac cone gapped by strong spin-orbit coupling | 10.1103/physrevb.89.020505 | Mazhar N Ali, Quinn D Gibson, Tomasz Klimczuk, R J Cava | American Physical Society (APS) | Physical Review B | 2013
61ba98d33961c0f52fc50e34 | PbTaSe 2 | 950850904 |  | PbTaSe 2 |  |  | Chalcogenides |  |  |  | 3.72 K |  |  | body |  | 3f5a53ee66 | Noncentrosymmetric superconductor with a bulk three-dimensional Dirac cone gapped by strong spin-orbit coupling | 10.1103/physrevb.89.020505 | Mazhar N Ali, Quinn D Gibson, Tomasz Klimczuk, R J Cava | American Physical Society (APS) | Physical Review B | 2013
61ba98d33961c0f52fc50e35 | InTaS 2 | -1021599093 |  | InTaS 2 |  |  | Chalcogenides |  |  |  | 1.0 K |  |  | body |  | 3f5a53ee66 | Noncentrosymmetric superconductor with a bulk three-dimensional Dirac cone gapped by strong spin-orbit coupling | 10.1103/physrevb.89.020505 | Mazhar N Ali, Quinn D Gibson, Tomasz Klimczuk, R J Cava | American Physical Society (APS) | Physical Review B | 2013
61ba98d32a711de29cc50e27 | MgB 2 | 1488642748 |  | MgB 2 |  |  | Alloys, Borides |  |  |  | 39 K |  |  | body | paragraph | f13702e4e6 | Theoretical study of metal borides stability | 10.1103/physrevb.74.224507 | Aleksey N Kolmogorov, Stefano Curtarolo | American Physical Society (APS) | Physical Review B | 2008
61ba98d32a711de29cc50e28 | heavily doped Li x BC | 591687622 | Li x BC | Li | heavily doped | [5 empty] | above 2K |  |  | body | paragraph | f13702e4e6 | Theoretical study of metal borides stability | 10.1103/physrevb.74.224507 | Aleksey N Kolmogorov, Stefano Curtarolo | American Physical Society (APS) | Physical Review B | 2008
61ba98d35cc438644dc50e55 | undoped SrFe 2 As 2 | 481774097 |  | SrFe 2 As 2 | undoped |  | Iron-pnictides, Pnictides |  |  |  | 20 K |  |  | body | paragraph | d6622dcede | Electron-hole asymmetry in Co- and Mn-dopedSrFe2As2 | 10.1103/physrevb.82.024510 | J S Kim, Seunghyun Khim, H J Kim, M J Eom, J M Law, R K Kremer, Ji Hoon Shim, Kee Hoon Kim | American Physical Society (APS) | Physical Review B | 2010
61ba98d35cc438644dc50e56 | x â‰¥ 0.04 | -1053818649 | [7 empty] | x=â‰¥ 0.04 | 20 K | Ï(T ) |  | body | paragraph | d6622dcede | Electron-hole asymmetry in Co- and Mn-dopedSrFe2As2 | 10.1103/physrevb.82.024510 | J S Kim, Seunghyun Khim, H J Kim, M J Eom, J M Law, R K Kremer, Ji Hoon Shim, Kee Hoon Kim | American Physical Society (APS) | Physical Review B | 2010
61ba98d35cc438644dc50e57 | x â‰¥ 0.08 | 892564561 | [7 empty] | x=â‰¥ 0.08 | 20 K | Ï(T ) |  | body | paragraph | d6622dcede | Electron-hole asymmetry in Co- and Mn-dopedSrFe2As2 | 10.1103/physrevb.82.024510 | J S Kim, Seunghyun Khim, H J Kim, M J Eom, J M Law, R K Kremer, Ji Hoon Shim, Kee Hoon Kim | American Physical Society (APS) | Physical Review B | 2010
61ba98d43136e52869c50e6e | PrOs 4 Sb 12 | 360766923 |  | PrOs 4 Sb 12 |  |  | Alloys |  |  |  | 1.85 K |  |  | body | paragraph | 81f8d5619a | Polar Kerr Effect from Time-Reversal Symmetry Breaking in the Heavy-Fermion Superconductor PrOs4Sb12 | 10.1103/physrevlett.120.187004 | E M Levenson-Falk, E R Schemm, Y Aoki, M B Maple, A Kapitulnik | American Physical Society (APS) | Physical Review Letters | 2018
61ba98d43af0453d0cc50e91 | MgB 2 | 1369270536 |  | MgB 2 |  |  | Alloys, Borides |  |  |  | 39 K |  |  | body | paragraph | 85e341d81f | High transport currents in mechanically reinforced MgB[sub 2] wires | 10.1063/1.1472626 | W Goldacker, S I Schlachter, S Zimmer, H Reiner | AIP |  | 2002
61ba98d46a35f302ddc50e6a | Fe 1.03 Se 0.3 Te 0.7 | 478435700 |  | Fe 1.03 Se 0.3 Te 0.7 |  |  | Iron-chalcogenides, Chalcogenides |  |  |  | 13 K |  |  | body | paragraph | da38f6266b | Raman phonons ofÎ±-FeTeandFe1.03Se0.3Te0.7single crystals | 10.1103/physrevb.79.140510 | T-L Xia, D Hou, S C Zhao, A M Zhang, G F Chen, J L Luo, N L Wang, J H Wei, Z-Y Lu, Q M Zhang | American Physical Society (APS) | Physical Review B | 2009
61ba98d4e720aae5f4c50e56 | MgB 2 | 1382747046 |  | MgB 2 |  |  | Alloys, Borides |  |  |  | 40 K |  |  | body | paragraph | a332947a0f | Temperature and field dependence of MgB2 energy gaps from tunneling spectra | 10.1016/s0921-4534(02)02684-9 | Mohamed H Badr, K-W Ng | Elsevier BV | Physica C: Superconductivity | 2013
61ba98d4fa2141a3e5c50e42 | Îº-(BEDT-TTF) 2 Cu(NCS) 2 | -2061191607 |  | Îº-(BEDT-TTF) 2 Cu(NCS) 2 |  |  | Alloys |  |  |  | 10 K |  |  | body | paragraph | eb3ac0c153 | Shubnikovâ€“de Haas effect in the quantum vortex liquid state of the organic superconductorÎºâˆ’(BEDTâˆ’TTF)2Cu(NCS)2 | 10.1103/physrevb.67.144521 | T Sasaki, T Fukuda, N Yoneyama, N Kobayashi | American Physical Society (APS) | Physical Review B | 2014
61ba98d5e4552e90a8c50e59 | Sr 2 RuO 4 | 1424656242 |  | Sr 2 RuO 4 |  |  | Oxides |  |  |  | 1.5K |  |  | body | paragraph | d086ba6919 | Dipole Interaction in Triplet Superconductivity with Horizontal Line Nodes: Orientation of the Superconducting Order Parameter in Sr2RuO4 | 10.1143/jpsj.72.2456 | Yasumasa Hasegawa | Physical Society of Japan | Journal of the Physical Society of Japan | 2003
61ba98d5d52116ffe1c50e3b | y = 0.0 | -588921590 | [7 empty] | y=0.0 | 0 K |  |  | body | paragraph | 617b9f273e | The effect of Sr substitution on superconductivity in Hg2(Ba1 ySry)2Y Cu2O8 : II. A bond valence sum approach to the hole distribution | 10.1088/0953-8984/16/23/023 | P Toulemonde, P Odier, P Bordet, S Le Floch, E Suard | IOP Publishing | Journal of Physics: Condensed Matter | 2004
61ba98d5d52116ffe1c50e3c | y = 0.0 | -769906128 | [7 empty] | y=0.0 | 0 K |  |  | header | abstract | 617b9f273e | The effect of Sr substitution on superconductivity in Hg2(Ba1 ySry)2Y Cu2O8 : II. A bond valence sum approach to the hole distribution | 10.1088/0953-8984/16/23/023 | P Toulemonde, P Odier, P Bordet, S Le Floch, E Suard | IOP Publishing | Journal of Physics: Condensed Matter | 2004
61ba98d5d52116ffe1c50e3d | Hg-2212 | 241202997 | Hg-2212 | [7 empty] | 0 K |  |  | body | paragraph | 617b9f273e | The effect of Sr substitution on superconductivity in Hg2(Ba1 ySry)2Y Cu2O8 : II. A bond valence sum approach to the hole distribution | 10.1088/0953-8984/16/23/023 | P Toulemonde, P Odier, P Bordet, S Le Floch, E Suard | IOP Publishing | Journal of Physics: Condensed Matter | 2004
61ba98d5d52116ffe1c50e3e | Hg 2 Sr 2 (Y 0.80 Ca 0.20 )Cu 2 O 8âˆ’Î´ | 1282642329 |  | Hg 2 Sr 2 (Y 0.80 Ca 0.20 )Cu 2 O 8âˆ’Î´ |  |  | Oxides, Cuprates |  |  |  | 60 K |  |  | body | paragraph | 617b9f273e | The effect of Sr substitution on superconductivity in Hg2(Ba1 ySry)2Y Cu2O8 : II. A bond valence sum approach to the hole distribution | 10.1088/0953-8984/16/23/023 | P Toulemonde, P Odier, P Bordet, S Le Floch, E Suard | IOP Publishing | Journal of Physics: Condensed Matter | 2004
61ba98d5e4dc5fe1bac50e32 | Ca-RGOL | -1087747593 | Ca-RGOL | [7 empty] | ~2K |  |  | body | paragraph | 7ac56e8530 | Superconductivity in Ca-doped graphene laminates | 10.1038/srep23254 | J Chapman, Y Su, C A Howard, D Kundys, A N Grigorenko, F Guinea, A K Geim, I V Grigorieva, R R Nair | Springer Science and Business Media LLC | Scientific Reports | 2016
61ba98d5e4dc5fe1bac50e33 | Ca-decorated graphene | -1875820784 | graphene |  | Ca-decorated | [5 empty] | 6 K |  |  | header | abstract | 7ac56e8530 | Superconductivity in Ca-doped graphene laminates | 10.1038/srep23254 | J Chapman, Y Su, C A Howard, D Kundys, A N Grigorenko, F Guinea, A K Geim, I V Grigorieva, R R Nair | Springer Science and Business Media LLC | Scientific Reports | 2016
61ba98d5e4dc5fe1bac50e34 | K-, Cs-or Li-intercalated GLs | 318605838 |  | GLs | K-, Cs |  | Alloys |  |  |  | 1.8 K |  |  | body | figure | 7ac56e8530 | Superconductivity in Ca-doped graphene laminates | 10.1038/srep23254 | J Chapman, Y Su, C A Howard, D Kundys, A N Grigorenko, F Guinea, A K Geim, I V Grigorieva, R R Nair | Springer Science and Business Media LLC | Scientific Reports | 2016
61ba98d5e4dc5fe1bac50e35 | Ca-RGOL | -1039615995 | Ca-RGOL | [7 empty] | 2.4K |  |  | body | paragraph | 7ac56e8530 | Superconductivity in Ca-doped graphene laminates | 10.1038/srep23254 | J Chapman, Y Su, C A Howard, D Kundys, A N Grigorenko, F Guinea, A K Geim, I V Grigorieva, R R Nair | Springer Science and Business Media LLC | Scientific Reports | 2016
61ba98d5e4dc5fe1bac50e36 | Li-, K-and Cs intercalated GLs | 1179973886 |  | GLs | Li-, K-and Cs intercalated |  | Alloys |  |  |  | 1.8K |  |  | body | paragraph | 7ac56e8530 | Superconductivity in Ca-doped graphene laminates | 10.1038/srep23254 | J Chapman, Y Su, C A Howard, D Kundys, A N Grigorenko, F Guinea, A K Geim, I V Grigorieva, R R Nair | Springer Science and Business Media LLC | Scientific Reports | 2016
61ba98d5e4dc5fe1bac50e37 | Ca-GL | -526814310 | Ca-GL | [7 empty] | 12K | electrical resistivity |  | body | paragraph | 7ac56e8530 | Superconductivity in Ca-doped graphene laminates | 10.1038/srep23254 | J Chapman, Y Su, C A Howard, D Kundys, A N Grigorenko, F Guinea, A K Geim, I V Grigorieva, R R Nair | Springer Science and Business Media LLC | Scientific Reports | 2016
61ba98d5e4dc5fe1bac50e38 | Ca-GBNLs | -663522893 | Ca-GBNLs | [7 empty] | 2 K |  |  | body | figure | 7ac56e8530 | Superconductivity in Ca-doped graphene laminates | 10.1038/srep23254 | J Chapman, Y Su, C A Howard, D Kundys, A N Grigorenko, F Guinea, A K Geim, I V Grigorieva, R R Nair | Springer Science and Business Media LLC | Scientific Reports | 2016
61ba98d5e4dc5fe1bac50e39 | Ca-intercalated graphite compound (Ca-GIC) | -1975321820 | Ca-GIC |  | Ca-intercalated graphite compound | [5 empty] | 11.5K |  |  | body | paragraph | 7ac56e8530 | Superconductivity in Ca-doped graphene laminates | 10.1038/srep23254 | J Chapman, Y Su, C A Howard, D Kundys, A N Grigorenko, F Guinea, A K Geim, I V Grigorieva, R R Nair | Springer Science and Business Media LLC | Scientific Reports | 2016
61ba98d53136e52869c50e6f | Al 14.9 Zn 41.0 Mg 44.1 | 815395767 |  | Al 14.9 Zn 41.0 Mg 44.1 |  |  | Alloys |  |  |  | 0.05K |  |  | body | paragraph | 36c4193255 | Superconductivity in Al-Zn-Mg quasicrystal | 10.31274/aperiodic2018-180810-30 | Noriaki Sato, K Kamiya, T Takeuchi, N Kabeya, N Wada, T Ishimasa, A Ochiai, K Deguchi, K Imura | Iowa State University, Digital Press |  | 2018
61ba98d66a35f302ddc50e6b | overdoped Bi-2212 crystal | 467614809 | Bi-2212 |  | overdoped | crystal |  |  |  |  | 55 K |  |  | body | paragraph | 2103100202 | Comment on ``Superconducting Gap Anisotropy vs Doping Level in High-TcCuprates'' | 10.1103/physrevlett.78.4891 | K C Hewitt, T P Devereaux, X K Chen, X-Z Wang, J G Naeini, A E Curzon, J C Irwin, Airton Martin | American Physical Society (APS) | Physical Review Letters | 1997
61ba98d66a35f302ddc50e6c | overdoped Bi-2212 crystal | 379045245 | Bi-2212 |  | overdoped | crystal |  |  |  |  | 55 K |  |  | body |  | 2103100202 | Comment on ``Superconducting Gap Anisotropy vs Doping Level in High-TcCuprates'' | 10.1103/physrevlett.78.4891 | K C Hewitt, T P Devereaux, X K Chen, X-Z Wang, J G Naeini, A E Curzon, J C Irwin, Airton Martin | American Physical Society (APS) | Physical Review Letters | 1997
61ba98d611af647618c50e39 | SrTiO3 | 720100749 |  | SrTiO3 |  |  | Oxides |  |  |  | 39.1 Â± 1.6 K |  |  | body | paragraph | 2b37c73138 | Ferroelectric enhancement of superconductivity in compressively strained SrTiO3 films | 10.1103/physrevmaterials.3.091401 | Ryan Russell, Noah Ratcliff, Kaveh Ahadi, Lianyang Dong, Susanne Stemmer, John W Harter | American Physical Society (APS) | Physical Review Materials | 2019
61ba98d71b5bc7b48bc50e59 | optimally-doped Bi2212 | 1091136426 | Bi2212 | Bi2212Bi2212 | optimally-doped | [5 empty] | 100K |  |  | body | paragraph | c0471dba00 | Aspects of electron-phonon self-energy revealed from angle-resolved photoemission spectroscopy | 10.1103/physrevb.75.195116 | W S Lee, S Johnston, T P Devereaux, Z-X Shen | American Physical Society (APS) | Physical Review B | 2013
61ba98d71b5bc7b48bc50e5a | optimally-doped Bi2223 | 1385933238 | Bi2223 | Bi2223Bi2223 | optimally-doped | [5 empty] | 110K |  |  | body | paragraph | c0471dba00 | Aspects of electron-phonon self-energy revealed from angle-resolved photoemission spectroscopy | 10.1103/physrevb.75.195116 | W S Lee, S Johnston, T P Devereaux, Z-X Shen | American Physical Society (APS) | Physical Review B | 2013
61ba98d7a013f06956c50e32 | OP Bi 2212 | -564920155 | OP Bi 2212 | Bi | [6 empty] | 87 K |  |  | body | paragraph | 54440ed956 | Depairing field, onset temperature and the nature of the transition in cuprates | 10.1016/j.physc.2007.03.298 | Lu Li, Yayu Wang, J G Checkelsky, M J Naughton, Seiki Komiya, Shimpei Ono, Yoichi Ando, N P Ong | Elsevier BV | Physica C: Superconductivity and its Applications | 2014
61ba98d7a013f06956c50e33 | single-layer UD Bi 2201 | 626918162 | Bi 2201 | Bi | [6 empty] | 14 K |  |  | body | figure | 54440ed956 | Depairing field, onset temperature and the nature of the transition in cuprates | 10.1016/j.physc.2007.03.298 | Lu Li, Yayu Wang, J G Checkelsky, M J Naughton, Seiki Komiya, Shimpei Ono, Yoichi Ando, N P Ong | Elsevier BV | Physica C: Superconductivity and its Applications | 2014
61ba98d7a013f06956c50e34 | OP Bi 2212 | -613054528 | OP Bi 2212 | Bi | [6 empty] | 130 K |  |  | body |  | 54440ed956 | Depairing field, onset temperature and the nature of the transition in cuprates | 10.1016/j.physc.2007.03.298 | Lu Li, Yayu Wang, J G Checkelsky, M J Naughton, Seiki Komiya, Shimpei Ono, Yoichi Ando, N P Ong | Elsevier BV | Physica C: Superconductivity and its Applications | 2014
61ba98d7a013f06956c50e35 | optimally-doped (OP) Bi 2212 | 935159321 | Bi 2212 | Bi | optimally-doped | [5 empty] | 86.5 K |  |  | body | paragraph | 54440ed956 | Depairing field, onset temperature and the nature of the transition in cuprates | 10.1016/j.physc.2007.03.298 | Lu Li, Yayu Wang, J G Checkelsky, M J Naughton, Seiki Komiya, Shimpei Ono, Yoichi Ando, N P Ong | Elsevier BV | Physica C: Superconductivity and its Applications | 2014
61ba98d785fc223534c50e16 | C 60 | 1674961422 |  | C 60 |  |  | Carbides |  |  |  | 52 K |  |  | header | abstract | 6e6d3a951b | SUPERCONDUCTIVITY: Enhanced: The Race to Beat the Cuprates | 10.1126/science.1065711 | Elbio Dagotto | American Association for the Advancement of Science (AAAS) | Science | 2001
61ba98d7e4dc5fe1bac50e3a | Eu-LSCO | -1825287904 | LSCO |  | Eu | [5 empty] | 130 K |  |  | body | paragraph | ea5666b462 | Nernst and Seebeck Coefficients of the Cuprate SuperconductorYBa2Cu3O6.67: A Study of Fermi Surface Reconstruction | 10.1103/physrevlett.104.057005 | J Chang, R Daou, Cyril Proust, David Leboeuf, Nicolas Doiron-Leyraud, Francis LalibertÃ©, B Pingault, B J Ramshaw, Ruixing Liang, D A Bonn, W N Hardy, H Takagi, A B Antunes, I Sheikin, K Behnia, Louis Taillefer | American Physical Society (APS) | Physical Review Letters | 2010
61ba98d7e4dc5fe1bac50e3b | YBCO | 1408839074 | YBCO | [7 empty] | 30 K |  |  | body | paragraph | ea5666b462 | Nernst and Seebeck Coefficients of the Cuprate SuperconductorYBa2Cu3O6.67: A Study of Fermi Surface Reconstruction | 10.1103/physrevlett.104.057005 | J Chang, R Daou, Cyril Proust, David Leboeuf, Nicolas Doiron-Leyraud, Francis LalibertÃ©, B Pingault, B J Ramshaw, Ruixing Liang, D A Bonn, W N Hardy, H Takagi, A B Antunes, I Sheikin, K Behnia, Louis Taillefer | American Physical Society (APS) | Physical Review Letters | 2010
61ba98d7e4dc5fe1bac50e3c | y = 6.67) | 157440709 | [7 empty] | y=6.67 | 66.0 K | resistance |  | body | paragraph | ea5666b462 | Nernst and Seebeck Coefficients of the Cuprate SuperconductorYBa2Cu3O6.67: A Study of Fermi Surface Reconstruction | 10.1103/physrevlett.104.057005 | J Chang, R Daou, Cyril Proust, David Leboeuf, Nicolas Doiron-Leyraud, Francis LalibertÃ©, B Pingault, B J Ramshaw, Ruixing Liang, D A Bonn, W N Hardy, H Takagi, A B Antunes, I Sheikin, K Behnia, Louis Taillefer | American Physical Society (APS) | Physical Review Letters | 2010
61ba98d7e4dc5fe1bac50e3d | Î´ â‰ƒ 0.06 | -1146369785 | [7 empty] | Î´=0.06 | 35 K |  |  | body | paragraph | ea5666b462 | Nernst and Seebeck Coefficients of the Cuprate SuperconductorYBa2Cu3O6.67: A Study of Fermi Surface Reconstruction | 10.1103/physrevlett.104.057005 | J Chang, R Daou, Cyril Proust, David Leboeuf, Nicolas Doiron-Leyraud, Francis LalibertÃ©, B Pingault, B J Ramshaw, Ruixing Liang, D A Bonn, W N Hardy, H Takagi, A B Antunes, I Sheikin, K Behnia, Louis Taillefer | American Physical Society (APS) | Physical Review Letters | 2010
61ba98d85cc438644dc50e59 | MgB 2 | 1292263916 |  | MgB 2 |  |  | Alloys, Borides |  |  |  | 39K |  |  | body | paragraph | 451cf1bf57 | Observation of coherent oxide precipitates in polycrystalline MgB2 | 10.1063/1.1481239 | R F Klie, J C Idrobo, N D Browning, A C Serquis, Y T Zhu, X Z Liao, F M Mueller | AIP Publishing | Applied Physics Letters | 2002
61ba98d86a35f302ddc50e6d | UTe 2 16 | 1810168777 |  | UTe 2 16 |  |  | Alloys |  |  |  | 35 K | magnetic susceptibility |  | body | figure | 10ba1ff9fb | Magnetic-Field-Induced Phenomena in the Paramagnetic Superconductor UTe2 | 10.7566/jpsj.88.063705 | William Knafo, Michal ValiÅ¡ka, Daniel Braithwaite, GÃ©rard Lapertot, Georg Knebel, Alexandre Pourret, Jean-Pascal Brison, Jacques Flouquet, Dai Aoki | Physical Society of Japan | Journal of the Physical Society of Japan | 2019
61ba98d8a5c5381c2ec50e4d | FeSe | 1615845840 |  | FeSe |  |  | Iron-chalcogenides, Chalcogenides |  |  |  | 25 K |  |  | body | paragraph | 881eebdf11 | Superconducting transition of FeSe / SrTiO3 induced by adsorption of semiconducting organic molecules | 10.1103/physrevb.95.205405 | Jiaqi Guan, Jian Liu, Bing Liu, Xiaochun Huang, Qing Zhu, Xuetao Zhu, Jiatao Sun, Sheng Meng, Weihua Wang, Jiandong Guo | American Physical Society (APS) | Physical Review B | 2017
61ba98d856f16aed29c50ea0 | Sr 0.995 La 0.005 B 6 | 876981102 |  | Sr 0.995 La 0.005 B 6 |  |  | Alloys, Borides |  |  |  | 600 âˆ’ 900K |  |  | body | paragraph | cb0d9243e4 | High-Tcferromagnetism in theSrB6family: A case of doped spin-1 Mott insulator in a valence-bond solid phase | 10.1103/physrevb.65.212403 | G Baskaran | American Physical Society (APS) | Physical Review B | 2001
61ba98d91b93c0c6bec50e97 | x 0.25 | 421184190 | [7 empty] | x=0.25 | 26 K |  |  | body | paragraph | 76a46abb81 | Doping evolution of the superconducting gap structure in the underdoped iron arsenideBa1âˆ’xKxFe2As2revealed by thermal conductivity | 10.1103/physrevb.93.214519 | J.-Ph Reid, M A Tanatar, X G Luo, H Shakeripour, S RenÃ© De Cotret, A Juneau-Fecteau, J Chang, B Shen, H-H Wen, H Kim, R Prozorov, N Doiron-Leyraud, Louis Taillefer | American Physical Society (APS) | Physical Review B | 2016
61ba98d91b93c0c6bec50e98 | x = 0.16 | 1487426849 | [7 empty] | x=0.16 | 7 K | resistivity |  | body | paragraph | 76a46abb81 | Doping evolution of the superconducting gap structure in the underdoped iron arsenideBa1âˆ’xKxFe2As2revealed by thermal conductivity | 10.1103/physrevb.93.214519 | J.-Ph Reid, M A Tanatar, X G Luo, H Shakeripour, S RenÃ© De Cotret, A Juneau-Fecteau, J Chang, B Shen, H-H Wen, H Kim, R Prozorov, N Doiron-Leyraud, Louis Taillefer | American Physical Society (APS) | Physical Review B | 2016
61ba98d91b93c0c6bec50e99 | x 0.25 | 255615036 | [7 empty] | x=0.25 | 26 K |  |  | body | paragraph | 76a46abb81 | Doping evolution of the superconducting gap structure in the underdoped iron arsenideBa1âˆ’xKxFe2As2revealed by thermal conductivity | 10.1103/physrevb.93.214519 | J.-Ph Reid, M A Tanatar, X G Luo, H Shakeripour, S RenÃ© De Cotret, A Juneau-Fecteau, J Chang, B Shen, H-H Wen, H Kim, R Prozorov, N Doiron-Leyraud, Louis Taillefer | American Physical Society (APS) | Physical Review B | 2016
61ba98d91b93c0c6bec50e9a | K-Ba122 | -1568481999 | K-Ba122 | Ba122 | [6 empty] | 37 K |  |  | body | paragraph | 76a46abb81 | Doping evolution of the superconducting gap structure in the underdoped iron arsenideBa1âˆ’xKxFe2As2revealed by thermal conductivity | 10.1103/physrevb.93.214519 | J.-Ph Reid, M A Tanatar, X G Luo, H Shakeripour, S RenÃ© De Cotret, A Juneau-Fecteau, J Chang, B Shen, H-H Wen, H Kim, R Prozorov, N Doiron-Leyraud, Louis Taillefer | American Physical Society (APS) | Physical Review B | 2016
61ba98d91b93c0c6bec50e9b | K-Ba122 | -1477993245 | K-Ba122 | Ba122 | [6 empty] | 26 K |  |  | body | figure | 76a46abb81 | Doping evolution of the superconducting gap structure in the underdoped iron arsenideBa1âˆ’xKxFe2As2revealed by thermal conductivity | 10.1103/physrevb.93.214519 | J.-Ph Reid, M A Tanatar, X G Luo, H Shakeripour, S RenÃ© De Cotret, A Juneau-Fecteau, J Chang, B Shen, H-H Wen, H Kim, R Prozorov, N Doiron-Leyraud, Louis Taillefer | American Physical Society (APS) | Physical Review B | 2016
61ba98d961d1c9d20fc50e56 | hole-doped A 1-x K x Fe 2 As 2 (A=Ba, Sr, Ca) | 1728929271 |  | A 1-x K x Fe 2 As 2 |  |  | Alloys |  |  | A=Ba, Sr, Ca | 38 K |  |  | body | paragraph | 3a2a803041 | Growth of large single crystals of BaFe1.87Co0.13As2using a nucleation pole | 10.1088/0953-2048/22/10/105006 | D L Sun, Y Liu, J T Park, C T Lin | IOP Publishing | Superconductor Science and Technology | 2009
61ba98d961d1c9d20fc50e57 | BaFe 1.87 Co 0.13 As 2 crystal | -2062720820 |  | BaFe 1.87 Co 0.13 As 2 |  | crystal | Iron-pnictides, Pnictides |  |  |  | 25 K | resistivity |  | body | figure | 3a2a803041 | Growth of large single crystals of BaFe1.87Co0.13As2using a nucleation pole | 10.1088/0953-2048/22/10/105006 | D L Sun, Y Liu, J T Park, C T Lin | IOP Publishing | Superconductor Science and Technology | 2009
61ba98d961d1c9d20fc50e58 | Ba 0.6 K 0.4 Fe 2 As 2 | 297665782 |  | Ba 0.6 K 0.4 Fe 2 As 2 |  |  | Iron-pnictides, Pnictides |  |  |  | 36.3 K |  |  | body | paragraph | 3a2a803041 | Growth of large single crystals of BaFe1.87Co0.13As2using a nucleation pole | 10.1088/0953-2048/22/10/105006 | D L Sun, Y Liu, J T Park, C T Lin | IOP Publishing | Superconductor Science and Technology | 2009
61ba98d961d1c9d20fc50e59 | BaFe 1.87 Co 0.13 As 2 crystal | -1993403614 |  | BaFe 1.87 Co 0.13 As 2 |  | crystal | Iron-pnictides, Pnictides |  |  |  | 25 K |  |  | body | paragraph | 3a2a803041 | Growth of large single crystals of BaFe1.87Co0.13As2using a nucleation pole | 10.1088/0953-2048/22/10/105006 | D L Sun, Y Liu, J T Park, C T Lin | IOP Publishing | Superconductor Science and Technology | 2009
61ba98d961d1c9d20fc50e5a | electron-doped AFe 2-x M x As 2 (M=Co or Ni) | -220798805 |  | AFe 2-x M x As 2 | electron-doped |  | Alloys |  |  | M=Co, Ni | 38 K |  |  | body | paragraph | 3a2a803041 | Growth of large single crystals of BaFe1.87Co0.13As2using a nucleation pole | 10.1088/0953-2048/22/10/105006 | D L Sun, Y Liu, J T Park, C T Lin | IOP Publishing | Superconductor Science and Technology | 2009
61ba98d961d1c9d20fc50e5b | LaFeAsO 0.89 F 0.11 | -60927468 |  | LaFeAsO 0.89 F 0.11 |  |  | Iron-pnictides, Pnictides, Oxides, Fluorides |  |  |  | 28.2 K |  |  | body | paragraph | 3a2a803041 | Growth of large single crystals of BaFe1.87Co0.13As2using a nucleation pole | 10.1088/0953-2048/22/10/105006 | D L Sun, Y Liu, J T Park, C T Lin | IOP Publishing | Superconductor Science and Technology | 2009
61ba98d961d1c9d20fc50e5c | Co-doped sample | -386291000 |  |  | Co | [5 empty] | 25 K | resistivity |  | body | figure | 3a2a803041 | Growth of large single crystals of BaFe1.87Co0.13As2using a nucleation pole | 10.1088/0953-2048/22/10/105006 | D L Sun, Y Liu, J T Park, C T Lin | IOP Publishing | Superconductor Science and Technology | 2009
61ba98d961d1c9d20fc50e5d | RO 1-x F x FeAs (R=La, Pr, Sm, Ce, Nd, and Gd) | -1966338675 |  | RO 1-x F x FeAs |  |  | Alloys |  |  | R=La, Pr, Sm, Ce, Nd, Gd | 56 K |  |  | body | paragraph | 3a2a803041 | Growth of large single crystals of BaFe1.87Co0.13As2using a nucleation pole | 10.1088/0953-2048/22/10/105006 | D L Sun, Y Liu, J T Park, C T Lin | IOP Publishing | Superconductor Science and Technology | 2009
61ba98d961d1c9d20fc50e5e | BaFe 1.8 Co 0.2 As 2 | -150269556 |  | BaFe 1.8 Co 0.2 As 2 |  |  | Iron-pnictides, Pnictides |  |  |  | 14.3 K |  |  | body | paragraph | 3a2a803041 | Growth of large single crystals of BaFe1.87Co0.13As2using a nucleation pole | 10.1088/0953-2048/22/10/105006 | D L Sun, Y Liu, J T Park, C T Lin | IOP Publishing | Superconductor Science and Technology | 2009
61ba98d961d1c9d20fc50e5f | LaFe 0.92 Co 0.08 AsO | -1217016034 |  | LaFe 0.92 Co 0.08 AsO |  |  | Iron-pnictides, Oxides, Pnictides |  |  |  | 2K |  |  | body | paragraph | 3a2a803041 | Growth of large single crystals of BaFe1.87Co0.13As2using a nucleation pole | 10.1088/0953-2048/22/10/105006 | D L Sun, Y Liu, J T Park, C T Lin | IOP Publishing | Superconductor Science and Technology | 2009
61ba98d9dc085aa023c50e38 | YNi 2 B 2 C | 656820335 |  | YNi 2 B 2 C |  |  | Carbides, Borides |  |  |  | 15K |  |  | body | paragraph | 829ea15c3d | Strongly anisotropic s-wave gaps in exotic superconductors | 10.1080/0141861031000111129 | B H Brandow | Informa UK Limited | Philosophical Magazine | 2003
61ba98d9dc085aa023c50e39 | MgB 2 | 1301893610 |  | MgB 2 |  |  | Alloys, Borides |  |  |  | 39K |  |  | body | paragraph | 829ea15c3d | Strongly anisotropic s-wave gaps in exotic superconductors | 10.1080/0141861031000111129 | B H Brandow | Informa UK Limited | Philosophical Magazine | 2003
61ba98d9dc085aa023c50e3a | HfV 2 | -988411048 |  | HfV 2 |  |  | Alloys |  |  |  | 9.2K | magnetic susceptibility |  | body | paragraph | 829ea15c3d | Strongly anisotropic s-wave gaps in exotic superconductors | 10.1080/0141861031000111129 | B H Brandow | Informa UK Limited | Philosophical Magazine | 2003
61ba98d9dc085aa023c50e3b | CeCo 2 | -1992071177 |  | CeCo 2 |  |  | Alloys |  |  |  | 1.4K |  |  | body | paragraph | 829ea15c3d | Strongly anisotropic s-wave gaps in exotic superconductors | 10.1080/0141861031000111129 | B H Brandow | Informa UK Limited | Philosophical Magazine | 2003
61ba98d9dc085aa023c50e3c | CeRu 2 | 567283120 |  | CeRu 2 |  |  | Alloys |  |  |  | 6.2K |  |  | body | paragraph | 829ea15c3d | Strongly anisotropic s-wave gaps in exotic superconductors | 10.1080/0141861031000111129 | B H Brandow | Informa UK Limited | Philosophical Magazine | 2003
61ba98d91b5bc7b48bc50e5b | x = 0.2 | -1200510918 | [7 empty] | x=0.2 | 290K |  |  | body | paragraph | 6eafac1e0c | Quantum spin assisted tunneling in half-metallic manganite tunnel junctions | 10.1103/physrevb.63.220406 | R Y Gu, L Sheng, C S Ting | American Physical Society (APS) | Physical Review B | 2001
61ba98d9e4552e90a8c50e5b | NdFeAsO 0.82 F 0.18 single crystal | -2024690426 |  | NdFeAsO 0.82 F 0.18 |  | single crystal | Iron-pnictides, Pnictides, Oxides, Fluorides |  |  |  | 51.5 K |  |  | body | figure | d865c35df3 | Anisotropy of the transport properties of NdFeAs(O,F) thin films grown on vicinal substrates | 10.1088/1361-6668/ab785c | Kazumasa Iida, Takuya Matsumoto, Keisuke Kondo, Takafumi Hatano, Hiroshi Ikuta | IOP Publishing | Superconductor Science and Technology | 2020
61ba98d9e4552e90a8c50e5c | LiFeAs single crystal | -239081540 |  | LiFeAs |  | single crystal | Iron-pnictides, Pnictides |  |  |  | 19.7 K | in-plane resistivity |  | body | paragraph | d865c35df3 | Anisotropy of the transport properties of NdFeAs(O,F) thin films grown on vicinal substrates | 10.1088/1361-6668/ab785c | Kazumasa Iida, Takuya Matsumoto, Keisuke Kondo, Takafumi Hatano, Hiroshi Ikuta | IOP Publishing | Superconductor Science and Technology | 2020
61ba98d9e4552e90a8c50e5d | NdFeAs(O,F) films | 1875722617 |  | NdFeAs(O,F) |  | films | Alloys |  |  |  | below 44 K |  |  | body | paragraph | d865c35df3 | Anisotropy of the transport properties of NdFeAs(O,F) thin films grown on vicinal substrates | 10.1088/1361-6668/ab785c | Kazumasa Iida, Takuya Matsumoto, Keisuke Kondo, Takafumi Hatano, Hiroshi Ikuta | IOP Publishing | Superconductor Science and Technology | 2020
61ba98d9e4552e90a8c50e5e | NdFeAs(O,F) films | 1971988625 |  | NdFeAs(O,F) |  | films | Alloys |  |  |  | 46 K |  |  | body | paragraph | d865c35df3 | Anisotropy of the transport properties of NdFeAs(O,F) thin films grown on vicinal substrates | 10.1088/1361-6668/ab785c | Kazumasa Iida, Takuya Matsumoto, Keisuke Kondo, Takafumi Hatano, Hiroshi Ikuta | IOP Publishing | Superconductor Science and Technology | 2020
61ba98d9e4552e90a8c50e5f | mono-layer FeSe 6 | -1448833696 |  | FeSe 6 |  |  | Iron-chalcogenides, Chalcogenides |  |  |  | 58 K |  |  | body | paragraph | d865c35df3 | Anisotropy of the transport properties of NdFeAs(O,F) thin films grown on vicinal substrates | 10.1088/1361-6668/ab785c | Kazumasa Iida, Takuya Matsumoto, Keisuke Kondo, Takafumi Hatano, Hiroshi Ikuta | IOP Publishing | Superconductor Science and Technology | 2020
61ba98d9e4552e90a8c50e60 | single crystal of FeSe 1âˆ’x Te x (x=0.6) | 1003066638 |  | FeSe 1âˆ’x Te x |  | single crystal | Iron-chalcogenides, Chalcogenides |  |  | x=0.6 | 14.2 K | Ï ab |  | body | paragraph | d865c35df3 | Anisotropy of the transport properties of NdFeAs(O,F) thin films grown on vicinal substrates | 10.1088/1361-6668/ab785c | Kazumasa Iida, Takuya Matsumoto, Keisuke Kondo, Takafumi Hatano, Hiroshi Ikuta | IOP Publishing | Superconductor Science and Technology | 2020
61ba98d93961c0f52fc50e38 | single crystal with fluorine doping | 348960453 |  |  |  | single crystal |  |  |  |  | 53 K |  |  | body | paragraph | 49dc9f39fe | The effect of exceptionally high fluorine doping on the anisotropy of single crystalline SmFeAsO1âˆ’xFx | 10.1063/1.4895574 | Masaya Fujioka, Saleem J Denholme, Masashi Tanaka, Hiroyuki Takeya, Takahide Yamaguchi, Yoshihiko Takano | AIP Publishing | Applied Physics Letters | 2014
61ba98d93961c0f52fc50e39 | x = 0.15 | -1255444349 | [7 empty] | x=0.15 | 55 K |  |  | body | paragraph | 49dc9f39fe | The effect of exceptionally high fluorine doping on the anisotropy of single crystalline SmFeAsO1âˆ’xFx | 10.1063/1.4895574 | Masaya Fujioka, Saleem J Denholme, Masashi Tanaka, Hiroyuki Takeya, Takahide Yamaguchi, Yoshihiko Takano | AIP Publishing | Applied Physics Letters | 2014
61ba98d93961c0f52fc50e3a | LFs | 547786823 |  | LFs |  |  | Alloys |  |  |  | 53.5 K |  |  | body | paragraph | 49dc9f39fe | The effect of exceptionally high fluorine doping on the anisotropy of single crystalline SmFeAsO1âˆ’xFx | 10.1063/1.4895574 | Masaya Fujioka, Saleem J Denholme, Masashi Tanaka, Hiroyuki Takeya, Takahide Yamaguchi, Yoshihiko Takano | AIP Publishing | Applied Physics Letters | 2014
61ba98da4217bb9076c50e69 | LaFeAsO 2 | -383757544 |  | LaFeAsO 2 |  |  | Iron-pnictides, Oxides, Pnictides |  |  |  | 50 K |  |  | body | paragraph | 511f2797cc | Superconductivity induced by Pd-doping in SrFe 2âˆ’x Pd x As 2 |  | Xiyu Zhu, Fei Han, Peng Cheng, Bing Shen, Hai-Hu Wen |  |  | 2009
61ba98da4217bb9076c50e6a | SrFe 1âˆ’x Pd x As 2 | 2011872866 |  | SrFe 1âˆ’x Pd x As 2 |  |  | Iron-pnictides, Pnictides |  |  |  | 8.7 K |  |  | body |  | 511f2797cc | Superconductivity induced by Pd-doping in SrFe 2âˆ’x Pd x As 2 |  | Xiyu Zhu, Fei Han, Peng Cheng, Bing Shen, Hai-Hu Wen |  |  | 2009
61ba98da4217bb9076c50e6b | x = 0.15 | -1234267177 | [7 empty] | x=0.15 | 8.7 K |  |  | header | abstract | 511f2797cc | Superconductivity induced by Pd-doping in SrFe 2âˆ’x Pd x As 2 |  | Xiyu Zhu, Fei Han, Peng Cheng, Bing Shen, Hai-Hu Wen |  |  | 2009
61ba98da4217bb9076c50e6c | x = 0.15 | -1276611679 | [7 empty] | x=0.15 | 8.7 K |  |  | body | figure | 511f2797cc | Superconductivity induced by Pd-doping in SrFe 2âˆ’x Pd x As 2 |  | Xiyu Zhu, Fei Han, Peng Cheng, Bing Shen, Hai-Hu Wen |  |  | 2009
61ba98da4217bb9076c50e6d | doping Co, Ni, Ru or Ir | 537413745 | [8 empty] | 24-26 K |  |  | body |  | 511f2797cc | Superconductivity induced by Pd-doping in SrFe 2âˆ’x Pd x As 2 |  | Xiyu Zhu, Fei Han, Peng Cheng, Bing Shen, Hai-Hu Wen |  |  | 2009
61ba98da05e6aa6710c50e55 | H C2 | 41274137 |  | H C2 |  |  | Hydrides, Carbides |  |  |  | 3K |  |  | body | paragraph | 6084ff8c9d | A75sNMR study of single crystals of the heavily overdoped pnictide superconductorsBa1âˆ’xKxFe2As2(x=0.7and 1) | 10.1103/physrevb.81.012503 | S W Zhang, L Ma, Y D Hou, J S Zhang, T-L Xia, G F Chen, J P Hu, G M Luke, W Yu | American Physical Society (APS) | Physical Review B | 2013
61ba98da05e6aa6710c50e56 | LaFeAsO 1âˆ’x F x 1 | 1026906787 |  | LaFeAsO 1âˆ’x F x 1 |  |  | Alloys |  |  |  | 26K |  |  | body | paragraph | 6084ff8c9d | A75sNMR study of single crystals of the heavily overdoped pnictide superconductorsBa1âˆ’xKxFe2As2(x=0.7and 1) | 10.1103/physrevb.81.012503 | S W Zhang, L Ma, Y D Hou, J S Zhang, T-L Xia, G F Chen, J P Hu, G M Luke, W Yu | American Physical Society (APS) | Physical Review B | 2013
61ba98da05e6aa6710c50e57 | SLRR | 1955369275 | SLRR | [7 empty] | 16K |  |  | body | figure | 6084ff8c9d | A75sNMR study of single crystals of the heavily overdoped pnictide superconductorsBa1âˆ’xKxFe2As2(x=0.7and 1) | 10.1103/physrevb.81.012503 | S W Zhang, L Ma, Y D Hou, J S Zhang, T-L Xia, G F Chen, J P Hu, G M Luke, W Yu | American Physical Society (APS) | Physical Review B | 2013
61ba98da07932c08a9c50e8c | UPt 3 | 1765024682 |  | UPt 3 |  |  | Alloys |  |  |  | 0.5 K |  |  | body | paragraph | 6df8230146 | Magnetic Quantum Critical Point and Superconductivity inUPt3Doped with Pd | 10.1103/physrevlett.85.3005 | A De Visser, M J Graf, P Estrela, A Amato, C Baines, D Andreica, F N Gygax, A Schenck | American Physical Society (APS) | Physical Review Letters | 2000
61ba98da7ecf8b73e6c50e3e | Ba(Fe,Co) 2 As 2 | -892600515 |  | Ba(Fe,Co) 2 As 2 |  |  | Alloys |  |  |  | 25 K |  |  | body | paragraph | dab78d3a9f | Doping-Dependent and Orbital-Dependent Band Renormalization in Ba(Fe1-xCox)2As2Superconductors | 10.1143/jpsj.80.113707 | Takaaki Sudayama, Yuki Wakisaka, Takashi Mizokawa, Soshi Ibuka, Rei Morinaga, Taku J. Sato, Masashi Arita, Hirofumi Namatame, Masaki Taniguchi, Naurang L. Saini | Physical Society of Japan | Journal of the Physical Society of Japan | 2012
61ba98dafa2141a3e5c50e45 | NbSe 2 | 45917731 |  | NbSe 2 |  |  | Chalcogenides |  |  |  | 7.2 K |  |  | body | paragraph | df87688b9b | Covariant Feynman Rules | 10.1007/978-3-662-11044-7_10 | Michael D Scadron, B A Green | Springer Berlin Heidelberg |  | 1979
61ba98dafa2141a3e5c50e46 | Rb 3 C 60 | -1350279470 |  | Rb 3 C 60 |  |  | Carbides |  |  |  | 29.4 K |  |  | body | paragraph | df87688b9b | Covariant Feynman Rules | 10.1007/978-3-662-11044-7_10 | Michael D Scadron, B A Green | Springer Berlin Heidelberg |  | 1979
61ba98dafa2141a3e5c50e47 | Y-123 | 1175184170 | Y-123 | [7 empty] | 93 K |  |  | body | paragraph | df87688b9b | Covariant Feynman Rules | 10.1007/978-3-662-11044-7_10 | Michael D Scadron, B A Green | Springer Berlin Heidelberg |  | 1979
61ba98dafa2141a3e5c50e48 | Ba 0.6 K 0.4 BiO 3 | 1886740086 |  | Ba 0.6 K 0.4 BiO 3 |  |  | Oxides |  |  |  | 30 K |  |  | body | paragraph | df87688b9b | Covariant Feynman Rules | 10.1007/978-3-662-11044-7_10 | Michael D Scadron, B A Green | Springer Berlin Heidelberg |  | 1979
61ba98dafa2141a3e5c50e49 | Bi-2212 | 2072743525 | Bi-2212 | [7 empty] | 95 K |  |  | body | paragraph | df87688b9b | Covariant Feynman Rules | 10.1007/978-3-662-11044-7_10 | Michael D Scadron, B A Green | Springer Berlin Heidelberg |  | 1979
61ba98dbdc085aa023c50e3d | CuSe 2 | 405007485 |  | CuSe 2 |  |  | Chalcogenides |  |  |  | 2.4 K |  |  | body | paragraph | dfe962b877 | Topological Insulator Materials | 10.7566/jpsj.82.102001 | Yoichi Ando | Physical Society of Japan | Journal of the Physical Society of Japan | 2013
61ba98db1b5bc7b48bc50e5c | MgB 2 | 1367345722 |  | MgB 2 |  |  | Alloys, Borides |  |  |  | 39 K |  |  | body | paragraph | 2c6c59f927 | Electronic Structure of B-2pÏƒ and pÏ€ States in MgB 2 , AlB 2 and ZrB 2 Single Crystals |  | Jin Nakamura, Shin-Ya Nasubida, Eiki Kabasawa, Hisashi Yamazaki, Nobuyoshi Yamada, Kazuhiko Kuroki, Masamitsu Watanabe, Tamio Oguchi, Sergey Lee, Ayako Yamamoto, Setsuko Tajima, Yuji Umeda, Shin Minakawa, Noriaki Kimura, Haruyoshi Aoki, Shigeki Otani, Shik Shin, Thomas A Callcott, David L Ederer, Jonathan D Denlinger, Rupert C C Perera |  |  | 2003
61ba98dba013f06956c50e37 | Îº-(BEDT-TTF) 2 Cu(SCN) 2 | 1907659765 |  | Îº-(BEDT-TTF) 2 Cu(SCN) 2 |  |  | Alloys |  |  |  | 10.4 K |  | 0.5 GPa | body | paragraph | 4edfca084b | The pressure dependence of many-body interactions in the organic superconductor -(BEDT-TTF)2Cu(SCN)2(BEDT-TTF bis(ethylene-dithio)tetrathiafulvalene): a comparison of high-pressure infrared reflectivity and Raman scattering experiments | 10.1088/0953-8984/15/30/313 | R D Mcdonald, A-K Klehe, J Singleton, W Hayes | IOP Publishing | Journal of Physics: Condensed Matter | 2002
61ba98dbd7a99c43e8c50e24 | YBCO | 1297154833 | YBCO | [7 empty] | 20 K |  |  | body | paragraph | 8f821af2da | Higgs Mode in the d -Wave Superconductor Bi2Sr2CaCu2O8+x Driven by an Intense Terahertz Pulse | 10.1103/physrevlett.120.117001 | Kota Katsumi, Naoto Tsuji, Yuki I Hamada, Ryusuke Matsunaga, John Schneeloch, Ruidan D Zhong, Genda D Gu, Hideo Aoki, Yann Gallais, Ryo Shimano | American Physical Society (APS) | Physical Review Letters | 2018
61ba98dbd7a99c43e8c50e25 | UD76 | 582882978 |  | UD76 |  |  | Alloys |  |  |  | 90 K |  |  | body | paragraph | 8f821af2da | Higgs Mode in the d -Wave Superconductor Bi2Sr2CaCu2O8+x Driven by an Intense Terahertz Pulse | 10.1103/physrevlett.120.117001 | Kota Katsumi, Naoto Tsuji, Yuki I Hamada, Ryusuke Matsunaga, John Schneeloch, Ruidan D Zhong, Genda D Gu, Hideo Aoki, Yann Gallais, Ryo Shimano | American Physical Society (APS) | Physical Review Letters | 2018
61ba98dbd7a99c43e8c50e26 | UD76 | 605996212 |  | UD76 |  |  | Alloys |  |  |  | 90Â±5 K |  |  | annex | paragraph | 8f821af2da | Higgs Mode in the d -Wave Superconductor Bi2Sr2CaCu2O8+x Driven by an Intense Terahertz Pulse | 10.1103/physrevlett.120.117001 | Kota Katsumi, Naoto Tsuji, Yuki I Hamada, Ryusuke Matsunaga, John Schneeloch, Ruidan D Zhong, Genda D Gu, Hideo Aoki, Yann Gallais, Ryo Shimano | American Physical Society (APS) | Physical Review Letters | 2018
61ba98dbd7a99c43e8c50e27 | Bi2Sr2CaCu2O8+x (Bi2212) | 1319673314 | Bi2212 | Bi2Sr2CaCu2O8+x |  |  | Alloys |  |  |  | 10-20 K |  |  | body | paragraph | 8f821af2da | Higgs Mode in the d -Wave Superconductor Bi2Sr2CaCu2O8+x Driven by an Intense Terahertz Pulse | 10.1103/physrevlett.120.117001 | Kota Katsumi, Naoto Tsuji, Yuki I Hamada, Ryusuke Matsunaga, John Schneeloch, Ruidan D Zhong, Genda D Gu, Hideo Aoki, Yann Gallais, Ryo Shimano | American Physical Society (APS) | Physical Review Letters | 2018
61ba98dbd7a99c43e8c50e28 | 160 nm) Bi2212 thin films | 317365607 | Bi2212 | Bi2212Bi2212 |  | thin films |  | thin films |  |  | 67 K |  |  | body | paragraph | 8f821af2da | Higgs Mode in the d -Wave Superconductor Bi2Sr2CaCu2O8+x Driven by an Intense Terahertz Pulse | 10.1103/physrevlett.120.117001 | Kota Katsumi, Naoto Tsuji, Yuki I Hamada, Ryusuke Matsunaga, John Schneeloch, Ruidan D Zhong, Genda D Gu, Hideo Aoki, Yann Gallais, Ryo Shimano | American Physical Society (APS) | Physical Review Letters | 2018
61ba98db720b8b3d36c50e31 | PrOs 4 Sb 12 | 510938971 |  | PrOs 4 Sb 12 |  |  | Alloys |  |  |  | 1.8 K |  |  | body | paragraph | cd56e4259a | Multiphase superconductivity in skutterudite PrOs 4 Sb 12 | 10.1209/epl/i2003-00250-2 | K Maki, H Won, P Thalmeier, Qingshan Yuan, K Izawa, Y Matsuda | IOP Publishing | Europhysics Letters (EPL) | 2002
61ba98db720b8b3d36c50e32 | UPt 3 | -2069765844 |  | UPt 3 |  |  | Alloys |  |  |  | 1.75 K | specific heat |  | body | paragraph | cd56e4259a | Multiphase superconductivity in skutterudite PrOs 4 Sb 12 | 10.1209/epl/i2003-00250-2 | K Maki, H Won, P Thalmeier, Qingshan Yuan, K Izawa, Y Matsuda | IOP Publishing | Europhysics Letters (EPL) | 2002
61ba98dba01e2beb09c50e68 | Mn-doped GaN films | -302445868 |  | GaN | Mn | films | Nitrides |  |  |  | 940K |  |  | body | paragraph | 5fbc8ec27a
61ba98dba01e2beb09c50e69 | x=0.029 | 1556977798 | [7 empty] | x=0.029 | 400K |  |  | body | paragraph | 5fbc8ec27a
61ba98dc2a711de29cc50e2c | (Y 0.7 Th 0.3 ) 2 C 3 | 1309841911 |  | (Y 0.7 Th 0.3 ) 2 C 3 |  |  | Carbides |  |  |  | 17 K |  | 5 GPa | body | paragraph | b67904ab33 | Carbon Based Superconductors | 10.1007/978-3-540-71023-3_17 | Reinhard K Kremer, Jun S Kim, Arndt Simon | Springer Berlin Heidelberg |  | 2007
61ba98dc2a711de29cc50e2d | boron-doped diamond | -994092297 | diamond |  | boron | [5 empty] | 4 K |  |  | body | paragraph | b67904ab33 | Carbon Based Superconductors | 10.1007/978-3-540-71023-3_17 | Reinhard K Kremer, Jun S Kim, Arndt Simon | Springer Berlin Heidelberg |  | 2007
61ba98dc2a711de29cc50e2e | YC 2 | -386140771 |  | YC 2 |  |  | Carbides |  |  |  | 3.88 K |  |  | body | figure | b67904ab33 | Carbon Based Superconductors | 10.1007/978-3-540-71023-3_17 | Reinhard K Kremer, Jun S Kim, Arndt Simon | Springer Berlin Heidelberg |  | 2007
61ba98dc2a711de29cc50e2f | Y 2 C 2 | 1276904006 |  | Y 2 C 2 |  |  | Carbides |  |  |  | 11.7 K |  | 2 GPa | body | figure | b67904ab33 | Carbon Based Superconductors | 10.1007/978-3-540-71023-3_17 | Reinhard K Kremer, Jun S Kim, Arndt Simon | Springer Berlin Heidelberg |  | 2007
61ba98dc2a711de29cc50e30 | doping polycrystalline C 60 | 2065588312 |  | C 60 |  | polycrystalline | Carbides |  |  |  | 18 K |  |  | body | paragraph | b67904ab33 | Carbon Based Superconductors | 10.1007/978-3-540-71023-3_17 | Reinhard K Kremer, Jun S Kim, Arndt Simon | Springer Berlin Heidelberg |  | 2007
61ba98dc2a711de29cc50e31 | GICs | -1304968847 |  | GICs |  |  | Alloys |  |  |  | below 1 K |  |  | body | paragraph | b67904ab33 | Carbon Based Superconductors | 10.1007/978-3-540-71023-3_17 | Reinhard K Kremer, Jun S Kim, Arndt Simon | Springer Berlin Heidelberg |  | 2007
61ba98dc2a711de29cc50e32 | REM 2 B 2 C, with RE = Y or Lu and M = Ni or Pd | -212141051 |  | REM 2 B 2 C |  |  | Carbides, Borides |  |  | RE=Y, Lu, M=Ni, Pd | 22 K |  |  | body | paragraph | b67904ab33 | Carbon Based Superconductors | 10.1007/978-3-540-71023-3_17 | Reinhard K Kremer, Jun S Kim, Arndt Simon | Springer Berlin Heidelberg |  | 2007
61ba98dc2a711de29cc50e33 | LaC 2 | 1788150688 |  | LaC 2 |  |  | Carbides |  |  |  | 1.6 K |  |  | body | figure | b67904ab33 | Carbon Based Superconductors | 10.1007/978-3-540-71023-3_17 | Reinhard K Kremer, Jun S Kim, Arndt Simon | Springer Berlin Heidelberg |  | 2007
61ba98dc2a711de29cc50e34 | C 60 | 1574840162 |  | C 60 |  |  | Carbides |  |  |  | 33 K |  |  | body | paragraph | b67904ab33 | Carbon Based Superconductors | 10.1007/978-3-540-71023-3_17 | Reinhard K Kremer, Jun S Kim, Arndt Simon | Springer Berlin Heidelberg |  | 2007
61ba98dc2a711de29cc50e35 | REC 2 | -399419788 |  | REC 2 |  |  | Carbides |  |  |  | 10 K |  |  | body | paragraph | b67904ab33 | Carbon Based Superconductors | 10.1007/978-3-540-71023-3_17 | Reinhard K Kremer, Jun S Kim, Arndt Simon | Springer Berlin Heidelberg |  | 2007
61ba98dc2a711de29cc50e36 | La 2 C 3 | 849322354 |  | La 2 C 3 |  |  | Carbides |  |  |  | 11 K |  |  | body | figure | b67904ab33 | Carbon Based Superconductors | 10.1007/978-3-540-71023-3_17 | Reinhard K Kremer, Jun S Kim, Arndt Simon | Springer Berlin Heidelberg |  | 2007
61ba98dc2a711de29cc50e37 | Y 2 C 2 (X,X') 2 | 1080378036 |  | Y 2 C 2 (X,X') 2 |  |  | Alloys |  |  |  | 11.6 K |  |  | body | paragraph | b67904ab33 | Carbon Based Superconductors | 10.1007/978-3-540-71023-3_17 | Reinhard K Kremer, Jun S Kim, Arndt Simon | Springer Berlin Heidelberg |  | 2007
61ba98dc2a711de29cc50e38 | La 2 C 3 | 910923432 |  | La 2 C 3 |  |  | Carbides |  |  |  | 13.4 K | electrical resistivity |  | body | paragraph | b67904ab33 | Carbon Based Superconductors | 10.1007/978-3-540-71023-3_17 | Reinhard K Kremer, Jun S Kim, Arndt Simon | Springer Berlin Heidelberg |  | 2007
61ba98dc2a711de29cc50e39 | La 2 C 3âˆ’Î´ with 0.3 â‰¥ Î´ â‰¥ 0 | 958399416 |  | La 2 C 3âˆ’Î´ |  |  | Carbides |  |  |  | 6 K |  |  | body | figure | b67904ab33 | Carbon Based Superconductors | 10.1007/978-3-540-71023-3_17 | Reinhard K Kremer, Jun S Kim, Arndt Simon | Springer Berlin Heidelberg |  | 2007
61ba98dc2a711de29cc50e3a | Ca-and Yb-intercalated graphite | -584261282 | graphite |  | Ca-and Yb-intercalated | [5 empty] | 11.5 and 6.5 K |  |  | body | paragraph | b67904ab33 | Carbon Based Superconductors | 10.1007/978-3-540-71023-3_17 | Reinhard K Kremer, Jun S Kim, Arndt Simon | Springer Berlin Heidelberg |  | 2007
61ba98dc3af0453d0cc50e95 | CaBeSi | -1727194566 |  | CaBeSi |  |  | Alloys |  |  |  | 0.4 K |  |  | body | paragraph | d600094ea4 | Electronic, vibrational, and superconducting properties ofCaBeSi: First-principles calculations | 10.1103/physrevb.79.104503 | C Bersier, A Floris, A Sanna, G Profeta, A Continenza, E K U Gross, S Massidda | American Physical Society (APS) | Physical Review B | 2014
61ba98dc3af0453d0cc50e96 | CaBeSi | -1794589770 |  | CaBeSi |  |  | Alloys |  |  |  | 0.4 K |  |  | body | paragraph | d600094ea4 | Electronic, vibrational, and superconducting properties ofCaBeSi: First-principles calculations | 10.1103/physrevb.79.104503 | C Bersier, A Floris, A Sanna, G Profeta, A Continenza, E K U Gross, S Massidda | American Physical Society (APS) | Physical Review B | 2014
61ba98dc3af0453d0cc50e97 | CaSi 2 | -992500145 |  | CaSi 2 |  |  | Alloys |  |  |  | 14 K |  |  | body | paragraph | d600094ea4 | Electronic, vibrational, and superconducting properties ofCaBeSi: First-principles calculations | 10.1103/physrevb.79.104503 | C Bersier, A Floris, A Sanna, G Profeta, A Continenza, E K U Gross, S Massidda | American Physical Society (APS) | Physical Review B | 2014
61ba98dc3af0453d0cc50e98 | CaBeSi | -1644414910 |  | CaBeSi |  |  | Alloys |  |  |  | 0.4 K |  |  | header | abstract | d600094ea4 | Electronic, vibrational, and superconducting properties ofCaBeSi: First-principles calculations | 10.1103/physrevb.79.104503 | C Bersier, A Floris, A Sanna, G Profeta, A Continenza, E K U Gross, S Massidda | American Physical Society (APS) | Physical Review B | 2014
61ba98dc71dd2853b1c50e51 | Ni : Co (â‰¤ 1.3 %) | 656883775 |  | Ni : Co |  |  | Alloys |  |  | â‰¤=1.3 % | 645 K |  |  | body | figure | 9454209a27 | High-Temperature Superconductivity in Cuprates | 10.1007/0-306-48063-8 | Andrei Mourachkine | Springer Netherlands |  | 2007
61ba98dc71dd2853b1c50e52 | Sr 2 RuO 4 | 1445836226 |  | Sr 2 RuO 4 |  |  | Oxides |  |  |  | 1.5 K |  |  | body | paragraph | 9454209a27 | High-Temperature Superconductivity in Cuprates | 10.1007/0-306-48063-8 | Andrei Mourachkine | Springer Netherlands |  | 2007
61ba98dc71dd2853b1c50e53 | C 4 KTl 1.5 | 1215990260 |  | C 4 KTl 1.5 |  |  | Carbides |  |  |  | 2.7 K |  | ambient pressure | body | paragraph | 9454209a27 | High-Temperature Superconductivity in Cuprates | 10.1007/0-306-48063-8 | Andrei Mourachkine | Springer Netherlands |  | 2007
61ba98dc71dd2853b1c50e54 | C 6 Ca | 760672025 |  | C 6 Ca |  |  | Carbides |  |  |  | 11.5 K |  |  | body | paragraph | 9454209a27 | High-Temperature Superconductivity in Cuprates | 10.1007/0-306-48063-8 | Andrei Mourachkine | Springer Netherlands |  | 2007
61ba98dc71dd2853b1c50e55 | x = 0.4 | -1155392496 | [7 empty] | x=0.4 | 32 K |  |  | body | paragraph | 9454209a27 | High-Temperature Superconductivity in Cuprates | 10.1007/0-306-48063-8 | Andrei Mourachkine | Springer Netherlands |  | 2007
61ba98dc71dd2853b1c50e56 | C 8 RbHg | -125533442 |  | C 8 RbHg |  |  | Carbides |  |  |  | 1.93 and 1.44 K |  |  | body | paragraph | 9454209a27 | High-Temperature Superconductivity in Cuprates | 10.1007/0-306-48063-8 | Andrei Mourachkine | Springer Netherlands |  | 2007
61ba98dc71dd2853b1c50e57 | C 2 Na | -1279939727 |  | Na |  |  | Alloys |  |  |  | 5 K |  |  | body | paragraph | 9454209a27 | High-Temperature Superconductivity in Cuprates | 10.1007/0-306-48063-8 | Andrei Mourachkine | Springer Netherlands |  | 2007
61ba98dc71dd2853b1c50e58 | potassium graphite intercalation | 785339475 | potassium graphite intercalation | [7 empty] | 0.55 K |  |  | body | paragraph | 9454209a27 | High-Temperature Superconductivity in Cuprates | 10.1007/0-306-48063-8 | Andrei Mourachkine | Springer Netherlands |  | 2007
61ba98dc71dd2853b1c50e59 | MgCNi 3 | -1771262753 |  | MgCNi 3 |  |  | Carbides |  |  |  | 8 K |  |  | body | figure | 9454209a27 | High-Temperature Superconductivity in Cuprates | 10.1007/0-306-48063-8 | Andrei Mourachkine | Springer Netherlands |  | 2007
61ba98dc71dd2853b1c50e5a | Rb and Cs | 1590163595 |  | Cs | Rb |  | Alloys |  |  |  | 0.55, 0.15 and 0.135 K |  |  | body | paragraph | 9454209a27 | High-Temperature Superconductivity in Cuprates | 10.1007/0-306-48063-8 | Andrei Mourachkine | Springer Netherlands |  | 2007
61ba98dc71dd2853b1c50e5b | Cd 2 Re 2 O 7 | 1673273056 |  | Cd 2 Re 2 O 7 |  |  | Oxides |  |  |  | 1-1.5 K |  |  | body | paragraph | 9454209a27 | High-Temperature Superconductivity in Cuprates | 10.1007/0-306-48063-8 | Andrei Mourachkine | Springer Netherlands |  | 2007
61ba98dc71dd2853b1c50e5c | x = 0.3 | 749068329 | [7 empty] | x=0.3 | 4.5 K |  |  | body | paragraph | 9454209a27 | High-Temperature Superconductivity in Cuprates | 10.1007/0-306-48063-8 | Andrei Mourachkine | Springer Netherlands |  | 2007
61ba98dc71dd2853b1c50e5d | RbCs 2 C 60 | -1213998837 |  | RbCs 2 C 60 |  |  | Carbides |  |  |  | 40 K |  | 12 kbar | body | paragraph | 9454209a27 | High-Temperature Superconductivity in Cuprates | 10.1007/0-306-48063-8 | Andrei Mourachkine | Springer Netherlands |  | 2007
61ba98dc71dd2853b1c50e5e | magnesium diboride MgB 2 | -1958489089 | magnesium diboride | MgB 2 |  |  | Alloys, Borides |  |  |  | 39 K |  |  | body | paragraph | 9454209a27 | High-Temperature Superconductivity in Cuprates | 10.1007/0-306-48063-8 | Andrei Mourachkine | Springer Netherlands |  | 2007
61ba98dc71dd2853b1c50e5f | Cs 3 C 60 | 404885128 |  | Cs 3 C 60 |  |  | Carbides |  |  |  | 33 K |  | ambient pressure | body | paragraph | 9454209a27 | High-Temperature Superconductivity in Cuprates | 10.1007/0-306-48063-8 | Andrei Mourachkine | Springer Netherlands |  | 2007
61ba98dc71dd2853b1c50e60 | Ba 1âˆ’x K x BiO 3 (BKBO) | -734448512 | BKBO | Ba 1âˆ’x K x BiO 3 |  |  | Oxides |  |  |  | 0.3 K |  |  | body | paragraph | 9454209a27 | High-Temperature Superconductivity in Cuprates | 10.1007/0-306-48063-8 | Andrei Mourachkine | Springer Netherlands |  | 2007
61ba98dc71dd2853b1c50e61 | single-walled carbon nanotubes | 2139793108 |  |  |  | single-walled carbon |  |  |  |  | below 1 K |  |  | body | paragraph | 9454209a27 | High-Temperature Superconductivity in Cuprates | 10.1007/0-306-48063-8 | Andrei Mourachkine | Springer Netherlands |  | 2007
61ba98dc71dd2853b1c50e62 | (TMTSF) 2 PF 6 | -1563984068 |  | (TMTSF) 2 PF 6 |  |  | Chalcogenides, Pnictides, Fluorides |  |  |  | 0.9 K |  | 12 kbar | body | paragraph | 9454209a27 | High-Temperature Superconductivity in Cuprates | 10.1007/0-306-48063-8 | Andrei Mourachkine | Springer Netherlands |  | 2007
61ba98dc71dd2853b1c50e63 | C 6 Yb | 783968439 |  | C 6 Yb |  |  | Carbides |  |  |  | 6.5 K |  |  | body | paragraph | 9454209a27 | High-Temperature Superconductivity in Cuprates | 10.1007/0-306-48063-8 | Andrei Mourachkine | Springer Netherlands |  | 2007
61ba98dc71dd2853b1c50e64 | UPt 3 | 2082716006 |  | UPt 3 |  |  | Alloys |  |  |  | 0.65, 0.9 and 0.5 K |  |  | body | paragraph | 9454209a27 | High-Temperature Superconductivity in Cuprates | 10.1007/0-306-48063-8 | Andrei Mourachkine | Springer Netherlands |  | 2007
61ba98dc71dd2853b1c50e65 | LiTi 2 O 4 | -305528472 |  | LiTi 2 O 4 |  |  | Oxides |  |  |  | 13.7 K |  |  | body | paragraph | 9454209a27 | High-Temperature Superconductivity in Cuprates | 10.1007/0-306-48063-8 | Andrei Mourachkine | Springer Netherlands |  | 2007
61ba98dc71dd2853b1c50e66 | x = 0.25 | 1011190214 | [7 empty] | x=0.25 | 13.7 K |  |  | body | paragraph | 9454209a27 | High-Temperature Superconductivity in Cuprates | 10.1007/0-306-48063-8 | Andrei Mourachkine | Springer Netherlands |  | 2007
61ba98dc71dd2853b1c50e67 | UGe 2 | -1188822427 |  | UGe 2 |  |  | Alloys |  |  |  | 53 K |  | ambient pressure | body | paragraph | 9454209a27 | High-Temperature Superconductivity in Cuprates | 10.1007/0-306-48063-8 | Andrei Mourachkine | Springer Netherlands |  | 2007
61ba98dc71dd2853b1c50e68 | HoB 2 C without Ni | 53803004 |  | HoB 2 C |  | without | Carbides, Borides |  |  |  | 8.5 and 7.1 K |  |  | body | paragraph | 9454209a27 | High-Temperature Superconductivity in Cuprates | 10.1007/0-306-48063-8 | Andrei Mourachkine | Springer Netherlands |  | 2007
61ba98dc71dd2853b1c50e69 | HoB 2 C without Ni |  |  | Ni |  | without | Alloys |  |  |  | 8.5 and 7.1 K |  |  | body | paragraph | 9454209a27 | High-Temperature Superconductivity in Cuprates | 10.1007/0-306-48063-8 | Andrei Mourachkine | Springer Netherlands |  | 2007
61ba98dc7ce09aab2ac50e6a | NaV 2 O 5 | -1438667346 |  | NaV 2 O 5 |  |  | Oxides |  |  |  | 34 K |  |  | body | paragraph | 4975cf568c | Phase diagram of the quarter-filled extended Hubbard model on a two-leg ladder | 10.1103/physrevb.63.045105 | Matthias Vojta, Arnd HÃ¼bsch, R M Noack | American Physical Society (APS) | Physical Review B | 2011
61ba98de1b5bc7b48bc50e5d | x = 0.73 | -1617808874 | [7 empty] | x=0.73 | 12.8 K |  |  | body |  | 71df1eb939 | Superconductivity with broken time-reversal symmetry in ion-irradiated Ba0.27K0.73Fe2As2 single crystals | 10.1103/physrevb.95.214511 | V Grinenko, P Materne, R Sarkar, H Luetkens, K Kihou, C H Lee, S Akhmadaliev, D V Efremov, S-L Drechsler, H-H Klauss | American Physical Society (APS) | Physical Review B | 2017
61ba98de1b5bc7b48bc50e5e | x â‰ˆ 0.73 | 2092828410 | [7 empty] | x=0.73 | 13 K |  |  | body | paragraph | 71df1eb939 | Superconductivity with broken time-reversal symmetry in ion-irradiated Ba0.27K0.73Fe2As2 single crystals | 10.1103/physrevb.95.214511 | V Grinenko, P Materne, R Sarkar, H Luetkens, K Kihou, C H Lee, S Akhmadaliev, D V Efremov, S-L Drechsler, H-H Klauss | American Physical Society (APS) | Physical Review B | 2017
61ba98ded7a99c43e8c50e29 | SrFe 2 As 2 | -545612832 |  | SrFe 2 As 2 |  |  | Iron-pnictides, Pnictides |  |  |  | 39 K |  |  | body | paragraph | bf536bf565 | Enhancement in transport critical current density ofex situPIT Ag/(Ba, K)Fe2As2tapes achieved by applying a combined process of flat rolling and uniaxial pressing | 10.1088/0953-2048/26/11/115007 | Kazumasa Togano, Zhaoshun Gao, Akiyoshi Matsumoto, Hiroaki Kumakura | IOP Publishing | Superconductor Science and Technology | 2013
61ba98ded7a99c43e8c50e2a | LaFeAsO1-xFx 1 | -1135075650 |  | LaFeAsO1-xFx 1 |  |  | Alloys |  |  |  | 26 K |  |  | body | paragraph | bf536bf565 | Enhancement in transport critical current density ofex situPIT Ag/(Ba, K)Fe2As2tapes achieved by applying a combined process of flat rolling and uniaxial pressing | 10.1088/0953-2048/26/11/115007 | Kazumasa Togano, Zhaoshun Gao, Akiyoshi Matsumoto, Hiroaki Kumakura | IOP Publishing | Superconductor Science and Technology | 2013
61ba98dee614176f2ec50e62 | MgB 2 | 1336543074 |  | MgB 2 |  |  | Alloys, Borides |  |  |  | 39 K |  |  | body | paragraph | c168e28b11 | Interaction between superconductor and ferromagnetic domains in iron sheath: Peak effect in MgB2âˆ•Fe wires | 10.1063/1.2039993 | J Horvat, W K Yeoh, L M Miller | AIP Publishing | Applied Physics Letters | 2005
61ba98de3961c0f52fc50e3c | single crystal of Ba0.6K0.4BiO3 | -988003339 |  | Ba0.6K0.4BiO3 |  | single crystal | Oxides |  |  |  | 32K | specific heat |  | header | abstract | 5c6a0bde45 | Thermodynamics of the Superconducting Phase Transition in Ba 0.6 K 0.4 BiO 3 |  | P Kumar, Donavan Hall, R G Goodrich |  |  | 2008
61ba98deab9e3e9324c50e51 | Ga 0.947 Mn 0.053 | 1488565283 |  | Ga 0.947 Mn 0.053 |  |  | Alloys |  |  |  | 110K |  |  | header | abstract | 5f09082c0a | On the nature of ferromagnetism in dilute magnetic semiconductors: GaAs:Mn and GaP:Mn | 10.1016/s0304-8853(02)01023-5 | V A Ivanov, P M Krstajic, F M Peeters, V Fleurov, K Kikoin | Elsevier BV | Journal of Magnetism and Magnetic Materials | 2013
61ba98de0cb3d3a5e6c50e31 | MgB 2 | 1359646466 |  | MgB 2 |  |  | Alloys, Borides |  |  |  | 39 K |  |  | body | paragraph | 07cdd60f46 | Superconducting properties of well-shaped MgB 2 single crystal |  | Kijoon H P Kim, Jae-Hyuk Choi, C U Jung, P Chowdhury, Min-Seok Park, Heon-Jung Kim, J Y Kim, Zhonglian Du, Eun-Mi Choi, Mun-Seog Kim, W N Kang, Sung-Ik Lee, Gun Yong Sung, Jeong Yong Lee |  |  | 2013
61ba98de8452d931a5c50e4c | LiFeAs | -164674933 |  | LiFeAs |  |  | Iron-pnictides, Pnictides |  |  |  | 18 K |  |  | body | paragraph | 835ac50a5f | Topological vortex phase transitions in iron-based superconductors | 10.1016/j.scib.2019.07.011 | Shengshan Qin, Lunhui Hu, Xianxin Wu, Xia Dai, Chen Fang, Fu-Chun Zhang, Jiangping Hu | Elsevier BV | Science Bulletin | 2019
61ba98dfc0bff55f4cc50e61 | optimally-doped Bi-2212 | 743675499 | Bi-2212 |  | optimally-doped | [5 empty] | 91 K |  |  | body | paragraph | 6ce234ae90 | Mapping the Electronic Structure of Each Ingredient Oxide Layer of High-TcCuprate SuperconductorBi2Sr2CaCu2O8+Î´ | 10.1103/physrevlett.115.237002 | Yan-Feng Lv, Wen-Lin Wang, Jun-Ping Peng, Hao Ding, Yang Wang, Lili Wang, Ke He, Shuai-Hua Ji, Ruidan Zhong, John Schneeloch, Gen-Da Gu, Can-Li Song, Xu-Cun Ma, Qi-Kun Xue | American Physical Society (APS) | Physical Review Letters | 2015
61ba98dfc0bff55f4cc50e62 | Optimally doped Bi-2212 single crystals | -1113557943 | Bi-2212 |  | Optimally doped | single crystals |  |  |  |  | 91 K |  |  | body | paragraph | 6ce234ae90 | Mapping the Electronic Structure of Each Ingredient Oxide Layer of High-TcCuprate SuperconductorBi2Sr2CaCu2O8+Î´ | 10.1103/physrevlett.115.237002 | Yan-Feng Lv, Wen-Lin Wang, Jun-Ping Peng, Hao Ding, Yang Wang, Lili Wang, Ke He, Shuai-Hua Ji, Ruidan Zhong, John Schneeloch, Gen-Da Gu, Can-Li Song, Xu-Cun Ma, Qi-Kun Xue | American Physical Society (APS) | Physical Review Letters | 2015
61ba98dfc0bff55f4cc50e63 | Bi-2212 crystal | -1887406833 | Bi-2212 |  |  | crystal |  |  |  |  | 91 K |  |  | body |  | 6ce234ae90 | Mapping the Electronic Structure of Each Ingredient Oxide Layer of High-TcCuprate SuperconductorBi2Sr2CaCu2O8+Î´ | 10.1103/physrevlett.115.237002 | Yan-Feng Lv, Wen-Lin Wang, Jun-Ping Peng, Hao Ding, Yang Wang, Lili Wang, Ke He, Shuai-Hua Ji, Ruidan Zhong, John Schneeloch, Gen-Da Gu, Can-Li Song, Xu-Cun Ma, Qi-Kun Xue | American Physical Society (APS) | Physical Review Letters | 2015
61ba98df0a416aa3d9c50e35 | region 1-x<x<x2 | -1584206752 |  | 1-x<x<x2 |  |  | Alloys |  |  |  | 1.4K |  |  | body | paragraph | 0796e1fac6 | Numerical model of crossed Andreev reflection and charge imbalance | 10.1103/physrevb.86.054525 | J L Webb, B J Hickey, G Burnell | American Physical Society (APS) | Physical Review B | 2012
61ba98dfa5c5381c2ec50e50 | Bi2Sr2CaCu2O 8+Î´ /Bi2Te2Se) | -682019946 |  | Bi2Sr2CaCu2O 8+Î´ /Bi2Te2Se |  |  | Alloys |  |  |  | 85 K | pos- sibility |  | header | abstract | acd13b5f49 | Evidence for a new excitation at the interface between a high-Tcsuperconductor and a topological insulator | 10.1103/physrevb.90.241106 | Parisa Zareapour, Alex Hayat, Shu Yang F Zhao, Michael Kreshchuk, Yong Kiat Lee, Anjan A Reijnders, Achint Jain, Zhijun Xu, T S Liu, G D Gu, Shuang Jia, Robert J Cava, Kenneth S Burch | American Physical Society (APS) | Physical Review B | 2014
61ba98dfa5c5381c2ec50e51 | Bi-2212 | -1977706311 | Bi-2212 | [7 empty] | 85 K |  |  | body | paragraph | acd13b5f49 | Evidence for a new excitation at the interface between a high-Tcsuperconductor and a topological insulator | 10.1103/physrevb.90.241106 | Parisa Zareapour, Alex Hayat, Shu Yang F Zhao, Michael Kreshchuk, Yong Kiat Lee, Anjan A Reijnders, Achint Jain, Zhijun Xu, T S Liu, G D Gu, Shuang Jia, Robert J Cava, Kenneth S Burch | American Physical Society (APS) | Physical Review B | 2014
61ba98dfa5c5381c2ec50e52 | Bi-2212 | 2011135380 | Bi-2212 | [7 empty] | 85 K |  |  | body | paragraph | acd13b5f49 | Evidence for a new excitation at the interface between a high-Tcsuperconductor and a topological insulator | 10.1103/physrevb.90.241106 | Parisa Zareapour, Alex Hayat, Shu Yang F Zhao, Michael Kreshchuk, Yong Kiat Lee, Anjan A Reijnders, Achint Jain, Zhijun Xu, T S Liu, G D Gu, Shuang Jia, Robert J Cava, Kenneth S Burch | American Physical Society (APS) | Physical Review B | 2014
61ba98df2c886f0fe6c50e2d | CaKFe 4 As 4 | -960154411 |  | CaKFe 4 As 4 |  |  | Iron-pnictides, Pnictides |  |  |  | 35 K |  |  | body | paragraph | 4c19c4a812 | Competing pairing interactions responsible for the large upper critical field in a stoichiometric iron-based superconductor, CaKFe 4 As 4 |  | Matthew Bristow, William Knafo, Pascal Reiss, William Meier, Paul C Canfield, Stephen J Blundell, Amalia I Coldea |  |  | 2020
61ba98df1b93c0c6bec50e9e | LaMnO 3.045 | -2109882037 |  | LaMnO 3.045 |  |  | Oxides |  |  |  | 130K |  |  | body | paragraph | 426578f6bd | Ultraslow Polaron Dynamics in Low-Doped Manganites fromL139aNMR-NQR and Muon Spin Rotation | 10.1103/physrevlett.87.127206 | G Allodi, M Cestelli Guidi, R De Renzi, A Caneiro, L Pinsard | American Physical Society (APS) | Physical Review Letters | 2014
61ba98dffa2141a3e5c50e4b | potassium-doped p-terphenyl | -1696273666 |  |  | potassium | [5 empty] | 7.2 K 10 |  |  | body | paragraph | f0a3de68d6 | Superconductivity and Phase Stability of Potassium-Intercalated p-Quaterphenyl | 10.1021/acs.jpclett.8b03263 | Jia-Feng Yan, Guo-Hua Zhong, Ren-Shu Wang, Kai Zhang, Hai-Qing Lin, Xiao-Jia Chen | American Chemical Society (ACS) | The Journal of Physical Chemistry Letters | 2018
61ba98dffa2141a3e5c50e4c | #10 | -485921578 |  | #10 |  |  | Alloys |  |  |  | 120 K |  |  | body | paragraph | f0a3de68d6 | Superconductivity and Phase Stability of Potassium-Intercalated p-Quaterphenyl | 10.1021/acs.jpclett.8b03263 | Jia-Feng Yan, Guo-Hua Zhong, Ren-Shu Wang, Kai Zhang, Hai-Qing Lin, Xiao-Jia Chen | American Chemical Society (ACS) | The Journal of Physical Chemistry Letters | 2018
61ba98dffa2141a3e5c50e4d | potassium-doped p-terphenyl | -1988922761 |  |  | potassium | [5 empty] | 7.2 K |  |  | body | paragraph | f0a3de68d6 | Superconductivity and Phase Stability of Potassium-Intercalated p-Quaterphenyl | 10.1021/acs.jpclett.8b03263 | Jia-Feng Yan, Guo-Hua Zhong, Ren-Shu Wang, Kai Zhang, Hai-Qing Lin, Xiao-Jia Chen | American Chemical Society (ACS) | The Journal of Physical Chemistry Letters | 2018
61ba98dffa2141a3e5c50e4e | potassium-doped p-terphenyl | -1707828211 |  |  | potassium | [5 empty] | 120 K |  |  | body |  | f0a3de68d6 | Superconductivity and Phase Stability of Potassium-Intercalated p-Quaterphenyl | 10.1021/acs.jpclett.8b03263 | Jia-Feng Yan, Guo-Hua Zhong, Ren-Shu Wang, Kai Zhang, Hai-Qing Lin, Xiao-Jia Chen | American Chemical Society (ACS) | The Journal of Physical Chemistry Letters | 2018
61ba98dffa2141a3e5c50e4f | #10 | -466672032 |  | #10 |  |  | Alloys |  |  |  | 120 K |  |  | body | paragraph | f0a3de68d6 | Superconductivity and Phase Stability of Potassium-Intercalated p-Quaterphenyl | 10.1021/acs.jpclett.8b03263 | Jia-Feng Yan, Guo-Hua Zhong, Ren-Shu Wang, Kai Zhang, Hai-Qing Lin, Xiao-Jia Chen | American Chemical Society (ACS) | The Journal of Physical Chemistry Letters | 2018
61ba98dffa2141a3e5c50e50 | potassium-doped solid benzene | 1199344982 | solid benzene |  | potassium | [5 empty] | 6.2 K |  |  | body | paragraph | f0a3de68d6 | Superconductivity and Phase Stability of Potassium-Intercalated p-Quaterphenyl | 10.1021/acs.jpclett.8b03263 | Jia-Feng Yan, Guo-Hua Zhong, Ren-Shu Wang, Kai Zhang, Hai-Qing Lin, Xiao-Jia Chen | American Chemical Society (ACS) | The Journal of Physical Chemistry Letters | 2018
61ba98dffa2141a3e5c50e51 | potassium-doped p- quinquephenyl 15 and 2,2 â€² -bipyridine | -145362679 |  |  | potassium | [5 empty] | 7.2 K |  |  | body | paragraph | f0a3de68d6 | Superconductivity and Phase Stability of Potassium-Intercalated p-Quaterphenyl | 10.1021/acs.jpclett.8b03263 | Jia-Feng Yan, Guo-Hua Zhong, Ren-Shu Wang, Kai Zhang, Hai-Qing Lin, Xiao-Jia Chen | American Chemical Society (ACS) | The Journal of Physical Chemistry Letters | 2018
61ba98dffa2141a3e5c50e52 | potassium-doped p- quinquephenyl 15 and 2,2 â€² -bipyridine |  |  |  | 15 and 2,2 â€² -bipyridine | [5 empty] | 7.2 K |  |  | body | paragraph | f0a3de68d6 | Superconductivity and Phase Stability of Potassium-Intercalated p-Quaterphenyl | 10.1021/acs.jpclett.8b03263 | Jia-Feng Yan, Guo-Hua Zhong, Ren-Shu Wang, Kai Zhang, Hai-Qing Lin, Xiao-Jia Chen | American Chemical Society (ACS) | The Journal of Physical Chemistry Letters | 2018
61ba98dffa2141a3e5c50e53 | #7 | -254758135 |  | #7 |  |  | Alloys |  |  |  | 7.2 K |  |  | body | paragraph | f0a3de68d6 | Superconductivity and Phase Stability of Potassium-Intercalated p-Quaterphenyl | 10.1021/acs.jpclett.8b03263 | Jia-Feng Yan, Guo-Hua Zhong, Ren-Shu Wang, Kai Zhang, Hai-Qing Lin, Xiao-Jia Chen | American Chemical Society (ACS) | The Journal of Physical Chemistry Letters | 2018
61ba98dffa2141a3e5c50e54 | potassium-doped p- terphenyl | 331530276 |  |  | potassium | [5 empty] | 123 K |  |  | body | paragraph | f0a3de68d6 | Superconductivity and Phase Stability of Potassium-Intercalated p-Quaterphenyl | 10.1021/acs.jpclett.8b03263 | Jia-Feng Yan, Guo-Hua Zhong, Ren-Shu Wang, Kai Zhang, Hai-Qing Lin, Xiao-Jia Chen | American Chemical Society (ACS) | The Journal of Physical Chemistry Letters | 2018
61ba98e02b9a12e3d2c50e79 | Mn concentration of x~0.015% | -618294703 |  |  | Mn concentration |  |  |  |  | x=0.015% | 40 mK |  |  | header | abstract | 87570024ef | Superconductivity and ferromagnetism in Mn-doped La0.84PrSr0.16CuO4 and Mn-doped LaPr0.88Ce0.12CuO4 | 10.1016/j.phpro.2012.03.404 | Y Zhang, C H Cheng, X S Yang, C Ke, Y Zhao | Elsevier BV | Physics Procedia | 2012
61ba98e02b9a12e3d2c50e7a | Ge 1-x Mn x Te monolayer | -27007145 |  | Ge 1-x Mn x Te |  | monolayer | Chalcogenides |  |  |  | 40 mK |  |  | body | paragraph | 87570024ef | Superconductivity and ferromagnetism in Mn-doped La0.84PrSr0.16CuO4 and Mn-doped LaPr0.88Ce0.12CuO4 | 10.1016/j.phpro.2012.03.404 | Y Zhang, C H Cheng, X S Yang, C Ke, Y Zhao | Elsevier BV | Physics Procedia | 2012
61ba98e02b9a12e3d2c50e7b | GeTe film 44 | 1060645132 |  | GeTe |  | film 44 | Chalcogenides |  |  |  | 120 mK |  |  | body | paragraph | 87570024ef | Superconductivity and ferromagnetism in Mn-doped La0.84PrSr0.16CuO4 and Mn-doped LaPr0.88Ce0.12CuO4 | 10.1016/j.phpro.2012.03.404 | Y Zhang, C H Cheng, X S Yang, C Ke, Y Zhao | Elsevier BV | Physics Procedia | 2012
61ba98e02b9a12e3d2c50e7c | BaF 2 (111) substrate | -150960436 |  | BaF 2 (111 |  |  | Alloys |  |  |  | 200 K |  |  | body | paragraph | 87570024ef | Superconductivity and ferromagnetism in Mn-doped La0.84PrSr0.16CuO4 and Mn-doped LaPr0.88Ce0.12CuO4 | 10.1016/j.phpro.2012.03.404 | Y Zhang, C H Cheng, X S Yang, C Ke, Y Zhao | Elsevier BV | Physics Procedia | 2012
61ba98e014d91e0862c50e40 | optimally doped Bi 2 Sr 2 Ca 0.92 Y 0.08 Cu 2 O 8+Î´ (OP Bi2212 | -1760198882 | OP Bi2212 | Bi 2 Sr 2 Ca 0.92 Y 0.08 Cu 2 O 8+Î´ | optimally doped |  | Alloys |  |  |  | 96 K |  |  | body | figure | 8ea6f96854 | Mode-Selective Coupling of Coherent Phonons to the Bi2212 Electronic Band Structure | 10.1103/physrevlett.122.176403 | S-L Yang, J A Sobota, Y He, D Leuenberger, H Soifer, H Eisaki, P S Kirchmann, Z-X Shen | American Physical Society (APS) | Physical Review Letters | 2019
61ba98e0a013f06956c50e39 | RNBC | -556180612 | RNBC | [7 empty] | 15 K |  |  | body | paragraph | b937f845bb | Electron-Phonon Coupling in the Conventional SuperconductorYNi2B2Cat High Phonon Energies Studied by Time-of-Flight Neutron Spectroscopy | 10.1103/physrevlett.109.057001 | F Weber, S Rosenkranz, L Pintschovius, J-P Castellan, R Osborn, W Reichardt, R Heid, K-P Bohnen, E A Goremychkin, A Kreyssig, K Hradil, D L Abernathy | American Physical Society (APS) | Physical Review Letters | 2012
61ba98e0ab9e3e9324c50e52 | Al films | -832479780 |  | Al |  | films | Alloys |  |  |  | 1.2 K | resistivities |  | body | paragraph | 087436a23b | Defect-engineered, universal kinematic correlations between superconductivity and Fermi liquid transport |  | M Elmassalami, M B Silva Neto |  |  | 2020
61ba98e04217bb9076c50e70 | YBCO- | -1799387252 | YBCO | [7 empty] | 140 K |  |  | body | paragraph | 34dfc6e8f1 | Effect of Î³-irradiation on superconductivity in polycrystalline YBa 2 Cu 3 O 7âˆ’Î´ |  | B I Belevtsev, I V Volchok, N V Dalakova, V I Dotsenko, L G Ivanchenko, A V Kuznichenko, I I Logvinov, B Verkin |  |  | 2000
61ba98e04217bb9076c50e71 | YBCO single crystals | 127364863 | YBCO |  |  | single crystals |  |  |  |  | 93 K |  |  | body | paragraph | 34dfc6e8f1 | Effect of Î³-irradiation on superconductivity in polycrystalline YBa 2 Cu 3 O 7âˆ’Î´ |  | B I Belevtsev, I V Volchok, N V Dalakova, V I Dotsenko, L G Ivanchenko, A V Kuznichenko, I I Logvinov, B Verkin |  |  | 2000
61ba98e04217bb9076c50e72 | optimally doped YBCO | 1039334559 | YBCO |  | optimally doped | [5 empty] | 90 K |  |  | body | paragraph | 34dfc6e8f1 | Effect of Î³-irradiation on superconductivity in polycrystalline YBa 2 Cu 3 O 7âˆ’Î´ |  | B I Belevtsev, I V Volchok, N V Dalakova, V I Dotsenko, L G Ivanchenko, A V Kuznichenko, I I Logvinov, B Verkin |  |  | 2000
61ba98e04217bb9076c50e73 | optimally doped YBCO | 842957096 | YBCO |  | optimally doped | [5 empty] | 93 K |  |  | body | paragraph | 34dfc6e8f1 | Effect of Î³-irradiation on superconductivity in polycrystalline YBa 2 Cu 3 O 7âˆ’Î´ |  | B I Belevtsev, I V Volchok, N V Dalakova, V I Dotsenko, L G Ivanchenko, A V Kuznichenko, I I Logvinov, B Verkin |  |  | 2000
61ba98e12a711de29cc50e3c | K 3.3 | 972095049 |  | K 3.3 |  |  | Alloys |  |  |  | 18 K |  |  | body | paragraph | 510102efc9 | Superconductivity at 5 K in alkali-metal-doped phenanthrene | 10.1038/ncomms1513 | X F Wang, R H Liu, Z Gui, Y L Xie, Y J Yan, J J Ying, X G Luo, X H Chen | Springer Science and Business Media LLC | Nature Communications | 2011
61ba98e12a711de29cc50e3d | C 6 Yb and C 6 Ca | 262797492 |  | C 6 Yb and C 6 Ca |  |  | Alloys |  |  |  | 6.5 and 11.5 K |  |  | body | paragraph | 510102efc9 | Superconductivity at 5 K in alkali-metal-doped phenanthrene | 10.1038/ncomms1513 | X F Wang, R H Liu, Z Gui, Y L Xie, Y J Yan, J J Ying, X G Luo, X H Chen | Springer Science and Business Media LLC | Nature Communications | 2011
61ba98e12a711de29cc50e3e | K x phenanthrene | -1344227160 | [8 empty] | 4.7K |  |  | body | figure | 510102efc9 | Superconductivity at 5 K in alkali-metal-doped phenanthrene | 10.1038/ncomms1513 | X F Wang, R H Liu, Z Gui, Y L Xie, Y J Yan, J J Ying, X G Luo, X H Chen | Springer Science and Business Media LLC | Nature Communications | 2011
61ba98e12a711de29cc50e3f | K x Phenanthrene | 762998608 |  | K x Phenanthrene |  |  | Alloys |  |  |  | 5 K |  |  | header | abstract | 510102efc9 | Superconductivity at 5 K in alkali-metal-doped phenanthrene | 10.1038/ncomms1513 | X F Wang, R H Liu, Z Gui, Y L Xie, Y J Yan, J J Ying, X G Luo, X H Chen | Springer Science and Business Media LLC | Nature Communications | 2011
61ba98e12a711de29cc50e40 | K x picene with 2.6â‰¤ xâ‰¤3.3 | -1598953345 |  | K x |  |  | Alloys |  |  |  | 7 and 18 K |  |  | body | paragraph | 510102efc9 | Superconductivity at 5 K in alkali-metal-doped phenanthrene | 10.1038/ncomms1513 | X F Wang, R H Liu, Z Gui, Y L Xie, Y J Yan, J J Ying, X G Luo, X H Chen | Springer Science and Business Media LLC | Nature Communications | 2011
61ba98e12a711de29cc50e41 | potassium doped Phenanthrene | -71249450 |  |  | potassium doped Phenanthrene | [5 empty] | 5 K |  | 1 GPa | header | abstract | 510102efc9 | Superconductivity at 5 K in alkali-metal-doped phenanthrene | 10.1038/ncomms1513 | X F Wang, R H Liu, Z Gui, Y L Xie, Y J Yan, J J Ying, X G Luo, X H Chen | Springer Science and Business Media LLC | Nature Communications | 2011
61ba98e149d0b378c6c50e57 | doped Ba 0.75 K 0.25 Fe 2 As 2 | -1455675173 |  | Ba 0.75 K 0.25 Fe 2 As 2 | doped |  | Iron-pnictides, Pnictides |  |  |  | 32 K |  |  | body | figure | a2ce5c3389 | Direct Observation of Local Potassium Variation and Its Correlation to Electronic Inhomogeneity in(Ba1âˆ’xKx)Fe2As2Pnictide | 10.1103/physrevlett.106.247002 | W K Yeoh, B Gault, X Y Cui, C Zhu, M P Moody, L Li, R K Zheng, W X Li, X L Wang, S X Dou, G L Sun, C T Lin, S P Ringer | American Physical Society (APS) | Physical Review Letters | 2007
61ba98e15ad933a7cac50e19 | OPT Bi-2223 | -720602198 | Bi-2223 | [7 empty] | 110.5 Â± 0.5) K |  |  | body | paragraph | 0581847a8b | Effect of oxygen-doping onBi2Sr2Ca2Cu3O10+Î´vortex matter: Crossover from electromagnetic to Josephson interlayer coupling | 10.1103/physrevb.77.184508 | A Piriou, Y Fasano, E Giannini, Ã˜ Fischer | American Physical Society (APS) | Physical Review B | 2013
61ba98e15ad933a7cac50e1a | Bi-2223 | -1702184353 | Bi-2223 | [7 empty] | 100Â±2) K | susceptibility |  | body | figure | 0581847a8b | Effect of oxygen-doping onBi2Sr2Ca2Cu3O10+Î´vortex matter: Crossover from electromagnetic to Josephson interlayer coupling | 10.1103/physrevb.77.184508 | A Piriou, Y Fasano, E Giannini, Ã˜ Fischer | American Physical Society (APS) | Physical Review B | 2013
61ba98e16a35f302ddc50e71 | LaH 10 | 1409039827 |  | LaH 10 |  |  | Hydrides, Alloys |  |  |  | 260 K |  | 200 GPa | body | paragraph | 8dadabf76e | High-T c ternary metal hydrides, YKH 12 and LaKH 12 , discovered by machine learning |  | Peng Song, Zhufeng Hou, Pedro Baptista De Castro, Kousuke Nakano, Kenta Hongo, Yoshihiko Takano, Ryo Maezono |  |  | 2021
61ba98e16a35f302ddc50e72 | LaKH 12 | -899472345 |  | LaKH 12 |  |  | Hydrides, Alloys |  |  |  | 143.2 K |  | 240 GPa | body | figure | 8dadabf76e | High-T c ternary metal hydrides, YKH 12 and LaKH 12 , discovered by machine learning |  | Peng Song, Zhufeng Hou, Pedro Baptista De Castro, Kousuke Nakano, Kenta Hongo, Yoshihiko Takano, Ryo Maezono |  |  | 2021
61ba98e16a35f302ddc50e73 | YKH 12 | 1689058144 | YKH 12 | [7 empty] | 143.2 K |  | 240 GPa | header | abstract | 8dadabf76e | High-T c ternary metal hydrides, YKH 12 and LaKH 12 , discovered by machine learning |  | Peng Song, Zhufeng Hou, Pedro Baptista De Castro, Kousuke Nakano, Kenta Hongo, Yoshihiko Takano, Ryo Maezono |  |  | 2021
61ba98e16a35f302ddc50e74 | LaKH 12 | -662675231 |  | LaKH 12 |  |  | Hydrides, Alloys |  |  |  | 99.2 K |  | 140 GPa | header | abstract | 8dadabf76e | High-T c ternary metal hydrides, YKH 12 and LaKH 12 , discovered by machine learning |  | Peng Song, Zhufeng Hou, Pedro Baptista De Castro, Kousuke Nakano, Kenta Hongo, Yoshihiko Takano, Ryo Maezono |  |  | 2021
61ba98e17ce09aab2ac50e6c | epitaxial films of Y 1 Ba 2 Cu 3 O 7âˆ’Î´ on (100) LaAlO 3 substrates | -1010714039 |  | Y 1 Ba 2 Cu 3 O 7âˆ’Î´ |  | epitaxial films | Oxides, Cuprates |  | 100) LaAlO 3 |  | 90K |  |  | body | paragraph | dad7777aef | Unstable Flux Flow due to Heated Electrons in Superconducting Films | 10.1103/physrevlett.89.137005 | Milind N Kunchur | American Physical Society (APS) | Physical Review Letters | 2002
61ba98e111af647618c50e3e | Bi-2223 | -1736829599 | Bi-2223 | [7 empty] | 9, 18, 92 and 108 K |  |  | body | paragraph | 528f2a2c64 | A new heat treatment to prepare high-quality polycrystalline and single crystal MgB2in a single process | 10.1088/0953-2048/16/6/302 | Mohamed H Badr, K-W Ng | IOP Publishing | Superconductor Science and Technology | 2003
61ba98e111af647618c50e3f | P-sample | 1533982752 | [8 empty] | 39.1 K |  |  | body | figure | 528f2a2c64 | A new heat treatment to prepare high-quality polycrystalline and single crystal MgB2in a single process | 10.1088/0953-2048/16/6/302 | Mohamed H Badr, K-W Ng | IOP Publishing | Superconductor Science and Technology | 2003
61ba98e111af647618c50e40 | MgB 2 | 1282637071 |  | MgB 2 |  |  | Alloys, Borides |  |  |  | 39 K |  |  | body | paragraph | 528f2a2c64 | A new heat treatment to prepare high-quality polycrystalline and single crystal MgB2in a single process | 10.1088/0953-2048/16/6/302 | Mohamed H Badr, K-W Ng | IOP Publishing | Superconductor Science and Technology | 2003
61ba98e22b9a12e3d2c50e7d | MgB 2 | 1546392792 |  | MgB 2 |  |  | Alloys, Borides |  |  |  | 40 K |  |  | body | paragraph | 753487b147 | Pinning force scaling analysis of Fe-based high-Tc superconductors | 10.1142/s0217979216300176 | Michael R Koblischka, Miryala Muralidhar | World Scientific Pub Co Pte Lt | International Journal of Modern Physics B | 2013
61ba98e2dc085aa023c50e40 | Mo 3 Al 2 C | 1430974397 |  | Mo 3 Al 2 C |  |  | Carbides |  |  |  | 9 K | specific heat |  | body | paragraph | 9348425aa6 | Unconventional superconducting phase in the weakly correlated noncentrosymmetricMo3Al2Ccompound | 10.1103/physrevb.82.064511 | E Bauer, G Rogl, Xing-Qiu Chen, R T Khan, H Michor, G Hilscher, E Royanian, K Kumagai, D Z Li, Y Y Li, R Podloucky, P Rogl | American Physical Society (APS) | Physical Review B | 2010
61ba98e2dc085aa023c50e41 | Mo3Al2C (Î²-Mn type, space group P 4132) | 1736141484 | P 4132 | Mo3Al2C |  |  | Carbides |  |  |  | 9 K | specific heat, Electrical resistivity |  | header | abstract | 9348425aa6 | Unconventional superconducting phase in the weakly correlated noncentrosymmetricMo3Al2Ccompound | 10.1103/physrevb.82.064511 | E Bauer, G Rogl, Xing-Qiu Chen, R T Khan, H Michor, G Hilscher, E Royanian, K Kumagai, D Z Li, Y Y Li, R Podloucky, P Rogl | American Physical Society (APS) | Physical Review B | 2010
61ba98e2dc085aa023c50e42 | Mo 2 BC | -2007149729 |  | Mo 2 BC |  |  | Carbides, Borides |  |  |  | 9.95 K |  |  | body | paragraph | 9348425aa6 | Unconventional superconducting phase in the weakly correlated noncentrosymmetricMo3Al2Ccompound | 10.1103/physrevb.82.064511 | E Bauer, G Rogl, Xing-Qiu Chen, R T Khan, H Michor, G Hilscher, E Royanian, K Kumagai, D Z Li, Y Y Li, R Podloucky, P Rogl | American Physical Society (APS) | Physical Review B | 2010
61ba98e23961c0f52fc50e3e | alkane-methanol mixtures | -128288165 | [8 empty] | 308K |  | ambient pressure | body | paragraph | c7bc2cc438 |  |  | A I Posazhennikova, J O Indekeu, D Ross, D Bonn, J Meunier |  |  | 2002
61ba98e2e4dc5fe1bac50e42 | La 2-x Y x CuO 4+y | 319760933 |  | La 2-x Y x CuO 4+y |  |  | Alloys |  |  |  | 0 ~ 21 K |  |  | body | figure | 7274e04f53 | New class of Tâ€²-structure cuprate superconductors | 10.1016/j.ssc.2004.12.011 | A Tsukada, Y Krockenberger, M Noda, H Yamamoto, D Manske, L Alff, M Naito | Elsevier BV | Solid State Communications | 2005
61ba98e2e4dc5fe1bac50e43 | La 2-x Tb x CuO 4+y | 1785919727 |  | La 2-x Tb x CuO 4+y |  |  | Alloys |  |  |  | 0 ~ 12 K | resistivity |  | body | figure | 7274e04f53 | New class of Tâ€²-structure cuprate superconductors | 10.1016/j.ssc.2004.12.011 | A Tsukada, Y Krockenberger, M Noda, H Yamamoto, D Manske, L Alff, M Naito | Elsevier BV | Solid State Communications | 2005
61ba98e349d0b378c6c50e58 | ZrPd 2 Al | -655156293 |  | ZrPd 2 Al |  |  | Alloys |  |  |  | 0.2K |  |  | body | paragraph | bbb1901209 | Superconductivity in the Heusler family of intermetallics | 10.1103/physrevb.85.174505 | T Klimczuk, C H Wang, K Gofryk, F Ronning, J Winterlik, G H Fecher, J-C Griveau, E Colineau, C Felser, J D Thompson, D J Safarik, R J Cava | American Physical Society (APS) | Physical Review B | 2012
61ba98e349d0b378c6c50e59 | Y 0.96 Pd 2.08 Sn 0.96 | 894797085 |  | Y 0.96 Pd 2.08 Sn 0.96 |  |  | Alloys |  |  |  | 5K |  |  | body | figure | bbb1901209 | Superconductivity in the Heusler family of intermetallics | 10.1103/physrevb.85.174505 | T Klimczuk, C H Wang, K Gofryk, F Ronning, J Winterlik, G H Fecher, J-C Griveau, E Colineau, C Felser, J D Thompson, D J Safarik, R J Cava | American Physical Society (APS) | Physical Review B | 2012
61ba98e349d0b378c6c50e5a | YPd 2 Sn | 1212866414 |  | YPd 2 Sn |  |  | Alloys |  |  |  | 4.7 K |  |  | body | paragraph | bbb1901209 | Superconductivity in the Heusler family of intermetallics | 10.1103/physrevb.85.174505 | T Klimczuk, C H Wang, K Gofryk, F Ronning, J Winterlik, G H Fecher, J-C Griveau, E Colineau, C Felser, J D Thompson, D J Safarik, R J Cava | American Physical Society (APS) | Physical Review B | 2012
61ba98e349d0b378c6c50e5b | non-stoichiometric Y 0.96 Pd 2.08 Sn 0.96 33 | 209521535 |  | Y 0.96 Pd 2.08 Sn 0.96 33 |  |  | Alloys |  |  |  | 5.5K |  |  | body | paragraph | bbb1901209 | Superconductivity in the Heusler family of intermetallics | 10.1103/physrevb.85.174505 | T Klimczuk, C H Wang, K Gofryk, F Ronning, J Winterlik, G H Fecher, J-C Griveau, E Colineau, C Felser, J D Thompson, D J Safarik, R J Cava | American Physical Society (APS) | Physical Review B | 2012
61ba98e37b1a7abb24c50e4c | Zr 3 Ir | 142656047 |  | Zr 3 Ir |  |  | Alloys |  |  |  | 2.3 K |  |  | body | paragraph | dc47c303ee | Spontaneous magnetization in time-reversal symmetry-breaking unitary superconductors |  | Lun-Hui Hu, Xuepeng Wang, T Shang |  |  | 2021
61ba98e307932c08a9c50e90 | 10wt% n-SiC | -1883259769 |  |  | 10wt% n-SiC | [5 empty] | 36 K |  |  | body | figure | 8bbfc0009b | Role of carbon in enhancing the performance of MgB2 superconductor | 10.1016/j.physc.2007.08.011 | V P S Awana, Arpita Vajpayee, Monika Mudgel, Rajeev Rawat, Somobrata Acharya, H Kishan, E Takayama-Muromachi, A V Narlikar, I Felner | Elsevier BV | Physica C: Superconductivity and its Applications | 2007
61ba98e307932c08a9c50e91 | MgB 2 | 1376972604 |  | MgB 2 |  |  | Alloys, Borides |  |  |  | 40 K |  |  | body | paragraph | 8bbfc0009b | Role of carbon in enhancing the performance of MgB2 superconductor | 10.1016/j.physc.2007.08.011 | V P S Awana, Arpita Vajpayee, Monika Mudgel, Rajeev Rawat, Somobrata Acharya, H Kishan, E Takayama-Muromachi, A V Narlikar, I Felner | Elsevier BV | Physica C: Superconductivity and its Applications | 2007
61ba98e307932c08a9c50e92 | x = 0.20 | 961567204 | [7 empty] | x=0.20 | 4 K |  |  | body | paragraph | 8bbfc0009b | Role of carbon in enhancing the performance of MgB2 superconductor | 10.1016/j.physc.2007.08.011 | V P S Awana, Arpita Vajpayee, Monika Mudgel, Rajeev Rawat, Somobrata Acharya, H Kishan, E Takayama-Muromachi, A V Narlikar, I Felner | Elsevier BV | Physica C: Superconductivity and its Applications | 2007
61ba98e307932c08a9c50e93 | MgB 2 | 1336551510 |  | MgB 2 |  |  | Alloys, Borides |  |  |  | 20K |  |  | body | paragraph | 8bbfc0009b | Role of carbon in enhancing the performance of MgB2 superconductor | 10.1016/j.physc.2007.08.011 | V P S Awana, Arpita Vajpayee, Monika Mudgel, Rajeev Rawat, Somobrata Acharya, H Kishan, E Takayama-Muromachi, A V Narlikar, I Felner | Elsevier BV | Physica C: Superconductivity and its Applications | 2007
61ba98e307932c08a9c50e94 | x = 0.10 and 0.20 | 857721331 | [7 empty] | x=0.10, 0.20 | 34.5 and 32 K |  |  | body | figure | 8bbfc0009b | Role of carbon in enhancing the performance of MgB2 superconductor | 10.1016/j.physc.2007.08.011 | V P S Awana, Arpita Vajpayee, Monika Mudgel, Rajeev Rawat, Somobrata Acharya, H Kishan, E Takayama-Muromachi, A V Narlikar, I Felner | Elsevier BV | Physica C: Superconductivity and its Applications | 2007
61ba98e307932c08a9c50e95 | n-SiC added MgB 2 | -1280282954 |  | MgB 2 | n-SiC |  | Alloys, Borides |  |  |  | 36 K |  |  | body | figure | 8bbfc0009b | Role of carbon in enhancing the performance of MgB2 superconductor | 10.1016/j.physc.2007.08.011 | V P S Awana, Arpita Vajpayee, Monika Mudgel, Rajeev Rawat, Somobrata Acharya, H Kishan, E Takayama-Muromachi, A V Narlikar, I Felner | Elsevier BV | Physica C: Superconductivity and its Applications | 2007
61ba98e307932c08a9c50e96 | pristine MgB 2 | 522727325 |  | MgB 2 |  |  | Alloys, Borides |  |  |  | 38.5 K |  |  | body | figure | 8bbfc0009b | Role of carbon in enhancing the performance of MgB2 superconductor | 10.1016/j.physc.2007.08.011 | V P S Awana, Arpita Vajpayee, Monika Mudgel, Rajeev Rawat, Somobrata Acharya, H Kishan, E Takayama-Muromachi, A V Narlikar, I Felner | Elsevier BV | Physica C: Superconductivity and its Applications | 2007
61ba98e371dd2853b1c50e6c | 400 nm thick film of Pb 0.3 Bi 0.7 | -695702973 |  | Pb 0.3 Bi 0.7 |  | film | Alloys |  |  |  | 8.3 K |  |  | body | paragraph | ef08a5978c | Scanning tunneling microscopy of superconducting topological surface states inBi2Se3 | 10.1103/physrevb.93.220506 | Ian M Dayton, Nicholas Sedlmayr, Victor Ramirez, Thomas C Chasapis, Reza Loloee, Mercouri G Kanatzidis, Alex Levchenko, Stuart H Tessmer | American Physical Society (APS) | Physical Review B | 2016
61ba98e371dd2853b1c50e6d | Bi 2 Se 3 | 821372370 |  | Bi 2 Se 3 |  |  | Chalcogenides |  |  |  | 8.2 K |  |  | body | paragraph | ef08a5978c | Scanning tunneling microscopy of superconducting topological surface states inBi2Se3 | 10.1103/physrevb.93.220506 | Ian M Dayton, Nicholas Sedlmayr, Victor Ramirez, Thomas C Chasapis, Reza Loloee, Mercouri G Kanatzidis, Alex Levchenko, Stuart H Tessmer | American Physical Society (APS) | Physical Review B | 2016
61ba98e37ce09aab2ac50e6d | NaxCoO2â€¢yH2O single crystals | 1775919395 |  | NaxCoO2â€¢yH2O |  | single crystals | Alloys |  |  |  | 52 K | resistivity |  | header | abstract | 1727ddb319 | Kinetic Energy Driven Superconductivity in the Electron Doped Cobaltate Na x CoO 2 Â· y H 2 O | 10.1088/0253-6102/43/6/034 | Liu Bin, Liang Ying, Feng Shi-Ping, Chen Wei-Yeu | IOP Publishing | Communications in Theoretical Physics | 2014
61ba98e37ce09aab2ac50e6e | hydrogen | -370480203 | hydrogen | H | [6 empty] | 0.2 K | resistivity |  | header | abstract | 1727ddb319 | Kinetic Energy Driven Superconductivity in the Electron Doped Cobaltate Na x CoO 2 Â· y H 2 O | 10.1088/0253-6102/43/6/034 | Liu Bin, Liang Ying, Feng Shi-Ping, Chen Wei-Yeu | IOP Publishing | Communications in Theoretical Physics | 2014
61ba98e37ce09aab2ac50e6f | Na x CoO 2 â€¢yH 2 O single crystals | 299602866 |  | Na x CoO 2 â€¢yH 2 O |  | single crystals | Alloys |  |  |  | 4.5 K | resistivities |  | body | paragraph | 1727ddb319 | Kinetic Energy Driven Superconductivity in the Electron Doped Cobaltate Na x CoO 2 Â· y H 2 O | 10.1088/0253-6102/43/6/034 | Liu Bin, Liang Ying, Feng Shi-Ping, Chen Wei-Yeu | IOP Publishing | Communications in Theoretical Physics | 2014
61ba98e356f16aed29c50ea5 | mate- rial with X= Cu[N(CN) 2 ]Br (Îº-Br) | 1064276874 |  | Cu[N(CN) 2 ]Br (Îº-Br |  |  | Alloys |  |  |  | 30 âˆ’ 40 K |  |  | body | figure | bc7090ce83 | Magnetic-Field Induced Crossover of Superconducting Percolation Regimes in the Layered Organic Mott SystemÎºâˆ’(BEDTâˆ’TTF)2Cu[N(CN)2]Cl | 10.1103/physrevlett.102.047004 | Jens MÃ¼ller, Jens Brandenburg, John A Schlueter | American Physical Society (APS) | Physical Review Letters | 2008
61ba98e3ef148cdddfc50e41 | LBCO115 | -2056488311 | LBCO115 | [7 empty] | 38, 55 and 40 K |  |  | body | paragraph | ffe46ef8c8 | Formation of Incommensurate Charge Density Waves in Cuprates | 10.1103/physrevx.9.031042 | H Miao, R Fumagalli, M Rossi, J Lorenzana, G Seibold, F Yakhou-Harris, K Kummer, N B Brookes, G D Gu, L Braicovich, G Ghiringhelli, M P M Dean | American Physical Society (APS) | Physical Review X | 2019
61ba98e42b9a12e3d2c50e7e | 0.15 â‰¤ x â‰¤ 0.3) | 1435548787 | [7 empty] | x=â‰¤ 0.3 | 140 K |  |  | body | paragraph | 3686413bc2 | Orbital correlations in doped manganites | 10.1007/s003390100968 | J P Hill, C S Nelson, M V. Zimmermann, Y-J Kim, Doon Gibbs, D Casa, B Keimer, Y Murakami, C Venkataraman, T Gog, Y Tomioka, Y Tokura, V Kiryukhin, T Y Koo, S-W Cheong | Springer Science and Business Media LLC | Applied Physics A: Materials Science & Processing | 2001
61ba98e4d52116ffe1c50e45 | Fe 1+y Te 1âˆ’x S x | -734197765 |  | Fe 1+y Te 1âˆ’x S x |  |  | Alloys |  |  |  | 8 K |  |  | body | paragraph | f5d93bb51a | Anisotropic Pressure Effects on Superconductivity in Fe 1+y Te 1âˆ’x S x |  | Kazunori Yamamoto, Teruo Yamazaki, Takayoshi Yamanaka, Daichi Ueta, Hideki Yoshizawa, Hiroshi Yaguchi |  |  | 2018
61ba98e4d52116ffe1c50e46 | FeSe | 1467597163 |  | FeSe |  |  | Iron-chalcogenides, Chalcogenides |  |  |  | 37 K |  | 6 GPa | body | figure | f5d93bb51a | Anisotropic Pressure Effects on Superconductivity in Fe 1+y Te 1âˆ’x S x |  | Kazunori Yamamoto, Teruo Yamazaki, Takayoshi Yamanaka, Daichi Ueta, Hideki Yoshizawa, Hiroshi Yaguchi |  |  | 2018
61ba98e4d52116ffe1c50e47 | FeSe | 1506108909 |  | FeSe |  |  | Iron-chalcogenides, Chalcogenides |  |  |  | 8 to 37 K |  | 6 GPa | body | paragraph | f5d93bb51a | Anisotropic Pressure Effects on Superconductivity in Fe 1+y Te 1âˆ’x S x |  | Kazunori Yamamoto, Teruo Yamazaki, Takayoshi Yamanaka, Daichi Ueta, Hideki Yoshizawa, Hiroshi Yaguchi |  |  | 2018
61ba98e43961c0f52fc50e3f | x = 0.4 | -1016770738 | [7 empty] | x=0.4 | 12 K |  |  | header | abstract | 708ed56228 | The effect of Ni doping on the electronic structure and superconductivity in the noncentrosymmetric ThCoC 2 |  | Gabriel Kuderowicz, Bartlomiej Wiendlocha |  |  | 2021
61ba98e43961c0f52fc50e40 | x = 0.4 | -1059118052 | [7 empty] | x=0.4 | 12 K |  |  | body | paragraph | 708ed56228 | The effect of Ni doping on the electronic structure and superconductivity in the noncentrosymmetric ThCoC 2 |  | Gabriel Kuderowicz, Bartlomiej Wiendlocha |  |  | 2021
61ba98e43961c0f52fc50e41 | ThCoC2 | -521050721 |  | ThCoC2 |  |  | Carbides |  |  |  | 2.5 K |  |  | header | abstract | 708ed56228 | The effect of Ni doping on the electronic structure and superconductivity in the noncentrosymmetric ThCoC 2 |  | Gabriel Kuderowicz, Bartlomiej Wiendlocha |  |  | 2021
61ba98e43961c0f52fc50e42 | ThCoC 2 | 1086945111 |  | ThCoC 2 |  |  | Carbides |  |  |  | 2.5 K |  |  | body | paragraph | 708ed56228 | The effect of Ni doping on the electronic structure and superconductivity in the noncentrosymmetric ThCoC 2 |  | Gabriel Kuderowicz, Bartlomiej Wiendlocha |  |  | 2021
61ba98e4ab9e3e9324c50e54 | KFe 2 Se 2 | -865027447 |  | KFe 2 Se 2 |  |  | Iron-chalcogenides, Chalcogenides |  |  |  | 30K |  |  | body | paragraph | e35fcc8e99 | Collapse of the Fe-vacancy order and successive phase transitions in superconducting K x Fe 2-y Se 2 (0.7 â‰¤ x â‰¤ 0.8, 0.2 â‰¤ y â‰¤ 0.3) |  | J Q Li, Y J Song, H X Yang, Z W Wang, H L Shi, G F Chen, Z Chen, H F Tian
61ba98e4ab9e3e9324c50e55 | Rb x Fe 2-y Se 2 | 1969453006 |  | Rb x Fe 2-y Se 2 |  |  | Iron-chalcogenides, Chalcogenides |  |  |  | 30 K |  |  | body | paragraph | e35fcc8e99 | Collapse of the Fe-vacancy order and successive phase transitions in superconducting K x Fe 2-y Se 2 (0.7 â‰¤ x â‰¤ 0.8, 0.2 â‰¤ y â‰¤ 0.3) |  | J Q Li, Y J Song, H X Yang, Z W Wang, H L Shi, G F Chen, Z Chen, H F Tian
61ba98e4ab9e3e9324c50e56 | FeSe 1âˆ’x (x~0.2) | 1092283162 |  | FeSe 1âˆ’x |  |  | Iron-chalcogenides, Chalcogenides |  |  | x=0.2 | 37 K |  | 6 GPa | body | paragraph | e35fcc8e99 | Collapse of the Fe-vacancy order and successive phase transitions in superconducting K x Fe 2-y Se 2 (0.7 â‰¤ x â‰¤ 0.8, 0.2 â‰¤ y â‰¤ 0.3) |  | J Q Li, Y J Song, H X Yang, Z W Wang, H L Shi, G F Chen, Z Chen, H F Tian
61ba98e4ab9e3e9324c50e57 | single crystal of K 0.7 Fe 1.7 Se 2 | -1682661110 |  | K 0.7 Fe 1.7 Se 2 |  | single crystal | Iron-chalcogenides, Chalcogenides |  |  |  | 31K |  |  | body | paragraph | e35fcc8e99 | Collapse of the Fe-vacancy order and successive phase transitions in superconducting K x Fe 2-y Se 2 (0.7 â‰¤ x â‰¤ 0.8, 0.2 â‰¤ y â‰¤ 0.3) |  | J Q Li, Y J Song, H X Yang, Z W Wang, H L Shi, G F Chen, Z Chen, H F Tian
61ba98e4ab9e3e9324c50e58 | LaFeAsO 0.89 F 0.11 | -536615230 |  | LaFeAsO 0.89 F 0.11 |  |  | Iron-pnictides, Pnictides, Oxides, Fluorides |  |  |  | up to 26 K |  |  | body | paragraph | e35fcc8e99 | Collapse of the Fe-vacancy order and successive phase transitions in superconducting K x Fe 2-y Se 2 (0.7 â‰¤ x â‰¤ 0.8, 0.2 â‰¤ y â‰¤ 0.3) |  | J Q Li, Y J Song, H X Yang, Z W Wang, H L Shi, G F Chen, Z Chen, H F Tian
61ba98e4ab9e3e9324c50e59 | (Tl,K)Fe 2-y Se 2 | -1443404996 |  | (Tl,K)Fe 2-y Se 2 |  |  | Alloys |  |  |  | 30 K |  |  | body | paragraph | e35fcc8e99 | Collapse of the Fe-vacancy order and successive phase transitions in superconducting K x Fe 2-y Se 2 (0.7 â‰¤ x â‰¤ 0.8, 0.2 â‰¤ y â‰¤ 0.3) |  | J Q Li, Y J Song, H X Yang, Z W Wang, H L Shi, G F Chen, Z Chen, H F Tian
61ba98e4ab9e3e9324c50e5a | 0.2 â‰¤ y â‰¤ 0.35 | 1528896588 | [7 empty] | y=â‰¤ 0.35 | 25 and 33K |  |  | body | paragraph | e35fcc8e99 | Collapse of the Fe-vacancy order and successive phase transitions in superconducting K x Fe 2-y Se 2 (0.7 â‰¤ x â‰¤ 0.8, 0.2 â‰¤ y â‰¤ 0.3) |  | J Q Li, Y J Song, H X Yang, Z W Wang, H L Shi, G F Chen, Z Chen, H F Tian
61ba98e4ab9e3e9324c50e5b | K 0.75 Fe0 1.7 Se 2 | -925003989 |  | K 0.75 Fe0 1.7 Se 2 |  |  | Alloys |  |  |  | 31K |  |  | body | figure | e35fcc8e99 | Collapse of the Fe-vacancy order and successive phase transitions in superconducting K x Fe 2-y Se 2 (0.7 â‰¤ x â‰¤ 0.8, 0.2 â‰¤ y â‰¤ 0.3) |  | J Q Li, Y J Song, H X Yang, Z W Wang, H L Shi, G F Chen, Z Chen, H F Tian
61ba98e4ab9e3e9324c50e5c | SmFeAsO 0.85 | 1535812896 |  | SmFeAsO 0.85 |  |  | Iron-pnictides, Oxides, Pnictides |  |  |  | 55 K |  |  | body | paragraph | e35fcc8e99 | Collapse of the Fe-vacancy order and successive phase transitions in superconducting K x Fe 2-y Se 2 (0.7 â‰¤ x â‰¤ 0.8, 0.2 â‰¤ y â‰¤ 0.3) |  | J Q Li, Y J Song, H X Yang, Z W Wang, H L Shi, G F Chen, Z Chen, H F Tian
61ba98e507932c08a9c50e97 | Ba(Fe 0.952 Co 0.048 ) 2 As 2 | -1383479409 |  | Ba(Fe 0.952 Co 0.048 ) 2 As 2 |  |  | Iron-pnictides, Pnictides |  |  |  | 18 K | resistance |  | body | paragraph | 2a5217164b | Spin fluctuation anisotropy as a probe of orbital-selective hole-electron quasiparticle excitations in detwinned Ba(Fe1âˆ’xCox)2As2 | 10.1103/physrevb.100.134509 | Long Tian, Panpan Liu, Zhuang Xu, Yu Li, Zhilun Lu, H C Walker, U Stuhr, Guotai Tan, Xingye Lu, Pengcheng Dai | American Physical Society (APS) | Physical Review B | 2019
61ba98e507932c08a9c50e98 | Ba(Fe 0.946 Co 0.054 ) 2 As 2 | 1146992039 |  | Ba(Fe 0.946 Co 0.054 ) 2 As 2 |  |  | Iron-pnictides, Pnictides |  |  |  | 4.6 K |  |  | body | figure | 2a5217164b | Spin fluctuation anisotropy as a probe of orbital-selective hole-electron quasiparticle excitations in detwinned Ba(Fe1âˆ’xCox)2As2 | 10.1103/physrevb.100.134509 | Long Tian, Panpan Liu, Zhuang Xu, Yu Li, Zhilun Lu, H C Walker, U Stuhr, Guotai Tan, Xingye Lu, Pengcheng Dai | American Physical Society (APS) | Physical Review B | 2019
61ba98e507932c08a9c50e99 | Ba(Fe 0.946 Co 0.054 ) 2 As 2 | 1225943157 |  | Ba(Fe 0.946 Co 0.054 ) 2 As 2 |  |  | Iron-pnictides, Pnictides |  |  |  | 21 K |  |  | body | paragraph | 2a5217164b | Spin fluctuation anisotropy as a probe of orbital-selective hole-electron quasiparticle excitations in detwinned Ba(Fe1âˆ’xCox)2As2 | 10.1103/physrevb.100.134509 | Long Tian, Panpan Liu, Zhuang Xu, Yu Li, Zhilun Lu, H C Walker, U Stuhr, Guotai Tan, Xingye Lu, Pengcheng Dai | American Physical Society (APS) | Physical Review B | 2019
61ba98e507932c08a9c50e9a | 0.054 crystals | 810527139 |  |  |  | crystals |  |  |  |  | 21 K |  |  | body | figure | 2a5217164b | Spin fluctuation anisotropy as a probe of orbital-selective hole-electron quasiparticle excitations in detwinned Ba(Fe1âˆ’xCox)2As2 | 10.1103/physrevb.100.134509 | Long Tian, Panpan Liu, Zhuang Xu, Yu Li, Zhilun Lu, H C Walker, U Stuhr, Guotai Tan, Xingye Lu, Pengcheng Dai | American Physical Society (APS) | Physical Review B | 2019
61ba98e57ce09aab2ac50e70 | Ba(Fe 1âˆ’x Co x ) 2 As 2 | 708204478 |  | Ba(Fe 1âˆ’x Co x ) 2 As 2 |  |  | Iron-pnictides, Pnictides |  |  |  | 22 K |  |  | body | paragraph | 68319dfc34 | Phase diagram of superconductivity and antiferromagnetism in single crystals of |  | Sr ( Fe, Co, As, Eu, 88 Co, Rongwei Hu, Sergey L Bud'ko, Warren E Straszheim, Paul C Canfield |  |  | 2011
61ba98e57ce09aab2ac50e71 | x = 0.07 | 1561260586 | [7 empty] | x=0.07 | 7.4 K |  |  | body | paragraph | 68319dfc34 | Phase diagram of superconductivity and antiferromagnetism in single crystals of |  | Sr ( Fe, Co, As, Eu, 88 Co, Rongwei Hu, Sergey L Bud'ko, Warren E Straszheim, Paul C Canfield |  |  | 2011
61ba98e57ce09aab2ac50e72 | x = 0.117 | -394563373 | [7 empty] | x=0.117 | 14.5 K |  |  | body | paragraph | 68319dfc34 | Phase diagram of superconductivity and antiferromagnetism in single crystals of |  | Sr ( Fe, Co, As, Eu, 88 Co, Rongwei Hu, Sergey L Bud'ko, Warren E Straszheim, Paul C Canfield |  |  | 2011
61ba98e57ce09aab2ac50e73 | x nominal = 0.1 | -1790695352 | [7 empty] | x nominal=0.1 | 19 K |  |  | body | paragraph | 68319dfc34 | Phase diagram of superconductivity and antiferromagnetism in single crystals of |  | Sr ( Fe, Co, As, Eu, 88 Co, Rongwei Hu, Sergey L Bud'ko, Warren E Straszheim, Paul C Canfield |  |  | 2011
61ba98e57ce09aab2ac50e74 | sin- gle crystal Sr(Fe 1âˆ’x Co x ) 2 As 2 | -1652622551 |  | Sr(Fe 1âˆ’x Co x ) 2 As 2 | sin- gle | crystal | Iron-pnictides, Pnictides |  |  |  | 13 K |  |  | body | paragraph | 68319dfc34 | Phase diagram of superconductivity and antiferromagnetism in single crystals of |  | Sr ( Fe, Co, As, Eu, 88 Co, Rongwei Hu, Sergey L Bud'ko, Warren E Straszheim, Paul C Canfield |  |  | 2011
61ba98e57ce09aab2ac50e75 | EuFe 2 As 2 | 508962145 |  | EuFe 2 As 2 |  |  | Iron-pnictides, Pnictides |  |  |  | 30 K |  |  | body | paragraph | 68319dfc34 | Phase diagram of superconductivity and antiferromagnetism in single crystals of |  | Sr ( Fe, Co, As, Eu, 88 Co, Rongwei Hu, Sergey L Bud'ko, Warren E Straszheim, Paul C Canfield |  |  | 2011
61ba98e57ce09aab2ac50e76 | x = 0.10 | -663890622 | [7 empty] | x=0.10 | 16 K |  |  | body | paragraph | 68319dfc34 | Phase diagram of superconductivity and antiferromagnetism in single crystals of |  | Sr ( Fe, Co, As, Eu, 88 Co, Rongwei Hu, Sergey L Bud'ko, Warren E Straszheim, Paul C Canfield |  |  | 2011
61ba98e57ce09aab2ac50e77 | Sr(Fe 1âˆ’x Co x ) 2 As 2 | 467747318 |  | Sr(Fe 1âˆ’x Co x ) 2 As 2 |  |  | Iron-pnictides, Pnictides |  |  |  | 18 K |  |  | body | paragraph | 68319dfc34 | Phase diagram of superconductivity and antiferromagnetism in single crystals of |  | Sr ( Fe, Co, As, Eu, 88 Co, Rongwei Hu, Sergey L Bud'ko, Warren E Straszheim, Paul C Canfield |  |  | 2011
61ba98e57ce09aab2ac50e78 | Ba 1âˆ’x K x Fe 2 As 2 13 | 993392736 |  | Ba 1âˆ’x K x Fe 2 As 2 13 |  |  | Alloys |  |  |  | 37 K |  |  | body | paragraph | 68319dfc34 | Phase diagram of superconductivity and antiferromagnetism in single crystals of |  | Sr ( Fe, Co, As, Eu, 88 Co, Rongwei Hu, Sergey L Bud'ko, Warren E Straszheim, Paul C Canfield |  |  | 2011
61ba98e5fa2141a3e5c50e57 | NaV 2 O 5 | -1438667346 |  | NaV 2 O 5 |  |  | Oxides |  |  |  | 34K |  |  | body | paragraph | 51feafadfc | Spin-cluster model for the low-temperature phase ofÎ±â€²âˆ’NaV2O5 | 10.1103/physrevb.62.r14613 | Simon Trebst, Anirvan Sengupta | American Physical Society (APS) | Physical Review B | 2013
61ba98e62227d4ac07c50e39 | YNi 2 B 2 | 545792700 |  | YNi 2 B 2 |  |  | Alloys, Borides |  |  |  | 15.3K |  |  | body | paragraph | 5938f55d0f | Effect of fluctuations on the NMR relaxation beyond the Abrikosov vortex state | 10.1103/physrevb.92.054513 | A Glatz, A Galda, A A Varlamov | American Physical Society (APS) | Physical Review B | 2015
61ba98e67c13e4f711c50e1d | K 0.73 Fe 1.67 Se 2 | -1295899644 |  | K 0.73 Fe 1.67 Se 2 |  |  | Iron-chalcogenides, Chalcogenides |  |  |  | 32K |  |  | header | abstract | 5286ae5f20 | Imaging the coexistence of a superconducting phase and a charge-density modulation in the K0.73Fe1.67Se2superconductor using a scanning tunneling microscope | 10.1103/physrevb.85.094512 | Peng Cai, Cun Ye, Wei Ruan, Xiaodong Zhou, Aifeng Wang, Meng Zhang, Xianhui Chen, Yayu Wang | American Physical Society (APS) | Physical Review B | 2012
61ba98e67c13e4f711c50e1e | FeSe | 1440655428 |  | FeSe |  |  | Iron-chalcogenides, Chalcogenides |  |  |  | 8.5K |  |  | body | paragraph | 5286ae5f20 | Imaging the coexistence of a superconducting phase and a charge-density modulation in the K0.73Fe1.67Se2superconductor using a scanning tunneling microscope | 10.1103/physrevb.85.094512 | Peng Cai, Cun Ye, Wei Ruan, Xiaodong Zhou, Aifeng Wang, Meng Zhang, Xianhui Chen, Yayu Wang | American Physical Society (APS) | Physical Review B | 2012
61ba98e67c13e4f711c50e1f | A x Fe y Se 2 (A = K, Rb, Cs, Tl, etc.) | 838863164 |  | A x Fe y Se 2 |  |  | Alloys |  |  | A=K, Rb, Cs, Tl | 30K |  |  | body | paragraph | 5286ae5f20 | Imaging the coexistence of a superconducting phase and a charge-density modulation in the K0.73Fe1.67Se2superconductor using a scanning tunneling microscope | 10.1103/physrevb.85.094512 | Peng Cai, Cun Ye, Wei Ruan, Xiaodong Zhou, Aifeng Wang, Meng Zhang, Xianhui Chen, Yayu Wang | American Physical Society (APS) | Physical Review B | 2012
61ba98e67c13e4f711c50e20 | K 0.73 Fe 1.67 Se 2 single crystals | 521715627 |  | K 0.73 Fe 1.67 Se 2 |  | single crystals | Iron-chalcogenides, Chalcogenides |  |  |  | 32K |  |  | body | paragraph | 5286ae5f20 | Imaging the coexistence of a superconducting phase and a charge-density modulation in the K0.73Fe1.67Se2superconductor using a scanning tunneling microscope | 10.1103/physrevb.85.094512 | Peng Cai, Cun Ye, Wei Ruan, Xiaodong Zhou, Aifeng Wang, Meng Zhang, Xianhui Chen, Yayu Wang | American Physical Society (APS) | Physical Review B | 2012
61ba98e620fc3eae4bc50e96 | (Y,La)FeAsO 1âˆ’y | 664288562 |  | (Y,La)FeAsO 1âˆ’y |  |  | Alloys |  |  |  | 50 K |  |  | header | title | 51fc26e48e | High-TcNodelesssÂ±-wave Superconductivity in(Y,La)FeAsO1âˆ’ywithTc=50 K:As75-NMR Study | 10.1103/physrevlett.109.157001 | H Mukuda, S Furukawa, H Kinouchi, M Yashima, Y Kitaoka, P M Shirage, H Eisaki, A Iyo | American Physical Society (APS) | Physical Review Letters | 2012
61ba98e620fc3eae4bc50e97 | Ln1111 | 1377243234 | Ln1111 | Ln1111 | [6 empty] | 50 K |  |  | body | paragraph | 51fc26e48e | High-TcNodelesssÂ±-wave Superconductivity in(Y,La)FeAsO1âˆ’ywithTc=50 K:As75-NMR Study | 10.1103/physrevlett.109.157001 | H Mukuda, S Furukawa, H Kinouchi, M Yashima, Y Kitaoka, P M Shirage, H Eisaki, A Iyo | American Physical Society (APS) | Physical Review Letters | 2012
61ba98e620fc3eae4bc50e98 | x=0.0 | -1949297668 | [7 empty] | x=0.0 | 50 K |  |  | body | paragraph | 51fc26e48e | High-TcNodelesssÂ±-wave Superconductivity in(Y,La)FeAsO1âˆ’ywithTc=50 K:As75-NMR Study | 10.1103/physrevlett.109.157001 | H Mukuda, S Furukawa, H Kinouchi, M Yashima, Y Kitaoka, P M Shirage, H Eisaki, A Iyo | American Physical Society (APS) | Physical Review Letters | 2012
61ba98e620fc3eae4bc50e99 | La1111 | -661141348 | La1111 | La1111La1111 | [6 empty] | 28K |  |  | body | paragraph | 51fc26e48e | High-TcNodelesssÂ±-wave Superconductivity in(Y,La)FeAsO1âˆ’ywithTc=50 K:As75-NMR Study | 10.1103/physrevlett.109.157001 | H Mukuda, S Furukawa, H Kinouchi, M Yashima, Y Kitaoka, P M Shirage, H Eisaki, A Iyo | American Physical Society (APS) | Physical Review Letters | 2012
61ba98e620fc3eae4bc50e9a | La 0.05 1111 | -800798265 | La 0.05 1111 | La | [6 empty] | 50K |  |  | body | paragraph | 51fc26e48e | High-TcNodelesssÂ±-wave Superconductivity in(Y,La)FeAsO1âˆ’ywithTc=50 K:As75-NMR Study | 10.1103/physrevlett.109.157001 | H Mukuda, S Furukawa, H Kinouchi, M Yashima, Y Kitaoka, P M Shirage, H Eisaki, A Iyo | American Physical Society (APS) | Physical Review Letters | 2012
61ba98e620fc3eae4bc50e9b | La 0.05 1111 | -800798265 | La 0.05 1111 | La | [6 empty] | 5K |  |  | body | paragraph | 51fc26e48e | High-TcNodelesssÂ±-wave Superconductivity in(Y,La)FeAsO1âˆ’ywithTc=50 K:As75-NMR Study | 10.1103/physrevlett.109.157001 | H Mukuda, S Furukawa, H Kinouchi, M Yashima, Y Kitaoka, P M Shirage, H Eisaki, A Iyo | American Physical Society (APS) | Physical Review Letters | 2012
61ba98e620fc3eae4bc50e9c | La1111 | -732396022 | La1111 | La1111La1111 | [6 empty] | 28 K |  |  | body | paragraph | 51fc26e48e | High-TcNodelesssÂ±-wave Superconductivity in(Y,La)FeAsO1âˆ’ywithTc=50 K:As75-NMR Study | 10.1103/physrevlett.109.157001 | H Mukuda, S Furukawa, H Kinouchi, M Yashima, Y Kitaoka, P M Shirage, H Eisaki, A Iyo | American Physical Society (APS) | Physical Review Letters | 2012
61ba98e620fc3eae4bc50e9d | BaK122 | -1303105685 |  | BaK122 |  |  | Alloys |  |  |  | 38 K |  |  | body | paragraph | 51fc26e48e | High-TcNodelesssÂ±-wave Superconductivity in(Y,La)FeAsO1âˆ’ywithTc=50 K:As75-NMR Study | 10.1103/physrevlett.109.157001 | H Mukuda, S Furukawa, H Kinouchi, M Yashima, Y Kitaoka, P M Shirage, H Eisaki, A Iyo | American Physical Society (APS) | Physical Review Letters | 2012
61ba98e620fc3eae4bc50e9e | BaK122 | -1025869199 |  | BaK122 |  |  | Alloys |  |  |  | 38 K |  |  | body | paragraph | 51fc26e48e | High-TcNodelesssÂ±-wave Superconductivity in(Y,La)FeAsO1âˆ’ywithTc=50 K:As75-NMR Study | 10.1103/physrevlett.109.157001 | H Mukuda, S Furukawa, H Kinouchi, M Yashima, Y Kitaoka, P M Shirage, H Eisaki, A Iyo | American Physical Society (APS) | Physical Review Letters | 2012
61ba98e620fc3eae4bc50e9f | FeAs 4 | -1730746604 |  | FeAs 4 |  |  | Iron-pnictides, Pnictides |  |  |  | 55 K |  |  | body | paragraph | 51fc26e48e | High-TcNodelesssÂ±-wave Superconductivity in(Y,La)FeAsO1âˆ’ywithTc=50 K:As75-NMR Study | 10.1103/physrevlett.109.157001 | H Mukuda, S Furukawa, H Kinouchi, M Yashima, Y Kitaoka, P M Shirage, H Eisaki, A Iyo | American Physical Society (APS) | Physical Review Letters | 2012
61ba98e620fc3eae4bc50ea0 | Al42622 | -1817775510 | Al42622 | Al42622Al42622 | [6 empty] | 27 K |  |  | body | paragraph | 51fc26e48e | High-TcNodelesssÂ±-wave Superconductivity in(Y,La)FeAsO1âˆ’ywithTc=50 K:As75-NMR Study | 10.1103/physrevlett.109.157001 | H Mukuda, S Furukawa, H Kinouchi, M Yashima, Y Kitaoka, P M Shirage, H Eisaki, A Iyo | American Physical Society (APS) | Physical Review Letters | 2012
61ba98e620fc3eae4bc50ea1 | Ln1111 (Ln=Sm,Nd etc.) | 1080680875 | Ln1111 | Ln1111 | [5 empty] | Ln=Sm, Nd | 50 K |  |  | body | paragraph | 51fc26e48e | High-TcNodelesssÂ±-wave Superconductivity in(Y,La)FeAsO1âˆ’ywithTc=50 K:As75-NMR Study | 10.1103/physrevlett.109.157001 | H Mukuda, S Furukawa, H Kinouchi, M Yashima, Y Kitaoka, P M Shirage, H Eisaki, A Iyo | American Physical Society (APS) | Physical Review Letters | 2012
61ba98e620fc3eae4bc50ea2 | La1111(HOVD) | 1647476964 | La1111 | La1111La1111 | [6 empty] | 5 K |  |  | body | figure | 51fc26e48e | High-TcNodelesssÂ±-wave Superconductivity in(Y,La)FeAsO1âˆ’ywithTc=50 K:As75-NMR Study | 10.1103/physrevlett.109.157001 | H Mukuda, S Furukawa, H Kinouchi, M Yashima, Y Kitaoka, P M Shirage, H Eisaki, A Iyo | American Physical Society (APS) | Physical Review Letters | 2012
61ba98e620fc3eae4bc50ea3 | La1111(HOVD) |  | HOVD | [7 empty] | 5 K |  |  | body | figure | 51fc26e48e | High-TcNodelesssÂ±-wave Superconductivity in(Y,La)FeAsO1âˆ’ywithTc=50 K:As75-NMR Study | 10.1103/physrevlett.109.157001 | H Mukuda, S Furukawa, H Kinouchi, M Yashima, Y Kitaoka, P M Shirage, H Eisaki, A Iyo | American Physical Society (APS) | Physical Review Letters | 2012
61ba98e620fc3eae4bc50ea4 | La1111 | -570649745 | La1111 | La1111La1111 | [6 empty] | 28 K |  |  | body |  | 51fc26e48e | High-TcNodelesssÂ±-wave Superconductivity in(Y,La)FeAsO1âˆ’ywithTc=50 K:As75-NMR Study | 10.1103/physrevlett.109.157001 | H Mukuda, S Furukawa, H Kinouchi, M Yashima, Y Kitaoka, P M Shirage, H Eisaki, A Iyo | American Physical Society (APS) | Physical Review Letters | 2012
61ba98e620fc3eae4bc50ea5 | BaK122 | -1199148857 |  | BaK122 |  |  | Alloys |  |  |  | 38 K |  |  | body | paragraph | 51fc26e48e | High-TcNodelesssÂ±-wave Superconductivity in(Y,La)FeAsO1âˆ’ywithTc=50 K:As75-NMR Study | 10.1103/physrevlett.109.157001 | H Mukuda, S Furukawa, H Kinouchi, M Yashima, Y Kitaoka, P M Shirage, H Eisaki, A Iyo | American Physical Society (APS) | Physical Review Letters | 2012
61ba98e620fc3eae4bc50ea6 | Y x La 1âˆ’x 1111 | 716726600 | Y x La 1âˆ’x 1111 | [7 empty] | 28 K |  |  | body | paragraph | 51fc26e48e | High-TcNodelesssÂ±-wave Superconductivity in(Y,La)FeAsO1âˆ’ywithTc=50 K:As75-NMR Study | 10.1103/physrevlett.109.157001 | H Mukuda, S Furukawa, H Kinouchi, M Yashima, Y Kitaoka, P M Shirage, H Eisaki, A Iyo | American Physical Society (APS) | Physical Review Letters | 2012
61ba98e620fc3eae4bc50ea7 | La1111(H) | 222406029 | La1111 | La1111La1111 | [6 empty] | 32 K |  |  | body | paragraph | 51fc26e48e | High-TcNodelesssÂ±-wave Superconductivity in(Y,La)FeAsO1âˆ’ywithTc=50 K:As75-NMR Study | 10.1103/physrevlett.109.157001 | H Mukuda, S Furukawa, H Kinouchi, M Yashima, Y Kitaoka, P M Shirage, H Eisaki, A Iyo | American Physical Society (APS) | Physical Review Letters | 2012
61ba98e620fc3eae4bc50ea8 | 0.2 | -1648010389 | [8 empty] | 50 K |  |  | body | paragraph | 51fc26e48e | High-TcNodelesssÂ±-wave Superconductivity in(Y,La)FeAsO1âˆ’ywithTc=50 K:As75-NMR Study | 10.1103/physrevlett.109.157001 | H Mukuda, S Furukawa, H Kinouchi, M Yashima, Y Kitaoka, P M Shirage, H Eisaki, A Iyo | American Physical Society (APS) | Physical Review Letters | 2012
61ba98e620fc3eae4bc50ea9 | Y 0.95 La 0.05 1111 | -1704175843 |  | Y 0.95 La 0.05 1111 |  |  | Alloys |  |  |  | 28 K |  |  | body | paragraph | 51fc26e48e | High-TcNodelesssÂ±-wave Superconductivity in(Y,La)FeAsO1âˆ’ywithTc=50 K:As75-NMR Study | 10.1103/physrevlett.109.157001 | H Mukuda, S Furukawa, H Kinouchi, M Yashima, Y Kitaoka, P M Shirage, H Eisaki, A Iyo | American Physical Society (APS) | Physical Review Letters | 2012
61ba98e620fc3eae4bc50eaa | Y 0.95 La 0.05 1111 | -1704175843 |  | Y 0.95 La 0.05 1111 |  |  | Alloys |  |  |  | 50 K |  |  | body | paragraph | 51fc26e48e | High-TcNodelesssÂ±-wave Superconductivity in(Y,La)FeAsO1âˆ’ywithTc=50 K:As75-NMR Study | 10.1103/physrevlett.109.157001 | H Mukuda, S Furukawa, H Kinouchi, M Yashima, Y Kitaoka, P M Shirage, H Eisaki, A Iyo | American Physical Society (APS) | Physical Review Letters | 2012
61ba98e620fc3eae4bc50eab | Ln1111 | 1290609732 | Ln1111 | Ln1111 | [6 empty] | 50 K |  |  | body | paragraph | 51fc26e48e | High-TcNodelesssÂ±-wave Superconductivity in(Y,La)FeAsO1âˆ’ywithTc=50 K:As75-NMR Study | 10.1103/physrevlett.109.157001 | H Mukuda, S Furukawa, H Kinouchi, M Yashima, Y Kitaoka, P M Shirage, H Eisaki, A Iyo | American Physical Society (APS) | Physical Review Letters | 2012
61ba98e620fc3eae4bc50eac | Al42622 | -1912102644 | Al42622 | Al42622Al42622 | [6 empty] | 27 K |  |  | body | paragraph | 51fc26e48e | High-TcNodelesssÂ±-wave Superconductivity in(Y,La)FeAsO1âˆ’ywithTc=50 K:As75-NMR Study | 10.1103/physrevlett.109.157001 | H Mukuda, S Furukawa, H Kinouchi, M Yashima, Y Kitaoka, P M Shirage, H Eisaki, A Iyo | American Physical Society (APS) | Physical Review Letters | 2012
61ba98e620fc3eae4bc50ead | Y 0.95 La 0.05 1111 | -1785023655 |  | Y 0.95 La 0.05 1111 |  |  | Alloys |  |  |  | 50 K | susceptibil- ity |  | body | paragraph | 51fc26e48e | High-TcNodelesssÂ±-wave Superconductivity in(Y,La)FeAsO1âˆ’ywithTc=50 K:As75-NMR Study | 10.1103/physrevlett.109.157001 | H Mukuda, S Furukawa, H Kinouchi, M Yashima, Y Kitaoka, P M Shirage, H Eisaki, A Iyo | American Physical Society (APS) | Physical Review Letters | 2012
61ba98e620fc3eae4bc50eae | La 0.8 Y 0.2 1111 | 1720516231 | La 0.8 Y 0.2 1111 | La0.8Y0.21111 | [6 empty] | 34 K |  |  | body | paragraph | 51fc26e48e | High-TcNodelesssÂ±-wave Superconductivity in(Y,La)FeAsO1âˆ’ywithTc=50 K:As75-NMR Study | 10.1103/physrevlett.109.157001 | H Mukuda, S Furukawa, H Kinouchi, M Yashima, Y Kitaoka, P M Shirage, H Eisaki, A Iyo | American Physical Society (APS) | Physical Review Letters | 2012
61ba98e620fc3eae4bc50eaf | Y0.95La0.051111 | -721073736 |  | Y0.95La0.051111 |  |  | Alloys |  |  |  | 50 K |  |  | header | abstract | 51fc26e48e | High-TcNodelesssÂ±-wave Superconductivity in(Y,La)FeAsO1âˆ’ywithTc=50 K:As75-NMR Study | 10.1103/physrevlett.109.157001 | H Mukuda, S Furukawa, H Kinouchi, M Yashima, Y Kitaoka, P M Shirage, H Eisaki, A Iyo | American Physical Society (APS) | Physical Review Letters | 2012
61ba98e620fc3eae4bc50eb0 | Y 0.95 La 0.05 1111 | -1738816871 |  | Y 0.95 La 0.05 1111 |  |  | Alloys |  |  |  | 50 K |  |  | body |  | 51fc26e48e | High-TcNodelesssÂ±-wave Superconductivity in(Y,La)FeAsO1âˆ’ywithTc=50 K:As75-NMR Study | 10.1103/physrevlett.109.157001 | H Mukuda, S Furukawa, H Kinouchi, M Yashima, Y Kitaoka, P M Shirage, H Eisaki, A Iyo | American Physical Society (APS) | Physical Review Letters | 2012
61ba98e620fc3eae4bc50eb1 | Ln1111 | 1569789310 | Ln1111 | Ln1111 | [6 empty] | 50 K |  |  | body |  | 51fc26e48e | High-TcNodelesssÂ±-wave Superconductivity in(Y,La)FeAsO1âˆ’ywithTc=50 K:As75-NMR Study | 10.1103/physrevlett.109.157001 | H Mukuda, S Furukawa, H Kinouchi, M Yashima, Y Kitaoka, P M Shirage, H Eisaki, A Iyo | American Physical Society (APS) | Physical Review Letters | 2012
61ba98e620fc3eae4bc50eb2 | AFSFs | -898322277 |  | AFSFs |  |  | Alloys |  |  |  | 28 K |  |  | body |  | 51fc26e48e | High-TcNodelesssÂ±-wave Superconductivity in(Y,La)FeAsO1âˆ’ywithTc=50 K:As75-NMR Study | 10.1103/physrevlett.109.157001 | H Mukuda, S Furukawa, H Kinouchi, M Yashima, Y Kitaoka, P M Shirage, H Eisaki, A Iyo | American Physical Society (APS) | Physical Review Letters | 2012
61ba98e620fc3eae4bc50eb3 | Y 0.2 La 0.8 1111 | 1165415094 | Y 0.2 La 0.8 1111 | Y0.2La0.81111 | [6 empty] | 34 K |  |  | body | figure | 51fc26e48e | High-TcNodelesssÂ±-wave Superconductivity in(Y,La)FeAsO1âˆ’ywithTc=50 K:As75-NMR Study | 10.1103/physrevlett.109.157001 | H Mukuda, S Furukawa, H Kinouchi, M Yashima, Y Kitaoka, P M Shirage, H Eisaki, A Iyo | American Physical Society (APS) | Physical Review Letters | 2012
61ba98e620fc3eae4bc50eb4 | La1111 | -485891884 | La1111 | La1111La1111 | [6 empty] | 28 K |  |  | body | paragraph | 51fc26e48e | High-TcNodelesssÂ±-wave Superconductivity in(Y,La)FeAsO1âˆ’ywithTc=50 K:As75-NMR Study | 10.1103/physrevlett.109.157001 | H Mukuda, S Furukawa, H Kinouchi, M Yashima, Y Kitaoka, P M Shirage, H Eisaki, A Iyo | American Physical Society (APS) | Physical Review Letters | 2012
61ba98e620fc3eae4bc50eb5 | La1111 | -584123480 | La1111 | La1111La1111 | [6 empty] | 28 K |  |  | body | figure | 51fc26e48e | High-TcNodelesssÂ±-wave Superconductivity in(Y,La)FeAsO1âˆ’ywithTc=50 K:As75-NMR Study | 10.1103/physrevlett.109.157001 | H Mukuda, S Furukawa, H Kinouchi, M Yashima, Y Kitaoka, P M Shirage, H Eisaki, A Iyo | American Physical Society (APS) | Physical Review Letters | 2012
61ba98e620fc3eae4bc50eb6 | La1111 | -495579187 | La1111 | La1111La1111 | [6 empty] | 28 K |  |  | header | abstract | 51fc26e48e | High-TcNodelesssÂ±-wave Superconductivity in(Y,La)FeAsO1âˆ’ywithTc=50 K:As75-NMR Study | 10.1103/physrevlett.109.157001 | H Mukuda, S Furukawa, H Kinouchi, M Yashima, Y Kitaoka, P M Shirage, H Eisaki, A Iyo | American Physical Society (APS) | Physical Review Letters | 2012
61ba98e620fc3eae4bc50eb7 | La1111 | -620701976 | La1111 | La1111La1111 | [6 empty] | 5K |  |  | body | paragraph | 51fc26e48e | High-TcNodelesssÂ±-wave Superconductivity in(Y,La)FeAsO1âˆ’ywithTc=50 K:As75-NMR Study | 10.1103/physrevlett.109.157001 | H Mukuda, S Furukawa, H Kinouchi, M Yashima, Y Kitaoka, P M Shirage, H Eisaki, A Iyo | American Physical Society (APS) | Physical Review Letters | 2012
61ba98e620fc3eae4bc50eb8 | Sr122(As,P) | 274112409 | Sr122(As,P | Sr122M | [6 empty] | 26 K |  |  | body | paragraph | 51fc26e48e | High-TcNodelesssÂ±-wave Superconductivity in(Y,La)FeAsO1âˆ’ywithTc=50 K:As75-NMR Study | 10.1103/physrevlett.109.157001 | H Mukuda, S Furukawa, H Kinouchi, M Yashima, Y Kitaoka, P M Shirage, H Eisaki, A Iyo | American Physical Society (APS) | Physical Review Letters | 2012
61ba98e620fc3eae4bc50eb9 | La1111) | -2005558952 | La1111 | La1111La1111 | [6 empty] | 26 K |  |  | body | paragraph | 51fc26e48e | High-TcNodelesssÂ±-wave Superconductivity in(Y,La)FeAsO1âˆ’ywithTc=50 K:As75-NMR Study | 10.1103/physrevlett.109.157001 | H Mukuda, S Furukawa, H Kinouchi, M Yashima, Y Kitaoka, P M Shirage, H Eisaki, A Iyo | American Physical Society (APS) | Physical Review Letters | 2012
61ba98e620fc3eae4bc50eba | Y 0.95 La 0.05 1111 | -1783105871 |  | Y 0.95 La 0.05 1111 |  |  | Alloys |  |  |  | 50 K |  |  | body | paragraph | 51fc26e48e | High-TcNodelesssÂ±-wave Superconductivity in(Y,La)FeAsO1âˆ’ywithTc=50 K:As75-NMR Study | 10.1103/physrevlett.109.157001 | H Mukuda, S Furukawa, H Kinouchi, M Yashima, Y Kitaoka, P M Shirage, H Eisaki, A Iyo | American Physical Society (APS) | Physical Review Letters | 2012
61ba98e620fc3eae4bc50ebb | Ba 0.6 K 0.4 Fe 2 As 2 (BaK122) | -1161964282 | BaK122 | Ba 0.6 K 0.4 Fe 2 As 2 |  |  | Iron-pnictides, Pnictides |  |  |  | 38 K |  |  | body | figure | 51fc26e48e | High-TcNodelesssÂ±-wave Superconductivity in(Y,La)FeAsO1âˆ’ywithTc=50 K:As75-NMR Study | 10.1103/physrevlett.109.157001 | H Mukuda, S Furukawa, H Kinouchi, M Yashima, Y Kitaoka, P M Shirage, H Eisaki, A Iyo | American Physical Society (APS) | Physical Review Letters | 2012
61ba98e620fc3eae4bc50ebc | 0.95 | -631948225 | [8 empty] | 34 K |  |  | body | paragraph | 51fc26e48e | High-TcNodelesssÂ±-wave Superconductivity in(Y,La)FeAsO1âˆ’ywithTc=50 K:As75-NMR Study | 10.1103/physrevlett.109.157001 | H Mukuda, S Furukawa, H Kinouchi, M Yashima, Y Kitaoka, P M Shirage, H Eisaki, A Iyo | American Physical Society (APS) | Physical Review Letters | 2012
61ba98e620fc3eae4bc50ebd | La1111 | -584112232 | La1111 | La1111La1111 | [6 empty] | 5 K |  |  | body | paragraph | 51fc26e48e | High-TcNodelesssÂ±-wave Superconductivity in(Y,La)FeAsO1âˆ’ywithTc=50 K:As75-NMR Study | 10.1103/physrevlett.109.157001 | H Mukuda, S Furukawa, H Kinouchi, M Yashima, Y Kitaoka, P M Shirage, H Eisaki, A Iyo | American Physical Society (APS) | Physical Review Letters | 2012
61ba98e620fc3eae4bc50ebe | La1111 | -408928813 | La1111 | La1111La1111 | [6 empty] | 28 K |  |  | body | figure | 51fc26e48e | High-TcNodelesssÂ±-wave Superconductivity in(Y,La)FeAsO1âˆ’ywithTc=50 K:As75-NMR Study | 10.1103/physrevlett.109.157001 | H Mukuda, S Furukawa, H Kinouchi, M Yashima, Y Kitaoka, P M Shirage, H Eisaki, A Iyo | American Physical Society (APS) | Physical Review Letters | 2012
61ba98e620fc3eae4bc50ebf | Al42622 | -1677221945 | Al42622 | Al42622Al42622 | [6 empty] | 55 K |  |  | body | paragraph | 51fc26e48e | High-TcNodelesssÂ±-wave Superconductivity in(Y,La)FeAsO1âˆ’ywithTc=50 K:As75-NMR Study | 10.1103/physrevlett.109.157001 | H Mukuda, S Furukawa, H Kinouchi, M Yashima, Y Kitaoka, P M Shirage, H Eisaki, A Iyo | American Physical Society (APS) | Physical Review Letters | 2012
61ba98e620fc3eae4bc50ec0 | Y 0.95 La 0.05 1111 | -1711866663 |  | Y 0.95 La 0.05 1111 |  |  | Alloys |  |  |  | 50 K |  |  | body |  | 51fc26e48e | High-TcNodelesssÂ±-wave Superconductivity in(Y,La)FeAsO1âˆ’ywithTc=50 K:As75-NMR Study | 10.1103/physrevlett.109.157001 | H Mukuda, S Furukawa, H Kinouchi, M Yashima, Y Kitaoka, P M Shirage, H Eisaki, A Iyo | American Physical Society (APS) | Physical Review Letters | 2012
61ba98e620fc3eae4bc50ec1 | La1111 | -532161938 | La1111 | La1111La1111 | [6 empty] | 28 K |  |  | body | paragraph | 51fc26e48e | High-TcNodelesssÂ±-wave Superconductivity in(Y,La)FeAsO1âˆ’ywithTc=50 K:As75-NMR Study | 10.1103/physrevlett.109.157001 | H Mukuda, S Furukawa, H Kinouchi, M Yashima, Y Kitaoka, P M Shirage, H Eisaki, A Iyo | American Physical Society (APS) | Physical Review Letters | 2012
61ba98e620fc3eae4bc50ec2 | Y 0.2 La 0.8 1111 | 1096103512 | Y 0.2 La 0.8 1111 | Y0.2La0.81111 | [6 empty] | 34K |  |  | body | paragraph | 51fc26e48e | High-TcNodelesssÂ±-wave Superconductivity in(Y,La)FeAsO1âˆ’ywithTc=50 K:As75-NMR Study | 10.1103/physrevlett.109.157001 | H Mukuda, S Furukawa, H Kinouchi, M Yashima, Y Kitaoka, P M Shirage, H Eisaki, A Iyo | American Physical Society (APS) | Physical Review Letters | 2012
61ba98e620fc3eae4bc50ec3 | La1111 | -693881464 | La1111 | La1111La1111 | [6 empty] | 28 K |  |  | body | paragraph | 51fc26e48e | High-TcNodelesssÂ±-wave Superconductivity in(Y,La)FeAsO1âˆ’ywithTc=50 K:As75-NMR Study | 10.1103/physrevlett.109.157001 | H Mukuda, S Furukawa, H Kinouchi, M Yashima, Y Kitaoka, P M Shirage, H Eisaki, A Iyo | American Physical Society (APS) | Physical Review Letters | 2012
61ba98e620fc3eae4bc50ec4 | Y 0.95 La 0.05 1111 | -1411501477 |  | Y 0.95 La 0.05 1111 |  |  | Alloys |  |  |  | 28 K |  |  | body | paragraph | 51fc26e48e | High-TcNodelesssÂ±-wave Superconductivity in(Y,La)FeAsO1âˆ’ywithTc=50 K:As75-NMR Study | 10.1103/physrevlett.109.157001 | H Mukuda, S Furukawa, H Kinouchi, M Yashima, Y Kitaoka, P M Shirage, H Eisaki, A Iyo | American Physical Society (APS) | Physical Review Letters | 2012
61ba98e620fc3eae4bc50ec5 | Y 0.95 La 0.05 1111 | -1411501477 |  | Y 0.95 La 0.05 1111 |  |  | Alloys |  |  |  | 50 K |  |  | body | paragraph | 51fc26e48e | High-TcNodelesssÂ±-wave Superconductivity in(Y,La)FeAsO1âˆ’ywithTc=50 K:As75-NMR Study | 10.1103/physrevlett.109.157001 | H Mukuda, S Furukawa, H Kinouchi, M Yashima, Y Kitaoka, P M Shirage, H Eisaki, A Iyo | American Physical Society (APS) | Physical Review Letters | 2012
61ba98e620fc3eae4bc50ec6 | Al42622 | -1586706440 | Al42622 | Al42622Al42622 | [6 empty] | 27 K |  |  | body | figure | 51fc26e48e | High-TcNodelesssÂ±-wave Superconductivity in(Y,La)FeAsO1âˆ’ywithTc=50 K:As75-NMR Study | 10.1103/physrevlett.109.157001 | H Mukuda, S Furukawa, H Kinouchi, M Yashima, Y Kitaoka, P M Shirage, H Eisaki, A Iyo | American Physical Society (APS) | Physical Review Letters | 2012
61ba98e620fc3eae4bc50ec7 | electron-doped La1111(HOVD) | 501776888 | La1111 | La1111La1111 | electron-doped | [5 empty] | 5 K |  |  | body | paragraph | 51fc26e48e | High-TcNodelesssÂ±-wave Superconductivity in(Y,La)FeAsO1âˆ’ywithTc=50 K:As75-NMR Study | 10.1103/physrevlett.109.157001 | H Mukuda, S Furukawa, H Kinouchi, M Yashima, Y Kitaoka, P M Shirage, H Eisaki, A Iyo | American Physical Society (APS) | Physical Review Letters | 2012
61ba98e620fc3eae4bc50ec8 | electron-doped La1111(HOVD) |  | HOVD |  | electron-doped | [5 empty] | 5 K |  |  | body | paragraph | 51fc26e48e | High-TcNodelesssÂ±-wave Superconductivity in(Y,La)FeAsO1âˆ’ywithTc=50 K:As75-NMR Study | 10.1103/physrevlett.109.157001 | H Mukuda, S Furukawa, H Kinouchi, M Yashima, Y Kitaoka, P M Shirage, H Eisaki, A Iyo | American Physical Society (APS) | Physical Review Letters | 2012
61ba98e6a01e2beb09c50e6e | Pb film | -569990068 |  |  | Pb | film |  |  |  |  | 7.17 K |  |  | body | paragraph | 72c3ca6870 | Nucleation of superconductivity and vortex matter in superconductorâ€“ferromagnet hybrids | 10.1088/0953-2048/22/5/053001 | A Yu Aladyshkin, A V Silhanek, W Gillijns, V V Moshchalkov | IOP Publishing | Superconductor Science and Technology | 2009
61ba98e6a01e2beb09c50e6f | Pb film | -569988662 |  |  | Pb | film |  |  |  |  | 7.20 K | Magnetization |  | body | paragraph | 72c3ca6870 | Nucleation of superconductivity and vortex matter in superconductorâ€“ferromagnet hybrids | 10.1088/0953-2048/22/5/053001 | A Yu Aladyshkin, A V Silhanek, W Gillijns, V V Moshchalkov | IOP Publishing | Superconductor Science and Technology | 2009
61ba98e63961c0f52fc50e43 | Î²-YbAlB 4 | -437404513 |  | Î²-YbAlB 4 |  |  | Alloys |  |  |  | below 80 mK |  |  | body | paragraph | 33153a929a | Observing the origin of superconductivity in quantum critical metals | 10.1103/physrevb.84.144527 | J-H She, B J Overbosch, Y-W Sun, Y Liu, K E Schalm, J A Mydosh, J Zaanen | American Physical Society (APS) | Physical Review B | 2011
61ba98e63961c0f52fc50e44 | Nd x Ce x CuO 4âˆ’Î´ | -908557843 |  | Nd x Ce x CuO 4âˆ’Î´ |  |  | Oxides, Cuprates |  |  |  | < 24 K |  |  | body | paragraph | 33153a929a | Observing the origin of superconductivity in quantum critical metals | 10.1103/physrevb.84.144527 | J-H She, B J Overbosch, Y-W Sun, Y Liu, K E Schalm, J A Mydosh, J Zaanen | American Physical Society (APS) | Physical Review B | 2011
61ba98e63961c0f52fc50e45 | YBa 2 Cu 3 O 7âˆ’y | -558206269 |  | YBa 2 Cu 3 O 7âˆ’y |  |  | Oxides, Cuprates |  |  |  | 90 K |  |  | body | paragraph | 33153a929a | Observing the origin of superconductivity in quantum critical metals | 10.1103/physrevb.84.144527 | J-H She, B J Overbosch, Y-W Sun, Y Liu, K E Schalm, J A Mydosh, J Zaanen | American Physical Society (APS) | Physical Review B | 2011
61ba98e63961c0f52fc50e46 | MgB 2 | 1367362594 |  | MgB 2 |  |  | Alloys, Borides |  |  |  | 40 K |  |  | body | paragraph | 33153a929a | Observing the origin of superconductivity in quantum critical metals | 10.1103/physrevb.84.144527 | J-H She, B J Overbosch, Y-W Sun, Y Liu, K E Schalm, J A Mydosh, J Zaanen | American Physical Society (APS) | Physical Review B | 2011
61ba98e63961c0f52fc50e47 | CeIrIn 5 | 1019731702 |  | CeIrIn 5 |  |  | Alloys |  |  |  | 0.4 K |  | ambient pressure | body | paragraph | 33153a929a | Observing the origin of superconductivity in quantum critical metals | 10.1103/physrevb.84.144527 | J-H She, B J Overbosch, Y-W Sun, Y Liu, K E Schalm, J A Mydosh, J Zaanen | American Physical Society (APS) | Physical Review B | 2011
61ba98e6e4dc5fe1bac50e45 | La | 1387853264 |  | La |  |  | Alloys |  |  |  | 40 K |  |  | body | paragraph | b766fcdf91 | Comparative High Field Magneto-Transport of Rare Earth Oxypnictides with Maximum Transition Temperatures |  | J Jaroszynski, Scott C Riggs, F Hunte, A Gurevich, D C Larbalestier, G S Boebinger, F F Balakirev, Albert Migliori, Z A Ren, W Lu, J Yang, X L Shen, X L Dong, Z X Zhao, R Jin, A S Sefat, M A Mcguire, B C Sales, D K Christen, D Mandrus |  |  | 2013
61ba98e6e4dc5fe1bac50e46 | La | 1387853264 |  | La |  |  | Alloys |  |  |  | 28 K |  |  | body | paragraph | b766fcdf91 | Comparative High Field Magneto-Transport of Rare Earth Oxypnictides with Maximum Transition Temperatures |  | J Jaroszynski, Scott C Riggs, F Hunte, A Gurevich, D C Larbalestier, G S Boebinger, F F Balakirev, Albert Migliori, Z A Ren, W Lu, J Yang, X L Shen, X L Dong, Z X Zhao, R Jin, A S Sefat, M A Mcguire, B C Sales, D K Christen, D Mandrus |  |  | 2013
61ba98e6e4dc5fe1bac50e47 | NdFeAsO0.94F0.06 | 964945407 |  | NdFeAsO0.94F0.06 |  |  | Iron-pnictides, Pnictides, Oxides, Fluorides |  |  |  | 53.5 K |  |  | body | paragraph | b766fcdf91 | Comparative High Field Magneto-Transport of Rare Earth Oxypnictides with Maximum Transition Temperatures |  | J Jaroszynski, Scott C Riggs, F Hunte, A Gurevich, D C Larbalestier, G S Boebinger, F F Balakirev, Albert Migliori, Z A Ren, W Lu, J Yang, X L Shen, X L Dong, Z X Zhao, R Jin, A S Sefat, M A Mcguire, B C Sales, D K Christen, D Mandrus |  |  | 2013
61ba98e6e4dc5fe1bac50e48 | NdFeAsO0.94F0.06 | 964945407 |  | NdFeAsO0.94F0.06 |  |  | Iron-pnictides, Pnictides, Oxides, Fluorides |  |  |  | 50.5 K |  |  | body | paragraph | b766fcdf91 | Comparative High Field Magneto-Transport of Rare Earth Oxypnictides with Maximum Transition Temperatures |  | J Jaroszynski, Scott C Riggs, F Hunte, A Gurevich, D C Larbalestier, G S Boebinger, F F Balakirev, Albert Migliori, Z A Ren, W Lu, J Yang, X L Shen, X L Dong, Z X Zhao, R Jin, A S Sefat, M A Mcguire, B C Sales, D K Christen, D Mandrus |  |  | 2013
61ba98e6e4dc5fe1bac50e49 | SmFeAsO 0.85 | 1506933656 |  | SmFeAsO 0.85 |  |  | Iron-pnictides, Oxides, Pnictides |  |  |  | 53.5 K |  |  | body | paragraph | b766fcdf91 | Comparative High Field Magneto-Transport of Rare Earth Oxypnictides with Maximum Transition Temperatures |  | J Jaroszynski, Scott C Riggs, F Hunte, A Gurevich, D C Larbalestier, G S Boebinger, F F Balakirev, Albert Migliori, Z A Ren, W Lu, J Yang, X L Shen, X L Dong, Z X Zhao, R Jin, A S Sefat, M A Mcguire, B C Sales, D K Christen, D Mandrus |  |  | 2013
61ba98e6e4dc5fe1bac50e4a | Nd, Pr, Sm and Gd | 1883099533 |  |  | Nd | [5 empty] | 50 K |  |  | body | paragraph | b766fcdf91 | Comparative High Field Magneto-Transport of Rare Earth Oxypnictides with Maximum Transition Temperatures |  | J Jaroszynski, Scott C Riggs, F Hunte, A Gurevich, D C Larbalestier, G S Boebinger, F F Balakirev, Albert Migliori, Z A Ren, W Lu, J Yang, X L Shen, X L Dong, Z X Zhao, R Jin, A S Sefat, M A Mcguire, B C Sales, D K Christen, D Mandrus |  |  | 2013
61ba98e6e4dc5fe1bac50e4b | MgB 2 | 1436693860 |  | MgB 2 |  |  | Alloys, Borides |  |  |  | 40 K |  |  | body | paragraph | b766fcdf91 | Comparative High Field Magneto-Transport of Rare Earth Oxypnictides with Maximum Transition Temperatures |  | J Jaroszynski, Scott C Riggs, F Hunte, A Gurevich, D C Larbalestier, G S Boebinger, F F Balakirev, Albert Migliori, Z A Ren, W Lu, J Yang, X L Shen, X L Dong, Z X Zhao, R Jin, A S Sefat, M A Mcguire, B C Sales, D K Christen, D Mandrus |  |  | 2013
61ba98e6e4dc5fe1bac50e4c | Gi â‰ƒ 10 âˆ’2 | 1340276312 |  | Gi â‰ƒ 10 âˆ’2 |  |  | Alloys |  |  |  | 49 K |  |  | body | paragraph | b766fcdf91 | Comparative High Field Magneto-Transport of Rare Earth Oxypnictides with Maximum Transition Temperatures |  | J Jaroszynski, Scott C Riggs, F Hunte, A Gurevich, D C Larbalestier, G S Boebinger, F F Balakirev, Albert Migliori, Z A Ren, W Lu, J Yang, X L Shen, X L Dong, Z X Zhao, R Jin, A S Sefat, M A Mcguire, B C Sales, D K Christen, D Mandrus |  |  | 2013
61ba98e6e4dc5fe1bac50e4d | SmFeAsO0.85 | 1418942127 |  | SmFeAsO0.85 |  |  | Iron-pnictides, Oxides, Pnictides |  |  |  | 28 K |  |  | body | paragraph | b766fcdf91 | Comparative High Field Magneto-Transport of Rare Earth Oxypnictides with Maximum Transition Temperatures |  | J Jaroszynski, Scott C Riggs, F Hunte, A Gurevich, D C Larbalestier, G S Boebinger, F F Balakirev, Albert Migliori, Z A Ren, W Lu, J Yang, X L Shen, X L Dong, Z X Zhao, R Jin, A S Sefat, M A Mcguire, B C Sales, D K Christen, D Mandrus |  |  | 2013
61ba98e6e4dc5fe1bac50e4e | LaFeAsO 0.89 F 0.11 | -642505308 |  | LaFeAsO 0.89 F 0.11 |  |  | Iron-pnictides, Pnictides, Oxides, Fluorides |  |  |  | 28 K |  |  | body | paragraph | b766fcdf91 | Comparative High Field Magneto-Transport of Rare Earth Oxypnictides with Maximum Transition Temperatures |  | J Jaroszynski, Scott C Riggs, F Hunte, A Gurevich, D C Larbalestier, G S Boebinger, F F Balakirev, Albert Migliori, Z A Ren, W Lu, J Yang, X L Shen, X L Dong, Z X Zhao, R Jin, A S Sefat, M A Mcguire, B C Sales, D K Christen, D Mandrus |  |  | 2013
61ba98e6e4dc5fe1bac50e4f | NdFeAsO 0.94 F 0.06 | -864757131 |  | NdFeAsO 0.94 F 0.06 |  |  | Iron-pnictides, Pnictides, Oxides, Fluorides |  |  |  | 50.5 K |  |  | body | paragraph | b766fcdf91 | Comparative High Field Magneto-Transport of Rare Earth Oxypnictides with Maximum Transition Temperatures |  | J Jaroszynski, Scott C Riggs, F Hunte, A Gurevich, D C Larbalestier, G S Boebinger, F F Balakirev, Albert Migliori, Z A Ren, W Lu, J Yang, X L Shen, X L Dong, Z X Zhao, R Jin, A S Sefat, M A Mcguire, B C Sales, D K Christen, D Mandrus |  |  | 2013
61ba98e6e4dc5fe1bac50e50 | LaFeAs(O,F) | -1612858375 |  | LaFeAs(O,F |  |  | Alloys |  |  |  | 28 K |  |  | body | paragraph | b766fcdf91 | Comparative High Field Magneto-Transport of Rare Earth Oxypnictides with Maximum Transition Temperatures |  | J Jaroszynski, Scott C Riggs, F Hunte, A Gurevich, D C Larbalestier, G S Boebinger, F F Balakirev, Albert Migliori, Z A Ren, W Lu, J Yang, X L Shen, X L Dong, Z X Zhao, R Jin, A S Sefat, M A Mcguire, B C Sales, D K Christen, D Mandrus |  |  | 2013
61ba98e78452d931a5c50e50 | YBCO) | 811051680 | YBCO | [7 empty] | 93 K |  |  | body | paragraph | 97c62f2668 | Harnessing Ultraconfined Graphene Plasmons to Probe the Electrodynamics of Superconductors |  | A T Costa, P A D Gonc, D N Basov, Frank H L Koppens, N Asger Mortensen, N M R Peres |  |  | 2021
61ba98e73136e52869c50e77 | Nb | -459315577 |  | Nb |  |  | Alloys |  |  |  | 9.2 K |  |  | body | paragraph | c2695fe018 | Field-dependent nonlinear surface resistance and its optimization by surface nanostructuring in superconductors | 10.1103/physrevb.100.064522 | Takayuki Kubo, Alex Gurevich | American Physical Society (APS) | Physical Review B | 2019
61ba98e705e6aa6710c50e5d | Y Ba 2 C u3 O 6.6 | -1940294503 |  | Y Ba 2 C u3 O 6.6 |  |  | Alloys |  |  |  | 53K |  |  | body | figure | 8d6c53aa38 | Spin correlations in the algebraic spin liquid: Implications for high-Tcsuperconductors | 10.1103/physrevb.66.144501 | Walter Rantner, Xiao-Gang Wen | American Physical Society (APS) | Physical Review B | 2014
61ba98e707932c08a9c50e9b | R(O,F)FeAs | 490576392 |  | R(O,F)FeAs |  |  | Alloys |  |  |  | 55 K |  |  | body | paragraph | 5f782e890a | Superconducting Fe-Based Compounds(A1âˆ’xSrx)Fe2As2withA=Kand Cs with Transition Temperatures up to 37 K | 10.1103/physrevlett.101.107007 | Kalyan Sasmal, Bing Lv, Bernd Lorenz, Arnold M Guloy, Feng Chen, Yu-Yi Xue, Ching-Wu Chu | American Physical Society (APS) | Physical Review Letters | 2008
61ba98e707932c08a9c50e9c | CsFe 2 As 2 | -2049728783 |  | CsFe 2 As 2 |  |  | Iron-pnictides, Pnictides |  |  |  | 2.6 K |  |  | body | paragraph | 5f782e890a | Superconducting Fe-Based Compounds(A1âˆ’xSrx)Fe2As2withA=Kand Cs with Transition Temperatures up to 37 K | 10.1103/physrevlett.101.107007 | Kalyan Sasmal, Bing Lv, Bernd Lorenz, Arnold M Guloy, Feng Chen, Yu-Yi Xue, Ching-Wu Chu | American Physical Society (APS) | Physical Review Letters | 2008
61ba98e707932c08a9c50e9d | F-doped LaOFeAs | 173395242 |  | LaOFeAs | F |  | Iron-pnictides, Oxides, Pnictides |  |  |  | up to 26 K |  |  | body | paragraph | 5f782e890a | Superconducting Fe-Based Compounds(A1âˆ’xSrx)Fe2As2withA=Kand Cs with Transition Temperatures up to 37 K | 10.1103/physrevlett.101.107007 | Kalyan Sasmal, Bing Lv, Bernd Lorenz, Arnold M Guloy, Feng Chen, Yu-Yi Xue, Ching-Wu Chu | American Physical Society (APS) | Physical Review Letters | 2008
61ba98e707932c08a9c50e9e | CsFe 2 As 2 | -1995812901 |  | CsFe 2 As 2 |  |  | Iron-pnictides, Pnictides |  |  |  | 37 K |  |  | body | figure | 5f782e890a | Superconducting Fe-Based Compounds(A1âˆ’xSrx)Fe2As2withA=Kand Cs with Transition Temperatures up to 37 K | 10.1103/physrevlett.101.107007 | Kalyan Sasmal, Bing Lv, Bernd Lorenz, Arnold M Guloy, Feng Chen, Yu-Yi Xue, Ching-Wu Chu | American Physical Society (APS) | Physical Review Letters | 2008
61ba98e707932c08a9c50e9f | KFe 2 As 2 | 860939857 |  | KFe 2 As 2 |  |  | Iron-pnictides, Pnictides |  |  |  | 3.8 K | Ï‡(T) |  | body | paragraph | 5f782e890a | Superconducting Fe-Based Compounds(A1âˆ’xSrx)Fe2As2withA=Kand Cs with Transition Temperatures up to 37 K | 10.1103/physrevlett.101.107007 | Kalyan Sasmal, Bing Lv, Bernd Lorenz, Arnold M Guloy, Feng Chen, Yu-Yi Xue, Ching-Wu Chu | American Physical Society (APS) | Physical Review Letters | 2008
61ba98e707932c08a9c50ea0 | CsFe 2 As 2 | -2042022497 |  | CsFe 2 As 2 |  |  | Iron-pnictides, Pnictides |  |  |  | 2.6 K |  |  | body | paragraph | 5f782e890a | Superconducting Fe-Based Compounds(A1âˆ’xSrx)Fe2As2withA=Kand Cs with Transition Temperatures up to 37 K | 10.1103/physrevlett.101.107007 | Kalyan Sasmal, Bing Lv, Bernd Lorenz, Arnold M Guloy, Feng Chen, Yu-Yi Xue, Ching-Wu Chu | American Physical Society (APS) | Physical Review Letters | 2008
61ba98e707932c08a9c50ea1 | La(O,F)FeAs | 1689951309 |  | La(O,F)FeAs |  |  | Alloys |  |  |  | 26 K |  |  | body | paragraph | 5f782e890a | Superconducting Fe-Based Compounds(A1âˆ’xSrx)Fe2As2withA=Kand Cs with Transition Temperatures up to 37 K | 10.1103/physrevlett.101.107007 | Kalyan Sasmal, Bing Lv, Bernd Lorenz, Arnold M Guloy, Feng Chen, Yu-Yi Xue, Ching-Wu Chu | American Physical Society (APS) | Physical Review Letters | 2008
61ba98e707932c08a9c50ea2 | F-doped sam- ples, R(O,F)FeAs | -1092194433 |  | R(O,F)FeAs | F |  | Alloys |  |  |  | 41-52 K |  |  | body | paragraph | 5f782e890a | Superconducting Fe-Based Compounds(A1âˆ’xSrx)Fe2As2withA=Kand Cs with Transition Temperatures up to 37 K | 10.1103/physrevlett.101.107007 | Kalyan Sasmal, Bing Lv, Bernd Lorenz, Arnold M Guloy, Feng Chen, Yu-Yi Xue, Ching-Wu Chu | American Physical Society (APS) | Physical Review Letters | 2008
61ba98e707932c08a9c50ea3 | (A 1âˆ’x Sr x )Fe 2 As 2 with A = K and Cs | -1012141774 |  | (A 1âˆ’x Sr x )Fe 2 As 2 |  |  | Alloys |  |  | A=K, Cs | 37 K |  |  | header | title | 5f782e890a | Superconducting Fe-Based Compounds(A1âˆ’xSrx)Fe2As2withA=Kand Cs with Transition Temperatures up to 37 K | 10.1103/physrevlett.101.107007 | Kalyan Sasmal, Bing Lv, Bernd Lorenz, Arnold M Guloy, Feng Chen, Yu-Yi Xue, Ching-Wu Chu | American Physical Society (APS) | Physical Review Letters | 2008
61ba98e707932c08a9c50ea4 | (Cs 1âˆ’x Sr x )Fe 2 As 2 | -1565208902 |  | (Cs 1âˆ’x Sr x )Fe 2 As 2 |  |  | Iron-pnictides, Pnictides |  |  |  | 36.5 K |  |  | body | paragraph | 5f782e890a | Superconducting Fe-Based Compounds(A1âˆ’xSrx)Fe2As2withA=Kand Cs with Transition Temperatures up to 37 K | 10.1103/physrevlett.101.107007 | Kalyan Sasmal, Bing Lv, Bernd Lorenz, Arnold M Guloy, Feng Chen, Yu-Yi Xue, Ching-Wu Chu | American Physical Society (APS) | Physical Review Letters | 2008
61ba98e707932c08a9c50ea5 | xâˆ¼0.5-0.6 | -496772695 | [7 empty] | x=0.5-0.6 | 37.2 K |  |  | body | paragraph | 5f782e890a | Superconducting Fe-Based Compounds(A1âˆ’xSrx)Fe2As2withA=Kand Cs with Transition Temperatures up to 37 K | 10.1103/physrevlett.101.107007 | Kalyan Sasmal, Bing Lv, Bernd Lorenz, Arnold M Guloy, Feng Chen, Yu-Yi Xue, Ching-Wu Chu | American Physical Society (APS) | Physical Review Letters | 2008
61ba98e707932c08a9c50ea6 | R(O,F)FeAs | 769764369 |  | R(O,F)FeAs |  |  | Alloys |  |  |  | >55 K |  |  | body | paragraph | 5f782e890a | Superconducting Fe-Based Compounds(A1âˆ’xSrx)Fe2As2withA=Kand Cs with Transition Temperatures up to 37 K | 10.1103/physrevlett.101.107007 | Kalyan Sasmal, Bing Lv, Bernd Lorenz, Arnold M Guloy, Feng Chen, Yu-Yi Xue, Ching-Wu Chu | American Physical Society (APS) | Physical Review Letters | 2008
61ba98e707932c08a9c50ea7 | CsFe2As2 | 1942519515 |  | CsFe2As2 |  |  | Iron-pnictides, Pnictides |  |  |  | 3.8 and 2.6 K |  |  | header | abstract | 5f782e890a | Superconducting Fe-Based Compounds(A1âˆ’xSrx)Fe2As2withA=Kand Cs with Transition Temperatures up to 37 K | 10.1103/physrevlett.101.107007 | Kalyan Sasmal, Bing Lv, Bernd Lorenz, Arnold M Guloy, Feng Chen, Yu-Yi Xue, Ching-Wu Chu | American Physical Society (APS) | Physical Review Letters | 2008
61ba98e707932c08a9c50ea8 | KFe 2 As 2 | 853233571 |  | KFe 2 As 2 |  |  | Iron-pnictides, Pnictides |  |  |  | 3.8 K |  |  | body | paragraph | 5f782e890a | Superconducting Fe-Based Compounds(A1âˆ’xSrx)Fe2As2withA=Kand Cs with Transition Temperatures up to 37 K | 10.1103/physrevlett.101.107007 | Kalyan Sasmal, Bing Lv, Bernd Lorenz, Arnold M Guloy, Feng Chen, Yu-Yi Xue, Ching-Wu Chu | American Physical Society (APS) | Physical Review Letters | 2008
61ba98e70a416aa3d9c50e39 | LaFeAs(O 1âˆ’x F x ) | 1643189034 |  | LaFeAs(O 1âˆ’x F x |  |  | Alloys |  |  |  | 26 K |  |  | body | paragraph | a7be2b0518 | Fermi Surface with Dirac Fermions in CaFeAsF Determined via Quantum Oscillation Measurements | 10.1103/physrevx.8.011014 | Taichi Terashima, Hishiro T Hirose, David Graf, Yonghui Ma, Gang Mu, Tao Hu, Katsuhiro Suzuki, Shinya Uji, Hiroaki Ikeda | American Physical Society (APS) | Physical Review X | 2018
61ba98e75ad933a7cac50e1d | Bi2212 | -1371918200 | Bi2212 | Bi2212Bi2212 | [6 empty] | 160K |  |  | body | paragraph | ba80d26c04 | Pseudo-gap and Vertex Correction of Electronâ€“Phonon Interaction in High Transition-Temperature Superconductors | 10.1007/s10948-011-1359-2 | Wei Fan | Springer Science and Business Media LLC | Journal of Superconductivity and Novel Magnetism | 2013
61ba98e712cb23f3dfc50e73 | La1âˆ’xCaxMnO3 | -2046585559 |  | La1âˆ’xCaxMnO3 |  |  | Oxides |  |  |  | 177 K |  |  | header | abstract | 01b49caf1b | La-site shift as probe for Jahn-Teller effect |  | Bas B Van Aken, Auke Meetsma, Thomas T M Palstra |  |  | 2014
61ba98e712cb23f3dfc50e74 | x = 0.19 | 338586825 | [7 empty] | x=0.19 | 177 K |  |  | header | abstract | 01b49caf1b | La-site shift as probe for Jahn-Teller effect |  | Bas B Van Aken, Auke Meetsma, Thomas T M Palstra |  |  | 2014
61ba98e77ce09aab2ac50e79 | La 0.7 Ca 0.3 MnO 3 | 1818195176 |  | La 0.7 Ca 0.3 MnO 3 |  |  | Oxides |  |  |  | 250K |  |  | body | paragraph | 5f834411ae | Magnetic domain walls in single-phase and phase-separated double-exchange systems | 10.1103/physrevb.67.064404 | D I Golosov | American Physical Society (APS) | Physical Review B | 2002
61ba98e77ce09aab2ac50e7a | thinnest Pr 2/3 Sr 1/3 MnO 3 films of 4 nm, vanishing for films thicker than 20 nm) | -506438136 |  | Pr 2/3 Sr 1/3 MnO 3 |  | films | Alloys | films |  |  | 130K | resistance |  | body | paragraph | 5f834411ae | Magnetic domain walls in single-phase and phase-separated double-exchange systems | 10.1103/physrevb.67.064404 | D I Golosov | American Physical Society (APS) | Physical Review B | 2002
61ba98e711af647618c50e43 | Rb, and Cs, 1,2,3 | 1562539845 |  | Rb, and Cs, 1,2,3 |  |  | Alloys |  |  |  | 6.3 K |  |  | body | paragraph | 79a2958f6d | Pressure effects on the electronic properties and superconductivity of theÎ²-pyrochlore oxides:AOs2O6(A=Na,K,Rb,Cs) | 10.1103/physrevb.72.024522 | R Saniz, A J Freeman | American Physical Society (APS) | Physical Review B | 2013
61ba98e711af647618c50e44 | AOs 2 O 6 | -690994436 |  | AOs 2 O 6 |  |  | Oxides |  |  |  | 9.6 K |  |  | body | paragraph | 79a2958f6d | Pressure effects on the electronic properties and superconductivity of theÎ²-pyrochlore oxides:AOs2O6(A=Na,K,Rb,Cs) | 10.1103/physrevb.72.024522 | R Saniz, A J Freeman | American Physical Society (APS) | Physical Review B | 2013
61ba98e8fa2141a3e5c50e58 | sulfur (S) atoms adsorbed on graphene/graphite | -411169116 | [8 empty] | 35 K |  |  | body | paragraph | b4e074daec | Unstable and elusive superconductors | 10.1016/j.physc.2015.02.027 | Yakov Kopelevich, Robson R Da Silva, Bruno C Camargo | Elsevier BV | Physica C: Superconductivity and its Applications | 2015
61ba98e8fa2141a3e5c50e59 | AC-S | 1729360785 |  | AC-S |  |  | Alloys |  |  |  | 3.25 K |  |  | body | paragraph | b4e074daec | Unstable and elusive superconductors | 10.1016/j.physc.2015.02.027 | Yakov Kopelevich, Robson R Da Silva, Bruno C Camargo | Elsevier BV | Physica C: Superconductivity and its Applications | 2015
61ba98e8fa2141a3e5c50e5a | WO3 | 2012018498 |  | WO3 |  |  | Oxides |  |  |  | below ~ 4 K |  |  | body | paragraph | b4e074daec | Unstable and elusive superconductors | 10.1016/j.physc.2015.02.027 | Yakov Kopelevich, Robson R Da Silva, Bruno C Camargo | Elsevier BV | Physica C: Superconductivity and its Applications | 2015
61ba98e8fa2141a3e5c50e5b | Ca-decorated graphene | -1748745098 | graphene |  | Ca-decorated | [5 empty] | 1.5 K |  |  | body | paragraph | b4e074daec | Unstable and elusive superconductors | 10.1016/j.physc.2015.02.027 | Yakov Kopelevich, Robson R Da Silva, Bruno C Camargo | Elsevier BV | Physica C: Superconductivity and its Applications | 2015
61ba98e8fa2141a3e5c50e5c | graphite-sulfur | 1414817732 | graphite-sulfur | [7 empty] | 65 K | Zero-field-cooled magnetization |  | body | paragraph | b4e074daec | Unstable and elusive superconductors | 10.1016/j.physc.2015.02.027 | Yakov Kopelevich, Robson R Da Silva, Bruno C Camargo | Elsevier BV | Physica C: Superconductivity and its Applications | 2015
61ba98e8fa2141a3e5c50e5d | Na-doped WO3 | -1375006594 |  | WO3 | Na |  | Oxides |  |  |  | 90 K |  |  | body | paragraph | b4e074daec | Unstable and elusive superconductors | 10.1016/j.physc.2015.02.027 | Yakov Kopelevich, Robson R Da Silva, Bruno C Camargo | Elsevier BV | Physica C: Superconductivity and its Applications | 2015
61ba98e8fa2141a3e5c50e5e | HgBa2Ca2Cu3O9 | -2089610116 |  | HgBa2Ca2Cu3O9 |  |  | Oxides, Cuprates |  |  |  | 164 K |  | 30 GPa | body | paragraph | b4e074daec | Unstable and elusive superconductors | 10.1016/j.physc.2015.02.027 | Yakov Kopelevich, Robson R Da Silva, Bruno C Camargo | Elsevier BV | Physica C: Superconductivity and its Applications | 2015
61ba98e8fa2141a3e5c50e5f | mercury (Hg) | 1567471988 | mercury (Hg | Hg | [6 empty] | 4.2 K |  |  | body | paragraph | b4e074daec | Unstable and elusive superconductors | 10.1016/j.physc.2015.02.027 | Yakov Kopelevich, Robson R Da Silva, Bruno C Camargo | Elsevier BV | Physica C: Superconductivity and its Applications | 2015
61ba98e8fa2141a3e5c50e60 | granular WO2.6 films | 1247081872 |  | WO2.6 |  | films | Oxides |  |  |  | 7 K |  |  | body | paragraph | b4e074daec | Unstable and elusive superconductors | 10.1016/j.physc.2015.02.027 | Yakov Kopelevich, Robson R Da Silva, Bruno C Camargo | Elsevier BV | Physica C: Superconductivity and its Applications | 2015
61ba98e8fa2141a3e5c50e61 | sulfur-doped graphitic samples | -457267867 |  |  | sulfur | [5 empty] | 1 65 K |  |  | body | paragraph | b4e074daec | Unstable and elusive superconductors | 10.1016/j.physc.2015.02.027 | Yakov Kopelevich, Robson R Da Silva, Bruno C Camargo | Elsevier BV | Physica C: Superconductivity and its Applications | 2015
61ba98e8fa2141a3e5c50e62 | K- doped few-layer-graphene | -1219064798 |  |  | K | [5 empty] | 4.5 K | Magnetization |  | body | paragraph | b4e074daec | Unstable and elusive superconductors | 10.1016/j.physc.2015.02.027 | Yakov Kopelevich, Robson R Da Silva, Bruno C Camargo | Elsevier BV | Physica C: Superconductivity and its Applications | 2015
61ba98e8fa2141a3e5c50e63 | LaBa2Cu3Oy (La-123) | 1280282904 | La-123 | LaBa2Cu3Oy |  |  | Oxides, Cuprates |  |  |  | 90 K |  |  | body | paragraph | b4e074daec | Unstable and elusive superconductors | 10.1016/j.physc.2015.02.027 | Yakov Kopelevich, Robson R Da Silva, Bruno C Camargo | Elsevier BV | Physica C: Superconductivity and its Applications | 2015
61ba98e8fa2141a3e5c50e64 | C-S | 1401523592 | C-S | S | [6 empty] | 6.7 K |  |  | body | paragraph | b4e074daec | Unstable and elusive superconductors | 10.1016/j.physc.2015.02.027 | Yakov Kopelevich, Robson R Da Silva, Bruno C Camargo | Elsevier BV | Physica C: Superconductivity and its Applications | 2015
61ba98e8fa2141a3e5c50e65 | sulfur-doped AC | 1935733534 |  | AC | sulfur |  | Carbides |  |  |  | ~ 3 K | MZFC(T, H) |  | body | figure | b4e074daec | Unstable and elusive superconductors | 10.1016/j.physc.2015.02.027 | Yakov Kopelevich, Robson R Da Silva, Bruno C Camargo | Elsevier BV | Physica C: Superconductivity and its Applications | 2015
61ba98e81b93c0c6bec50ea2 | x = 0.017 | -719476964 | [7 empty] | x=0.017 | 80 K |  |  | body | paragraph | 1497260533 | Critical Slowing Down of Quadrupole and Hexadecapole Orderings in Iron Pnictide Superconductor | 10.7566/jpsj.86.064706 | Ryosuke Kurihara, Keisuke Mitsumoto, Mitsuhiro Akatsu, Yuichi Nemoto, Terutaka Goto, Yoshiaki Kobayashi, Masatoshi Sato | Physical Society of Japan | Journal of the Physical Society of Japan | 2017
61ba98e81b93c0c6bec50ea3 | Ba(Fe 1âˆ’x Co x ) 2 As 2 with x = 0.071 | 1938288422 |  | Ba(Fe 1âˆ’x Co x ) 2 As 2 |  |  | Iron-pnictides, Pnictides |  |  | x=0.071 | 23 K |  |  | body | paragraph | 1497260533 | Critical Slowing Down of Quadrupole and Hexadecapole Orderings in Iron Pnictide Superconductor | 10.7566/jpsj.86.064706 | Ryosuke Kurihara, Keisuke Mitsumoto, Mitsuhiro Akatsu, Yuichi Nemoto, Terutaka Goto, Yoshiaki Kobayashi, Masatoshi Sato | Physical Society of Japan | Journal of the Physical Society of Japan | 2017
61ba98e81b93c0c6bec50ea4 | FeSe | 1592755102 |  | FeSe |  |  | Iron-chalcogenides, Chalcogenides |  |  |  | 18 K |  |  | body | paragraph | 1497260533 | Critical Slowing Down of Quadrupole and Hexadecapole Orderings in Iron Pnictide Superconductor | 10.7566/jpsj.86.064706 | Ryosuke Kurihara, Keisuke Mitsumoto, Mitsuhiro Akatsu, Yuichi Nemoto, Terutaka Goto, Yoshiaki Kobayashi, Masatoshi Sato | Physical Society of Japan | Journal of the Physical Society of Japan | 2017
61ba98e81b93c0c6bec50ea5 | BaFe 2 As 2 | -205543590 |  | BaFe 2 As 2 |  |  | Iron-pnictides, Pnictides |  |  |  | 56 K |  |  | body | paragraph | 1497260533 | Critical Slowing Down of Quadrupole and Hexadecapole Orderings in Iron Pnictide Superconductor | 10.7566/jpsj.86.064706 | Ryosuke Kurihara, Keisuke Mitsumoto, Mitsuhiro Akatsu, Yuichi Nemoto, Terutaka Goto, Yoshiaki Kobayashi, Masatoshi Sato | Physical Society of Japan | Journal of the Physical Society of Japan | 2017
61ba98e81b93c0c6bec50ea6 | ThCr 2 Si 2 | -13699467 |  | ThCr 2 Si 2 |  |  | Alloys |  |  |  | 38 K |  |  | body | paragraph | 1497260533 | Critical Slowing Down of Quadrupole and Hexadecapole Orderings in Iron Pnictide Superconductor | 10.7566/jpsj.86.064706 | Ryosuke Kurihara, Keisuke Mitsumoto, Mitsuhiro Akatsu, Yuichi Nemoto, Terutaka Goto, Yoshiaki Kobayashi, Masatoshi Sato | Physical Society of Japan | Journal of the Physical Society of Japan | 2017
61ba98e81b93c0c6bec50ea7 | x = 0.036 | 1001586960 | [7 empty] | x=0.036 | 65 K |  |  | body | paragraph | 1497260533 | Critical Slowing Down of Quadrupole and Hexadecapole Orderings in Iron Pnictide Superconductor | 10.7566/jpsj.86.064706 | Ryosuke Kurihara, Keisuke Mitsumoto, Mitsuhiro Akatsu, Yuichi Nemoto, Terutaka Goto, Yoshiaki Kobayashi, Masatoshi Sato | Physical Society of Japan | Journal of the Physical Society of Japan | 2017
61ba98e81b93c0c6bec50ea8 | C 66 | 259140114 |  | C 66 |  |  | Carbides |  |  |  | 16 K |  |  | body | paragraph | 1497260533 | Critical Slowing Down of Quadrupole and Hexadecapole Orderings in Iron Pnictide Superconductor | 10.7566/jpsj.86.064706 | Ryosuke Kurihara, Keisuke Mitsumoto, Mitsuhiro Akatsu, Yuichi Nemoto, Terutaka Goto, Yoshiaki Kobayashi, Masatoshi Sato | Physical Society of Japan | Journal of the Physical Society of Japan | 2017
61ba98e81b93c0c6bec50ea9 | x = 0.071 | 1359160383 | [7 empty] | x=0.071 | 23 K |  |  | body | paragraph | 1497260533 | Critical Slowing Down of Quadrupole and Hexadecapole Orderings in Iron Pnictide Superconductor | 10.7566/jpsj.86.064706 | Ryosuke Kurihara, Keisuke Mitsumoto, Mitsuhiro Akatsu, Yuichi Nemoto, Terutaka Goto, Yoshiaki Kobayashi, Masatoshi Sato | Physical Society of Japan | Journal of the Physical Society of Japan | 2017
61ba98e81b93c0c6bec50eaa | x = 0.071 | 1384188552 | [7 empty] | x=0.071 | 23 K |  |  | body | paragraph | 1497260533 | Critical Slowing Down of Quadrupole and Hexadecapole Orderings in Iron Pnictide Superconductor | 10.7566/jpsj.86.064706 | Ryosuke Kurihara, Keisuke Mitsumoto, Mitsuhiro Akatsu, Yuichi Nemoto, Terutaka Goto, Yoshiaki Kobayashi, Masatoshi Sato | Physical Society of Japan | Journal of the Physical Society of Japan | 2017
61ba98e81b93c0c6bec50eab | x = 0.071 | 1701853162 | [7 empty] | x=0.071 | 23 K |  |  | body | paragraph | 1497260533 | Critical Slowing Down of Quadrupole and Hexadecapole Orderings in Iron Pnictide Superconductor | 10.7566/jpsj.86.064706 | Ryosuke Kurihara, Keisuke Mitsumoto, Mitsuhiro Akatsu, Yuichi Nemoto, Terutaka Goto, Yoshiaki Kobayashi, Masatoshi Sato | Physical Society of Japan | Journal of the Physical Society of Japan | 2017
61ba98e81b93c0c6bec50eac | x = 0.071 | 2098529348 | [7 empty] | x=0.071 | 23 K |  |  | body | paragraph | 1497260533 | Critical Slowing Down of Quadrupole and Hexadecapole Orderings in Iron Pnictide Superconductor | 10.7566/jpsj.86.064706 | Ryosuke Kurihara, Keisuke Mitsumoto, Mitsuhiro Akatsu, Yuichi Nemoto, Terutaka Goto, Yoshiaki Kobayashi, Masatoshi Sato | Physical Society of Japan | Journal of the Physical Society of Japan | 2017
61ba98e81b93c0c6bec50ead | x = 0.071 | 1563251088 | [7 empty] | x=0.071 | 23 K |  |  | body | paragraph | 1497260533 | Critical Slowing Down of Quadrupole and Hexadecapole Orderings in Iron Pnictide Superconductor | 10.7566/jpsj.86.064706 | Ryosuke Kurihara, Keisuke Mitsumoto, Mitsuhiro Akatsu, Yuichi Nemoto, Terutaka Goto, Yoshiaki Kobayashi, Masatoshi Sato | Physical Society of Japan | Journal of the Physical Society of Japan | 2017
61ba98e81b93c0c6bec50eae | x = 0.017 | 83460147 | [7 empty] | x=0.017 | 135 K | susceptibility |  | body | figure | 1497260533 | Critical Slowing Down of Quadrupole and Hexadecapole Orderings in Iron Pnictide Superconductor | 10.7566/jpsj.86.064706 | Ryosuke Kurihara, Keisuke Mitsumoto, Mitsuhiro Akatsu, Yuichi Nemoto, Terutaka Goto, Yoshiaki Kobayashi, Masatoshi Sato | Physical Society of Japan | Journal of the Physical Society of Japan | 2017
61ba98e81b93c0c6bec50eaf | x = 0.071 | 1441949881 | [7 empty] | x=0.071 | 23 K |  |  | header | abstract | 1497260533 | Critical Slowing Down of Quadrupole and Hexadecapole Orderings in Iron Pnictide Superconductor | 10.7566/jpsj.86.064706 | Ryosuke Kurihara, Keisuke Mitsumoto, Mitsuhiro Akatsu, Yuichi Nemoto, Terutaka Goto, Yoshiaki Kobayashi, Masatoshi Sato | Physical Society of Japan | Journal of the Physical Society of Japan | 2017
61ba98e81b93c0c6bec50eb0 | x = 0.071 | 1661432068 | [7 empty] | x=0.071 | 23 K |  |  | body | paragraph | 1497260533 | Critical Slowing Down of Quadrupole and Hexadecapole Orderings in Iron Pnictide Superconductor | 10.7566/jpsj.86.064706 | Ryosuke Kurihara, Keisuke Mitsumoto, Mitsuhiro Akatsu, Yuichi Nemoto, Terutaka Goto, Yoshiaki Kobayashi, Masatoshi Sato | Physical Society of Japan | Journal of the Physical Society of Japan | 2017
61ba98e81b93c0c6bec50eb1 | x = 0.071 | 1368792889 | [7 empty] | x=0.071 | 23 K |  |  | body | paragraph | 1497260533 | Critical Slowing Down of Quadrupole and Hexadecapole Orderings in Iron Pnictide Superconductor | 10.7566/jpsj.86.064706 | Ryosuke Kurihara, Keisuke Mitsumoto, Mitsuhiro Akatsu, Yuichi Nemoto, Terutaka Goto, Yoshiaki Kobayashi, Masatoshi Sato | Physical Society of Japan | Journal of the Physical Society of Japan | 2017
61ba98e81b93c0c6bec50eb2 | LaFeAs(O 1âˆ’x F x ) | 1695159012 |  | LaFeAs(O 1âˆ’x F x |  |  | Alloys |  |  |  | 26 K |  |  | body | paragraph | 1497260533 | Critical Slowing Down of Quadrupole and Hexadecapole Orderings in Iron Pnictide Superconductor | 10.7566/jpsj.86.064706 | Ryosuke Kurihara, Keisuke Mitsumoto, Mitsuhiro Akatsu, Yuichi Nemoto, Terutaka Goto, Yoshiaki Kobayashi, Masatoshi Sato | Physical Society of Japan | Journal of the Physical Society of Japan | 2017
61ba98e81b93c0c6bec50eb3 | C 66 | -133661136 |  | C 66 |  |  | Carbides |  |  |  | 23 K |  |  | body | paragraph | 1497260533 | Critical Slowing Down of Quadrupole and Hexadecapole Orderings in Iron Pnictide Superconductor | 10.7566/jpsj.86.064706 | Ryosuke Kurihara, Keisuke Mitsumoto, Mitsuhiro Akatsu, Yuichi Nemoto, Terutaka Goto, Yoshiaki Kobayashi, Masatoshi Sato | Physical Society of Japan | Journal of the Physical Society of Japan | 2017
61ba98e81b93c0c6bec50eb4 | O x 2 2âˆ’y | -1114814666 |  | O x 2 2âˆ’y |  |  | Alloys |  |  |  | 135 K | susceptibility |  | body | figure | 1497260533 | Critical Slowing Down of Quadrupole and Hexadecapole Orderings in Iron Pnictide Superconductor | 10.7566/jpsj.86.064706 | Ryosuke Kurihara, Keisuke Mitsumoto, Mitsuhiro Akatsu, Yuichi Nemoto, Terutaka Goto, Yoshiaki Kobayashi, Masatoshi Sato | Physical Society of Japan | Journal of the Physical Society of Japan | 2017
61ba98e81b93c0c6bec50eb5 | x = 0.036 | 995799827 | [7 empty] | x=0.036 | 65 K |  |  | body | paragraph | 1497260533 | Critical Slowing Down of Quadrupole and Hexadecapole Orderings in Iron Pnictide Superconductor | 10.7566/jpsj.86.064706 | Ryosuke Kurihara, Keisuke Mitsumoto, Mitsuhiro Akatsu, Yuichi Nemoto, Terutaka Goto, Yoshiaki Kobayashi, Masatoshi Sato | Physical Society of Japan | Journal of the Physical Society of Japan | 2017
61ba98e81b93c0c6bec50eb6 | x = 0.071 | 1470840369 | [7 empty] | x=0.071 | 23 K |  |  | body | paragraph | 1497260533 | Critical Slowing Down of Quadrupole and Hexadecapole Orderings in Iron Pnictide Superconductor | 10.7566/jpsj.86.064706 | Ryosuke Kurihara, Keisuke Mitsumoto, Mitsuhiro Akatsu, Yuichi Nemoto, Terutaka Goto, Yoshiaki Kobayashi, Masatoshi Sato | Physical Society of Japan | Journal of the Physical Society of Japan | 2017
61ba98e81b93c0c6bec50eb7 | PbFCl | -283444947 |  | PbFCl |  |  | Fluorides |  |  |  | 10 K |  |  | body | paragraph | 1497260533 | Critical Slowing Down of Quadrupole and Hexadecapole Orderings in Iron Pnictide Superconductor | 10.7566/jpsj.86.064706 | Ryosuke Kurihara, Keisuke Mitsumoto, Mitsuhiro Akatsu, Yuichi Nemoto, Terutaka Goto, Yoshiaki Kobayashi, Masatoshi Sato | Physical Society of Japan | Journal of the Physical Society of Japan | 2017
61ba98e861d1c9d20fc50e66 | SiH 4 | 1862842526 |  | SiH 4 |  |  | Hydrides, Alloys |  |  |  | 17 K |  | 96 GPa | body | paragraph | 8320cf5a36 | The thermodynamic properties of the high-pressure superconducting state in the hydrogen-rich compounds | 10.1016/j.solidstatesciences.2013.07.023 | RadosÅ‚aw SzczÈ©Å›niak, Artur P Durajski | Elsevier BV | Solid State Sciences | 2013
61ba98e861d1c9d20fc50e67 | p â‰ƒ 2 TPa | 525948511 |  | p â‰ƒ 2 TPa |  |  | Alloys |  |  |  | 600-700 K |  |  | body | paragraph | 8320cf5a36 | The thermodynamic properties of the high-pressure superconducting state in the hydrogen-rich compounds | 10.1016/j.solidstatesciences.2013.07.023 | RadosÅ‚aw SzczÈ©Å›niak, Artur P Durajski | Elsevier BV | Solid State Sciences | 2013
61ba98e861d1c9d20fc50e68 | metallic hydrogen (p = 2 TPa) | 821471879 | metallic hydrogen | [6 empty] | p=2 TPa | 764 K |  |  | header | abstract | 8320cf5a36 | The thermodynamic properties of the high-pressure superconducting state in the hydrogen-rich compounds | 10.1016/j.solidstatesciences.2013.07.023 | RadosÅ‚aw SzczÈ©Å›niak, Artur P Durajski | Elsevier BV | Solid State Sciences | 2013
61ba98e82b9a12e3d2c50e80 | pristine BSCCO | -310429129 | BSCCO | [7 empty] | 57 K | Resistance |  | body | paragraph | 9a4f2901d3 | On-demand local modification of high-T c superconductivity in few unit-cell thick Bi 2 Sr 2 CaCu 2 O 8+Î´ |  | Sanat Ghosh, Jaykumar Vaidya, Sawani Datta, Ram Prakash Pandeya, Digambar A Jangade, Ruta N Kulkarni, Kalobaran Maiti, A Thamizhavel, Mandar M Deshmukh |  |  | 2020
61ba98e82b9a12e3d2c50e81 | BSCCO | 382095218 | BSCCO | [7 empty] | 25 K | resistance |  | body | paragraph | 9a4f2901d3 | On-demand local modification of high-T c superconductivity in few unit-cell thick Bi 2 Sr 2 CaCu 2 O 8+Î´ |  | Sanat Ghosh, Jaykumar Vaidya, Sawani Datta, Ram Prakash Pandeya, Digambar A Jangade, Ruta N Kulkarni, Kalobaran Maiti, A Thamizhavel, Mandar M Deshmukh |  |  | 2020
61ba98e82b9a12e3d2c50e82 | BSCCO | 401344764 | BSCCO | [7 empty] | 57 K |  |  | body | paragraph | 9a4f2901d3 | On-demand local modification of high-T c superconductivity in few unit-cell thick Bi 2 Sr 2 CaCu 2 O 8+Î´ |  | Sanat Ghosh, Jaykumar Vaidya, Sawani Datta, Ram Prakash Pandeya, Digambar A Jangade, Ruta N Kulkarni, Kalobaran Maiti, A Thamizhavel, Mandar M Deshmukh |  |  | 2020
61ba98e82227d4ac07c50e3a | Pb(111) | 937600337 | Pb(111 | Pb(111) | [6 empty] | 7.2 K |  |  | body | paragraph | 1b01c8a981 | Protection of excited spin states by a superconducting energy gap | 10.1038/nphys2794 | B W Heinrich, L Braun, J I Pascual, K J Franke | Springer Science and Business Media LLC | Nature Physics | 2014
61ba98e8a013f06956c50e3d | single crystal La 1.905 Ba 0.095 CuO 4 | -1992659183 |  | La 1.905 Ba 0.095 CuO 4 |  | single crystal | Oxides, Cuprates |  |  |  | 32 K |  |  | body | paragraph | dace37293f | Light-induced new collective modes in the superconductor La1.905Ba0.095CuO4 | 10.1103/physrevb.98.020506 | S J Zhang, Z X Wang, L Y Shi, T Lin, M Y Zhang, G D Gu, T Dong, N L Wang | American Physical Society (APS) | Physical Review B | 2017
61ba98e8a013f06956c50e3e | single crystal La 1.905 Ba 0.095 CuO 4 | -1956077875 |  | La 1.905 Ba 0.095 CuO 4 |  | single crystal | Oxides, Cuprates |  |  |  | 32 K |  |  | body | paragraph | dace37293f | Light-induced new collective modes in the superconductor La1.905Ba0.095CuO4 | 10.1103/physrevb.98.020506 | S J Zhang, Z X Wang, L Y Shi, T Lin, M Y Zhang, G D Gu, T Dong, N L Wang | American Physical Society (APS) | Physical Review B | 2017
61ba98e8a013f06956c50e3f | single crys- tal La 1.905 Ba 0.095 CuO 4 | 4976539 |  | La 1.905 Ba 0.095 CuO 4 |  | single crys- tal | Oxides, Cuprates |  |  |  | 32 K |  |  | body | paragraph | dace37293f | Light-induced new collective modes in the superconductor La1.905Ba0.095CuO4 | 10.1103/physrevb.98.020506 | S J Zhang, Z X Wang, L Y Shi, T Lin, M Y Zhang, G D Gu, T Dong, N L Wang | American Physical Society (APS) | Physical Review B | 2017
61ba98e92a711de29cc50e45 | YBCO 6.6 :Zn4% | -1141299475 | YBCO 6.6 :Zn4% | [7 empty] | 10K | susceptibility |  | body | paragraph | 98b633c042 | NMR studies of the original magnetic properties of the cuprates: effect of impurities and defects | 10.1063/1.59613 | H Alloul, J Bobroff, A Mahajan, P Mendels, Y Yoshinari | AIP |  | 1999
61ba98e92a711de29cc50e46 | 2% Zn) | -1753497819 |  |  | 2% Zn | [5 empty] | 60K | susceptibility |  | body | paragraph | 98b633c042 | NMR studies of the original magnetic properties of the cuprates: effect of impurities and defects | 10.1063/1.59613 | H Alloul, J Bobroff, A Mahajan, P Mendels, Y Yoshinari | AIP |  | 1999
61ba98e95cc438644dc50e61 | Sr 2 RuO 4 | 1416954174 |  | Sr 2 RuO 4 |  |  | Oxides |  |  |  | 1.5K |  |  | body | paragraph | d290ff8259 | Spin-triplet superconductivity inSr2RuO4due to orbital and spin fluctuations: Analyses by two-dimensional renormalization group theory and self-consistent vertex-correction method | 10.1103/physrevb.91.155103 | Masahisa Tsuchiizu, Youichi Yamakawa, Seiichiro Onari, Yusuke Ohno, Hiroshi Kontani | American Physical Society (APS) | Physical Review B | 2014
61ba98e90cb3d3a5e6c50e36 | BaFe 2 S 3 | 1078164675 |  | BaFe 2 S 3 |  |  | Iron-chalcogenides, Chalcogenides |  |  |  | 14 K |  | 11 GPa | header | abstract | 2c8b73a310 | Pressure-induced superconductivity in the iron-based ladder material BaFe2S3 | 10.1038/nmat4351 | Hiroki Takahashi, Akira Sugimoto, Yusuke Nambu, Touru Yamauchi, Yasuyuki Hirata, Takateru Kawakami, Maxim Avdeev, Kazuyuki Matsubayashi, Fei Du, Chizuru Kawashima, Hideto Soeda, Satoshi Nakano, Yoshiya Uwatoko, Yutaka Ueda, Taku J Sato, Kenya Ohgushi | Springer Science and Business Media LLC | Nature Materials | 2015
61ba98e9c0bff55f4cc50e68 | LaFeAsO 1âˆ’x F x | 69650430 |  | LaFeAsO 1âˆ’x F x |  |  | Iron-pnictides, Pnictides, Oxides, Fluorides |  |  |  | 26 K |  |  | body | paragraph | 7091bb84f7 | d- and f-Orbital Correlations in the REFeAsO Compounds | 10.1143/jpsjs.77sc.99 | T Miyake, L Pourovskii, V Vildosola, S Biermann, A Georges | Physical Society of Japan | Journal of the Physical Society of Japan | 2008
61ba98e9c0bff55f4cc50e69 | rare earth ions (RE=Ce,Pr,Sm,Nd,Gd) | -880956908 |  |  | rare earth ions |  |  |  |  | RE=Ce, Pr, Sm, Nd, Gd | 55K |  |  | body | paragraph | 7091bb84f7 | d- and f-Orbital Correlations in the REFeAsO Compounds | 10.1143/jpsjs.77sc.99 | T Miyake, L Pourovskii, V Vildosola, S Biermann, A Georges | Physical Society of Japan | Journal of the Physical Society of Japan | 2008
61ba98e971dd2853b1c50e70 | Bi 2 Sr 2 Ca 0.8 Dy 0.2 Cu 2 O 8+G | 1332988901 |  | Bi 2 Sr 2 Ca 0.8 Dy 0.2 Cu 2 O 8+G |  |  | Alloys |  |  |  | 37Â±3 K |  |  | body | paragraph | fcbeeec204 | Spectroscopic Fingerprint of Phase-Incoherent Superconductivity in the Underdoped Bi2Sr2CaCu2O8+ | 10.1126/science.1176369 | Jhinhwan Lee, K Fujita, A R Schmidt, Chung K Kim, H Eisaki, S Uchida, J C Davis | American Association for the Advancement of Science (AAAS) | Science | 2009
61ba98e90a416aa3d9c50e3a | BaFe 2.1 (As 0.7 P 0.3 ) 1.9 single crystals | -1139288261 |  | BaFe 2.1 (As 0.7 P 0.3 ) 1.9 |  | single crystals | Iron-pnictides, Pnictides |  |  |  | 30 K |  |  | annex | paragraph | 2a9b617b68 | Nodal superconducting-gap structure in ferropnictide superconductor BaFe2(As0.7P0.3)2 | 10.1038/nphys2248 | Y Zhang, Z R Ye, Q Q Ge, F Chen, Juan Jiang, M Xu, B P Xie, D L Feng | Springer Science and Business Media LLC | Nature Physics | 2011
61ba98e90a416aa3d9c50e3b | BaFe 2 (As 0.7 P 0.3 ) 2 | -108556561 |  | BaFe 2 (As 0.7 P 0.3 ) 2 |  |  | Iron-pnictides, Pnictides |  |  |  | 30 K |  |  | header | abstract | 2a9b617b68 | Nodal superconducting-gap structure in ferropnictide superconductor BaFe2(As0.7P0.3)2 | 10.1038/nphys2248 | Y Zhang, Z R Ye, Q Q Ge, F Chen, Juan Jiang, M Xu, B P Xie, D L Feng | Springer Science and Business Media LLC | Nature Physics | 2011
61ba98e90a416aa3d9c50e3c | BaFe 2 (As 0.7 P 0.3 ) 2 single crys- tal | 998826130 |  | BaFe 2 (As 0.7 P 0.3 ) 2 |  | single crys- tal | Iron-pnictides, Pnictides |  |  |  | 30 K | resistivity |  | body | figure | 2a9b617b68 | Nodal superconducting-gap structure in ferropnictide superconductor BaFe2(As0.7P0.3)2 | 10.1038/nphys2248 | Y Zhang, Z R Ye, Q Q Ge, F Chen, Juan Jiang, M Xu, B P Xie, D L Feng | Springer Science and Business Media LLC | Nature Physics | 2011
61ba98e95ad933a7cac50e1e | IRR10 | 34895958 |  | IRR10 |  |  | Alloys |  |  |  | 41K | resistivity |  | body | paragraph | 34ae642bd3 | Magnetoresistivity as a probe of disorder in theÏ€andÏƒbands ofMgB2 | 10.1103/physrevb.72.184512 | I Pallecchi, V Ferrando, E Galleani Dâ€™agliano, D MarrÃ©, M Monni, M Putti, C Tarantini, F Gatti, H U Aebersold, E Lehmann, X X Xi, E G Haanappel, C Ferdeghini | American Physical Society (APS) | Physical Review B | 2005
61ba98e95ad933a7cac50e1f | epitaxial magnesium diboride films | -606256492 | epitaxial magnesium diboride |  |  | films |  |  |  |  | 41K | resistivity |  | body | paragraph | 34ae642bd3 | Magnetoresistivity as a probe of disorder in theÏ€andÏƒbands ofMgB2 | 10.1103/physrevb.72.184512 | I Pallecchi, V Ferrando, E Galleani Dâ€™agliano, D MarrÃ©, M Monni, M Putti, C Tarantini, F Gatti, H U Aebersold, E Lehmann, X X Xi, E G Haanappel, C Ferdeghini | American Physical Society (APS) | Physical Review B | 2005
61ba98e912cb23f3dfc50e75 | Bi2212 | -1874407134 | Bi2212 | Bi2212Bi2212 | [6 empty] | 58K |  |  | body | paragraph | aa8774bb41 | An intrinsic peak-dip-hump and strong coupling effects in Bi 2 Sr 2 CaCu 2 O 8+Î´ ARPES data near (Ï€, 0) |  | A D Gromko, Y.-D Chuang, A V Fedorov, Y Aiura, Y Yamaguchi, K Oka, Yoichi Ando, D S Dessau |  |  | 2013
61ba98e912cb23f3dfc50e76 | underdoped UD85 | 1579882647 |  | UD85 | underdoped |  | Alloys |  |  |  | 85K |  |  | body | paragraph | aa8774bb41 | An intrinsic peak-dip-hump and strong coupling effects in Bi 2 Sr 2 CaCu 2 O 8+Î´ ARPES data near (Ï€, 0) |  | A D Gromko, Y.-D Chuang, A V Fedorov, Y Aiura, Y Yamaguchi, K Oka, Yoichi Ando, D S Dessau |  |  | 2013
61ba98e97ce09aab2ac50e7b | Ba 1âˆ’x K x Fe 2 As 2 12 | -1204590192 |  | Ba 1âˆ’x K x Fe 2 As 2 12 |  |  | Alloys |  |  |  | 40 K |  |  | body | paragraph | e5c3d1287a | High-resolution x-ray scattering studies of structural phase transitions in Ba(Fe1âˆ’xCrx)2As2 | 10.1103/physrevb.85.054115 | J P Clancy, B D Gaulin, A S Sefat | American Physical Society (APS) | Physical Review B | 2012
61ba98eaa5c5381c2ec50e57 | F-doped oxypnictide LaFeAsO | 1289089866 |  | LaFeAsO | F |  | Iron-pnictides, Oxides, Pnictides |  |  |  | 26 K |  |  | body | paragraph | 91b7a8d372 | Antiferromagnetic Fluctuations in Fe(Se1-xTex)0.92(x= 0.75, 1) Observed by Inelastic Neutron Scattering | 10.1143/jpsj.78.103704 | Satoshi Iikubo, Masaki Fujita, Seiji Niitaka, Hidenori Takagi | Physical Society of Japan | Journal of the Physical Society of Japan | 2009
61ba98eaa5c5381c2ec50e58 | Ba 1âˆ’x K x Fe 2 As 2 | -1321777167 |  | Ba 1âˆ’x K x Fe 2 As 2 |  |  | Iron-pnictides, Pnictides |  |  |  | 38 K |  |  | body | paragraph | 91b7a8d372 | Antiferromagnetic Fluctuations in Fe(Se1-xTex)0.92(x= 0.75, 1) Observed by Inelastic Neutron Scattering | 10.1143/jpsj.78.103704 | Satoshi Iikubo, Masaki Fujita, Seiji Niitaka, Hidenori Takagi | Physical Society of Japan | Journal of the Physical Society of Japan | 2009
61ba98eaa5c5381c2ec50e59 | Fe(Se 0.25 Te 0.75 ) 0.92 | 743268671 |  | Fe(Se 0.25 Te 0.75 ) 0.92 |  |  | Iron-chalcogenides, Chalcogenides |  |  |  | 8 K | magnetic susceptibility |  | body | paragraph | 91b7a8d372 | Antiferromagnetic Fluctuations in Fe(Se1-xTex)0.92(x= 0.75, 1) Observed by Inelastic Neutron Scattering | 10.1143/jpsj.78.103704 | Satoshi Iikubo, Masaki Fujita, Seiji Niitaka, Hidenori Takagi | Physical Society of Japan | Journal of the Physical Society of Japan | 2009
61ba98eadc085aa023c50e46 | Mg 9.3 Ir 19 B 16.7 | 1829578627 |  | Mg 9.3 Ir 19 B 16.7 |  |  | Alloys, Borides |  |  |  | 5.8 K |  |  | body |  | 5a7b2d5421 | Superconducting state in the noncentrosymmetricMg9.3Ir19B16.7andMg10.5Ir19B17.1revealed by NMR | 10.1103/physrevb.80.060503 | K Tahara, Z Li, H X Yang, J L Luo, S Kawasaki, Guo-Qing Zheng | American Physical Society (APS) | Physical Review B | 2013
61ba98eadc085aa023c50e47 | Mg 10.5 Ir 19 B 17.1 | -303314777 |  | Mg 10.5 Ir 19 B 17.1 |  |  | Alloys, Borides |  |  |  | 4.8 K |  |  | body |  | 5a7b2d5421 | Superconducting state in the noncentrosymmetricMg9.3Ir19B16.7andMg10.5Ir19B17.1revealed by NMR | 10.1103/physrevb.80.060503 | K Tahara, Z Li, H X Yang, J L Luo, S Kawasaki, Guo-Qing Zheng | American Physical Society (APS) | Physical Review B | 2013
61ba98eadc085aa023c50e48 | Mg 12 Ir 19 B 19 | -996311859 |  | Mg 12 Ir 19 B 19 |  |  | Alloys, Borides |  |  |  | 5 K |  |  | body | paragraph | 5a7b2d5421 | Superconducting state in the noncentrosymmetricMg9.3Ir19B16.7andMg10.5Ir19B17.1revealed by NMR | 10.1103/physrevb.80.060503 | K Tahara, Z Li, H X Yang, J L Luo, S Kawasaki, Guo-Qing Zheng | American Physical Society (APS) | Physical Review B | 2013
61ba98eadc085aa023c50e49 | Mg 10.5 Ir 19 B 17.1 | -287878303 |  | Mg 10.5 Ir 19 B 17.1 |  |  | Alloys, Borides |  |  |  | 4.8 K |  |  | body | paragraph | 5a7b2d5421 | Superconducting state in the noncentrosymmetricMg9.3Ir19B16.7andMg10.5Ir19B17.1revealed by NMR | 10.1103/physrevb.80.060503 | K Tahara, Z Li, H X Yang, J L Luo, S Kawasaki, Guo-Qing Zheng | American Physical Society (APS) | Physical Review B | 2013
61ba98eadc085aa023c50e4a | Mg 9.3 Ir 19 B 16.7 | 1821882183 |  | Mg 9.3 Ir 19 B 16.7 |  |  | Alloys, Borides |  |  |  | 5.8 K |  |  | body | paragraph | 5a7b2d5421 | Superconducting state in the noncentrosymmetricMg9.3Ir19B16.7andMg10.5Ir19B17.1revealed by NMR | 10.1103/physrevb.80.060503 | K Tahara, Z Li, H X Yang, J L Luo, S Kawasaki, Guo-Qing Zheng | American Physical Society (APS) | Physical Review B | 2013
61ba98eadc085aa023c50e4b | Mg 10.5 Ir 19 B 17.1 | -311011221 |  | Mg 10.5 Ir 19 B 17.1 |  |  | Alloys, Borides |  |  |  | 4.8 K |  |  | body | paragraph | 5a7b2d5421 | Superconducting state in the noncentrosymmetricMg9.3Ir19B16.7andMg10.5Ir19B17.1revealed by NMR | 10.1103/physrevb.80.060503 | K Tahara, Z Li, H X Yang, J L Luo, S Kawasaki, Guo-Qing Zheng | American Physical Society (APS) | Physical Review B | 2013
61ba98ea85fc223534c50e1f | MgB 2 | 1423182200 |  | MgB 2 |  |  | Alloys, Borides |  |  |  | 39 K |  |  | body | paragraph | d672dfc25d | Exponential Temperature Dependence of the Penetration Depth in Single CrystalMgB2 | 10.1103/physrevlett.88.047002 | F Manzano, A Carrington, N E Hussey, S Lee, A Yamamoto, S Tajima | American Physical Society (APS) | Physical Review Letters | 2001
61ba98eaa013f06956c50e40 | C3 | 860200656 |  | C3 |  |  | Carbides |  |  |  | 90 K |  |  | body | paragraph | 8fa7ce1cd0 | Model for the Hall effect and Hall-Lorenz ratio of YBa 2 Cu 3 O 7âˆ’Î´ based on the coexistence of Fermi and charge-spin separated liquids |  | Andrew Das Arulsamy |  |  | 2013
61ba98ead7a99c43e8c50e30 | FeTe 1âˆ’x Se x | -980440067 |  | FeTe 1âˆ’x Se x |  |  | Iron-chalcogenides, Chalcogenides |  |  |  | 14 K |  |  | body | paragraph | 40fac0d33a | Magetic and Superconducting Properties of Single Crystals of Fe 1+Î´ Te 1âˆ’x Se x System |  | Jinhu Yang, Mami Matsui, Masatomo Kawa, Hiroto Ohta, Chishiro Michioka, Chiheng Dong, Hangdong Wang, Huiqiu Yuan, Minghu Fang, Kazuyoshi Yoshimura |  |  | 2009
61ba98ead7a99c43e8c50e31 | x = 0.05, 0.12, 0.20, 0.28, 0.33, 0.45 and 0.48 | -380268152 | [7 empty] | x=0.05, 0.12, 0.20, 0.28, 0.33, 0.45, 0.48 | 10 Kâˆ¼14 K | electrical resistivity |  | header | abstract | 40fac0d33a | Magetic and Superconducting Properties of Single Crystals of Fe 1+Î´ Te 1âˆ’x Se x System |  | Jinhu Yang, Mami Matsui, Masatomo Kawa, Hiroto Ohta, Chishiro Michioka, Chiheng Dong, Hangdong Wang, Huiqiu Yuan, Minghu Fang, Kazuyoshi Yoshimura |  |  | 2009
61ba98ead7a99c43e8c50e32 | Î±-FeSe | 680337392 | Î±-FeSe | FeSe | [6 empty] | 8.5 K |  |  | body | paragraph | 40fac0d33a | Magetic and Superconducting Properties of Single Crystals of Fe 1+Î´ Te 1âˆ’x Se x System |  | Jinhu Yang, Mami Matsui, Masatomo Kawa, Hiroto Ohta, Chishiro Michioka, Chiheng Dong, Hangdong Wang, Huiqiu Yuan, Minghu Fang, Kazuyoshi Yoshimura |  |  | 2009
61ba98ead7a99c43e8c50e33 | FeSe | 1760247664 |  | FeSe |  |  | Iron-chalcogenides, Chalcogenides |  |  |  | 37 K |  |  | body | paragraph | 40fac0d33a | Magetic and Superconducting Properties of Single Crystals of Fe 1+Î´ Te 1âˆ’x Se x System |  | Jinhu Yang, Mami Matsui, Masatomo Kawa, Hiroto Ohta, Chishiro Michioka, Chiheng Dong, Hangdong Wang, Huiqiu Yuan, Minghu Fang, Kazuyoshi Yoshimura |  |  | 2009
61ba98ead7a99c43e8c50e34 | x > 0.05 | -1229399412 | [7 empty] | x=> 0.05 | 10 K |  |  | body | paragraph | 40fac0d33a | Magetic and Superconducting Properties of Single Crystals of Fe 1+Î´ Te 1âˆ’x Se x System |  | Jinhu Yang, Mami Matsui, Masatomo Kawa, Hiroto Ohta, Chishiro Michioka, Chiheng Dong, Hangdong Wang, Huiqiu Yuan, Minghu Fang, Kazuyoshi Yoshimura |  |  | 2009
61ba98ead7a99c43e8c50e35 | x âˆ¼ 0.3 | 1489002324 | [7 empty] | x=0.3 | 14 K | electrical resistivity |  | body | paragraph | 40fac0d33a | Magetic and Superconducting Properties of Single Crystals of Fe 1+Î´ Te 1âˆ’x Se x System |  | Jinhu Yang, Mami Matsui, Masatomo Kawa, Hiroto Ohta, Chishiro Michioka, Chiheng Dong, Hangdong Wang, Huiqiu Yuan, Minghu Fang, Kazuyoshi Yoshimura |  |  | 2009
61ba98ead7a99c43e8c50e36 | LaFeAsO 1âˆ’x F x | 202492122 |  | LaFeAsO 1âˆ’x F x |  |  | Iron-pnictides, Pnictides, Oxides, Fluorides |  |  |  | 26 K |  |  | body | paragraph | 40fac0d33a | Magetic and Superconducting Properties of Single Crystals of Fe 1+Î´ Te 1âˆ’x Se x System |  | Jinhu Yang, Mami Matsui, Masatomo Kawa, Hiroto Ohta, Chishiro Michioka, Chiheng Dong, Hangdong Wang, Huiqiu Yuan, Minghu Fang, Kazuyoshi Yoshimura |  |  | 2009
61ba98ead7a99c43e8c50e37 | x > 0.12 | 1966554915 | [7 empty] | x=> 0.12 | 10 K âˆ¼ 14 K |  |  | body | figure | 40fac0d33a | Magetic and Superconducting Properties of Single Crystals of Fe 1+Î´ Te 1âˆ’x Se x System |  | Jinhu Yang, Mami Matsui, Masatomo Kawa, Hiroto Ohta, Chishiro Michioka, Chiheng Dong, Hangdong Wang, Huiqiu Yuan, Minghu Fang, Kazuyoshi Yoshimura |  |  | 2009
61ba98ea85b12ae79ac50e4e | Fe 1+y Te | -992052045 |  | Fe 1+y Te |  |  | Alloys |  |  |  | 14 K |  |  | body | paragraph | 2a2024e9ee | First-order magnetic and structural phase transitions inFe1+ySexTe1âˆ’x | 10.1103/physrevb.79.054503 | Shiliang Li, Clarina De La Cruz, Q Huang, Y Chen, J W Lynn, Jiangping Hu, Yi-Lin Huang, Fong-Chi Hsu, Kuo-Wei Yeh, Maw-Kuen Wu, Pengcheng Dai | American Physical Society (APS) | Physical Review B | 2008
61ba98ea85b12ae79ac50e4f | Fe 1+y Se x Te 1âˆ’x | -664917905 |  | Fe 1+y Se x Te 1âˆ’x |  |  | Alloys |  |  |  | 14 K |  | ambient pressure | body | paragraph | 2a2024e9ee | First-order magnetic and structural phase transitions inFe1+ySexTe1âˆ’x | 10.1103/physrevb.79.054503 | Shiliang Li, Clarina De La Cruz, Q Huang, Y Chen, J W Lynn, Jiangping Hu, Yi-Lin Huang, Fong-Chi Hsu, Kuo-Wei Yeh, Maw-Kuen Wu, Pengcheng Dai | American Physical Society (APS) | Physical Review B | 2008
61ba98ebe4552e90a8c50e69 | LBCO | 1140739881 | LBCO | [7 empty] | 32 K |  |  | body | figure | 6b398ca214 | Stripes and superconductivity in cuprates | 10.1016/j.physb.2012.01.026 | John M Tranquada, M P M Dean, Qiang Li | Elsevier BV | Physica B: Condensed Matter | 2021
61ba98ebe4552e90a8c50e6a | x = 1/8 | -446548922 | [7 empty] | x=1/8 | 30 K |  |  | body | figure | 6b398ca214 | Stripes and superconductivity in cuprates | 10.1016/j.physb.2012.01.026 | John M Tranquada, M P M Dean, Qiang Li | Elsevier BV | Physica B: Condensed Matter | 2021
61ba98eb720b8b3d36c50e39 | ZrZn 2 | -1870448697 |  | ZrZn 2 |  |  | Alloys |  |  |  | 0.6 K |  |  | body | paragraph | f8d7e993e6 | Heavy Quasiparticles in the Ferromagnetic SuperconductorZrZn2 | 10.1103/physrevlett.90.057003 | S J C Yates, G Santi, S M Hayden, P J Meeson, S B Dugdale | American Physical Society (APS) | Physical Review Letters | 2008
61ba98ebe4dc5fe1bac50e52 | PrO 0.5 F 0.5 BiS 2 | -1698193191 |  | PrO 0.5 F 0.5 BiS 2 |  |  | Chalcogenides, Oxides, Fluorides |  |  |  | 3.7K |  |  | body | paragraph | c0d7cb78ca | Effect of hydrostatic pressures on the superconductivity of new BiS 2 based REO 0.5 F 0.5 BiS 2 (RE=La, Pr and Nd) superconductors | 10.1016/j.jpcs.2014.12.005 | Rajveer Jha, H Kishan, V P S Awana | Elsevier BV | Journal of Physics and Chemistry of Solids | 2015
61ba98ebe4dc5fe1bac50e53 | Bi 4 O 4 S 3 | -953494833 |  | Bi 4 O 4 S 3 |  |  | Chalcogenides, Oxides |  |  |  | 4K |  |  | body | paragraph | c0d7cb78ca | Effect of hydrostatic pressures on the superconductivity of new BiS 2 based REO 0.5 F 0.5 BiS 2 (RE=La, Pr and Nd) superconductors | 10.1016/j.jpcs.2014.12.005 | Rajveer Jha, H Kishan, V P S Awana | Elsevier BV | Journal of Physics and Chemistry of Solids | 2015
61ba98ebe4dc5fe1bac50e54 | PrO 0.5 F 0.5 BiS 2 | -1700116599 |  | PrO 0.5 F 0.5 BiS 2 |  |  | Chalcogenides, Oxides, Fluorides |  |  |  | 3.7K |  |  | header | abstract | c0d7cb78ca | Effect of hydrostatic pressures on the superconductivity of new BiS 2 based REO 0.5 F 0.5 BiS 2 (RE=La, Pr and Nd) superconductors | 10.1016/j.jpcs.2014.12.005 | Rajveer Jha, H Kishan, V P S Awana | Elsevier BV | Journal of Physics and Chemistry of Solids | 2015
61ba98ebe4dc5fe1bac50e55 | Bi 2 S 3 | -1396380864 |  | Bi 2 S 3 |  |  | Chalcogenides |  |  |  | below 4K | electrical transport |  | body | figure | c0d7cb78ca | Effect of hydrostatic pressures on the superconductivity of new BiS 2 based REO 0.5 F 0.5 BiS 2 (RE=La, Pr and Nd) superconductors | 10.1016/j.jpcs.2014.12.005 | Rajveer Jha, H Kishan, V P S Awana | Elsevier BV | Journal of Physics and Chemistry of Solids | 2015
61ba98ebe4dc5fe1bac50e56 | PrO 0.5 F 0.5 BiS 2 | -1765578553 |  | PrO 0.5 F 0.5 BiS 2 |  |  | Chalcogenides, Oxides, Fluorides |  |  |  | below 4K | electrical transport |  | body | figure | c0d7cb78ca | Effect of hydrostatic pressures on the superconductivity of new BiS 2 based REO 0.5 F 0.5 BiS 2 (RE=La, Pr and Nd) superconductors | 10.1016/j.jpcs.2014.12.005 | Rajveer Jha, H Kishan, V P S Awana | Elsevier BV | Journal of Physics and Chemistry of Solids | 2015
61ba98ebe4dc5fe1bac50e57 | PrO 0.5 F 0.5 BiS 2 | -1750165981 |  | PrO 0.5 F 0.5 BiS 2 |  |  | Chalcogenides, Oxides, Fluorides |  |  |  | 6K | heat capacity |  | body | paragraph | c0d7cb78ca | Effect of hydrostatic pressures on the superconductivity of new BiS 2 based REO 0.5 F 0.5 BiS 2 (RE=La, Pr and Nd) superconductors | 10.1016/j.jpcs.2014.12.005 | Rajveer Jha, H Kishan, V P S Awana | Elsevier BV | Journal of Physics and Chemistry of Solids | 2015
61ba98eb4217bb9076c50e78 | x â‰¤ 0.25 | -544418552 | [7 empty] | x=â‰¤ 0.25 | 26K | resistivity |  | body | paragraph | cf546a5552 | Interplane resistivity of underdoped single crystals (Ba1âˆ’xKx)Fe2As2(0â‰¤x<0.34) | 10.1103/physrevb.89.144514 | M A Tanatar, W E Straszheim, Hyunsoo Kim, J Murphy, N Spyrison, E C Blomberg, Kyuil Cho, J Reid, Bing Shen, Louis Taillefer, Hai-Hu Wen, R Prozorov | American Physical Society (APS) | Physical Review B | 2011
61ba98eb4217bb9076c50e79 | x < 0.25) | 1090624878 | [7 empty] | x=< 0.25 | <26 K | resistivity |  | header | abstract | cf546a5552 | Interplane resistivity of underdoped single crystals (Ba1âˆ’xKx)Fe2As2(0â‰¤x<0.34) | 10.1103/physrevb.89.144514 | M A Tanatar, W E Straszheim, Hyunsoo Kim, J Murphy, N Spyrison, E C Blomberg, Kyuil Cho, J Reid, Bing Shen, Louis Taillefer, Hai-Hu Wen, R Prozorov | American Physical Society (APS) | Physical Review B | 2011
61ba98eb4217bb9076c50e7a | 0 â‰¤ x â‰¤ 0.35 | 107991166 | [7 empty] | x=â‰¤ 0.35 | 38 K | resistivities |  | header | abstract | cf546a5552 | Interplane resistivity of underdoped single crystals (Ba1âˆ’xKx)Fe2As2(0â‰¤x<0.34) | 10.1103/physrevb.89.144514 | M A Tanatar, W E Straszheim, Hyunsoo Kim, J Murphy, N Spyrison, E C Blomberg, Kyuil Cho, J Reid, Bing Shen, Louis Taillefer, Hai-Hu Wen, R Prozorov | American Physical Society (APS) | Physical Review B | 2011
61ba98eb0cb3d3a5e6c50e38 | 2H-TaSe2 | -1902652287 |  | 2H-TaSe2 |  |  | Alloys |  |  |  | 0.8 K |  | 6 GPa | body | figure | b534fe0b18 | Superconducting order from disorder in 2H-TaSe 2âˆ’ x S x | 10.1038/s41535-017-0016-9 | Lijun Li, Xiaoyu Deng, Zhen Wang, Yu Liu, Milinda Abeykoon, Eric Dooryhee, Aleksandra Tomic, Yanan Huang, John B Warren, Emil S Bozin, Simon J L Billinge, Yuping Sun, Yimei Zhu, Gabriel Kotliar, Cedomir Petrovic | Springer Science and Business Media LLC | npj Quantum Materials | 2017
61ba98eb0cb3d3a5e6c50e39 | 2H-TaSeS | 1086840465 |  | 2H-TaSeS |  |  | Alloys |  |  |  | 3.7 K |  | 2.8 GPa | body | figure | b534fe0b18 | Superconducting order from disorder in 2H-TaSe 2âˆ’ x S x | 10.1038/s41535-017-0016-9 | Lijun Li, Xiaoyu Deng, Zhen Wang, Yu Liu, Milinda Abeykoon, Eric Dooryhee, Aleksandra Tomic, Yanan Huang, John B Warren, Emil S Bozin, Simon J L Billinge, Yuping Sun, Yimei Zhu, Gabriel Kotliar, Cedomir Petrovic | Springer Science and Business Media LLC | npj Quantum Materials | 2017
61ba98eb0cb3d3a5e6c50e3a | 2H-TaSe2 | -1939239219 |  | 2H-TaSe2 |  |  | Alloys |  |  |  | 0.14 K |  |  | body | figure | b534fe0b18 | Superconducting order from disorder in 2H-TaSe 2âˆ’ x S x | 10.1038/s41535-017-0016-9 | Lijun Li, Xiaoyu Deng, Zhen Wang, Yu Liu, Milinda Abeykoon, Eric Dooryhee, Aleksandra Tomic, Yanan Huang, John B Warren, Emil S Bozin, Simon J L Billinge, Yuping Sun, Yimei Zhu, Gabriel Kotliar, Cedomir Petrovic | Springer Science and Business Media LLC | npj Quantum Materials | 2017
61ba98eb0cb3d3a5e6c50e3b | x = 1.65 sulfur | -630192048 | [7 empty] | x=1.65 sulfur | 4.28 K |  |  | body | paragraph | b534fe0b18 | Superconducting order from disorder in 2H-TaSe 2âˆ’ x S x | 10.1038/s41535-017-0016-9 | Lijun Li, Xiaoyu Deng, Zhen Wang, Yu Liu, Milinda Abeykoon, Eric Dooryhee, Aleksandra Tomic, Yanan Huang, John B Warren, Emil S Bozin, Simon J L Billinge, Yuping Sun, Yimei Zhu, Gabriel Kotliar, Cedomir Petrovic | Springer Science and Business Media LLC | npj Quantum Materials | 2017
61ba98eb0cb3d3a5e6c50e3c | 2H-TaS2 | -874799937 |  | 2H-TaS2 |  |  | Alloys |  |  |  | 0.8 K |  |  | body | paragraph | b534fe0b18 | Superconducting order from disorder in 2H-TaSe 2âˆ’ x S x | 10.1038/s41535-017-0016-9 | Lijun Li, Xiaoyu Deng, Zhen Wang, Yu Liu, Milinda Abeykoon, Eric Dooryhee, Aleksandra Tomic, Yanan Huang, John B Warren, Emil S Bozin, Simon J L Billinge, Yuping Sun, Yimei Zhu, Gabriel Kotliar, Cedomir Petrovic | Springer Science and Business Media LLC | npj Quantum Materials | 2017
61ba98eb0cb3d3a5e6c50e3d | Cu-intercalated 2H-TaS2 | 1296274202 |  | Cu-intercalated 2H-TaS2 |  |  | Alloys |  |  |  | 4.7 K |  |  | body | paragraph | b534fe0b18 | Superconducting order from disorder in 2H-TaSe 2âˆ’ x S x | 10.1038/s41535-017-0016-9 | Lijun Li, Xiaoyu Deng, Zhen Wang, Yu Liu, Milinda Abeykoon, Eric Dooryhee, Aleksandra Tomic, Yanan Huang, John B Warren, Emil S Bozin, Simon J L Billinge, Yuping Sun, Yimei Zhu, Gabriel Kotliar, Cedomir Petrovic | Springer Science and Business Media LLC | npj Quantum Materials | 2017
61ba98eb0cb3d3a5e6c50e3e | electron-irradiated 2H-TaSe2 | 973878727 | [8 empty] | 2.5 K |  |  | body | paragraph | b534fe0b18 | Superconducting order from disorder in 2H-TaSe 2âˆ’ x S x | 10.1038/s41535-017-0016-9 | Lijun Li, Xiaoyu Deng, Zhen Wang, Yu Liu, Milinda Abeykoon, Eric Dooryhee, Aleksandra Tomic, Yanan Huang, John B Warren, Emil S Bozin, Simon J L Billinge, Yuping Sun, Yimei Zhu, Gabriel Kotliar, Cedomir Petrovic | Springer Science and Business Media LLC | npj Quantum Materials | 2017
61ba98eb0cb3d3a5e6c50e3f | 2H- TaSe1.48S0.52 | -9998578 |  | 2H- TaSe1.48S0.52 |  |  | Alloys |  |  |  | 4.2 K |  |  | body | figure | b534fe0b18 | Superconducting order from disorder in 2H-TaSe 2âˆ’ x S x | 10.1038/s41535-017-0016-9 | Lijun Li, Xiaoyu Deng, Zhen Wang, Yu Liu, Milinda Abeykoon, Eric Dooryhee, Aleksandra Tomic, Yanan Huang, John B Warren, Emil S Bozin, Simon J L Billinge, Yuping Sun, Yimei Zhu, Gabriel Kotliar, Cedomir Petrovic | Springer Science and Business Media LLC | npj Quantum Materials | 2017
61ba98eb0cb3d3a5e6c50e40 | Na intercalation in 2H-TaS2 | -1868390678 |  | Na intercalation in 2H-TaS2 |  |  | Alloys |  |  |  | 4.4 K |  |  | body | paragraph | b534fe0b18 | Superconducting order from disorder in 2H-TaSe 2âˆ’ x S x | 10.1038/s41535-017-0016-9 | Lijun Li, Xiaoyu Deng, Zhen Wang, Yu Liu, Milinda Abeykoon, Eric Dooryhee, Aleksandra Tomic, Yanan Huang, John B Warren, Emil S Bozin, Simon J L Billinge, Yuping Sun, Yimei Zhu, Gabriel Kotliar, Cedomir Petrovic | Springer Science and Business Media LLC | npj Quantum Materials | 2017
61ba98eb0cb3d3a5e6c50e41 | x = 0.52 | 61850533 | [7 empty] | x=0.52 | 4.2 K |  |  | body | paragraph | b534fe0b18 | Superconducting order from disorder in 2H-TaSe 2âˆ’ x S x | 10.1038/s41535-017-0016-9 | Lijun Li, Xiaoyu Deng, Zhen Wang, Yu Liu, Milinda Abeykoon, Eric Dooryhee, Aleksandra Tomic, Yanan Huang, John B Warren, Emil S Bozin, Simon J L Billinge, Yuping Sun, Yimei Zhu, Gabriel Kotliar, Cedomir Petrovic | Springer Science and Business Media LLC | npj Quantum Materials | 2017
61ba98eb7b1a7abb24c50e50 | metallic hydrogen | -369818099 | metallic hydrogen | [7 empty] | 750 K |  |  | body | paragraph | 9faa658acb | BCS and generalized BCS superconductivity in relativistic quantum field theory. II. Numerical calculations | 10.1103/physrevb.66.054518 | Tadafumi Ohsaku | American Physical Society (APS) | Physical Review B | 2014
61ba98ec12cb23f3dfc50e77 | tin-lead alloy (Sn63Pb37) | 627028826 |  | Sn63Pb37 | tin-lead alloy |  | Alloys |  |  |  | 4 K |  |  | body | figure | 964309807e | A chip-based superconducting magnetic trap for levitating superconducting microparticles |  | MartÃ­ Gutierrez Latorre, Achintya Paradkar, Gerard Higgins, Witlef Wieczorek |  |  | 2021
61ba98ec12cb23f3dfc50e78 | tin-lead | -1156218385 | [8 empty] | 6.4 K |  |  | body | figure | 964309807e | A chip-based superconducting magnetic trap for levitating superconducting microparticles |  | MartÃ­ Gutierrez Latorre, Achintya Paradkar, Gerard Higgins, Witlef Wieczorek |  |  | 2021
61ba98ec2c886f0fe6c50e33 | 100 nm Ir film on silicon | 966992532 | [8 empty] | 195 mK |  |  | body | paragraph | d651b366b2 | Controlling T c of Iridium Films Using the Proximity Effect |  | R Hennings-Yeomans, C L Chang, J Ding, A Drobizhev, B K Fujikawa, S Han, G Karapetrov, Yu G Kolomensky, V Novosad, T O'donnell, J L Ouellet, J Pearson, T Polakovic, D Reggio, B Schmidt, B Sheff, V Singh, R J Smith, G Wang, ) B Welliver, V G Yefremenko, J Zhang |  |  | 2020
61ba98ec2c886f0fe6c50e34 | Ir film | 1401139321 |  |  | Ir | film |  |  |  |  | 20 mK |  |  | header | abstract | d651b366b2 | Controlling T c of Iridium Films Using the Proximity Effect |  | R Hennings-Yeomans, C L Chang, J Ding, A Drobizhev, B K Fujikawa, S Han, G Karapetrov, Yu G Kolomensky, V Novosad, T O'donnell, J L Ouellet, J Pearson, T Polakovic, D Reggio, B Schmidt, B Sheff, V Singh, R J Smith, G Wang, ) B Welliver, V G Yefremenko, J Zhang |  |  | 2020
61ba98ecd52116ffe1c50e4b | NbN | -1132353548 |  | NbN |  |  | Nitrides |  |  |  | 16 K |  |  | body | paragraph | 653e3b9c25 | Observation of vortex matching phenomena in antidot arrays of NbN thin films | 10.1016/j.physc.2010.02.008 | A D Thakur, S Ooi, S P Chockalingham, John Jesudasan, P Raychaudhuri, K Hirata | Elsevier BV | Physica C: Superconductivity and its Applications | 2010
61ba98ed2a711de29cc50e48 | Au 1-x Pt x Te 2 | -193504048 |  | Au 1-x Pt x Te 2 |  |  | Chalcogenides |  |  |  | 4.0 K |  |  | header | abstract | d04cbb2d75 | Superconductivity Induced by Breaking Te2Dimers of AuTe2 | 10.7566/jpsj.82.063704 | Kazutaka Kudo, Hiroyuki Ishii, Masaya Takasuga, Keita Iba, Seiya Nakano, Jungeun Kim, Akihiko Fujiwara, Minoru Nohara | Physical Society of Japan | Journal of the Physical Society of Japan | 2013
61ba98ed2a711de29cc50e49 | Au 0.65 Pt 0.35 Te 2 | -1091056765 |  | Au 0.65 Pt 0.35 Te 2 |  |  | Chalcogenides |  |  |  | 4.0 K | specific heat |  | body | figure | d04cbb2d75 | Superconductivity Induced by Breaking Te2Dimers of AuTe2 | 10.7566/jpsj.82.063704 | Kazutaka Kudo, Hiroyuki Ishii, Masaya Takasuga, Keita Iba, Seiya Nakano, Jungeun Kim, Akihiko Fujiwara, Minoru Nohara | Physical Society of Japan | Journal of the Physical Society of Japan | 2013
61ba98ed2a711de29cc50e4a | Ir 0.94-x Rh x Se 2 | -1275116169 |  | Ir 0.94-x Rh x Se 2 |  |  | Alloys |  |  |  | 2.9 K |  |  | body | paragraph | d04cbb2d75 | Superconductivity Induced by Breaking Te2Dimers of AuTe2 | 10.7566/jpsj.82.063704 | Kazutaka Kudo, Hiroyuki Ishii, Masaya Takasuga, Keita Iba, Seiya Nakano, Jungeun Kim, Akihiko Fujiwara, Minoru Nohara | Physical Society of Japan | Journal of the Physical Society of Japan | 2013
61ba98ed2a711de29cc50e4b | Se-Se | -174927931 | Se-Se | [7 empty] | 9.6 K |  |  | body | paragraph | d04cbb2d75 | Superconductivity Induced by Breaking Te2Dimers of AuTe2 | 10.7566/jpsj.82.063704 | Kazutaka Kudo, Hiroyuki Ishii, Masaya Takasuga, Keita Iba, Seiya Nakano, Jungeun Kim, Akihiko Fujiwara, Minoru Nohara | Physical Society of Japan | Journal of the Physical Society of Japan | 2013
61ba98ed2a711de29cc50e4c | platinum doping of AuTe 2 | -402276489 |  | AuTe 2 | platinum |  | Chalcogenides |  |  |  | 4.0 K |  |  | body | paragraph | d04cbb2d75 | Superconductivity Induced by Breaking Te2Dimers of AuTe2 | 10.7566/jpsj.82.063704 | Kazutaka Kudo, Hiroyuki Ishii, Masaya Takasuga, Keita Iba, Seiya Nakano, Jungeun Kim, Akihiko Fujiwara, Minoru Nohara | Physical Society of Japan | Journal of the Physical Society of Japan | 2013
61ba98ee6a35f302ddc50e7a | La 2âˆ’x (Sr/Ba) x CuO 4 | 729789315 |  | La 2âˆ’x |  |  | Alloys |  |  |  | 40 K |  |  | body | paragraph | 1f009f3a82 | Development of a two-particle self-consistent method for multiorbital systems and its application to unconventional superconductors | 10.1103/physrevb.87.045113 | Hideyuki Miyahara, Ryotaro Arita, Hiroaki Ikeda | American Physical Society (APS) | Physical Review B | 2013
61ba98ee6a35f302ddc50e7b | La 2âˆ’x (Sr/Ba) x CuO 4 |  |  | Sr/Ba) x CuO 4 |  |  | Alloys |  |  |  | 40 K |  |  | body | paragraph | 1f009f3a82 | Development of a two-particle self-consistent method for multiorbital systems and its application to unconventional superconductors | 10.1103/physrevb.87.045113 | Hideyuki Miyahara, Ryotaro Arita, Hiroaki Ikeda | American Physical Society (APS) | Physical Review B | 2013
61ba98ee6a35f302ddc50e7c | CuO 4 | -667447079 |  | CuO 4 |  |  | Oxides, Cuprates |  |  |  | 40 K |  |  | body | figure | 1f009f3a82 | Development of a two-particle self-consistent method for multiorbital systems and its application to unconventional superconductors | 10.1103/physrevb.87.045113 | Hideyuki Miyahara, Ryotaro Arita, Hiroaki Ikeda | American Physical Society (APS) | Physical Review B | 2013
61ba98ee6a35f302ddc50e7d | HgBa 2 CuO 4+Î´ | -1795838555 |  | HgBa 2 CuO 4+Î´ |  |  | Alloys |  |  |  | 90 K |  |  | body | paragraph | 1f009f3a82 | Development of a two-particle self-consistent method for multiorbital systems and its application to unconventional superconductors | 10.1103/physrevb.87.045113 | Hideyuki Miyahara, Ryotaro Arita, Hiroaki Ikeda | American Physical Society (APS) | Physical Review B | 2013
61ba98ee56f16aed29c50eaa | x = 0.43 | 176130709 | [7 empty] | x=0.43 | 40K |  |  | body | figure | faa4cfe14d | Searching for stable Na-ordered phases in single-crystal samples ofÎ³âˆ’NaxCoO2 | 10.1103/physrevb.76.184115 | G J Shu, Andrea Prodi, S Y Chu, Y S Lee, H S Sheu, F C Chou | American Physical Society (APS) | Physical Review B | 2013
61ba98ee7f36ec6458c50e46 | PdTe 2 | 202816524 |  | PdTe 2 |  |  | Chalcogenides |  |  |  | 1.6 K |  |  | body | paragraph | fefe3a56fa | Penetration depth study of the type-I superconductor PdTe2 | 10.1088/1361-648x/aaed31 | M V Salis, P RodiÃ¨re, H Leng, Y K Huang, A De Visser | IOP Publishing | Journal of Physics: Condensed Matter | 2018
61ba98ee7f36ec6458c50e47 | PdTe 2 crystals labeled s1-s4 | 341838209 |  | PdTe 2 |  | crystals | Chalcogenides |  |  |  | 1.67 K |  |  | body | paragraph | fefe3a56fa | Penetration depth study of the type-I superconductor PdTe2 | 10.1088/1361-648x/aaed31 | M V Salis, P RodiÃ¨re, H Leng, Y K Huang, A De Visser | IOP Publishing | Journal of Physics: Condensed Matter | 2018
61ba98ee7f36ec6458c50e48 | PdTe 2 | 487770544 |  | PdTe 2 |  |  | Chalcogenides |  |  |  | 1.6 K |  |  | body |  | fefe3a56fa | Penetration depth study of the type-I superconductor PdTe2 | 10.1088/1361-648x/aaed31 | M V Salis, P RodiÃ¨re, H Leng, Y K Huang, A De Visser | IOP Publishing | Journal of Physics: Condensed Matter | 2018
61ba98ee2b9a12e3d2c50e85 | bilayer graphene (tBLG) | 1033935996 | [8 empty] | 1.7 K |  |  | body | paragraph | ca181c98c8 | Symmetry of superconducting correlations in displaced bilayers of graphene | 10.1103/physrevb.99.155413 | Mohammad Alidoust, Morten Willatzen, Antti-Pekka Jauho | American Physical Society (APS) | Physical Review B | 2020
61ba98ee2227d4ac07c50e3d | FeTe | -603106749 |  | FeTe |  |  | Iron-chalcogenides, Chalcogenides |  |  |  | 13 K |  | ambi- ent pressure | body | paragraph | 1d41823e04 | Superconductivity in Iron Telluride Thin Films under Tensile Stress | 10.1103/physrevlett.104.017003 | Y Han, W Y Li, L X Cao, X Y Wang, B Xu, B R Zhao, Y Q Guo, J L Yang | American Physical Society (APS) | Physical Review Letters | 2009
61ba98ee2227d4ac07c50e3e | 90 nm thick film on SrTiO 3 | 1414550586 |  |  |  | film |  | film | SrTiO 3 |  | 10.6 K | resistance |  | body | paragraph | 1d41823e04 | Superconductivity in Iron Telluride Thin Films under Tensile Stress | 10.1103/physrevlett.104.017003 | Y Han, W Y Li, L X Cao, X Y Wang, B Xu, B R Zhao, Y Q Guo, J L Yang | American Physical Society (APS) | Physical Review Letters | 2009
61ba98ef85b12ae79ac50e51 | optimal doped Bi 2 Sr 2 CaCu 2 O 8+Î´ (Bi2212) | -434922724 | Bi2212 | Bi 2 Sr 2 CaCu 2 O 8+Î´ | optimal doped |  | Alloys |  |  |  | 90K |  |  | body | paragraph | a88ef4dfa2 | Momentum anisotropy of the scattering rate in cuprate superconductors | 10.1103/physrevb.71.014517 | A Kaminski, H M Fretwell, M R Norman, M Randeria, S Rosenkranz, U Chatterjee, J C Campuzano, J Mesot, T Sato, T Takahashi, T Terashima, M Takano, K Kadowaki, Z Z Li, H Raffy | American Physical Society (APS) | Physical Review B | 2011
61ba98ef85b12ae79ac50e52 | optimal doped Bi2212 | 81370352 | Bi2212 | Bi2212Bi2212 | optimal doped | [5 empty] | 90K |  |  | body | paragraph | a88ef4dfa2 | Momentum anisotropy of the scattering rate in cuprate superconductors | 10.1103/physrevb.71.014517 | A Kaminski, H M Fretwell, M R Norman, M Randeria, S Rosenkranz, U Chatterjee, J C Campuzano, J Mesot, T Sato, T Takahashi, T Terashima, M Takano, K Kadowaki, Z Z Li, H Raffy | American Physical Society (APS) | Physical Review B | 2011
61ba98ef85b12ae79ac50e53 | overdoped Bi2201 | 1392670008 | Bi2201 | Bi2201Bi2201 | overdoped | [5 empty] | 40K |  |  | body | paragraph | a88ef4dfa2 | Momentum anisotropy of the scattering rate in cuprate superconductors | 10.1103/physrevb.71.014517 | A Kaminski, H M Fretwell, M R Norman, M Randeria, S Rosenkranz, U Chatterjee, J C Campuzano, J Mesot, T Sato, T Takahashi, T Terashima, M Takano, K Kadowaki, Z Z Li, H Raffy | American Physical Society (APS) | Physical Review B | 2011
61ba98ef3136e52869c50e7b | MgB 2 | 1290340508 |  | MgB 2 |  |  | Alloys, Borides |  |  |  | 40K |  |  | body | paragraph | cbb801baa0 | Transition spectra for a BCS superconductor with multiple gaps: Model calculations forMgB2 | 10.1103/physrevb.66.172501 | Sergey V Barabash, David Stroud | American Physical Society (APS) | Physical Review B | 2013
61ba98ef3136e52869c50e7c | 100nm-thick film of MgB2 | 193072762 |  | MgB2 |  | film | Alloys, Borides |  |  |  | 30.5 K |  |  | body | paragraph | cbb801baa0 | Transition spectra for a BCS superconductor with multiple gaps: Model calculations forMgB2 | 10.1103/physrevb.66.172501 | Sergey V Barabash, David Stroud | American Physical Society (APS) | Physical Review B | 2013
61ba98f02c886f0fe6c50e36 | CaFe2As2 | -1619488897 |  | CaFe2As2 |  |  | Iron-pnictides, Pnictides |  |  |  | 173 K |  |  | body | figure | 666a7ebcc1 | Self-energy effects and electronâ€“phonon coupling in Feâ€“As superconductors | 10.1088/0953-8984/22/11/115802 | K-Y Choi, P Lemmens, I Eremin, G Zwicknagl, H Berger, G L Sun, D L Sun, C T Lin | IOP Publishing | Journal of Physics: Condensed Matter | 2013
61ba98f02c886f0fe6c50e37 | Ba 0.72 K 0.28 Fe 2 As 2 (BKFA) | -668407766 | BKFA | Ba 0.72 K 0.28 Fe 2 As 2 |  |  | Iron-pnictides, Pnictides |  |  |  | 28 K |  |  | body | figure | 666a7ebcc1 | Self-energy effects and electronâ€“phonon coupling in Feâ€“As superconductors | 10.1088/0953-8984/22/11/115802 | K-Y Choi, P Lemmens, I Eremin, G Zwicknagl, H Berger, G L Sun, D L Sun, C T Lin | IOP Publishing | Journal of Physics: Condensed Matter | 2013
61ba98f02c886f0fe6c50e38 | SKFA | 20337558 | SKFA | [7 empty] | 28 K |  |  | body | paragraph | 666a7ebcc1 | Self-energy effects and electronâ€“phonon coupling in Feâ€“As superconductors | 10.1088/0953-8984/22/11/115802 | K-Y Choi, P Lemmens, I Eremin, G Zwicknagl, H Berger, G L Sun, D L Sun, C T Lin | IOP Publishing | Journal of Physics: Condensed Matter | 2013
61ba98f02c886f0fe6c50e39 | SrFe2As2 | -1686936194 |  | SrFe2As2 |  |  | Iron-pnictides, Pnictides |  |  |  | 202 K |  |  | body | figure | 666a7ebcc1 | Self-energy effects and electronâ€“phonon coupling in Feâ€“As superconductors | 10.1088/0953-8984/22/11/115802 | K-Y Choi, P Lemmens, I Eremin, G Zwicknagl, H Berger, G L Sun, D L Sun, C T Lin | IOP Publishing | Journal of Physics: Condensed Matter | 2013
61ba98f02c886f0fe6c50e3a | Ba0.72K0.28Fe2As2 | -2034918832 |  | Ba0.72K0.28Fe2As2 |  |  | Iron-pnictides, Pnictides |  |  |  | 28 K |  |  | header | abstract | 666a7ebcc1 | Self-energy effects and electronâ€“phonon coupling in Feâ€“As superconductors | 10.1088/0953-8984/22/11/115802 | K-Y Choi, P Lemmens, I Eremin, G Zwicknagl, H Berger, G L Sun, D L Sun, C T Lin | IOP Publishing | Journal of Physics: Condensed Matter | 2013
61ba98f02c886f0fe6c50e3b | BKFA | -681181351 | BKFA | [7 empty] | 32 K |  |  | body | paragraph | 666a7ebcc1 | Self-energy effects and electronâ€“phonon coupling in Feâ€“As superconductors | 10.1088/0953-8984/22/11/115802 | K-Y Choi, P Lemmens, I Eremin, G Zwicknagl, H Berger, G L Sun, D L Sun, C T Lin | IOP Publishing | Journal of Physics: Condensed Matter | 2013
61ba98f02c886f0fe6c50e3c | Sr 0.85 K 0.15 Fe 2 As 2 (SKFA) | -78705816 | SKFA | Sr 0.85 K 0.15 Fe 2 As 2 |  |  | Iron-pnictides, Pnictides |  |  |  | 32 K | resistivity |  | body | figure | 666a7ebcc1 | Self-energy effects and electronâ€“phonon coupling in Feâ€“As superconductors | 10.1088/0953-8984/22/11/115802 | K-Y Choi, P Lemmens, I Eremin, G Zwicknagl, H Berger, G L Sun, D L Sun, C T Lin | IOP Publishing | Journal of Physics: Condensed Matter | 2013
61ba98f02c886f0fe6c50e3d | BaFe2As2 | 318387742 |  | BaFe2As2 |  |  | Iron-pnictides, Pnictides |  |  |  | 138 K |  |  | body | figure | 666a7ebcc1 | Self-energy effects and electronâ€“phonon coupling in Feâ€“As superconductors | 10.1088/0953-8984/22/11/115802 | K-Y Choi, P Lemmens, I Eremin, G Zwicknagl, H Berger, G L Sun, D L Sun, C T Lin | IOP Publishing | Journal of Physics: Condensed Matter | 2013
61ba98f02c886f0fe6c50e3e | SKFA | -114437384 | SKFA | [7 empty] | 28 K |  |  | body | figure | 666a7ebcc1 | Self-energy effects and electronâ€“phonon coupling in Feâ€“As superconductors | 10.1088/0953-8984/22/11/115802 | K-Y Choi, P Lemmens, I Eremin, G Zwicknagl, H Berger, G L Sun, D L Sun, C T Lin | IOP Publishing | Journal of Physics: Condensed Matter | 2013
61ba98f011af647618c50e48 | SmFeAsO 1âˆ’x F x | 793772669 |  | SmFeAsO 1âˆ’x F x |  |  | Iron-pnictides, Pnictides, Oxides, Fluorides |  |  |  | 55 K |  |  | body | paragraph | 384ebce3e0 | Nodeless energy gaps of single-crystalline Ba0.68K0.32Fe2As2as seen viaAs75NMR | 10.1103/physrevb.83.140506 | Z Li, D L Sun, C T Lin, Y H Su, J P Hu, Guo-Qing Zheng | American Physical Society (APS) | Physical Review B | 2013
61ba98f011af647618c50e49 | hole-doped single-crystal Ba 0.68 K 0.32 Fe 2 As 2 | -273237339 |  | Ba 0.68 K 0.32 Fe 2 As 2 | hole-doped | single-crystal | Iron-pnictides, Pnictides |  |  |  | 38.5 K |  |  | header | abstract | 384ebce3e0 | Nodeless energy gaps of single-crystalline Ba0.68K0.32Fe2As2as seen viaAs75NMR | 10.1103/physrevb.83.140506 | Z Li, D L Sun, C T Lin, Y H Su, J P Hu, Guo-Qing Zheng | American Physical Society (APS) | Physical Review B | 2013
61ba98f011af647618c50e4a | single crystal Ba 0.68 K 0.32 Fe 2 As 2 | -453589068 |  | Ba 0.68 K 0.32 Fe 2 As 2 |  | single crystal | Iron-pnictides, Pnictides |  |  |  | 38.5 K |  |  | body | figure | 384ebce3e0 | Nodeless energy gaps of single-crystalline Ba0.68K0.32Fe2As2as seen viaAs75NMR | 10.1103/physrevb.83.140506 | Z Li, D L Sun, C T Lin, Y H Su, J P Hu, Guo-Qing Zheng | American Physical Society (APS) | Physical Review B | 2013
61ba98f01b93c0c6bec50ebb | x=0.12 | -274899100 | [7 empty] | x=0.12 | 10(7) K |  |  | body | figure | 0a2c40422d | Coexistence of static magnetism and superconductivity in SmFeAsO1âˆ’xFx as revealed by muon spin rotation | 10.1038/nmat2396 | A J Drew, Ch H Niedermayer, P J Baker, F L Pratt, S J Blundell, T Lancaster, R H Liu, G Wu, X H Chen, I Watanabe, V K Malik, A Dubroka, M RÃ¶ssle, K W Kim, C Baines, C Bernhard | Springer Science and Business Media LLC | Nature Materials | 2009
61ba98f01b93c0c6bec50ebc | x=0.1 | 735809389 | [7 empty] | x=0.1 | 45(4) K |  |  | body | paragraph | 0a2c40422d | Coexistence of static magnetism and superconductivity in SmFeAsO1âˆ’xFx as revealed by muon spin rotation | 10.1038/nmat2396 | A J Drew, Ch H Niedermayer, P J Baker, F L Pratt, S J Blundell, T Lancaster, R H Liu, G Wu, X H Chen, I Watanabe, V K Malik, A Dubroka, M RÃ¶ssle, K W Kim, C Baines, C Bernhard | Springer Science and Business Media LLC | Nature Materials | 2009
61ba98f01b93c0c6bec50ebd | 0.12 | -274432973 | [8 empty] | 17 | magnetisation |  | body | paragraph | 0a2c40422d | Coexistence of static magnetism and superconductivity in SmFeAsO1âˆ’xFx as revealed by muon spin rotation | 10.1038/nmat2396 | A J Drew, Ch H Niedermayer, P J Baker, F L Pratt, S J Blundell, T Lancaster, R H Liu, G Wu, X H Chen, I Watanabe, V K Malik, A Dubroka, M RÃ¶ssle, K W Kim, C Baines, C Bernhard | Springer Science and Business Media LLC | Nature Materials | 2009
61ba98f01b93c0c6bec50ebe | 0.13 | -1992117946 | [8 empty] | 10(7 | resistivity |  | body | paragraph | 0a2c40422d | Coexistence of static magnetism and superconductivity in SmFeAsO1âˆ’xFx as revealed by muon spin rotation | 10.1038/nmat2396 | A J Drew, Ch H Niedermayer, P J Baker, F L Pratt, S J Blundell, T Lancaster, R H Liu, G Wu, X H Chen, I Watanabe, V K Malik, A Dubroka, M RÃ¶ssle, K W Kim, C Baines, C Bernhard | Springer Science and Business Media LLC | Nature Materials | 2009
61ba98f01b93c0c6bec50ebf | RFeAsO 1-x F x | 1020994157 |  | RFeAsO 1-x F x |  |  | Iron-pnictides, Pnictides, Oxides, Fluorides |  |  |  | 55 K |  |  | header | abstract | 0a2c40422d | Coexistence of static magnetism and superconductivity in SmFeAsO1âˆ’xFx as revealed by muon spin rotation | 10.1038/nmat2396 | A J Drew, Ch H Niedermayer, P J Baker, F L Pratt, S J Blundell, T Lancaster, R H Liu, G Wu, X H Chen, I Watanabe, V K Malik, A Dubroka, M RÃ¶ssle, K W Kim, C Baines, C Bernhard | Springer Science and Business Media LLC | Nature Materials | 2009
61ba98f01b93c0c6bec50ec0 | x=0.13 | 1780577255 | [7 empty] | x=0.13 | 17(8) K |  |  | body | figure | 0a2c40422d | Coexistence of static magnetism and superconductivity in SmFeAsO1âˆ’xFx as revealed by muon spin rotation | 10.1038/nmat2396 | A J Drew, Ch H Niedermayer, P J Baker, F L Pratt, S J Blundell, T Lancaster, R H Liu, G Wu, X H Chen, I Watanabe, V K Malik, A Dubroka, M RÃ¶ssle, K W Kim, C Baines, C Bernhard | Springer Science and Business Media LLC | Nature Materials | 2009
61ba98f01b93c0c6bec50ec1 | SmFeAsO 1-x F x with x=0.13, 0.15 and 0.18 | 1106057133 |  | SmFeAsO 1-x F x |  |  | Iron-pnictides, Pnictides, Oxides, Fluorides |  |  | x=0.13, 0.15, 0.18 | 25(8) K |  |  | body | figure | 0a2c40422d | Coexistence of static magnetism and superconductivity in SmFeAsO1âˆ’xFx as revealed by muon spin rotation | 10.1038/nmat2396 | A J Drew, Ch H Niedermayer, P J Baker, F L Pratt, S J Blundell, T Lancaster, R H Liu, G Wu, X H Chen, I Watanabe, V K Malik, A Dubroka, M RÃ¶ssle, K W Kim, C Baines, C Bernhard | Springer Science and Business Media LLC | Nature Materials | 2009
61ba98f02b9a12e3d2c50e86 | ROFeAs | 1390465189 |  | ROFeAs |  |  | Iron-pnictides, Oxides, Pnictides |  |  |  | 37K |  |  | body | paragraph | 43e1ef4243 | Structural Chemistry, Spin Order, and the Distinction between the Cuprate and Pnictide High-Temperature Superconductors |  | S R Ovshinsky
61ba98f0dc085aa023c50e4e | Sr 2 RuO 4 | 1482410504 |  | Sr 2 RuO 4 |  |  | Oxides |  |  |  | 1K |  |  | body | paragraph | a400e54a75 | Effect of magnetic fluctuations on the normal-state properties of Sr 2 RuO 4 | 10.1209/epl/i2000-00531-8 | Canio Noce, Gaetano Busiello, Mario Cuoco | IOP Publishing | Europhysics Letters (EPL) | 2000
61ba98f0dc085aa023c50e4f | n=3 | 332994756 | [7 empty] | n=3 | â‰ƒ148K |  |  | body | paragraph | a400e54a75 | Effect of magnetic fluctuations on the normal-state properties of Sr 2 RuO 4 | 10.1209/epl/i2000-00531-8 | Canio Noce, Gaetano Busiello, Mario Cuoco | IOP Publishing | Europhysics Letters (EPL) | 2000
61ba98f0dc085aa023c50e50 | SrRuO 3 | -487211320 |  | SrRuO 3 |  |  | Oxides |  |  |  | â‰ƒ104K |  |  | body | paragraph | a400e54a75 | Effect of magnetic fluctuations on the normal-state properties of Sr 2 RuO 4 | 10.1209/epl/i2000-00531-8 | Canio Noce, Gaetano Busiello, Mario Cuoco | IOP Publishing | Europhysics Letters (EPL) | 2000
61ba98f0dc085aa023c50e51 | n = 1 | 101061682 | [7 empty] | n=1 | âˆ¼ 1K |  |  | body | paragraph | a400e54a75 | Effect of magnetic fluctuations on the normal-state properties of Sr 2 RuO 4 | 10.1209/epl/i2000-00531-8 | Canio Noce, Gaetano Busiello, Mario Cuoco | IOP Publishing | Europhysics Letters (EPL) | 2000
61ba98f0dc085aa023c50e52 | Sr 2 RuO 4 | 1553649712 |  | Sr 2 RuO 4 |  |  | Oxides |  |  |  | â‰ƒ165K |  |  | body | paragraph | a400e54a75 | Effect of magnetic fluctuations on the normal-state properties of Sr 2 RuO 4 | 10.1209/epl/i2000-00531-8 | Canio Noce, Gaetano Busiello, Mario Cuoco | IOP Publishing | Europhysics Letters (EPL) | 2000
61ba98f02227d4ac07c50e3f | Au 0.7 In 0.3 film | 601696736 |  | Au 0.7 In 0.3 |  | film | Alloys |  |  |  | 0.6-0.8K |  |  | body | paragraph | 0313bdf579 | Observation of a Possible Metallic State Induced by a Parallel Magnetic Field in Superconducting Au0.7In0.3 Samples With Very Low Normal-state Sheet Resistance | 10.1007/s10909-007-9345-6 | M M Rosario, H Wang, Yu U Zadorozhny, Y Liu | Springer Science and Business Media LLC | Journal of Low Temperature Physics | 2013
61ba98f02227d4ac07c50e40 | Au 0.9 In 0.1 | -1217524551 |  | Au 0.9 In 0.1 |  |  | Alloys |  |  |  | 77 mK |  |  | body | paragraph | 0313bdf579 | Observation of a Possible Metallic State Induced by a Parallel Magnetic Field in Superconducting Au0.7In0.3 Samples With Very Low Normal-state Sheet Resistance | 10.1007/s10909-007-9345-6 | M M Rosario, H Wang, Yu U Zadorozhny, Y Liu | Springer Science and Business Media LLC | Journal of Low Temperature Physics | 2013
61ba98f014d91e0862c50e48 | x = 0 | -1557015875 | [7 empty] | x=0 | 40 K | resistivity |  | body | paragraph | 43c29d2517 | Importance of d xy orbital and electron correlation in iron-based superconductors revealed by phase diagram for 1111-system |  | Tsuyoshi Kawashima, Shigeki Miyasaka, Hirokazu Tsuji, Takahiro Yamamoto, Masahiro Uekubo, Akira Takemori, Kwing To Lai, Setsuko Tajima
61ba98f014d91e0862c50e49 | n âˆ¼ 2 | -1852485069 | [7 empty] | n=âˆ¼ 2 | 5 K |  |  | body | paragraph | 43c29d2517 | Importance of d xy orbital and electron correlation in iron-based superconductors revealed by phase diagram for 1111-system |  | Tsuyoshi Kawashima, Shigeki Miyasaka, Hirokazu Tsuji, Takahiro Yamamoto, Masahiro Uekubo, Akira Takemori, Kwing To Lai, Setsuko Tajima
61ba98f014d91e0862c50e4a | LaFePO | 1895149588 |  | LaFePO |  |  | Iron-pnictides, Oxides, Pnictides |  |  |  | âˆ¼ 5 K |  |  | body | paragraph | 43c29d2517 | Importance of d xy orbital and electron correlation in iron-based superconductors revealed by phase diagram for 1111-system |  | Tsuyoshi Kawashima, Shigeki Miyasaka, Hirokazu Tsuji, Takahiro Yamamoto, Masahiro Uekubo, Akira Takemori, Kwing To Lai, Setsuko Tajima
61ba98f0a013f06956c50e43 | MgB 2 | 1375043572 |  | MgB 2 |  |  | Alloys, Borides |  |  |  | 39 K |  |  | body | paragraph | 88a4f52357 | Band structure ofMgB2with different lattice constants | 10.1103/physrevb.65.012502 | Xiangang Wan, Jinming Dong, Hongming Weng, D Y Xing | American Physical Society (APS) | Physical Review B | 2001
61ba98f1720b8b3d36c50e3c | Nanocrystalline diamond B-doped at 3.7% | 1465972114 |  |  | Nanocrystalline | [5 empty] | 5 K |  |  | body | paragraph | 16f7347973 | Boron Content and the Superconducting Critical Temperature of Carbon-Based Materials |  | Timothy J Haugan, Nadina Gheorghiu, Charles R Ebbing |  |  | 2020
61ba98f1720b8b3d36c50e3d | Nanocrystalline diamond B-doped at 3.7% |  |  |  | B | [5 empty] | 5 K |  |  | body | paragraph | 16f7347973 | Boron Content and the Superconducting Critical Temperature of Carbon-Based Materials |  | Timothy J Haugan, Nadina Gheorghiu, Charles R Ebbing |  |  | 2020
61ba98f1720b8b3d36c50e3e | diamond-like C films | 958094273 | diamond-like C |  |  | films |  |  |  |  | 50 K | magnetization |  | body | figure | 16f7347973 | Boron Content and the Superconducting Critical Temperature of Carbon-Based Materials |  | Timothy J Haugan, Nadina Gheorghiu, Charles R Ebbing |  |  | 2020
61ba98f1720b8b3d36c50e3f | Nanocrystalline diamond grown on BN | 1862930950 |  |  |  | Nanocrystalline |  |  | BN |  | 3.4 K |  |  | body | paragraph | 16f7347973 | Boron Content and the Superconducting Critical Temperature of Carbon-Based Materials |  | Timothy J Haugan, Nadina Gheorghiu, Charles R Ebbing |  |  | 2020
61ba98f1720b8b3d36c50e40 | x = 100% | 1441453028 | [7 empty] | x=100% | 208 K |  |  | body | figure | 16f7347973 | Boron Content and the Superconducting Critical Temperature of Carbon-Based Materials |  | Timothy J Haugan, Nadina Gheorghiu, Charles R Ebbing |  |  | 2020
61ba98f1720b8b3d36c50e41 | x = 100% | 1441453028 | [7 empty] | x=100% | 208 K |  |  | body | figure | 16f7347973 | Boron Content and the Superconducting Critical Temperature of Carbon-Based Materials |  | Timothy J Haugan, Nadina Gheorghiu, Charles R Ebbing |  |  | 2020
61ba98f1720b8b3d36c50e42 | B-doped C | 1333158630 |  | C | B |  | Carbides |  |  |  | 60 K |  |  | body | paragraph | 16f7347973 | Boron Content and the Superconducting Critical Temperature of Carbon-Based Materials |  | Timothy J Haugan, Nadina Gheorghiu, Charles R Ebbing |  |  | 2020
61ba98f1720b8b3d36c50e43 | x = 0%) | 2110184618 | [7 empty] | x=0% | 208 K |  |  | body | figure | 16f7347973 | Boron Content and the Superconducting Critical Temperature of Carbon-Based Materials |  | Timothy J Haugan, Nadina Gheorghiu, Charles R Ebbing |  |  | 2020
61ba98f1720b8b3d36c50e44 | B4C-C mixture having 37.5 wt% B | -198145892 |  |  | B4C-C mixture having 37.5 wt% B | [5 empty] | 76 K |  |  | header | abstract | 16f7347973 | Boron Content and the Superconducting Critical Temperature of Carbon-Based Materials |  | Timothy J Haugan, Nadina Gheorghiu, Charles R Ebbing |  |  | 2020
61ba98f1720b8b3d36c50e45 | undoped graphite foil (mass 7.8 mg | -1641008405 |  |  | undoped graphite foil | [5 empty] | 50 K |  |  | body | figure | 16f7347973 | Boron Content and the Superconducting Critical Temperature of Carbon-Based Materials |  | Timothy J Haugan, Nadina Gheorghiu, Charles R Ebbing |  |  | 2020
61ba98f1720b8b3d36c50e46 | B-doped fully hydrogenated multilayer graphene (graphene) | 93027522 |  |  | B-doped fully hydrogenated multilayer graphene | [5 empty] | 150 K | Calculations |  | body | figure | 16f7347973 | Boron Content and the Superconducting Critical Temperature of Carbon-Based Materials |  | Timothy J Haugan, Nadina Gheorghiu, Charles R Ebbing |  |  | 2020
61ba98f1720b8b3d36c50e47 | B-doped diamond | 89644897 | diamond |  | B | [5 empty] | 2.8 K |  |  | body | paragraph | 16f7347973 | Boron Content and the Superconducting Critical Temperature of Carbon-Based Materials |  | Timothy J Haugan, Nadina Gheorghiu, Charles R Ebbing |  |  | 2020
61ba98f1720b8b3d36c50e48 | B-doped diamond or B-doped Q-carbon | -858597307 | Q-carbon |  | B | [5 empty] | 76 K |  |  | body |  | 16f7347973 | Boron Content and the Superconducting Critical Temperature of Carbon-Based Materials |  | Timothy J Haugan, Nadina Gheorghiu, Charles R Ebbing |  |  | 2020
61ba98f1720b8b3d36c50e49 | B-doped diamond or B-doped Q-carbon |  | Q-carbon |  | B | [5 empty] | 76 K |  |  | body |  | 16f7347973 | Boron Content and the Superconducting Critical Temperature of Carbon-Based Materials |  | Timothy J Haugan, Nadina Gheorghiu, Charles R Ebbing |  |  | 2020
61ba98f10cb3d3a5e6c50e44 | Bi 2 Sr 2 CaCu 2 O 8+Î´ (Bi 2212) | 1342545506 | Bi 2212 | Bi 2 Sr 2 CaCu 2 O 8+Î´ |  |  | Alloys |  |  |  | 86 K | magnetization |  | body | paragraph | aa6ba66ce5 | Reply to Comment |  |  |  |  | 2013
61ba98f13136e52869c50e7d | 3% boron-doped diamond | -1964971467 | diamond |  | 3% boron | [5 empty] | below 4 K |  |  | header | abstract | 71f49e0928 | Three-DimensionalMgB2-Type Superconductivity in Hole-Doped Diamond | 10.1103/physrevlett.93.237002 | Lilia Boeri, Jens Kortus, O K Andersen | American Physical Society (APS) | Physical Review Letters | 2008
61ba98f13136e52869c50e7e | diamond doped with x âˆ¼3% boron | 562068296 | [7 empty] | x=3% b, on | 4 K |  |  | header | abstract | 71f49e0928 | Three-DimensionalMgB2-Type Superconductivity in Hole-Doped Diamond | 10.1103/physrevlett.93.237002 | Lilia Boeri, Jens Kortus, O K Andersen | American Physical Society (APS) | Physical Review Letters | 2008
61ba98f13136e52869c50e7f | MgB 2 | 1384680296 |  | MgB 2 |  |  | Alloys, Borides |  |  |  | below 40 K |  |  | header | abstract | 71f49e0928 | Three-DimensionalMgB2-Type Superconductivity in Hole-Doped Diamond | 10.1103/physrevlett.93.237002 | Lilia Boeri, Jens Kortus, O K Andersen | American Physical Society (APS) | Physical Review Letters | 2008
61ba98f13136e52869c50e80 | MgB2 | 6698733 |  | MgB2 |  |  | Alloys, Borides |  |  |  | 25 K |  |  | header | abstract | 71f49e0928 | Three-DimensionalMgB2-Type Superconductivity in Hole-Doped Diamond | 10.1103/physrevlett.93.237002 | Lilia Boeri, Jens Kortus, O K Andersen | American Physical Society (APS) | Physical Review Letters | 2008
61ba98f13136e52869c50e81 | Si (Ge) | 1786664611 |  | Si (Ge |  |  | Alloys |  |  |  | above 1 K |  |  | header | abstract | 71f49e0928 | Three-DimensionalMgB2-Type Superconductivity in Hole-Doped Diamond | 10.1103/physrevlett.93.237002 | Lilia Boeri, Jens Kortus, O K Andersen | American Physical Society (APS) | Physical Review Letters | 2008
61ba98f13136e52869c50e82 | MgB2 | 83713789 |  | MgB2 |  |  | Alloys, Borides |  |  |  | 40 K |  |  | header | abstract | 71f49e0928 | Three-DimensionalMgB2-Type Superconductivity in Hole-Doped Diamond | 10.1103/physrevlett.93.237002 | Lilia Boeri, Jens Kortus, O K Andersen | American Physical Society (APS) | Physical Review Letters | 2008
61ba98f107932c08a9c50ead | ReO 1âˆ’x F x FeAs with Re = Ce, Pr, Nd, or Sm | -185304558 |  | ReO 1âˆ’x F x FeAs |  |  | Alloys |  |  | Re=Ce, Pr, Nd, Sm | 50 K |  |  | body | figure | ac483640ca | Theoretical investigation of magnetic order inRFeAsO(R=Ce,Pr) | 10.1103/physrevb.79.064516 | H M Alyahyaei, R A Jishi | American Physical Society (APS) | Physical Review B | 2014
61ba98f107932c08a9c50eae | fluorine doped LaOFeAs | -1022120863 |  | LaOFeAs |  |  | Iron-pnictides, Oxides, Pnictides |  |  |  | 26 K |  |  | body | figure | ac483640ca | Theoretical investigation of magnetic order inRFeAsO(R=Ce,Pr) | 10.1103/physrevb.79.064516 | H M Alyahyaei, R A Jishi | American Physical Society (APS) | Physical Review B | 2014
61ba98f10a416aa3d9c50e40 | Ca 10 (Pt 4 As 8 )(Fe 2âˆ’x Pt x As 2 ) 5 3-8 | -61663060 |  | Ca 10 (Pt 4 As 8 )(Fe 2âˆ’x Pt x As 2 ) 5 3-8 |  |  | Alloys |  |  |  | 38 K |  |  | body | paragraph | 641d7e1810 | Full Relativistic Electronic Structure and Fermi Surface Sheets of the First Honeycomb-Lattice Pnictide Superconductor SrPtAs | 10.1007/s10948-012-1550-0 | Saad Elgazzar, A M Strydom, Stefan-Ludwig Drechsler | Springer Science and Business Media LLC | Journal of Superconductivity and Novel Magnetism | 2012
61ba98f10a416aa3d9c50e41 | SrPt 2 As 2 | 1944819389 |  | SrPt 2 As 2 |  |  | Pnictides |  |  |  | 2.4 K |  |  | body | paragraph | 641d7e1810 | Full Relativistic Electronic Structure and Fermi Surface Sheets of the First Honeycomb-Lattice Pnictide Superconductor SrPtAs | 10.1007/s10948-012-1550-0 | Saad Elgazzar, A M Strydom, Stefan-Ludwig Drechsler | Springer Science and Business Media LLC | Journal of Superconductivity and Novel Magnetism | 2012
61ba98f1a5c5381c2ec50e5d | x=0.15 | -1716420483 | [7 empty] | x=0.15 | 22K |  |  | body | paragraph | e01d9510fa | 75 As-NMR Studies of LaFeAsO 1-x F x for Various x Values |  | Yoshiaki Kobayashi, Erika Satomi, Sang Chul Lee, Masatoshi Sato
61ba98f1a5c5381c2ec50e5e | x=0.15 | -1716420483 | [7 empty] | x=0.15 | 14.3K |  |  | body | paragraph | e01d9510fa | 75 As-NMR Studies of LaFeAsO 1-x F x for Various x Values |  | Yoshiaki Kobayashi, Erika Satomi, Sang Chul Lee, Masatoshi Sato
61ba98f1a5c5381c2ec50e5f | x=0.11 | 982618945 | [7 empty] | x=0.11 | 28K |  |  | body | paragraph | e01d9510fa | 75 As-NMR Studies of LaFeAsO 1-x F x for Various x Values |  | Yoshiaki Kobayashi, Erika Satomi, Sang Chul Lee, Masatoshi Sato
61ba98f1a5c5381c2ec50e60 | x=0.11 | 895946075 | [7 empty] | x=0.11 | 26K |  |  | body | paragraph | e01d9510fa | 75 As-NMR Studies of LaFeAsO 1-x F x for Various x Values |  | Yoshiaki Kobayashi, Erika Satomi, Sang Chul Lee, Masatoshi Sato
61ba98f1a5c5381c2ec50e61 | x=0.15 | -1677898895 | [7 empty] | x=0.15 | 22K |  |  | body | paragraph | e01d9510fa | 75 As-NMR Studies of LaFeAsO 1-x F x for Various x Values |  | Yoshiaki Kobayashi, Erika Satomi, Sang Chul Lee, Masatoshi Sato
61ba98f1a5c5381c2ec50e62 | x=0.15 | -1677898895 | [7 empty] | x=0.15 | 28K |  |  | body | paragraph | e01d9510fa | 75 As-NMR Studies of LaFeAsO 1-x F x for Various x Values |  | Yoshiaki Kobayashi, Erika Satomi, Sang Chul Lee, Masatoshi Sato
61ba98f1a5c5381c2ec50e63 | LaFeAsO 1-x F x | 1712146107 |  | LaFeAsO 1-x F x |  |  | Iron-pnictides, Pnictides, Oxides, Fluorides |  |  |  | 50 K |  |  | body | paragraph | e01d9510fa | 75 As-NMR Studies of LaFeAsO 1-x F x for Various x Values |  | Yoshiaki Kobayashi, Erika Satomi, Sang Chul Lee, Masatoshi Sato
61ba98f1a5c5381c2ec50e64 | optimally doped LaFeAsO 1-x F x | 1129595702 |  | LaFeAsO 1-x F x | optimally doped |  | Iron-pnictides, Pnictides, Oxides, Fluorides |  |  |  | 28 K |  |  | header | abstract | e01d9510fa | 75 As-NMR Studies of LaFeAsO 1-x F x for Various x Values |  | Yoshiaki Kobayashi, Erika Satomi, Sang Chul Lee, Masatoshi Sato
61ba98f22c886f0fe6c50e3f | ultrathin films of Pb 0.9 Bi 0.1 | -354245613 |  | Pb 0.9 Bi 0.1 |  | ultrathin films | Alloys |  |  |  | 6 K |  |  | body | paragraph | 72bc3fb5b8 | Magnetic pair breaking in disordered superconducting films | 10.1103/physrevb.53.359 | T P Devereaux, D Belitz | American Physical Society (APS) | Physical Review B | 1997
61ba98f2fa2141a3e5c50e6a | BSCCO | 668999360 | BSCCO | [7 empty] | 85 K |  |  | body | paragraph | de5fb59e03 | Intrinsic surface depression of the order parameter under mixed (s+id)-wave pair symmetry and its effect on the critical current of high-T c SIS Josephson junctions | 10.1007/bf02471928 | G A Ummarino, R S Gonnelli, C Bravi, V A Stepanov | Springer Science and Business Media LLC | Journal of Superconductivity | 1997
61ba98f2fa2141a3e5c50e6b | BSCO | 1322038984 | BSCO | [7 empty] | 9.6 K |  |  | body | paragraph | de5fb59e03 | Intrinsic surface depression of the order parameter under mixed (s+id)-wave pair symmetry and its effect on the critical current of high-T c SIS Josephson junctions | 10.1007/bf02471928 | G A Ummarino, R S Gonnelli, C Bravi, V A Stepanov | Springer Science and Business Media LLC | Journal of Superconductivity | 1997
61ba98f2fa2141a3e5c50e6c | Y BCO | 1012270201 | Y BCO | Y | [6 empty] | 85 K |  |  | body | paragraph | de5fb59e03 | Intrinsic surface depression of the order parameter under mixed (s+id)-wave pair symmetry and its effect on the critical current of high-T c SIS Josephson junctions | 10.1007/bf02471928 | G A Ummarino, R S Gonnelli, C Bravi, V A Stepanov | Springer Science and Business Media LLC | Journal of Superconductivity | 1997
61ba98f2fa2141a3e5c50e6d | Bi 2 Sr 2 CaCu 2 O 8+x | -541400247 |  | Bi 2 Sr 2 CaCu 2 O 8+x |  |  | Alloys |  |  |  | 85 K |  |  | body | paragraph | de5fb59e03 | Intrinsic surface depression of the order parameter under mixed (s+id)-wave pair symmetry and its effect on the critical current of high-T c SIS Josephson junctions | 10.1007/bf02471928 | G A Ummarino, R S Gonnelli, C Bravi, V A Stepanov | Springer Science and Business Media LLC | Journal of Superconductivity | 1997
61ba98f2fa2141a3e5c50e6e | Y BCO | 1016157791 | Y BCO | Y | [6 empty] | 85 K |  |  | body | figure | de5fb59e03 | Intrinsic surface depression of the order parameter under mixed (s+id)-wave pair symmetry and its effect on the critical current of high-T c SIS Josephson junctions | 10.1007/bf02471928 | G A Ummarino, R S Gonnelli, C Bravi, V A Stepanov | Springer Science and Business Media LLC | Journal of Superconductivity | 1997
61ba98f285b12ae79ac50e55 | optimal doped FeTe 0.6 Se 0.4 | -1634272418 |  | FeTe 0.6 Se 0.4 | optimal doped |  | Iron-chalcogenides, Chalcogenides |  |  |  | 13K |  |  | body | paragraph | 107c91fa44 | Ubiquitous signatures of nematic quantum criticality in optimally doped Fe-based superconductors | 10.1126/science.aab0103 | H-H Kuo, J-H Chu, Johanna C Palmstrom, Steven A Kivelson, Ian R Fisher | American Association for the Advancement of Science (AAAS) | Science | 2016
61ba98f2d7a99c43e8c50e3b | PryY1âˆ’yBa2Cu3O6.6 | 2085703988 |  | PryY1âˆ’yBa2Cu3O6.6 |  |  | Oxides, Cuprates |  |  |  | 59.5(1.0) K |  |  | body | paragraph | f8822658c0 | Planar 17 O NMR study of Pr y Y 1âˆ’y Ba 2 Cu 3 O 6+x |  | W A Macfarlane, J Bobroff, P Mendels, L Cyrot, H Alloul, N Blanchard Lps, BÃ¢t 510, G Collin, J.-F Marucco |  |  | 2013
61ba98f2a01e2beb09c50e75 | Fe(Se,Te) | 592868590 | Fe(Se,Te | FeM | [6 empty] | 15 K |  | ambient pressure | body | paragraph | 9fcad83cf9 | Magnetism in Fe-based superconductors | 10.1088/0953-8984/22/20/203203 | M D Lumsden, A D Christianson | IOP Publishing | Journal of Physics: Condensed Matter | 2010
61ba98f2a01e2beb09c50e76 | R=Nd | 1702707635 | [7 empty] | R=Nd | 52 K |  |  | body | paragraph | 9fcad83cf9 | Magnetism in Fe-based superconductors | 10.1088/0953-8984/22/20/203203 | M D Lumsden, A D Christianson | IOP Publishing | Journal of Physics: Condensed Matter | 2010
61ba98f2a01e2beb09c50e77 | LiFeAs | -120393000 |  | LiFeAs |  |  | Iron-pnictides, Pnictides |  |  |  | 18 K |  |  | body | paragraph | 9fcad83cf9 | Magnetism in Fe-based superconductors | 10.1088/0953-8984/22/20/203203 | M D Lumsden, A D Christianson | IOP Publishing | Journal of Physics: Condensed Matter | 2010
61ba98f2a01e2beb09c50e78 | BaFe 1.84 Co 0.16 As 2 | 628717289 |  | BaFe 1.84 Co 0.16 As 2 |  |  | Iron-pnictides, Pnictides |  |  |  | 22 K |  |  | body | paragraph | 9fcad83cf9 | Magnetism in Fe-based superconductors | 10.1088/0953-8984/22/20/203203 | M D Lumsden, A D Christianson | IOP Publishing | Journal of Physics: Condensed Matter | 2010
61ba98f2a01e2beb09c50e79 | x âˆ¼ 0.4 | -280648372 | [7 empty] | x=âˆ¼ 0.4 | 38 K |  |  | body | paragraph | 9fcad83cf9 | Magnetism in Fe-based superconductors | 10.1088/0953-8984/22/20/203203 | M D Lumsden, A D Christianson | IOP Publishing | Journal of Physics: Condensed Matter | 2010
61ba98f2a01e2beb09c50e7a | Fe 1+y Te 1âˆ’x Se x | 738631631 |  | Fe 1+y Te 1âˆ’x Se x |  |  | Alloys |  |  |  | 15 K |  |  | body | paragraph | 9fcad83cf9 | Magnetism in Fe-based superconductors | 10.1088/0953-8984/22/20/203203 | M D Lumsden, A D Christianson | IOP Publishing | Journal of Physics: Condensed Matter | 2010
61ba98f2a01e2beb09c50e7b | Fe 1.01 Se | -934191874 |  | Fe 1.01 Se |  |  | Iron-chalcogenides, Chalcogenides |  |  |  | 8 K |  |  | body | paragraph | 9fcad83cf9 | Magnetism in Fe-based superconductors | 10.1088/0953-8984/22/20/203203 | M D Lumsden, A D Christianson | IOP Publishing | Journal of Physics: Condensed Matter | 2010
61ba98f2a01e2beb09c50e7c | FeSe | 1417546412 |  | FeSe |  |  | Iron-chalcogenides, Chalcogenides |  |  |  | 8 K |  |  | body | paragraph | 9fcad83cf9 | Magnetism in Fe-based superconductors | 10.1088/0953-8984/22/20/203203 | M D Lumsden, A D Christianson | IOP Publishing | Journal of Physics: Condensed Matter | 2010
61ba98f2a01e2beb09c50e7d | Sr 2 Sc 0.4 Ti 0.6 O 3 | 496077959 |  | Sr 2 Sc 0.4 Ti 0.6 O 3 |  |  | Oxides |  |  |  | 45 K | resistivity |  | body | paragraph | 9fcad83cf9 | Magnetism in Fe-based superconductors | 10.1088/0953-8984/22/20/203203 | M D Lumsden, A D Christianson | IOP Publishing | Journal of Physics: Condensed Matter | 2010
61ba98f2a01e2beb09c50e7e | optimally doped BaFe 1.84 Co 0.16 As 2 | 941112876 |  | BaFe 1.84 Co 0.16 As 2 | optimally doped |  | Iron-pnictides, Pnictides |  |  |  | 22 K |  |  | body | paragraph | 9fcad83cf9 | Magnetism in Fe-based superconductors | 10.1088/0953-8984/22/20/203203 | M D Lumsden, A D Christianson | IOP Publishing | Journal of Physics: Condensed Matter | 2010
61ba98f2a01e2beb09c50e7f | x âˆ¼ 0.07 | -603449338 | [7 empty] | x=0.07 | 23 K |  |  | body | paragraph | 9fcad83cf9 | Magnetism in Fe-based superconductors | 10.1088/0953-8984/22/20/203203 | M D Lumsden, A D Christianson | IOP Publishing | Journal of Physics: Condensed Matter | 2010
61ba98f2a01e2beb09c50e80 | F-doped LaFeAsO | -1446436446 |  | LaFeAsO | F |  | Iron-pnictides, Oxides, Pnictides |  |  |  | 26 K |  |  | body | paragraph | 9fcad83cf9 | Magnetism in Fe-based superconductors | 10.1088/0953-8984/22/20/203203 | M D Lumsden, A D Christianson | IOP Publishing | Journal of Physics: Condensed Matter | 2010
61ba98f2a01e2beb09c50e81 | BaFe 1.85 Co 0.15 As 2 | 712949427 |  | BaFe 1.85 Co 0.15 As 2 |  |  | Iron-pnictides, Pnictides |  |  |  | 25 K |  |  | body | paragraph | 9fcad83cf9 | Magnetism in Fe-based superconductors | 10.1088/0953-8984/22/20/203203 | M D Lumsden, A D Christianson | IOP Publishing | Journal of Physics: Condensed Matter | 2010
61ba98f2a01e2beb09c50e82 | FeTe 0.51 Se 0.49 | 499809859 |  | FeTe 0.51 Se 0.49 |  |  | Iron-chalcogenides, Chalcogenides |  |  |  | 14 K |  |  | body | figure | 9fcad83cf9 | Magnetism in Fe-based superconductors | 10.1088/0953-8984/22/20/203203 | M D Lumsden, A D Christianson | IOP Publishing | Journal of Physics: Condensed Matter | 2010
61ba98f2a01e2beb09c50e83 | Ba 1âˆ’x K x Fe 2 As 2 | -1729929125 |  | Ba 1âˆ’x K x Fe 2 As 2 |  |  | Iron-pnictides, Pnictides |  |  |  | 38 K |  |  | body | paragraph | 9fcad83cf9 | Magnetism in Fe-based superconductors | 10.1088/0953-8984/22/20/203203 | M D Lumsden, A D Christianson | IOP Publishing | Journal of Physics: Condensed Matter | 2010
61ba98f2a01e2beb09c50e84 | BaFe 1.92 Co 0.08 As 2 | 1680773373 |  | BaFe 1.92 Co 0.08 As 2 |  |  | Iron-pnictides, Pnictides |  |  |  | 11 K |  |  | body | paragraph | 9fcad83cf9 | Magnetism in Fe-based superconductors | 10.1088/0953-8984/22/20/203203 | M D Lumsden, A D Christianson | IOP Publishing | Journal of Physics: Condensed Matter | 2010
61ba98f2a01e2beb09c50e85 | x=0.24 | -1977025854 | [7 empty] | x=0.24 | 7 K |  |  | body | paragraph | 9fcad83cf9 | Magnetism in Fe-based superconductors | 10.1088/0953-8984/22/20/203203 | M D Lumsden, A D Christianson | IOP Publishing | Journal of Physics: Condensed Matter | 2010
61ba98f2a01e2beb09c50e86 | Fe 1.03 Se | -320843792 |  | Fe 1.03 Se |  |  | Iron-chalcogenides, Chalcogenides |  |  |  | 0.6 K |  |  | body | paragraph | 9fcad83cf9 | Magnetism in Fe-based superconductors | 10.1088/0953-8984/22/20/203203 | M D Lumsden, A D Christianson | IOP Publishing | Journal of Physics: Condensed Matter | 2010
61ba98f2a01e2beb09c50e87 | optimally doped Ba 1.9 Ni 0.1 As 2 | 513606573 |  | Ba 1.9 Ni 0.1 As 2 | optimally doped |  | Pnictides |  |  |  | 20 K |  |  | body | paragraph | 9fcad83cf9 | Magnetism in Fe-based superconductors | 10.1088/0953-8984/22/20/203203 | M D Lumsden, A D Christianson | IOP Publishing | Journal of Physics: Condensed Matter | 2010
61ba98f2a01e2beb09c50e88 | Gd 1âˆ’x Th x FeAsO | 973658322 |  | Gd 1âˆ’x Th x FeAsO |  |  | Iron-pnictides, Oxides, Pnictides |  |  |  | 56 K |  |  | body | paragraph | 9fcad83cf9 | Magnetism in Fe-based superconductors | 10.1088/0953-8984/22/20/203203 | M D Lumsden, A D Christianson | IOP Publishing | Journal of Physics: Condensed Matter | 2010
61ba98f2a01e2beb09c50e89 | BaFe 1.9 Ni 0.1 As 2 | -697439789 |  | BaFe 1.9 Ni 0.1 As 2 |  |  | Iron-pnictides, Pnictides |  |  |  | 20 K |  |  | body | paragraph | 9fcad83cf9 | Magnetism in Fe-based superconductors | 10.1088/0953-8984/22/20/203203 | M D Lumsden, A D Christianson | IOP Publishing | Journal of Physics: Condensed Matter | 2010
61ba98f2a01e2beb09c50e8a | xâˆ¼0.5 | 1863530121 | [7 empty] | x=0.5 | 15 K |  |  | body | paragraph | 9fcad83cf9 | Magnetism in Fe-based superconductors | 10.1088/0953-8984/22/20/203203 | M D Lumsden, A D Christianson | IOP Publishing | Journal of Physics: Condensed Matter | 2010
61ba98f2a01e2beb09c50e8b | Sr 2 VO 3 | -176893357 |  | Sr 2 VO 3 |  |  | Oxides |  |  |  | 37.2 K |  |  | body | paragraph | 9fcad83cf9 | Magnetism in Fe-based superconductors | 10.1088/0953-8984/22/20/203203 | M D Lumsden, A D Christianson | IOP Publishing | Journal of Physics: Condensed Matter | 2010
61ba98f2a01e2beb09c50e8c | x=0.14 | 45535249 | [7 empty] | x=0.14 | 7 K |  |  | body | paragraph | 9fcad83cf9 | Magnetism in Fe-based superconductors | 10.1088/0953-8984/22/20/203203 | M D Lumsden, A D Christianson | IOP Publishing | Journal of Physics: Condensed Matter | 2010
61ba98f349d0b378c6c50e63 | Cu x Bi 2 Se 3 | 120738025 |  | Cu x Bi 2 Se 3 |  |  | Chalcogenides |  |  |  | 3.8K |  |  | header | abstract | 4734b78df1 | Odd-parity topological superconductor with nematic order: Application toCuxBi2Se3 | 10.1103/physrevb.90.100509 | Liang Fu | American Physical Society (APS) | Physical Review B | 2014
61ba98f30cb3d3a5e6c50e45 | C 60 /CHCl 3 | -2023888933 |  | C 60 /CHCl 3 |  |  | Alloys |  |  |  | 80K |  |  | body | paragraph | 009cf5b0a2 | Intercalation and high temperature superconductivity of fullerides | 10.1140/epjb/e20020058 | A Bill, V Z Kresin | Springer Science and Business Media LLC | The European Physical Journal B | 2001
61ba98f30cb3d3a5e6c50e46 | C 60 /CHBr 3 | 1916478660 |  | C 60 /CHBr 3 |  |  | Alloys |  |  |  | 110K |  |  | body | paragraph | 009cf5b0a2 | Intercalation and high temperature superconductivity of fullerides | 10.1140/epjb/e20020058 | A Bill, V Z Kresin | Springer Science and Business Media LLC | The European Physical Journal B | 2001
61ba98f30cb3d3a5e6c50e47 | C 60 /CHBr 3 | 2008883792 |  | C 60 /CHBr 3 |  |  | Alloys |  |  |  | 117K |  |  | body | paragraph | 009cf5b0a2 | Intercalation and high temperature superconductivity of fullerides | 10.1140/epjb/e20020058 | A Bill, V Z Kresin | Springer Science and Business Media LLC | The European Physical Journal B | 2001
61ba98f407932c08a9c50eaf | YBa 2 Cu 3 O 6.6 | -676902047 |  | YBa 2 Cu 3 O 6.6 |  |  | Oxides, Cuprates |  |  |  | 61 K |  |  | body | figure | e2f93c2b2c | In-plane anisotropy of spin excitations in the normal and superconducting states of underdoped YBa 2 Cu 3 O 6+x |  | V Hinkov, P Bourges, S PailhÃ¨s, Y Sidis, A Ivanov, C T Lin, D P Chen, B Keimer |  |  | 2006
61ba98f46a35f302ddc50e80 | Fe1.06Te0.88S0.14 | 415430445 |  | Fe1.06Te0.88S0.14 |  |  | Iron-chalcogenides, Chalcogenides |  |  |  | 8 K |  |  | header | abstract | d38fba0d02 | Normal state charge dynamics ofFe1.06Te0.88S0.14superconductor probed with infrared spectroscopy | 10.1103/physrevb.81.174518 | N Stojilovic, A Koncz, L W Kohlman, Rongwei Hu, C Petrovic, S V Dordevic | American Physical Society (APS) | Physical Review B | 2014
61ba98f46a35f302ddc50e81 | BaFe 2âˆ’x Co x As 2 | -2119814309 |  | BaFe 2âˆ’x Co x As 2 |  |  | Iron-pnictides, Pnictides |  |  |  | 22 K |  |  | body | paragraph | d38fba0d02 | Normal state charge dynamics ofFe1.06Te0.88S0.14superconductor probed with infrared spectroscopy | 10.1103/physrevb.81.174518 | N Stojilovic, A Koncz, L W Kohlman, Rongwei Hu, C Petrovic, S V Dordevic | American Physical Society (APS) | Physical Review B | 2014
61ba98f45ad933a7cac50e24 | 2 = 1.2 | 434045101 | [7 empty] | 2=1.2 | 1.4 K |  |  | body | paragraph | 0f6b4ba10b | Broken symmetries in URu2Si2 | 10.1080/14786435.2014.887861 | Takasada Shibauchi, Hiroaki Ikeda, Yuji Matsuda | Informa UK Limited | Philosophical Magazine | 2014
61ba98f5e614176f2ec50e6d | undoped EuFe 2 As 2 | 1578713260 |  | EuFe 2 As 2 | undoped |  | Iron-pnictides, Pnictides |  |  |  | 29 K |  |  | body | paragraph | b867a7dd50 | Superconductivity and local-moment magnetism inEu(Fe0.89Co0.11)2As2 | 10.1103/physrevb.80.184514 | Shuai Jiang, Hui Xing, Guofang Xuan, Zhi Ren, Cao Wang, Zhu-An Xu, Guanghan Cao | American Physical Society (APS) | Physical Review B | 2014
61ba98f5e614176f2ec50e6e | 0.09â‰¤ x <0.15 | 1214317706 | [7 empty] | x=<0.15 | 20 K | resistivity |  | body | paragraph | b867a7dd50 | Superconductivity and local-moment magnetism inEu(Fe0.89Co0.11)2As2 | 10.1103/physrevb.80.184514 | Shuai Jiang, Hui Xing, Guofang Xuan, Zhi Ren, Cao Wang, Zhu-An Xu, Guanghan Cao | American Physical Society (APS) | Physical Review B | 2014
61ba98f5e614176f2ec50e6f | BaFe 2âˆ’x Ni x As 2 | 2039166988 |  | BaFe 2âˆ’x Ni x As 2 |  |  | Iron-pnictides, Pnictides |  |  |  | 20 K |  |  | body | paragraph | b867a7dd50 | Superconductivity and local-moment magnetism inEu(Fe0.89Co0.11)2As2 | 10.1103/physrevb.80.184514 | Shuai Jiang, Hui Xing, Guofang Xuan, Zhi Ren, Cao Wang, Zhu-An Xu, Guanghan Cao | American Physical Society (APS) | Physical Review B | 2014
61ba98f5e614176f2ec50e70 | BaFe 2âˆ’x Co x As 2 | -2112109429 |  | BaFe 2âˆ’x Co x As 2 |  |  | Iron-pnictides, Pnictides |  |  |  | 25 K |  |  | body | paragraph | b867a7dd50 | Superconductivity and local-moment magnetism inEu(Fe0.89Co0.11)2As2 | 10.1103/physrevb.80.184514 | Shuai Jiang, Hui Xing, Guofang Xuan, Zhi Ren, Cao Wang, Zhu-An Xu, Guanghan Cao | American Physical Society (APS) | Physical Review B | 2014
61ba98f5e614176f2ec50e71 | EuFe 2 (As 0.7 P 0.3 ) 2 | 1058561022 |  | EuFe 2 (As 0.7 P 0.3 ) 2 |  |  | Iron-pnictides, Pnictides |  |  |  | 26 K |  |  | body | paragraph | b867a7dd50 | Superconductivity and local-moment magnetism inEu(Fe0.89Co0.11)2As2 | 10.1103/physrevb.80.184514 | Shuai Jiang, Hui Xing, Guofang Xuan, Zhi Ren, Cao Wang, Zhu-An Xu, Guanghan Cao | American Physical Society (APS) | Physical Review B | 2014
61ba98f520fc3eae4bc50ed0 | LaFeAsO 1âˆ’x F x | 135108166 |  | LaFeAsO 1âˆ’x F x |  |  | Iron-pnictides, Pnictides, Oxides, Fluorides |  |  |  | 26 K |  |  | body | paragraph | 844a0f6219 | Calculation of the specific heat of optimally K-doped BaFe2As2 | 10.1088/0953-8984/27/33/335504 | Hyungju Oh, Sinisa Coh, Marvin L Cohen | IOP Publishing | Journal of Physics: Condensed Matter | 2015
61ba98f520fc3eae4bc50ed1 | Ba 0.6 K 0.4 Fe 2 As 2 | -106744810 |  | Ba 0.6 K 0.4 Fe 2 As 2 |  |  | Iron-pnictides, Pnictides |  |  |  | 38 K | heat capacity |  | body | paragraph | 844a0f6219 | Calculation of the specific heat of optimally K-doped BaFe2As2 | 10.1088/0953-8984/27/33/335504 | Hyungju Oh, Sinisa Coh, Marvin L Cohen | IOP Publishing | Journal of Physics: Condensed Matter | 2015
61ba98f549d0b378c6c50e64 | BaFe 2-y Ni y As 2 (y = 0.18 | -2113192214 |  | BaFe 2-y Ni y As 2 |  |  | Iron-pnictides, Pnictides |  |  | y=0.18 | 8 K |  |  | body | paragraph | 8ee55cf4a3 | Broken mirror symmetry, incommensurate spin correlations, and B2g nematic order in iron pnictides | 10.1103/physrevb.100.100502 | Yiming Wang, Wenjun Hu, Rong Yu, Qimiao Si | American Physical Society (APS) | Physical Review B | 2019
61ba98f549d0b378c6c50e65 | x = 0, 0.33 | -590679330 | [7 empty] | x=0, 0.33 | 38.5 K | magnetic susceptibility |  | body | paragraph | 8ee55cf4a3 | Broken mirror symmetry, incommensurate spin correlations, and B2g nematic order in iron pnictides | 10.1103/physrevb.100.100502 | Yiming Wang, Wenjun Hu, Rong Yu, Qimiao Si | American Physical Society (APS) | Physical Review B | 2019
61ba98f52a711de29cc50e50 | underdoped YBCO | -2023274517 | YBCO |  | underdoped | [5 empty] | 65 to ~45K |  |  | body | figure | 9618d9ce27 | Inelastic X-ray scattering studies of phonon dispersions in superconductors at high pressures |  | S M Souliou, A Bosak, G Garbarino, M Le Tacon
61ba98f52a711de29cc50e51 | 2H-NbSe2 | -1332658891 |  | 2H-NbSe2 |  |  | Alloys |  |  |  | 7.2 K |  |  | body | paragraph | 9618d9ce27 | Inelastic X-ray scattering studies of phonon dispersions in superconductors at high pressures |  | S M Souliou, A Bosak, G Garbarino, M Le Tacon
61ba98f50cb3d3a5e6c50e48 | indium film | 433309460 | indium | In |  | film |  |  |  |  | 3.5K |  |  | body | paragraph | 2ac73129f2 | Coexistence of a triplet nodal order parameter and a singlet order parameter at the interfaces of ferromagnet/superconductor Co/CoO/In junctions | 10.1103/physrevb.84.014532 | S Hacohen-Gourgy, B Almog, G Deutscher | American Physical Society (APS) | Physical Review B | 2011
61ba98f605e6aa6710c50e64 | CS-1 | 2010828823 |  | CS-1 |  |  | Alloys |  |  |  | 30 K | magnetization |  | body | figure | 0b7090dfb5 | Universal magnetic-field-driven metal-insulator-metal transformations in graphite and bismuth | 10.1103/physrevb.73.165128 | Y Kopelevich, J C Medina Pantoja, R R Da Silva, S Moehlecke | American Physical Society (APS) | Physical Review B | 2006
61ba98f605e6aa6710c50e65 | C 2 Na | -1010391249 |  | Na |  |  | Alloys |  |  |  | 5 K |  |  | body | paragraph | 0b7090dfb5 | Universal magnetic-field-driven metal-insulator-metal transformations in graphite and bismuth | 10.1103/physrevb.73.165128 | Y Kopelevich, J C Medina Pantoja, R R Da Silva, S Moehlecke | American Physical Society (APS) | Physical Review B | 2006
61ba98f605e6aa6710c50e66 | C 60 | 1580614604 |  | C 60 |  |  | Carbides |  |  |  | 52 K |  |  | body | paragraph | 0b7090dfb5 | Universal magnetic-field-driven metal-insulator-metal transformations in graphite and bismuth | 10.1103/physrevb.73.165128 | Y Kopelevich, J C Medina Pantoja, R R Da Silva, S Moehlecke | American Physical Society (APS) | Physical Review B | 2006
61ba98f605e6aa6710c50e67 | sulfur | 1723261678 | sulfur | S | [6 empty] | 35 K |  |  | body | figure | 0b7090dfb5 | Universal magnetic-field-driven metal-insulator-metal transformations in graphite and bismuth | 10.1103/physrevb.73.165128 | Y Kopelevich, J C Medina Pantoja, R R Da Silva, S Moehlecke | American Physical Society (APS) | Physical Review B | 2006
61ba98f605e6aa6710c50e68 | MgB 2 | 1544472196 |  | MgB 2 |  |  | Alloys, Borides |  |  |  | 39 K |  |  | body | paragraph | 0b7090dfb5 | Universal magnetic-field-driven metal-insulator-metal transformations in graphite and bismuth | 10.1103/physrevb.73.165128 | Y Kopelevich, J C Medina Pantoja, R R Da Silva, S Moehlecke | American Physical Society (APS) | Physical Review B | 2006
61ba98f605e6aa6710c50e69 | C 60 /CHBr 3 | 2026214148 |  | C 60 /CHBr 3 |  |  | Alloys |  |  |  | 117 K |  |  | body | paragraph | 0b7090dfb5 | Universal magnetic-field-driven metal-insulator-metal transformations in graphite and bismuth | 10.1103/physrevb.73.165128 | Y Kopelevich, J C Medina Pantoja, R R Da Silva, S Moehlecke | American Physical Society (APS) | Physical Review B | 2006
61ba98f605e6aa6710c50e6a | CS-1 | -1752670473 |  | CS-1 |  |  | Alloys |  |  |  | 0) 30 K | magnetization |  | body | figure | 0b7090dfb5 | Universal magnetic-field-driven metal-insulator-metal transformations in graphite and bismuth | 10.1103/physrevb.73.165128 | Y Kopelevich, J C Medina Pantoja, R R Da Silva, S Moehlecke | American Physical Society (APS) | Physical Review B | 2006
61ba98f605e6aa6710c50e6b | GaAs | -1519232467 |  | GaAs |  |  | Pnictides |  |  |  | 1.1 K |  |  | body | figure | 0b7090dfb5 | Universal magnetic-field-driven metal-insulator-metal transformations in graphite and bismuth | 10.1103/physrevb.73.165128 | Y Kopelevich, J C Medina Pantoja, R R Da Silva, S Moehlecke | American Physical Society (APS) | Physical Review B | 2006
61ba98f67ecf8b73e6c50e4b | alkali metal Cs | 1644732461 |  | Cs |  |  | Alloys |  |  |  | 1.5 K |  | 30 years ago, however, Wittig [14] demonstrated that at pressures above 7 GPa | body | paragraph | 4e0f367351 | Enhancement of Critical Current across Single Grain Boundaries in YBa 2 Cu 3 O x and Search for Superconductivity in Alkali Metals |  | T Tomita, S Deemyad, J J Hamlin, J S Schilling, V G Tissenb, B W Veal, L Chen, H Claus |  |  | 2004
61ba98f67ecf8b73e6c50e4c | Rb | 49936809 |  | Rb |  |  | Alloys |  |  |  | 0.05 K |  | 21 GPa | body | paragraph | 4e0f367351 | Enhancement of Critical Current across Single Grain Boundaries in YBa 2 Cu 3 O x and Search for Superconductivity in Alkali Metals |  | T Tomita, S Deemyad, J J Hamlin, J S Schilling, V G Tissenb, B W Veal, L Chen, H Claus |  |  | 2004
61ba98f77f36ec6458c50e4c | Mn deficiency of 2.2% | 1646306907 |  |  | Mn deficiency of 2.2% | [5 empty] | 1.5 K |  |  | body | paragraph | 6fbdad2182 | Anisotropic magnetocrystalline coupling of the skyrmion lattice in MnSi | 10.1103/physrevb.97.104423 | Yongkang Luo, Shi-Zeng Lin, David M Fobes, Zhiqi Liu, Eric D Bauer, Jonathan B Betts, Albert Migliori, Joe D Thompson, Marc Janoschek, Boris Maiorov | American Physical Society (APS) | Physical Review B | 2020
61ba98f785fc223534c50e25 | x = 0.2 | -1939886950 | [7 empty] | x=0.2 | 82.4 K |  |  | body | paragraph | 37a35a3e58 | Effect of chemical inhomogeneity in bismuth-based copper oxide superconductors | 10.1103/physrevb.69.064512 | H Eisaki, N Kaneko, D L Feng, A Damascelli, P K Mang, K M Shen, Z-X Shen, M Greven | American Physical Society (APS) | Physical Review B | 2008
61ba98f785fc223534c50e26 | La-doped sample | -804917768 |  |  | La | [5 empty] | 33 K |  |  | body | paragraph | 37a35a3e58 | Effect of chemical inhomogeneity in bismuth-based copper oxide superconductors | 10.1103/physrevb.69.064512 | H Eisaki, N Kaneko, D L Feng, A Damascelli, P K Mang, K M Shen, Z-X Shen, M Greven | American Physical Society (APS) | Physical Review B | 2008
61ba98f785fc223534c50e27 | Bi-substituted sample | 683189997 |  |  | Bi-substituted | [5 empty] | 1.8 K |  |  | body | paragraph | 37a35a3e58 | Effect of chemical inhomogeneity in bismuth-based copper oxide superconductors | 10.1103/physrevb.69.064512 | H Eisaki, N Kaneko, D L Feng, A Damascelli, P K Mang, K M Shen, Z-X Shen, M Greven | American Physical Society (APS) | Physical Review B | 2008
61ba98f785fc223534c50e28 | Bi2212 | -1799325328 | Bi2212 | Bi2212Bi2212 | [6 empty] | 96 K |  |  | body | figure | 37a35a3e58 | Effect of chemical inhomogeneity in bismuth-based copper oxide superconductors | 10.1103/physrevb.69.064512 | H Eisaki, N Kaneko, D L Feng, A Damascelli, P K Mang, K M Shen, Z-X Shen, M Greven | American Physical Society (APS) | Physical Review B | 2008
61ba98f785fc223534c50e29 | Bi2Sr2CaCu2O 8+Î´ | 1758760785 |  | Bi2Sr2CaCu2O 8+Î´ |  |  | Alloys |  |  |  | 96 K |  |  | header | abstract | 37a35a3e58 | Effect of chemical inhomogeneity in bismuth-based copper oxide superconductors | 10.1103/physrevb.69.064512 | H Eisaki, N Kaneko, D L Feng, A Damascelli, P K Mang, K M Shen, Z-X Shen, M Greven | American Physical Society (APS) | Physical Review B | 2008
61ba98f785fc223534c50e2a | x âˆ¼ 0.1 | 585135695 | [7 empty] | x=0.1 | 89 âˆ’ 91 K |  |  | body | paragraph | 37a35a3e58 | Effect of chemical inhomogeneity in bismuth-based copper oxide superconductors | 10.1103/physrevb.69.064512 | H Eisaki, N Kaneko, D L Feng, A Damascelli, P K Mang, K M Shen, Z-X Shen, M Greven | American Physical Society (APS) | Physical Review B | 2008
61ba98f785fc223534c50e2b | TlBa 2 Ca 2 Cu 3 O 9+Î´ (Tl1223) | -2080682953 | Tl1223 | TlBa 2 Ca 2 Cu 3 O 9+Î´ |  |  | Alloys |  |  |  | 120 K |  |  | body | paragraph | 37a35a3e58 | Effect of chemical inhomogeneity in bismuth-based copper oxide superconductors | 10.1103/physrevb.69.064512 | H Eisaki, N Kaneko, D L Feng, A Damascelli, P K Mang, K M Shen, Z-X Shen, M Greven | American Physical Society (APS) | Physical Review B | 2008
61ba98f785fc223534c50e2c | x(Bi)= 0.1 | 1196307652 | Bi) | Bi | [5 empty] | x=0.1 | 10K |  |  | body | paragraph | 37a35a3e58 | Effect of chemical inhomogeneity in bismuth-based copper oxide superconductors | 10.1103/physrevb.69.064512 | H Eisaki, N Kaneko, D L Feng, A Damascelli, P K Mang, K M Shen, Z-X Shen, M Greven | American Physical Society (APS) | Physical Review B | 2008
61ba98f785fc223534c50e2d | x(La)â‰ˆ 0.4 10 | -787391341 | [7 empty] | x=La)â‰ˆ 0.4 10 | 30K |  |  | body | paragraph | 37a35a3e58 | Effect of chemical inhomogeneity in bismuth-based copper oxide superconductors | 10.1103/physrevb.69.064512 | H Eisaki, N Kaneko, D L Feng, A Damascelli, P K Mang, K M Shen, Z-X Shen, M Greven | American Physical Society (APS) | Physical Review B | 2008
61ba98f785fc223534c50e2e | y = 0.08 | 2139055387 | [7 empty] | y=0.08 | 96.0 K |  |  | body | paragraph | 37a35a3e58 | Effect of chemical inhomogeneity in bismuth-based copper oxide superconductors | 10.1103/physrevb.69.064512 | H Eisaki, N Kaneko, D L Feng, A Damascelli, P K Mang, K M Shen, Z-X Shen, M Greven | American Physical Society (APS) | Physical Review B | 2008
61ba98f785fc223534c50e2f | y = 0.08 | -1913292586 | [7 empty] | y=0.08 | 96 K |  |  | body | paragraph | 37a35a3e58 | Effect of chemical inhomogeneity in bismuth-based copper oxide superconductors | 10.1103/physrevb.69.064512 | H Eisaki, N Kaneko, D L Feng, A Damascelli, P K Mang, K M Shen, Z-X Shen, M Greven | American Physical Society (APS) | Physical Review B | 2008
61ba98f785fc223534c50e30 | y = 0.12 | 1807644136 | [7 empty] | y=0.12 | 95 K |  |  | body | paragraph | 37a35a3e58 | Effect of chemical inhomogeneity in bismuth-based copper oxide superconductors | 10.1103/physrevb.69.064512 | H Eisaki, N Kaneko, D L Feng, A Damascelli, P K Mang, K M Shen, Z-X Shen, M Greven | American Physical Society (APS) | Physical Review B | 2008
61ba98f7d7a99c43e8c50e3d | rare-earth metals (Ln = Gd, 5 Ce, 6 Sm, 7 Pr and Nd 8,9 ) | -584084233 |  |  | rare-earth metals |  |  |  |  | Ln=Gd, 5 Ce, 6 Sm, 7 Pr, Nd 8, 9 | 41-55K |  |  | body | paragraph | cddac290c4 | Electronic structure and Fermi surface of the superconductors LaNiBiO and LaCuBiO from first principles | 10.1103/physrevb.78.104519 | I R Shein, V L Kozhevnikov, A L Ivanovskii | American Physical Society (APS) | Physical Review B | 2008
61ba98f7d7a99c43e8c50e3e | LaOFeP | 1186751065 |  | LaOFeP |  |  | Iron-pnictides, Oxides, Pnictides |  |  |  | 3.2-6.5K |  |  | body | paragraph | cddac290c4 | Electronic structure and Fermi surface of the superconductors LaNiBiO and LaCuBiO from first principles | 10.1103/physrevb.78.104519 | I R Shein, V L Kozhevnikov, A L Ivanovskii | American Physical Society (APS) | Physical Review B | 2008
61ba98f7d7a99c43e8c50e3f | LaONiBi | -1739860672 |  | LaONiBi |  |  | Oxides |  |  |  | 4.2K |  |  | body | paragraph | cddac290c4 | Electronic structure and Fermi surface of the superconductors LaNiBiO and LaCuBiO from first principles | 10.1103/physrevb.78.104519 | I R Shein, V L Kozhevnikov, A L Ivanovskii | American Physical Society (APS) | Physical Review B | 2008
61ba98f7d7a99c43e8c50e40 | pure LaONiAs | 100826314 |  | LaONiAs | pure |  | Oxides, Pnictides |  |  |  | 2.75 K |  |  | body | paragraph | cddac290c4 | Electronic structure and Fermi surface of the superconductors LaNiBiO and LaCuBiO from first principles | 10.1103/physrevb.78.104519 | I R Shein, V L Kozhevnikov, A L Ivanovskii | American Physical Society (APS) | Physical Review B | 2008
61ba98f7d7a99c43e8c50e41 | LaOCuBi | -1359561695 |  | LaOCuBi |  |  | Oxides, Cuprates |  |  |  | 6K |  |  | body | paragraph | cddac290c4 | Electronic structure and Fermi surface of the superconductors LaNiBiO and LaCuBiO from first principles | 10.1103/physrevb.78.104519 | I R Shein, V L Kozhevnikov, A L Ivanovskii | American Physical Society (APS) | Physical Review B | 2008
61ba98f7d7a99c43e8c50e42 | fluorine-doped quaternary oxyarsenide LaO 1-x F x FeAs (x ~ 0.05-0.12) | -124758483 | quaternary oxyarsenide | LaO 1-x F x FeAs | fluorine |  | Alloys |  |  | x=~ 0.05-0.12 | 26K |  |  | body | paragraph | cddac290c4 | Electronic structure and Fermi surface of the superconductors LaNiBiO and LaCuBiO from first principles | 10.1103/physrevb.78.104519 | I R Shein, V L Kozhevnikov, A L Ivanovskii | American Physical Society (APS) | Physical Review B | 2008
61ba98f7d7a99c43e8c50e43 | LaONiP | -111444771 |  | LaONiP |  |  | Oxides, Pnictides |  |  |  | 3.0-4.3K |  |  | body | paragraph | cddac290c4 | Electronic structure and Fermi surface of the superconductors LaNiBiO and LaCuBiO from first principles | 10.1103/physrevb.78.104519 | I R Shein, V L Kozhevnikov, A L Ivanovskii | American Physical Society (APS) | Physical Review B | 2008
61ba98f77c13e4f711c50e28 | MgB 2 | 1400077402 |  | MgB 2 |  |  | Alloys, Borides |  |  |  | 39 K |  |  | body | paragraph | 80b9f3b0c2 | Break-junction tunneling on MgB2 | 10.1016/s0921-4534(02)02317-1 | H Schmidt, J F Zasadzinski, K E Gray, D G Hinks | Elsevier BV | Physica C: Superconductivity | 2013
61ba98f7a01e2beb09c50e8e | 1.3H 2 O | -786847749 |  | 1.3H 2 O |  |  | Alloys |  |  |  | 5K |  |  | body | paragraph | 53cf21695f | Raman spectroscopy study of Na x CoO 2 and superconducting Na x CoO 2 .yH 2 O |  | Y G Shi, Y L Liu, H X Yang, C J Nie, R Jin, J Q Li
61ba98f84217bb9076c50e80 | detwinned YBa 2 Cu 3 O 6.6 crystal | 2144179855 |  | YBa 2 Cu 3 O 6.6 |  | crystal | Oxides, Cuprates | crystal |  |  | 61 K |  |  | annex | paragraph | 26ecff30e5 | Spin dynamics in the pseudogap state of a high-temperature superconductor | 10.1038/nphys720 | V Hinkov, P Bourges, S PailhÃ¨s, Y Sidis, A Ivanov, C D Frost, T G Perring, C T Lin, D P Chen, B Keimer | Springer Science and Business Media LLC | Nature Physics | 2008
61ba98f84217bb9076c50e81 | twin- free single crystals of underdoped YBa 2 Cu 3 O 6.6 | 1387129336 |  | YBa 2 Cu 3 O 6.6 | twin- free | single crystals | Oxides, Cuprates |  |  |  | 61 K |  |  | body | paragraph | 26ecff30e5 | Spin dynamics in the pseudogap state of a high-temperature superconductor | 10.1038/nphys720 | V Hinkov, P Bourges, S PailhÃ¨s, Y Sidis, A Ivanov, C D Frost, T G Perring, C T Lin, D P Chen, B Keimer | Springer Science and Business Media LLC | Nature Physics | 2008
61ba98f84217bb9076c50e82 | twin- free single crystals of underdoped YBa 2 Cu 3 O 6.6 |  |  | YBa 2 Cu 3 O 6.6 | underdoped | single crystals | Oxides, Cuprates |  |  |  | 61 K |  |  | body | paragraph | 26ecff30e5 | Spin dynamics in the pseudogap state of a high-temperature superconductor | 10.1038/nphys720 | V Hinkov, P Bourges, S PailhÃ¨s, Y Sidis, A Ivanov, C D Frost, T G Perring, C T Lin, D P Chen, B Keimer | Springer Science and Business Media LLC | Nature Physics | 2008
61ba98f87b1a7abb24c50e56 | 2H-NbSe 2 | -454848374 |  | 2H-NbSe 2 |  |  | Alloys |  |  |  | 7.3 K |  |  | body | paragraph | 8d12f698fe | S-Shaped Suppression of the Superconducting Transition Temperature in Cu-Intercalated NbSe2 | 10.1021/acs.chemmater.7b00655 | Huixia Luo, Judyta Strychalska-Nowak, Jun Li, Jing Tao, Tomasz Klimczuk, Robert J Cava | American Chemical Society (ACS) | Chemistry of Materials | 2017
61ba98f87b1a7abb24c50e57 | pure 2H-NbS 2 | 1277784061 |  | 2H-NbS 2 | pure |  | Alloys |  |  |  | 6.5 K |  |  | body | paragraph | 8d12f698fe | S-Shaped Suppression of the Superconducting Transition Temperature in Cu-Intercalated NbSe2 | 10.1021/acs.chemmater.7b00655 | Huixia Luo, Judyta Strychalska-Nowak, Jun Li, Jing Tao, Tomasz Klimczuk, Robert J Cava | American Chemical Society (ACS) | Chemistry of Materials | 2017
61ba98f87b1a7abb24c50e58 | x = 0.03 | -61642761 | [7 empty] | x=0.03 | 7 K |  |  | body | paragraph | 8d12f698fe | S-Shaped Suppression of the Superconducting Transition Temperature in Cu-Intercalated NbSe2 | 10.1021/acs.chemmater.7b00655 | Huixia Luo, Judyta Strychalska-Nowak, Jun Li, Jing Tao, Tomasz Klimczuk, Robert J Cava | American Chemical Society (ACS) | Chemistry of Materials | 2017
61ba98f87b1a7abb24c50e59 | Cu x NbSe 2 | -1060588830 |  | Cu x NbSe 2 |  |  | Chalcogenides |  |  |  | 0 K | electrical resistivity, magnetization |  | body | paragraph | 8d12f698fe | S-Shaped Suppression of the Superconducting Transition Temperature in Cu-Intercalated NbSe2 | 10.1021/acs.chemmater.7b00655 | Huixia Luo, Judyta Strychalska-Nowak, Jun Li, Jing Tao, Tomasz Klimczuk, Robert J Cava | American Chemical Society (ACS) | Chemistry of Materials | 2017
61ba98f87b1a7abb24c50e5a | x = 0.03 | 234848895 | [7 empty] | x=0.03 | 3 K |  |  | header | abstract | 8d12f698fe | S-Shaped Suppression of the Superconducting Transition Temperature in Cu-Intercalated NbSe2 | 10.1021/acs.chemmater.7b00655 | Huixia Luo, Judyta Strychalska-Nowak, Jun Li, Jing Tao, Tomasz Klimczuk, Robert J Cava | American Chemical Society (ACS) | Chemistry of Materials | 2017
61ba98f86a35f302ddc50e84 | slightly overdoped compound Ba(Fe 1âˆ’x Co x ) 2 As 2 x = 0.075 | 1708157792 |  | Ba(Fe 1âˆ’x Co x ) 2 As 2 | slightly overdoped compound |  | Iron-pnictides, Pnictides |  |  | x=0.075 | 22 K |  |  | body | figure | 0225963dc1 | Experimental evidence for importance of Hund's exchange interaction for incoherence of charge carriers in iron-based superconductors | 10.1103/physrevb.95.144513 | J Fink, E D L Rienks, S Thirupathaiah, J Nayak, A Van Roekeghem, S Biermann, T Wolf, P Adelmann, H S Jeevan, P Gegenwart, S Wurmehl, C Felser, B BÃ¼chner | American Physical Society (APS) | Physical Review B | 2016
61ba98f86a35f302ddc50e85 | optimally doped K x Ba 1âˆ’x Fe 2 As 2 x = 0.4 | 1868206701 |  | K x Ba 1âˆ’x Fe 2 As 2 | optimally doped |  | Iron-pnictides, Pnictides |  |  | x=0.4 | 30 K |  |  | body | paragraph | 0225963dc1 | Experimental evidence for importance of Hund's exchange interaction for incoherence of charge carriers in iron-based superconductors | 10.1103/physrevb.95.144513 | J Fink, E D L Rienks, S Thirupathaiah, J Nayak, A Van Roekeghem, S Biermann, T Wolf, P Adelmann, H S Jeevan, P Gegenwart, S Wurmehl, C Felser, B BÃ¼chner | American Physical Society (APS) | Physical Review B | 2016
61ba98f9e720aae5f4c50e67 | Î±-(BEDT-TTF) 2 NH 4 Hg(SCN) 4 | 500327390 |  | Î±-(BEDT-TTF) 2 NH 4 Hg(SCN) 4 |  |  | Alloys |  |  |  | 1 K |  |  | body | paragraph | 9e2f552b3e | Superconductivity in the charge-density-wave state of the organic metalÎ±âˆ’(BEDTâˆ’TTF)2KHg(SCN)4 | 10.1103/physrevb.72.174513 | D Andres, M V Kartsovnik, W Biberacher, K Neumaier, E Schuberth, H MÃ¼ller | American Physical Society (APS) | Physical Review B | 2005
61ba98f9ef148cdddfc50e4b | Bi | -525287308 |  | Bi |  |  | Alloys |  |  |  | below 2-3 K |  |  | body | figure | 9ed49dc73c | Quantum transport in topological insulator hybrid structuresâ€”A combination of topological insulator and superconductor | 10.1007/s11433-012-4932-1 | Yongxi Ou, Meenakshi Singh, Jian Wang | Springer Science and Business Media LLC | Science China Physics, Mechanics and Astronomy | 2012
61ba98f91b5bc7b48bc50e6b | Polycrystalline sample of Ce 0.99 Cu 2.02 Si 2 | 748857313 |  | Ce 0.99 Cu 2.02 Si 2 |  | Polycrystalline | Alloys |  |  |  | 0.65K |  | ambient pressure | body | figure | 7f5b91cc37 | Realization of Odd-Frequencyp-Wave Spinâ€“Singlet Superconductivity Coexisting with Antiferromagnetic Order near Quantum Critical Point | 10.1143/jpsj.72.2914 | Yuki Fuseya, Hiroshi Kohno, Kazumasa Miyake | Physical Society of Japan | Journal of the Physical Society of Japan | 2003
61ba98f91b5bc7b48bc50e6c | CeCu 2 (Si 0.99 Ge 0.01 ) 2 | -1228680505 |  | CeCu 2 (Si 0.99 Ge 0.01 ) 2 |  |  | Alloys |  |  |  | 0.5K |  | ambient pressure | body | figure | 7f5b91cc37 | Realization of Odd-Frequencyp-Wave Spinâ€“Singlet Superconductivity Coexisting with Antiferromagnetic Order near Quantum Critical Point | 10.1143/jpsj.72.2914 | Yuki Fuseya, Hiroshi Kohno, Kazumasa Miyake | Physical Society of Japan | Journal of the Physical Society of Japan | 2003
61ba98f914d91e0862c50e4e | boron doped (B-doped) diamond | 1342220802 |  |  | boron doped | [5 empty] | 4 K |  |  | body | paragraph | 81a4f9e179 | Role of the Dopant in the Superconductivity of Diamond | 10.1103/physrevlett.93.237004 | X Blase, Ch H Adessi, D ConnÃ©table | American Physical Society (APS) | Physical Review Letters | 2004
61ba98f914d91e0862c50e4f | boron doped (B-doped) diamond |  |  |  | B | [5 empty] | 4 K |  |  | body | paragraph | 81a4f9e179 | Role of the Dopant in the Superconductivity of Diamond | 10.1103/physrevlett.93.237004 | X Blase, Ch H Adessi, D ConnÃ©table | American Physical Society (APS) | Physical Review Letters | 2004
61ba98f914d91e0862c50e50 | boron doped (B-doped) diamond | 1338368362 |  |  | boron doped | [5 empty] | 4 K |  |  | body | paragraph | 81a4f9e179 | Role of the Dopant in the Superconductivity of Diamond | 10.1103/physrevlett.93.237004 | X Blase, Ch H Adessi, D ConnÃ©table | American Physical Society (APS) | Physical Review Letters | 2004
61ba98f914d91e0862c50e51 | boron doped (B-doped) diamond |  |  |  | B | [5 empty] | 4 K |  |  | body | paragraph | 81a4f9e179 | Role of the Dopant in the Superconductivity of Diamond | 10.1103/physrevlett.93.237004 | X Blase, Ch H Adessi, D ConnÃ©table | American Physical Society (APS) | Physical Review Letters | 2004
61ba98f914d91e0862c50e52 | doped silicon clathrates 2 | 442572790 |  |  | doped | [5 empty] | 8 K |  |  | body | paragraph | 81a4f9e179 | Role of the Dopant in the Superconductivity of Diamond | 10.1103/physrevlett.93.237004 | X Blase, Ch H Adessi, D ConnÃ©table | American Physical Society (APS) | Physical Review Letters | 2004
61ba98f914d91e0862c50e53 | doped silicon clathrates | -61012725 |  |  | doped silicon | [5 empty] | 8 K |  |  | body | paragraph | 81a4f9e179 | Role of the Dopant in the Superconductivity of Diamond | 10.1103/physrevlett.93.237004 | X Blase, Ch H Adessi, D ConnÃ©table | American Physical Society (APS) | Physical Review Letters | 2004
61ba98faa01e2beb09c50e8f | La 2âˆ’x Ba x CuO 4 | -1010611497 |  | La 2âˆ’x Ba x CuO 4 |  |  | Oxides, Cuprates |  |  |  | 35K |  |  | body | paragraph | bc6e137363 | Polarised Neutron Scattering | 10.1016/b978-012613760-6/50067-x | B Roessli, P BÃ¶ni | Elsevier |  | 2008
61ba98faa01e2beb09c50e90 | UPd 2 Al 3 | 763611166 |  | UPd 2 Al 3 |  |  | Alloys |  |  |  | 2 K |  |  | body | paragraph | bc6e137363 | Polarised Neutron Scattering | 10.1016/b978-012613760-6/50067-x | B Roessli, P BÃ¶ni | Elsevier |  | 2008
61ba98fa720b8b3d36c50e4d | MgB 2 | 1455912474 |  | MgB 2 |  |  | Alloys, Borides |  |  |  | 39K |  |  | body | paragraph | 840c18e182 | Electronic and structural properties of superconductingMgB2,CaSi2,and related compounds | 10.1103/physrevb.64.104507 | G Satta, G Profeta, F Bernardini, A Continenza, S Massidda | American Physical Society (APS) | Physical Review B | 2001
61ba98fa720b8b3d36c50e4e | CaSi 2 | -911642491 |  | CaSi 2 |  |  | Alloys |  |  |  | 14K |  |  | body | paragraph | 840c18e182 | Electronic and structural properties of superconductingMgB2,CaSi2,and related compounds | 10.1103/physrevb.64.104507 | G Satta, G Profeta, F Bernardini, A Continenza, S Massidda | American Physical Society (APS) | Physical Review B | 2001
61ba98fae4dc5fe1bac50e5e | tri-layer Bi2Sr2Ca2Cu3O10 (Bi2223) | -1190085970 | Bi2223 | Bi2Sr2Ca2Cu3O10 |  |  | Oxides, Cuprates |  |  |  | 110 K |  |  | header | abstract | bf794cdcb3 | In-plane optical spectral weight transfer in optimally dopedBi2Sr2Ca2Cu3O10 | 10.1103/physrevb.74.024502 | F Carbone, A B Kuzmenko, H J A Molegraaf, E Van Heumen, E Giannini, D Van Der Marel | American Physical Society (APS) | Physical Review B | 2013
61ba98fae4dc5fe1bac50e5f | single crystals of Bi 2 Sr 2 Ca 2 Cu 3 O 10 | 173324233 |  | Bi 2 Sr 2 Ca 2 Cu 3 O 10 |  | single crystals | Oxides, Cuprates |  |  |  | 110 K |  |  | body | paragraph | bf794cdcb3 | In-plane optical spectral weight transfer in optimally dopedBi2Sr2Ca2Cu3O10 | 10.1103/physrevb.74.024502 | F Carbone, A B Kuzmenko, H J A Molegraaf, E Van Heumen, E Giannini, D Van Der Marel | American Physical Society (APS) | Physical Review B | 2013
61ba98fa4217bb9076c50e83 | C 28 | 590208818 |  | C 28 |  |  | Carbides |  |  |  | 320 K |  |  | body | paragraph | b32148c060 | Particle irradiation for verification of superconducting-like behavior in carbon arc films | 10.1016/j.nima.2003.11.354 | Sergey G Lebedev | Elsevier BV | Nuclear Instruments and Methods in Physics Research Section A: Accelerators, Spectrometers, Detectors and Associated Equipment | 2004
61ba98fa4217bb9076c50e84 | Y-Ba-Cu-O | 1306195046 |  |  | Y-Ba |  |  |  | Cu-O |  | 240 o K |  |  | body | paragraph | b32148c060 | Particle irradiation for verification of superconducting-like behavior in carbon arc films | 10.1016/j.nima.2003.11.354 | Sergey G Lebedev | Elsevier BV | Nuclear Instruments and Methods in Physics Research Section A: Accelerators, Spectrometers, Detectors and Associated Equipment | 2004
61ba98fa8452d931a5c50e58 | Cu x Bi 2 Se 3 | 118818835 |  | Cu x Bi 2 Se 3 |  |  | Chalcogenides |  |  |  | 3.8K |  |  | body | paragraph | 8e445de83a | Topological Phase Transitions in Multicomponent Superconductors | 10.1103/physrevlett.119.187003 | Yuxuan Wang, Liang Fu | American Physical Society (APS) | Physical Review Letters | 2017
61ba98fa5cc438644dc50e69 | Eu(Gd)Sr 2 RuCu 2 O 8 | 1040073525 |  | Eu(Gd)Sr 2 RuCu 2 O 8 |  |  | Oxides, Cuprates |  |  |  | 104 K |  |  | body | paragraph | 43e23bc6a0 |  |  | M Mahesh Kumar, E V Sampathkumaran |  |  | 2000
61ba98fa5cc438644dc50e6a | SrRuO 3 | -492991386 |  | SrRuO 3 |  |  | Oxides |  |  |  | 160 K |  |  | body | paragraph | 43e23bc6a0 |  |  | M Mahesh Kumar, E V Sampathkumaran |  |  | 2000
61ba98fa5cc438644dc50e6b | Sr 2 RuO 4 | 1673037390 |  | Sr 2 RuO 4 |  |  | Oxides |  |  |  | 1.5 K |  |  | body | paragraph | 43e23bc6a0 |  |  | M Mahesh Kumar, E V Sampathkumaran |  |  | 2000
61ba98fa5cc438644dc50e6c | Sr 3 Ru 2 O 7 | -329535643 |  | Sr 3 Ru 2 O 7 |  |  | Oxides |  |  |  | 148 K |  |  | body | paragraph | 43e23bc6a0 |  |  | M Mahesh Kumar, E V Sampathkumaran |  |  | 2000
61ba98fa5cc438644dc50e6d | Sr 4 Ru 3 O 10 | 122934820 |  | Sr 4 Ru 3 O 10 |  |  | Oxides |  |  |  | 104 K |  |  | body | paragraph | 43e23bc6a0 |  |  | M Mahesh Kumar, E V Sampathkumaran |  |  | 2000
61ba98fa05e6aa6710c50e6d | Bi 2 Ba 2 CuO 6+Î´ | 2031048038 |  | Bi 2 Ba 2 CuO 6+Î´ |  |  | Alloys |  |  |  | 20 K |  |  | body | paragraph | 8c8ed51fc4 | Charge Complementarity and Interlayer Coupling Between Charge Ordered Layers of Cuprates | 10.1023/b:josc.0000011842.21466.e5 | P SÃ¼le | Springer Science and Business Media LLC | Journal of Superconductivity | 2013
61ba98fa05e6aa6710c50e6e | Y (CuO 2 ) âˆ’2 2 bilayer | 136402747 |  | Y (CuO 2 ) âˆ’2 2 |  | bilayer | Alloys |  |  |  | 20K |  |  | body | paragraph | 8c8ed51fc4 | Charge Complementarity and Interlayer Coupling Between Charge Ordered Layers of Cuprates | 10.1023/b:josc.0000011842.21466.e5 | P SÃ¼le | Springer Science and Business Media LLC | Journal of Superconductivity | 2013
61ba98fa05e6aa6710c50e6f | Optimally doped YBCO/PBCO | 27343227 | YBCO |  | Optimally doped | [5 empty] | 20 K |  |  | body | paragraph | 8c8ed51fc4 | Charge Complementarity and Interlayer Coupling Between Charge Ordered Layers of Cuprates | 10.1023/b:josc.0000011842.21466.e5 | P SÃ¼le | Springer Science and Business Media LLC | Journal of Superconductivity | 2013
61ba98fa05e6aa6710c50e70 | Optimally doped YBCO/PBCO |  | PBCO |  | Optimally doped | [5 empty] | 20 K |  |  | body | paragraph | 8c8ed51fc4 | Charge Complementarity and Interlayer Coupling Between Charge Ordered Layers of Cuprates | 10.1023/b:josc.0000011842.21466.e5 | P SÃ¼le | Springer Science and Business Media LLC | Journal of Superconductivity | 2013
61ba98fa05e6aa6710c50e71 | Y Ba 2 Cu 3 O 7âˆ’Î´ /P rBa 2 Cu 7âˆ’Î´ (YBCO/PBCO) | -1263506772 | YBCO | Y Ba 2 Cu 3 O 7âˆ’Î´ /P rBa 2 Cu 7âˆ’Î´ |  |  | Alloys |  |  |  | 30K |  |  | body | paragraph | 8c8ed51fc4 | Charge Complementarity and Interlayer Coupling Between Charge Ordered Layers of Cuprates | 10.1023/b:josc.0000011842.21466.e5 | P SÃ¼le | Springer Science and Business Media LLC | Journal of Superconductivity | 2013
61ba98fa05e6aa6710c50e72 | Y Ba 2 Cu 3 O 7âˆ’Î´ /P rBa 2 Cu 7âˆ’Î´ (YBCO/PBCO) |  | PBCO | [7 empty] | 30K |  |  | body | paragraph | 8c8ed51fc4 | Charge Complementarity and Interlayer Coupling Between Charge Ordered Layers of Cuprates | 10.1023/b:josc.0000011842.21466.e5 | P SÃ¼le | Springer Science and Business Media LLC | Journal of Superconductivity | 2013
61ba98fa05e6aa6710c50e73 | YBCO/PBCO | 726732362 | YBCO | [7 empty] | 20 K |  |  | body | paragraph | 8c8ed51fc4 | Charge Complementarity and Interlayer Coupling Between Charge Ordered Layers of Cuprates | 10.1023/b:josc.0000011842.21466.e5 | P SÃ¼le | Springer Science and Business Media LLC | Journal of Superconductivity | 2013
61ba98fa05e6aa6710c50e74 | YBCO/PBCO |  | PBCO | [7 empty] | 20 K |  |  | body | paragraph | 8c8ed51fc4 | Charge Complementarity and Interlayer Coupling Between Charge Ordered Layers of Cuprates | 10.1023/b:josc.0000011842.21466.e5 | P SÃ¼le | Springer Science and Business Media LLC | Journal of Superconductivity | 2013
61ba98fa05e6aa6710c50e75 | Bi2201 (Bi 2 Sr 2 CuO 6 | 946612641 | Bi2201 | Bi 2 Sr 2 CuO 6 |  |  | Oxides, Cuprates |  |  |  | 20K |  |  | body | paragraph | 8c8ed51fc4 | Charge Complementarity and Interlayer Coupling Between Charge Ordered Layers of Cuprates | 10.1023/b:josc.0000011842.21466.e5 | P SÃ¼le | Springer Science and Business Media LLC | Journal of Superconductivity | 2013
61ba98fa05e6aa6710c50e76 | (Ca(CuO 2 ) 2 | -1105684719 |  | (Ca(CuO 2 ) 2 |  |  | Alloys |  |  |  | 89K |  |  | body | paragraph | 8c8ed51fc4 | Charge Complementarity and Interlayer Coupling Between Charge Ordered Layers of Cuprates | 10.1023/b:josc.0000011842.21466.e5 | P SÃ¼le | Springer Science and Business Media LLC | Journal of Superconductivity | 2013
61ba98fa05e6aa6710c50e77 | La 2âˆ’x Sr x CuO 4 (LSCO) | 1560575440 | LSCO | La 2âˆ’x Sr x CuO 4 |  |  | Oxides, Cuprates |  |  |  | 40 K |  |  | body | paragraph | 8c8ed51fc4 | Charge Complementarity and Interlayer Coupling Between Charge Ordered Layers of Cuprates | 10.1023/b:josc.0000011842.21466.e5 | P SÃ¼le | Springer Science and Business Media LLC | Journal of Superconductivity | 2013
61ba98fa05e6aa6710c50e78 | (Ba 0.9 N d 0.1 CuO 2+x ) 5 /(CaCuO 2 ) 2 /(Ba 0.9 N d 0.1 CuO 2+x ) 5 | -1661512214 |  | (Ba 0.9 N d 0.1 CuO 2+x ) 5 /(CaCuO 2 ) 2 /(Ba 0.9 N d 0.1 CuO 2+x ) 5 |  |  | Alloys |  |  |  | 55 K |  |  | body | paragraph | 8c8ed51fc4 | Charge Complementarity and Interlayer Coupling Between Charge Ordered Layers of Cuprates | 10.1023/b:josc.0000011842.21466.e5 | P SÃ¼le | Springer Science and Business Media LLC | Journal of Superconductivity | 2013
61ba98fa05e6aa6710c50e79 | BSCCO | 597729183 | BSCCO | [7 empty] | 20K |  |  | body | paragraph | 8c8ed51fc4 | Charge Complementarity and Interlayer Coupling Between Charge Ordered Layers of Cuprates | 10.1023/b:josc.0000011842.21466.e5 | P SÃ¼le | Springer Science and Business Media LLC | Journal of Superconductivity | 2013
61ba98fb3af0453d0cc50ea6 | pure MgB 2 | -537699069 |  | MgB 2 | pure |  | Alloys, Borides |  |  |  | close to 40 K |  |  | body | paragraph | 19eee7e588 | Superconductivity in two-band systems with a variable carrier density: The case of MgB2 | 10.1134/s1063776107010062 | M E Palistrant, V A Ursu | Pleiades Publishing Ltd | Journal of Experimental and Theoretical Physics | 2006
61ba98fb3af0453d0cc50ea7 | x < 0.2 | -518056598 | [7 empty] | x=< 0.2 | 39, 4K |  |  | body | paragraph | 19eee7e588 | Superconductivity in two-band systems with a variable carrier density: The case of MgB2 | 10.1134/s1063776107010062 | M E Palistrant, V A Ursu | Pleiades Publishing Ltd | Journal of Experimental and Theoretical Physics | 2006
61ba98fb3af0453d0cc50ea8 | MgB 2 | 1330765820 |  | MgB 2 |  |  | Alloys, Borides |  |  |  | 39K |  |  | body | paragraph | 19eee7e588 | Superconductivity in two-band systems with a variable carrier density: The case of MgB2 | 10.1134/s1063776107010062 | M E Palistrant, V A Ursu | Pleiades Publishing Ltd | Journal of Experimental and Theoretical Physics | 2006
61ba98fb3af0453d0cc50ea9 | pure MgB 2 | -349005433 |  | MgB 2 | pure |  | Alloys, Borides |  |  |  | 39, 4K |  |  | body | paragraph | 19eee7e588 | Superconductivity in two-band systems with a variable carrier density: The case of MgB2 | 10.1134/s1063776107010062 | M E Palistrant, V A Ursu | Pleiades Publishing Ltd | Journal of Experimental and Theoretical Physics | 2006
61ba98fb3af0453d0cc50eaa | pure MgB 2 | -349005433 |  | MgB 2 | pure |  | Alloys, Borides |  |  |  | 39K |  |  | body | paragraph | 19eee7e588 | Superconductivity in two-band systems with a variable carrier density: The case of MgB2 | 10.1134/s1063776107010062 | M E Palistrant, V A Ursu | Pleiades Publishing Ltd | Journal of Experimental and Theoretical Physics | 2006
61ba98fb3af0453d0cc50eab | Î´ = âˆ’0, 02 | -1915654882 | [7 empty] | Î´=0, 02 | 39, 4K |  |  | body | paragraph | 19eee7e588 | Superconductivity in two-band systems with a variable carrier density: The case of MgB2 | 10.1134/s1063776107010062 | M E Palistrant, V A Ursu | Pleiades Publishing Ltd | Journal of Experimental and Theoretical Physics | 2006
61ba98fb6a35f302ddc50e86 | LaFeAsO 1âˆ’x F x | 181313544 |  | LaFeAsO 1âˆ’x F x |  |  | Iron-pnictides, Pnictides, Oxides, Fluorides |  |  |  | 26 K |  |  | body | paragraph | 1d89aa9108 | Single-crystal growth and physical properties of the layered arsenideBaRh2As2 | 10.1103/physrevb.78.104512 | Yogesh Singh, Y Lee, S Nandi, A Kreyssig, A Ellern, S Das, R Nath, B N Harmon, A I Goldman, D C Johnston | American Physical Society (APS) | Physical Review B | 2008
61ba98fb6a35f302ddc50e87 | La is replaced by other rare-earth elements R = Ce, Pr, Nd, Sm, Gd, Tb, and Dy. 2 | -1868494366 | [7 empty] | R=Ce, Pr, Nd, Sm, Gd, Tb, Dy. 2 | 35 K |  |  | body | paragraph | 1d89aa9108 | Single-crystal growth and physical properties of the layered arsenideBaRh2As2 | 10.1103/physrevb.78.104512 | Yogesh Singh, Y Lee, S Nandi, A Kreyssig, A Ellern, S Das, R Nath, B N Harmon, A I Goldman, D C Johnston | American Physical Society (APS) | Physical Review B | 2008
61ba98fba5c5381c2ec50e68 | ZrTe 3 | 944336181 |  | ZrTe 3 |  |  | Chalcogenides |  |  |  | 5K |  |  | body | paragraph | 567b199c16 | Coexistence of superconductivity and charge-density wave in the quasi-one-dimensional material HfTe3 | 10.1038/srep45217 | Saleem J Denholme, Akinori Yukawa, Kohei Tsumura, Masanori Nagao, Ryuji Tamura, Satoshi Watauchi, Isao Tanaka, Hideaki Takayanagi, Nobuaki Miyakawa | Springer Science and Business Media LLC | Scientific Reports | 2017
61ba98fba5c5381c2ec50e69 | quasi-1D HfTe 3 | 2012644290 |  | -1D HfTe 3 |  |  | Alloys |  |  |  | 1.4 K |  |  | body | paragraph | 567b199c16 | Coexistence of superconductivity and charge-density wave in the quasi-one-dimensional material HfTe3 | 10.1038/srep45217 | Saleem J Denholme, Akinori Yukawa, Kohei Tsumura, Masanori Nagao, Ryuji Tamura, Satoshi Watauchi, Isao Tanaka, Hideaki Takayanagi, Nobuaki Miyakawa | Springer Science and Business Media LLC | Scientific Reports | 2017
61ba98fba5c5381c2ec50e6a | TaSe 3 | 311147475 |  | TaSe 3 |  |  | Chalcogenides |  |  |  | below 2.1 K |  |  | body | paragraph | 567b199c16 | Coexistence of superconductivity and charge-density wave in the quasi-one-dimensional material HfTe3 | 10.1038/srep45217 | Saleem J Denholme, Akinori Yukawa, Kohei Tsumura, Masanori Nagao, Ryuji Tamura, Satoshi Watauchi, Isao Tanaka, Hideaki Takayanagi, Nobuaki Miyakawa | Springer Science and Business Media LLC | Scientific Reports | 2017
61ba98fba5c5381c2ec50e6b | HfTe 3 | -62049953 |  | HfTe 3 |  |  | Chalcogenides |  |  |  | 4.8 K |  | 20 GPa | body | paragraph | 567b199c16 | Coexistence of superconductivity and charge-density wave in the quasi-one-dimensional material HfTe3 | 10.1038/srep45217 | Saleem J Denholme, Akinori Yukawa, Kohei Tsumura, Masanori Nagao, Ryuji Tamura, Satoshi Watauchi, Isao Tanaka, Hideaki Takayanagi, Nobuaki Miyakawa | Springer Science and Business Media LLC | Scientific Reports | 2017
61ba98fba5c5381c2ec50e6c | HfTe 5 | 497168151 |  | HfTe 5 |  |  | Chalcogenides |  |  |  | 4.5K |  | 11 GPa | body | paragraph | 567b199c16 | Coexistence of superconductivity and charge-density wave in the quasi-one-dimensional material HfTe3 | 10.1038/srep45217 | Saleem J Denholme, Akinori Yukawa, Kohei Tsumura, Masanori Nagao, Ryuji Tamura, Satoshi Watauchi, Isao Tanaka, Hideaki Takayanagi, Nobuaki Miyakawa | Springer Science and Business Media LLC | Scientific Reports | 2017
61ba98fb56f16aed29c50eb0 | pure FeSe | -1148880287 |  | FeSe | pure |  | Iron-chalcogenides, Chalcogenides |  |  |  | 8.5 K |  |  | body | paragraph | 57149f9bca | Robustness of superconductivity to structural disorder inSr0.3(NH2)y(NH3)1âˆ’yFe2Se2 | 10.1103/physrevb.92.134517 | F R Foronda, S Ghannadzadeh, S J Sedlmaier, J D Wright, K Burns, S J Cassidy, P A Goddard, T Lancaster, S J Clarke, S J Blundell | American Physical Society (APS) | Physical Review B | 2015
61ba98fb56f16aed29c50eb1 | Sr/ammonia- intercalated FeSe | -853091228 |  | Sr |  |  | Alloys |  |  |  | 4.2 K |  |  | header | abstract | 57149f9bca | Robustness of superconductivity to structural disorder inSr0.3(NH2)y(NH3)1âˆ’yFe2Se2 | 10.1103/physrevb.92.134517 | F R Foronda, S Ghannadzadeh, S J Sedlmaier, J D Wright, K Burns, S J Cassidy, P A Goddard, T Lancaster, S J Clarke, S J Blundell | American Physical Society (APS) | Physical Review B | 2015
61ba98fb56f16aed29c50eb2 | Sr/ammonia- intercalated FeSe |  |  | FeSe |  |  | Iron-chalcogenides, Chalcogenides |  |  |  | 4.2 K |  |  | header | abstract | 57149f9bca | Robustness of superconductivity to structural disorder inSr0.3(NH2)y(NH3)1âˆ’yFe2Se2 | 10.1103/physrevb.92.134517 | F R Foronda, S Ghannadzadeh, S J Sedlmaier, J D Wright, K Burns, S J Cassidy, P A Goddard, T Lancaster, S J Clarke, S J Blundell | American Physical Society (APS) | Physical Review B | 2015
61ba98fb56f16aed29c50eb3 | intercalated with alkali metal ions and ammonia | -1182342427 | [8 empty] | 45 K |  |  | body | paragraph | 57149f9bca | Robustness of superconductivity to structural disorder inSr0.3(NH2)y(NH3)1âˆ’yFe2Se2 | 10.1103/physrevb.92.134517 | F R Foronda, S Ghannadzadeh, S J Sedlmaier, J D Wright, K Burns, S J Cassidy, P A Goddard, T Lancaster, S J Clarke, S J Blundell | American Physical Society (APS) | Physical Review B | 2015
61ba98fb2c886f0fe6c50e43 | PtSi film | 1470258370 |  | PtSi |  | film | Alloys |  |  |  | 560 mK |  |  | body | paragraph | 9637eb428b | Stimulation of the Fluctuation Superconductivity byPTSymmetry | 10.1103/physrevlett.109.150405 | N M Chtchelkatchev, A A Golubov, T I Baturina, V M Vinokur | American Physical Society (APS) | Physical Review Letters | 2012
61ba98fb11af647618c50e4f | CeCoIn 5 | -234993925 |  | CeCoIn 5 |  |  | Alloys |  |  |  | 2.3 K |  |  | body | paragraph | ef077fcdac | Magnetic field dependence of the residual resistivity of the heavy-fermion metal CeCoIn5 | 10.1103/physrevb.86.085147 | V R Shaginyan, A Z Msezane, K G Popov, J W Clark, M V Zverev, V A Khodel | American Physical Society (APS) | Physical Review B | 2012
61ba98fc1b5bc7b48bc50e6d | Sr x Bi 2 Se 3 crystals | -492527846 |  | Sr x Bi 2 Se 3 |  | crystals | Chalcogenides |  |  |  | 3K |  |  | body | paragraph | 1711091c78 | Structural distortion behind the nematic superconductivity in Sr x Bi2Se3 | 10.1088/1367-2630/aae595 | A Yu Kuntsevich, M A Bryzgalov, V A Prudkoglyad, V P Martovitskii, Yu G Selivanov, E G Chizhevskii | IOP Publishing | New Journal of Physics | 2018
61ba98fc1b5bc7b48bc50e6e | Sr x Bi 2 Se 3 | -158430852 |  | Sr x Bi 2 Se 3 |  |  | Chalcogenides |  |  |  | 5 K |  |  | body | paragraph | 1711091c78 | Structural distortion behind the nematic superconductivity in Sr x Bi2Se3 | 10.1088/1367-2630/aae595 | A Yu Kuntsevich, M A Bryzgalov, V A Prudkoglyad, V P Martovitskii, Yu G Selivanov, E G Chizhevskii | IOP Publishing | New Journal of Physics | 2018
61ba98fc1b5bc7b48bc50e6f | Bi 2 Se 3 | 742418440 |  | Bi 2 Se 3 |  |  | Chalcogenides |  |  |  | 3K |  |  | body | paragraph | 1711091c78 | Structural distortion behind the nematic superconductivity in Sr x Bi2Se3 | 10.1088/1367-2630/aae595 | A Yu Kuntsevich, M A Bryzgalov, V A Prudkoglyad, V P Martovitskii, Yu G Selivanov, E G Chizhevskii | IOP Publishing | New Journal of Physics | 2018
61ba98fce4552e90a8c50e72 | La[O 1-x F x ]FeAs | 760916161 |  | La[O 1-x F x ]FeAs |  |  | Alloys |  |  |  | 26 K |  |  | body | paragraph | 9dfa3c8a70 | Structural properties and phase transition of RFeMO (R=La, Nd; M=As, P) materials | 10.1209/0295-5075/84/47002 | C Ma, L J Zeng, H X Yang, H L Shi, R C Che, C Y Liang, Y B Qin, G F Chen, Z A Ren, J Q Li | IOP Publishing | EPL (Europhysics Letters) | 2008
61ba98fce4552e90a8c50e73 | SmFeAsO 0.85 | 1726425722 |  | SmFeAsO 0.85 |  |  | Iron-pnictides, Oxides, Pnictides |  |  |  | 55 K |  |  | body | paragraph | 9dfa3c8a70 | Structural properties and phase transition of RFeMO (R=La, Nd; M=As, P) materials | 10.1209/0295-5075/84/47002 | C Ma, L J Zeng, H X Yang, H L Shi, R C Che, C Y Liang, Y B Qin, G F Chen, Z A Ren, J Q Li | IOP Publishing | EPL (Europhysics Letters) | 2008
61ba98fce4552e90a8c50e74 | La[O 1-x F x ]FeP | 1156804850 |  | La[O 1-x F x ]FeP |  |  | Alloys |  |  |  | 5K |  |  | body | paragraph | 9dfa3c8a70 | Structural properties and phase transition of RFeMO (R=La, Nd; M=As, P) materials | 10.1209/0295-5075/84/47002 | C Ma, L J Zeng, H X Yang, H L Shi, R C Che, C Y Liang, Y B Qin, G F Chen, Z A Ren, J Q Li | IOP Publishing | EPL (Europhysics Letters) | 2008
61ba98fc7c13e4f711c50e2a | KFS_SC | 933925366 |  | KFS_SC |  |  | Alloys |  |  |  | 32 K | Electric transport |  | body | paragraph | 9ff5033976 | Macroscopic phase segregation in superconducting K0.73Fe1.67Se2as seen by muon spin rotation and infrared spectroscopy | 10.1103/physrevb.85.214503 | C N Wang, P Marsik, R Schuster, A Dubroka, M RÃ¶ssle, Ch H Niedermayer, G D Varma, A F Wang, X H Chen, T Wolf, C Bernhard | American Physical Society (APS) | Physical Review B | 2012
61ba98fc7c13e4f711c50e2b | KFS_SC | 864644716 |  | KFS_SC |  |  | Alloys |  |  |  | 32 K |  |  | body |  | 9ff5033976 | Macroscopic phase segregation in superconducting K0.73Fe1.67Se2as seen by muon spin rotation and infrared spectroscopy | 10.1103/physrevb.85.214503 | C N Wang, P Marsik, R Schuster, A Dubroka, M RÃ¶ssle, Ch H Niedermayer, G D Varma, A F Wang, X H Chen, T Wolf, C Bernhard | American Physical Society (APS) | Physical Review B | 2012
61ba98fc7c13e4f711c50e2c | K 0.73 Fe 1.67 Se 2 | -1338253988 |  | K 0.73 Fe 1.67 Se 2 |  |  | Iron-chalcogenides, Chalcogenides |  |  |  | 32 K |  |  | header | abstract | 9ff5033976 | Macroscopic phase segregation in superconducting K0.73Fe1.67Se2as seen by muon spin rotation and infrared spectroscopy | 10.1103/physrevb.85.214503 | C N Wang, P Marsik, R Schuster, A Dubroka, M RÃ¶ssle, Ch H Niedermayer, G D Varma, A F Wang, X H Chen, T Wolf, C Bernhard | American Physical Society (APS) | Physical Review B | 2012
61ba98fc7c13e4f711c50e2d | KFS_I | -401075015 |  | KFS_I |  |  | Alloys |  |  |  | 32 K |  |  | body | figure | 9ff5033976 | Macroscopic phase segregation in superconducting K0.73Fe1.67Se2as seen by muon spin rotation and infrared spectroscopy | 10.1103/physrevb.85.214503 | C N Wang, P Marsik, R Schuster, A Dubroka, M RÃ¶ssle, Ch H Niedermayer, G D Varma, A F Wang, X H Chen, T Wolf, C Bernhard | American Physical Society (APS) | Physical Review B | 2012
61ba98fc7c13e4f711c50e2e | K 0.8 Fe 2-y Se 2 | -189443696 |  | K 0.8 Fe 2-y Se 2 |  |  | Iron-chalcogenides, Chalcogenides |  |  |  | 30 K |  |  | body | paragraph | 9ff5033976 | Macroscopic phase segregation in superconducting K0.73Fe1.67Se2as seen by muon spin rotation and infrared spectroscopy | 10.1103/physrevb.85.214503 | C N Wang, P Marsik, R Schuster, A Dubroka, M RÃ¶ssle, Ch H Niedermayer, G D Varma, A F Wang, X H Chen, T Wolf, C Bernhard | American Physical Society (APS) | Physical Review B | 2012
61ba98fc7c13e4f711c50e2f | KFS_SC | 874274410 |  | KFS_SC |  |  | Alloys |  |  |  | 32 K |  |  | body | paragraph | 9ff5033976 | Macroscopic phase segregation in superconducting K0.73Fe1.67Se2as seen by muon spin rotation and infrared spectroscopy | 10.1103/physrevb.85.214503 | C N Wang, P Marsik, R Schuster, A Dubroka, M RÃ¶ssle, Ch H Niedermayer, G D Varma, A F Wang, X H Chen, T Wolf, C Bernhard | American Physical Society (APS) | Physical Review B | 2012
61ba98fc7c13e4f711c50e30 | K 0.73 Fe 1.67 Se 2 single crystals | 656476509 |  | K 0.73 Fe 1.67 Se 2 |  | single crystals | Iron-chalcogenides, Chalcogenides |  |  |  | 32 K |  |  | body | figure | 9ff5033976 | Macroscopic phase segregation in superconducting K0.73Fe1.67Se2as seen by muon spin rotation and infrared spectroscopy | 10.1103/physrevb.85.214503 | C N Wang, P Marsik, R Schuster, A Dubroka, M RÃ¶ssle, Ch H Niedermayer, G D Varma, A F Wang, X H Chen, T Wolf, C Bernhard | American Physical Society (APS) | Physical Review B | 2012
61ba98fc7c13e4f711c50e31 | KFS_SC | 858851996 |  | KFS_SC |  |  | Alloys |  |  |  | 32 K |  |  | body | paragraph | 9ff5033976 | Macroscopic phase segregation in superconducting K0.73Fe1.67Se2as seen by muon spin rotation and infrared spectroscopy | 10.1103/physrevb.85.214503 | C N Wang, P Marsik, R Schuster, A Dubroka, M RÃ¶ssle, Ch H Niedermayer, G D Varma, A F Wang, X H Chen, T Wolf, C Bernhard | American Physical Society (APS) | Physical Review B | 2012
61ba98fce614176f2ec50e74 | x = 0.55 | -761580596 | [7 empty] | x=0.55 | 250 K |  |  | header | abstract | 3183644f0c | Electron Paramagnetic Resonance Study of Intrinsic Phase Segregation in CMR |  | Manganite Nd, Mno, Janhavi P Joshi, A K Sood, S V Bhat, A R Raju, C N R Rao |  |  | 2002
61ba98fce614176f2ec50e75 | Nd 1âˆ’x Sr x MnO 3 with x = 0.5 | 386685628 |  | Nd 1âˆ’x Sr x MnO 3 |  |  | Oxides |  |  | x=0.5 | 250 K |  |  | header | abstract | 3183644f0c | Electron Paramagnetic Resonance Study of Intrinsic Phase Segregation in CMR |  | Manganite Nd, Mno, Janhavi P Joshi, A K Sood, S V Bhat, A R Raju, C N R Rao |  |  | 2002
61ba98fc8452d931a5c50e59 | KOs 2 O 6 | 1382522752 |  | KOs 2 O 6 |  |  | Oxides |  |  |  | 9.5 K |  |  | body | paragraph | 101fe03557 | Mass enhancement, correlations, and strong-coupling superconductivity in theÎ²-pyrochloreKOs2O6 | 10.1103/physrevb.73.094518 | M BrÃ¼hwiler, S M Kazakov, J Karpinski, B Batlogg | American Physical Society (APS) | Physical Review B | 2006
61ba98fc8452d931a5c50e5a | RbOs 2 O 6 | 1915874360 |  | RbOs 2 O 6 |  |  | Oxides |  |  |  | 6.4 K |  |  | body | paragraph | 101fe03557 | Mass enhancement, correlations, and strong-coupling superconductivity in theÎ²-pyrochloreKOs2O6 | 10.1103/physrevb.73.094518 | M BrÃ¼hwiler, S M Kazakov, J Karpinski, B Batlogg | American Physical Society (APS) | Physical Review B | 2006
61ba98fc0cb3d3a5e6c50e4b | single crystal of Bi 2 Sr 2 CaCu 2 O 8+y | -1514014977 |  | Bi 2 Sr 2 CaCu 2 O 8+y |  | single crystal | Alloys |  |  |  | 84 K |  |  | header | abstract | b8c00cd8c8 | Spatial inhomogeneity and planar symmetry breaking of the lattice incommensurate supermodulation in the high-temperature superconductor Bi2Sr2CaCu2O8+y | 10.1103/physrevb.84.100504 | Nicola Poccia, Gaetano Campi, Michela Fratini, Alessandro Ricci, Naurang L Saini, Antonio Bianconi | American Physical Society (APS) | Physical Review B | 2011
61ba98fc05e6aa6710c50e7a | Î´ = 65 nm | -3084576 | [8 empty] | 7.21 K |  |  | body | paragraph | 58487731da | Dynamic regimes in films with a periodic array of antidots | 10.1140/epjb/e2004-00026-0 | A V Silhanek, S Raedts, M J Van Bael, V V Moshchalkov | Springer Science and Business Media LLC | The European Physical Journal B - Condensed Matter | 2013
61ba98fcc2c99830dec50e78 | hydrogenated boron-doped diamond | 1058549209 | diamond |  | hydrogenated boron | [5 empty] | 2.7 K |  |  | body | paragraph | 72897c5f99 | Topological superconductivity in a multichannel Yu-Shiba-Rusinov chain | 10.1103/physrevb.93.024507 | Junhua Zhang, Younghyun Kim, E Rossi, Roman M Lutchyn | American Physical Society (APS) | Physical Review B | 2016
61ba98fc7b1a7abb24c50e5c | NbSe2 | -1836499818 |  | NbSe2 |  |  | Chalcogenides |  |  |  | 7.2 K |  |  | body |  | 9f7e9e9941 | Angular-dependent upper critical field of overdoped Ba(Fe1âˆ’xNix)2As2 | 10.1103/physrevb.87.094505 | J Murphy, M A Tanatar, D Graf, J S Brooks, S L Bud'ko, P C Canfield, V G Kogan, R Prozorov | American Physical Society (APS) | Physical Review B | 2013
61ba98fc7b1a7abb24c50e5d | x=0.21 | -1055384219 | [7 empty] | x=0.21 | 10 K |  |  | body |  | 9f7e9e9941 | Angular-dependent upper critical field of overdoped Ba(Fe1âˆ’xNix)2As2 | 10.1103/physrevb.87.094505 | J Murphy, M A Tanatar, D Graf, J S Brooks, S L Bud'ko, P C Canfield, V G Kogan, R Prozorov | American Physical Society (APS) | Physical Review B | 2013
61ba98fc7b1a7abb24c50e5e | x=0.21 | -1055384219 | [7 empty] | x=0.21 | 25.5 K |  |  | body |  | 9f7e9e9941 | Angular-dependent upper critical field of overdoped Ba(Fe1âˆ’xNix)2As2 | 10.1103/physrevb.87.094505 | J Murphy, M A Tanatar, D Graf, J S Brooks, S L Bud'ko, P C Canfield, V G Kogan, R Prozorov | American Physical Society (APS) | Physical Review B | 2013
61ba98fc7b1a7abb24c50e5f | x opt =0.046 | -1948777747 | [7 empty] | x opt=0.046 | 19 K |  |  | body | figure | 9f7e9e9941 | Angular-dependent upper critical field of overdoped Ba(Fe1âˆ’xNix)2As2 | 10.1103/physrevb.87.094505 | J Murphy, M A Tanatar, D Graf, J S Brooks, S L Bud'ko, P C Canfield, V G Kogan, R Prozorov | American Physical Society (APS) | Physical Review B | 2013
61ba98fc7b1a7abb24c50e60 | (Ba1âˆ’xKx)Fe2As2 | -1404458657 |  | (Ba1âˆ’xKx)Fe2As2 |  |  | Iron-pnictides, Pnictides |  |  |  | 28 K |  |  | body |  | 9f7e9e9941 | Angular-dependent upper critical field of overdoped Ba(Fe1âˆ’xNix)2As2 | 10.1103/physrevb.87.094505 | J Murphy, M A Tanatar, D Graf, J S Brooks, S L Bud'ko, P C Canfield, V G Kogan, R Prozorov | American Physical Society (APS) | Physical Review B | 2013
61ba98fc7b1a7abb24c50e61 | (Ba1âˆ’xKx)Fe2As2 | -1404458657 |  | (Ba1âˆ’xKx)Fe2As2 |  |  | Iron-pnictides, Pnictides |  |  |  | 4.2 K |  |  | body |  | 9f7e9e9941 | Angular-dependent upper critical field of overdoped Ba(Fe1âˆ’xNix)2As2 | 10.1103/physrevb.87.094505 | J Murphy, M A Tanatar, D Graf, J S Brooks, S L Bud'ko, P C Canfield, V G Kogan, R Prozorov | American Physical Society (APS) | Physical Review B | 2013
61ba98fc7b1a7abb24c50e62 | x=0.054 | -558059530 | [7 empty] | x=0.054 | 16 K |  |  | body | figure | 9f7e9e9941 | Angular-dependent upper critical field of overdoped Ba(Fe1âˆ’xNix)2As2 | 10.1103/physrevb.87.094505 | J Murphy, M A Tanatar, D Graf, J S Brooks, S L Bud'ko, P C Canfield, V G Kogan, R Prozorov | American Physical Society (APS) | Physical Review B | 2013
61ba98fc7b1a7abb24c50e63 | x=0.054 | -558059530 | [7 empty] | x=0.054 | 7.5 K |  |  | body | figure | 9f7e9e9941 | Angular-dependent upper critical field of overdoped Ba(Fe1âˆ’xNix)2As2 | 10.1103/physrevb.87.094505 | J Murphy, M A Tanatar, D Graf, J S Brooks, S L Bud'ko, P C Canfield, V G Kogan, R Prozorov | American Physical Society (APS) | Physical Review B | 2013
61ba98fc7b1a7abb24c50e64 | strongly over- doped x=0.072 | 1121749097 |  |  | strongly over |  |  |  |  | x=0.072 | 7.5 K |  |  | body | figure | 9f7e9e9941 | Angular-dependent upper critical field of overdoped Ba(Fe1âˆ’xNix)2As2 | 10.1103/physrevb.87.094505 | J Murphy, M A Tanatar, D Graf, J S Brooks, S L Bud'ko, P C Canfield, V G Kogan, R Prozorov | American Physical Society (APS) | Physical Review B | 2013
61ba98fc7b1a7abb24c50e65 | KFe2As2 | 619318668 |  | KFe2As2 |  |  | Iron-pnictides, Pnictides |  |  |  | 28 K |  |  | body |  | 9f7e9e9941 | Angular-dependent upper critical field of overdoped Ba(Fe1âˆ’xNix)2As2 | 10.1103/physrevb.87.094505 | J Murphy, M A Tanatar, D Graf, J S Brooks, S L Bud'ko, P C Canfield, V G Kogan, R Prozorov | American Physical Society (APS) | Physical Review B | 2013
61ba98fc7ecf8b73e6c50e4f | PrOs 4 Sb 12 | 424297033 |  | PrOs 4 Sb 12 |  |  | Alloys |  |  |  | 1.85 K |  |  | body | paragraph | 6b4dc6bcc2 | Electrical resistivity and magnetization measurements on the heavy fermion superconductor PrOs 4 Sb 12 |  | P.-C Ho, N A Frederick, V S Zapf, E D Bauer, T D Do, M B Maple, A D Christianson, A H Lacerda |  |  | 2003
61ba98fd56f16aed29c50eb4 | CeCoIn5 | 141135057 |  | CeCoIn5 |  |  | Alloys |  |  |  | 2.3 K | specific heat |  | header | abstract | 36d74399fa | First-Order Superconducting Phase Transition inCeCoIn5 | 10.1103/physrevlett.89.137002 | A Bianchi, R Movshovich, N Oeschler, P Gegenwart, F Steglich, J D Thompson, P G Pagliuso, J L Sarrao | American Physical Society (APS) | Physical Review Letters | 2008
61ba98fd56f16aed29c50eb5 | CeCoIn 5 | -700978881 |  | CeCoIn 5 |  |  | Alloys |  |  |  | 2.3 K |  |  | body | paragraph | 36d74399fa | First-Order Superconducting Phase Transition inCeCoIn5 | 10.1103/physrevlett.89.137002 | A Bianchi, R Movshovich, N Oeschler, P Gegenwart, F Steglich, J D Thompson, P G Pagliuso, J L Sarrao | American Physical Society (APS) | Physical Review Letters | 2008
61ba98fd7f36ec6458c50e4f | EuFe 2 As 2 | 601363059 |  | EuFe 2 As 2 |  |  | Iron-pnictides, Pnictides |  |  |  | 26 K |  |  | body | paragraph | 4e57ac7f45 | Physical Physical Physical origin origin origin of of of superconductivity superconductivity superconductivity in in in EuFe EuFe EuFe 2 2 2 As As As |  | Liling Sun, Jing Guo, Genfu Chen, Xianhui Chen, Xiaoli Dong, Wei Lu, Chao Zhang, Zheng Jiang, Bo Zou, Yuying Huang, Qi Wu, Xi Dai, Zhongxian Zhao
61ba98fd7f36ec6458c50e50 | P-doped sample | -940235108 |  |  | P | [5 empty] | 26 K |  |  | body | paragraph | 4e57ac7f45 | Physical Physical Physical origin origin origin of of of superconductivity superconductivity superconductivity in in in EuFe EuFe EuFe 2 2 2 As As As |  | Liling Sun, Jing Guo, Genfu Chen, Xianhui Chen, Xiaoli Dong, Wei Lu, Chao Zhang, Zheng Jiang, Bo Zou, Yuying Huang, Qi Wu, Xi Dai, Zhongxian Zhao
61ba98fd7f36ec6458c50e51 | P-doped sample | -940235108 |  |  | P | [5 empty] | 3 30 K |  | 2.6 GPa | body | paragraph | 4e57ac7f45 | Physical Physical Physical origin origin origin of of of superconductivity superconductivity superconductivity in in in EuFe EuFe EuFe 2 2 2 As As As |  | Liling Sun, Jing Guo, Genfu Chen, Xianhui Chen, Xiaoli Dong, Wei Lu, Chao Zhang, Zheng Jiang, Bo Zou, Yuying Huang, Qi Wu, Xi Dai, Zhongxian Zhao
61ba98fd7f36ec6458c50e52 | EuFe 2 As 2 | 518581997 |  | EuFe 2 As 2 |  |  | Iron-pnictides, Pnictides |  |  |  | 26 K |  | ambient pressure | body | paragraph | 4e57ac7f45 | Physical Physical Physical origin origin origin of of of superconductivity superconductivity superconductivity in in in EuFe EuFe EuFe 2 2 2 As As As |  | Liling Sun, Jing Guo, Genfu Chen, Xianhui Chen, Xiaoli Dong, Wei Lu, Chao Zhang, Zheng Jiang, Bo Zou, Yuying Huang, Qi Wu, Xi Dai, Zhongxian Zhao
61ba98fd7f36ec6458c50e53 | 2.6-2.8 | 347689206 |  | 2.6-2.8 |  |  | Alloys |  |  |  | 30 K |  |  | body | paragraph | 4e57ac7f45 | Physical Physical Physical origin origin origin of of of superconductivity superconductivity superconductivity in in in EuFe EuFe EuFe 2 2 2 As As As |  | Liling Sun, Jing Guo, Genfu Chen, Xianhui Chen, Xiaoli Dong, Wei Lu, Chao Zhang, Zheng Jiang, Bo Zou, Yuying Huang, Qi Wu, Xi Dai, Zhongxian Zhao
61ba98fd7f36ec6458c50e54 | Eu 0.5 K 0.5 Fe 2 As 2 | -1839297847 |  | Eu 0.5 K 0.5 Fe 2 As 2 |  |  | Iron-pnictides, Pnictides |  |  |  | 31K |  |  | body | paragraph | 4e57ac7f45 | Physical Physical Physical origin origin origin of of of superconductivity superconductivity superconductivity in in in EuFe EuFe EuFe 2 2 2 As As As |  | Liling Sun, Jing Guo, Genfu Chen, Xianhui Chen, Xiaoli Dong, Wei Lu, Chao Zhang, Zheng Jiang, Bo Zou, Yuying Huang, Qi Wu, Xi Dai, Zhongxian Zhao
61ba98fd2b9a12e3d2c50e8c | HgBa 2 Ca 2 Cu 3 O 8+Î´ (HBCCO) | -1225264082 | HBCCO | HgBa 2 Ca 2 Cu 3 O 8+Î´ |  |  | Alloys |  |  |  | 164 K |  | 31 GPa | body | paragraph | 3963289f66 | The Correlation between the Energy Gap and the Pseudogap Temperature in Cuprates: The YCBCZO and LSHCO Case | 10.1155/2015/969564 | R SzczÈ©Å›niak, M W Jarosik, A M Duda | Hindawi Limited | Advances in Condensed Matter Physics | 2014
61ba98fd2b9a12e3d2c50e8d | HBCCO | 1347143787 | HBCCO | [7 empty] | 153 K |  | 15 GPa | body | paragraph | 3963289f66 | The Correlation between the Energy Gap and the Pseudogap Temperature in Cuprates: The YCBCZO and LSHCO Case | 10.1155/2015/969564 | R SzczÈ©Å›niak, M W Jarosik, A M Duda | Hindawi Limited | Advances in Condensed Matter Physics | 2014
61ba98fd2227d4ac07c50e46 | Nd1111 | 299790964 | Nd1111 | Nd1111Nd1111 | [6 empty] | 50 K | resistivity |  | body | figure | 871c5eb1c7 | Effect of inelastic scattering on the nuclear magnetic relaxation rate 1/T1Tin iron-based superconductors | 10.1088/0953-2048/25/8/084006 | Youichi Yamakawa, Seiichiro Onari, Hiroshi Kontani | IOP Publishing | Superconductor Science and Technology | 2012
61ba98fd2227d4ac07c50e47 | x = 0.14 | 774181408 | [7 empty] | x=0.14 | 11 K |  |  | body | paragraph | 871c5eb1c7 | Effect of inelastic scattering on the nuclear magnetic relaxation rate 1/T1Tin iron-based superconductors | 10.1088/0953-2048/25/8/084006 | Youichi Yamakawa, Seiichiro Onari, Hiroshi Kontani | IOP Publishing | Superconductor Science and Technology | 2012
61ba98fd2227d4ac07c50e48 | LiFeAs | -120391557 |  | LiFeAs |  |  | Iron-pnictides, Pnictides |  |  |  | 17 K |  |  | body | paragraph | 871c5eb1c7 | Effect of inelastic scattering on the nuclear magnetic relaxation rate 1/T1Tin iron-based superconductors | 10.1088/0953-2048/25/8/084006 | Youichi Yamakawa, Seiichiro Onari, Hiroshi Kontani | IOP Publishing | Superconductor Science and Technology | 2012
61ba98fd2227d4ac07c50e49 | MgB 2 | 1427031828 |  | MgB 2 |  |  | Alloys, Borides |  |  |  | 39 K |  |  | body | paragraph | 871c5eb1c7 | Effect of inelastic scattering on the nuclear magnetic relaxation rate 1/T1Tin iron-based superconductors | 10.1088/0953-2048/25/8/084006 | Youichi Yamakawa, Seiichiro Onari, Hiroshi Kontani | IOP Publishing | Superconductor Science and Technology | 2012
61ba98fd2227d4ac07c50e4a | LaFeAsO 0.89 F 0.11 | -419125652 |  | LaFeAsO 0.89 F 0.11 |  |  | Iron-pnictides, Pnictides, Oxides, Fluorides |  |  |  | 26 K |  |  | body | paragraph | 871c5eb1c7 | Effect of inelastic scattering on the nuclear magnetic relaxation rate 1/T1Tin iron-based superconductors | 10.1088/0953-2048/25/8/084006 | Youichi Yamakawa, Seiichiro Onari, Hiroshi Kontani | IOP Publishing | Superconductor Science and Technology | 2012
61ba98fd2227d4ac07c50e4b | YNi 2 B 2 C 38 | 291870875 |  | YNi 2 B 2 C 38 |  |  | Carbides, Borides |  |  |  | 15 K |  |  | body | paragraph | 871c5eb1c7 | Effect of inelastic scattering on the nuclear magnetic relaxation rate 1/T1Tin iron-based superconductors | 10.1088/0953-2048/25/8/084006 | Youichi Yamakawa, Seiichiro Onari, Hiroshi Kontani | IOP Publishing | Superconductor Science and Technology | 2012
61ba98fd2227d4ac07c50e4c | doped LaFeAsO 1âˆ’x F x | 2038984822 |  | LaFeAsO 1âˆ’x F x | doped |  | Iron-pnictides, Pnictides, Oxides, Fluorides |  |  |  | 5 K |  |  | body | paragraph | 871c5eb1c7 | Effect of inelastic scattering on the nuclear magnetic relaxation rate 1/T1Tin iron-based superconductors | 10.1088/0953-2048/25/8/084006 | Youichi Yamakawa, Seiichiro Onari, Hiroshi Kontani | IOP Publishing | Superconductor Science and Technology | 2012
61ba98fd2227d4ac07c50e4d | x = 0.08) | 277912615 | [7 empty] | x=0.08 | 24 K |  |  | body | paragraph | 871c5eb1c7 | Effect of inelastic scattering on the nuclear magnetic relaxation rate 1/T1Tin iron-based superconductors | 10.1088/0953-2048/25/8/084006 | Youichi Yamakawa, Seiichiro Onari, Hiroshi Kontani | IOP Publishing | Superconductor Science and Technology | 2012
61ba98fd2227d4ac07c50e4e | Sm1111 | 1103708904 | Sm1111 | Sm1111Sm1111 | [6 empty] | 50 K | resistivity |  | body | figure | 871c5eb1c7 | Effect of inelastic scattering on the nuclear magnetic relaxation rate 1/T1Tin iron-based superconductors | 10.1088/0953-2048/25/8/084006 | Youichi Yamakawa, Seiichiro Onari, Hiroshi Kontani | IOP Publishing | Superconductor Science and Technology | 2012
61ba98fd85fc223534c50e33 | SnSb | 1455889474 |  | SnSb |  |  | Alloys |  |  |  | 1.50 K |  |  | body | paragraph | dda98953c0 | Superconductivity in SnSb with a natural superlattice structure | 10.1088/1361-6668/aae6fe | Bin Liu, Jifeng Wu, Yanwei Cui, Hangdong Wang, Yi Liu, Zhicheng Wang, Zhi Ren, Guanghan Cao | IOP Publishing | Superconductor Science and Technology | 2018
61ba98fe7c13e4f711c50e32 | A x Fe 2âˆ’y Se 2 (A = K, Rb, Cs, and Tl, AFeCh-122 type) | 81893863 |  | A x Fe 2âˆ’y Se 2 |  |  | Alloys |  |  | A=K, Rb, Cs, Tl | 32 K |  |  | body | paragraph | 30bc5a7bea | Critical current density and mechanism of vortex pinning in KxFe2âˆ’ySe2doped with S | 10.1103/physrevb.84.052507 | Hechang Lei, C Petrovic | American Physical Society (APS) | Physical Review B | 2011
61ba98fe7c13e4f711c50e33 | z= 1.04 | -272712057 | [7 empty] | z=1.04 | 18.2 K | magnetization |  | body | figure | 30bc5a7bea | Critical current density and mechanism of vortex pinning in KxFe2âˆ’ySe2doped with S | 10.1103/physrevb.84.052507 | Hechang Lei, C Petrovic | American Physical Society (APS) | Physical Review B | 2011
61ba98fe7c13e4f711c50e34 | LaFeAsO 1âˆ’x F x (FeAs-1111 type) | 709082068 |  | LaFeAsO 1âˆ’x F x |  |  | Iron-pnictides, Pnictides, Oxides, Fluorides |  |  |  | 26 K |  |  | body | paragraph | 30bc5a7bea | Critical current density and mechanism of vortex pinning in KxFe2âˆ’ySe2doped with S | 10.1103/physrevb.84.052507 | Hechang Lei, C Petrovic | American Physical Society (APS) | Physical Review B | 2011
61ba98fea01e2beb09c50e92 | x â‰ƒ 0.16 | 2126355447 | [7 empty] | x=0.16 | 9 K |  |  | body | paragraph | 3d5533e912 | Universal pair-breaking in transition-metal-substituted iron-pnictide superconductors | 10.1103/physrevb.86.140505 | Kevin Kirshenbaum, S R Saha, S Ziemak, T Drye, J Paglione | American Physical Society (APS) | Physical Review B | 2012
61ba98fea01e2beb09c50e93 | Co, Rh and Ir | -1691187513 | [8 empty] | 20 K |  |  | body | figure | 3d5533e912 | Universal pair-breaking in transition-metal-substituted iron-pnictide superconductors | 10.1103/physrevb.86.140505 | Kevin Kirshenbaum, S R Saha, S Ziemak, T Drye, J Paglione | American Physical Society (APS) | Physical Review B | 2012
61ba98fea01e2beb09c50e94 | optimally-doped TM-substituted samples (Ni-, Pd-, Co-and Pt-based | 1432633583 |  |  | optimally-doped TM-substituted | [5 empty] | 7 K |  |  | body | paragraph | 3d5533e912 | Universal pair-breaking in transition-metal-substituted iron-pnictide superconductors | 10.1103/physrevb.86.140505 | Kevin Kirshenbaum, S R Saha, S Ziemak, T Drye, J Paglione | American Physical Society (APS) | Physical Review B | 2012
61ba98fea01e2beb09c50e95 | optimally-doped TM-substituted samples (Ni-, Pd-, Co-and Pt-based |  |  |  | Ni-, Pd-, Co-and Pt | [5 empty] | 7 K |  |  | body | paragraph | 3d5533e912 | Universal pair-breaking in transition-metal-substituted iron-pnictide superconductors | 10.1103/physrevb.86.140505 | Kevin Kirshenbaum, S R Saha, S Ziemak, T Drye, J Paglione | American Physical Society (APS) | Physical Review B | 2012
61ba98fea01e2beb09c50e96 | BaFe 2âˆ’x Co x As 2 | -2139065261 |  | BaFe 2âˆ’x Co x As 2 |  |  | Iron-pnictides, Pnictides |  |  |  | 25 K |  |  | body | paragraph | 3d5533e912 | Universal pair-breaking in transition-metal-substituted iron-pnictide superconductors | 10.1103/physrevb.86.140505 | Kevin Kirshenbaum, S R Saha, S Ziemak, T Drye, J Paglione | American Physical Society (APS) | Physical Review B | 2012
61ba98fea01e2beb09c50e97 | Ni-and Pt-doped series | 1689510517 |  |  | Ni | [5 empty] | 16 K |  |  | body | paragraph | 3d5533e912 | Universal pair-breaking in transition-metal-substituted iron-pnictide superconductors | 10.1103/physrevb.86.140505 | Kevin Kirshenbaum, S R Saha, S Ziemak, T Drye, J Paglione | American Physical Society (APS) | Physical Review B | 2012
61ba98fea01e2beb09c50e98 | Ni-and Pt-doped series |  |  |  | Pt | [5 empty] | 16 K |  |  | body | paragraph | 3d5533e912 | Universal pair-breaking in transition-metal-substituted iron-pnictide superconductors | 10.1103/physrevb.86.140505 | Kevin Kirshenbaum, S R Saha, S Ziemak, T Drye, J Paglione | American Physical Society (APS) | Physical Review B | 2012
61ba98fea01e2beb09c50e99 | Ni-and Pt-doped series | 1689510517 |  |  | Ni | [5 empty] | 9 K |  |  | body | paragraph | 3d5533e912 | Universal pair-breaking in transition-metal-substituted iron-pnictide superconductors | 10.1103/physrevb.86.140505 | Kevin Kirshenbaum, S R Saha, S Ziemak, T Drye, J Paglione | American Physical Society (APS) | Physical Review B | 2012
61ba98fea01e2beb09c50e9a | Ni-and Pt-doped series |  |  |  | Pt | [5 empty] | 9 K |  |  | body | paragraph | 3d5533e912 | Universal pair-breaking in transition-metal-substituted iron-pnictide superconductors | 10.1103/physrevb.86.140505 | Kevin Kirshenbaum, S R Saha, S Ziemak, T Drye, J Paglione | American Physical Society (APS) | Physical Review B | 2012
61ba98fea01e2beb09c50e9b | BaFe 2âˆ’x Ru x As 2 | -1681130128 |  | BaFe 2âˆ’x Ru x As 2 |  |  | Iron-pnictides, Pnictides |  |  |  | 25 K |  |  | body | paragraph | 3d5533e912 | Universal pair-breaking in transition-metal-substituted iron-pnictide superconductors | 10.1103/physrevb.86.140505 | Kevin Kirshenbaum, S R Saha, S Ziemak, T Drye, J Paglione | American Physical Society (APS) | Physical Review B | 2012
61ba98fea01e2beb09c50e9c | BaFe2âˆ’xPtxAs2 | 1843164403 |  | BaFe2âˆ’xPtxAs2 |  |  | Iron-pnictides, Pnictides |  |  |  | 7, 8, 17 and 20 K | resistivity |  | body | paragraph | 3d5533e912 | Universal pair-breaking in transition-metal-substituted iron-pnictide superconductors | 10.1103/physrevb.86.140505 | Kevin Kirshenbaum, S R Saha, S Ziemak, T Drye, J Paglione | American Physical Society (APS) | Physical Review B | 2012
61ba98fea01e2beb09c50e9d | optimally-doped SrFe2âˆ’xPdxAs2 | 1000810833 |  | SrFe2âˆ’xPdxAs2 | optimally-doped |  | Iron-pnictides, Pnictides |  |  |  | 7, 8, 17 and 20 K | resistivity |  | body | paragraph | 3d5533e912 | Universal pair-breaking in transition-metal-substituted iron-pnictide superconductors | 10.1103/physrevb.86.140505 | Kevin Kirshenbaum, S R Saha, S Ziemak, T Drye, J Paglione | American Physical Society (APS) | Physical Review B | 2012
61ba98fe720b8b3d36c50e50 | RPdBi | -606688626 |  | RPdBi |  |  | Alloys |  |  |  | 6 K |  |  | body | paragraph | 02d5e8c293 | Topological RPdBi half-Heusler semimetals: A new family of noncentrosymmetric magnetic superconductors | 10.1126/sciadv.1500242 | Yasuyuki Nakajima, Rongwei Hu, Kevin Kirshenbaum, Alex Hughes, Paul Syers, Xiangfeng Wang, Kefeng Wang, Renxiong Wang, Shanta R Saha, Daniel Pratt, Jeffrey W Lynn, Johnpierre Paglione | American Association for the Advancement of Science (AAAS) | Science Advances | 2015
61ba98fe720b8b3d36c50e51 | RPdBi | -650972002 |  | RPdBi |  |  | Alloys |  |  |  | 1.6 K |  |  | body | paragraph | 02d5e8c293 | Topological RPdBi half-Heusler semimetals: A new family of noncentrosymmetric magnetic superconductors | 10.1126/sciadv.1500242 | Yasuyuki Nakajima, Rongwei Hu, Kevin Kirshenbaum, Alex Hughes, Paul Syers, Xiangfeng Wang, Kefeng Wang, Renxiong Wang, Shanta R Saha, Daniel Pratt, Jeffrey W Lynn, Johnpierre Paglione | American Association for the Advancement of Science (AAAS) | Science Advances | 2015
61ba98fe720b8b3d36c50e52 | non-magnetic YPdBi | -493288725 |  | YPdBi |  |  | Alloys |  |  |  | 1.6 K |  |  | body | paragraph | 02d5e8c293 | Topological RPdBi half-Heusler semimetals: A new family of noncentrosymmetric magnetic superconductors | 10.1126/sciadv.1500242 | Yasuyuki Nakajima, Rongwei Hu, Kevin Kirshenbaum, Alex Hughes, Paul Syers, Xiangfeng Wang, Kefeng Wang, Renxiong Wang, Shanta R Saha, Daniel Pratt, Jeffrey W Lynn, Johnpierre Paglione | American Association for the Advancement of Science (AAAS) | Science Advances | 2015
61ba98fe720b8b3d36c50e53 | GdPdBi | -1748724891 |  | GdPdBi |  |  | Alloys |  |  |  | 20 mK |  |  | body | paragraph | 02d5e8c293 | Topological RPdBi half-Heusler semimetals: A new family of noncentrosymmetric magnetic superconductors | 10.1126/sciadv.1500242 | Yasuyuki Nakajima, Rongwei Hu, Kevin Kirshenbaum, Alex Hughes, Paul Syers, Xiangfeng Wang, Kefeng Wang, Renxiong Wang, Shanta R Saha, Daniel Pratt, Jeffrey W Lynn, Johnpierre Paglione | American Association for the Advancement of Science (AAAS) | Science Advances | 2015
61ba98fe49d0b378c6c50e69 | Mo2N films | 535070240 |  | Mo2N |  | films | Nitrides |  |  |  | 8 K |  |  | header | abstract | 3e82fc8764 | Superconductor Electronics Fabrication Process with MoNx Kinetic Inductors and Self-Shunted Josephson Junctions | 10.1109/tasc.2018.2809442 | Sergey K Tolpygo, Vladimir Bolkhovsky, Daniel E Oates, Ravi Rastogi, Scott Zarr, Alexandra L Day, Tarence J Weir, Alex Wynn, Leonard M Johnson | Institute of Electrical and Electronics Engineers (IEEE) | IEEE Transactions on Applied Superconductivity | 2018
61ba98fe49d0b378c6c50e6a | 4% N2 | -1647209661 |  |  | 4% N2 | [5 empty] | 8 K |  |  | body | paragraph | 3e82fc8764 | Superconductor Electronics Fabrication Process with MoNx Kinetic Inductors and Self-Shunted Josephson Junctions | 10.1109/tasc.2018.2809442 | Sergey K Tolpygo, Vladimir Bolkhovsky, Daniel E Oates, Ravi Rastogi, Scott Zarr, Alexandra L Day, Tarence J Weir, Alex Wynn, Leonard M Johnson | Institute of Electrical and Electronics Engineers (IEEE) | IEEE Transactions on Applied Superconductivity | 2018
61ba98fe07932c08a9c50eb4 | Y124Fe | -1653390536 | Y124Fe | Y124Fe | [6 empty] | 6 K |  |  | body | paragraph | 0747094eb9 | Suppression of T c in the (Y 0.9 Ca 0.1 )Ba 2 Cu 4-x Fe x O 8 system |  | R Escamilla, T Akachi, R GÃ³mez, V Marquina, M L Marquina, R Ridaura
61ba98fe07932c08a9c50eb5 | YBa 2 Cu 4 O 8 (Y124 | 2093281353 | Y124 | YBa 2 Cu 4 O 8 |  |  | Oxides, Cuprates |  |  |  | 80 K |  |  | body | paragraph | 0747094eb9 | Suppression of T c in the (Y 0.9 Ca 0.1 )Ba 2 Cu 4-x Fe x O 8 system |  | R Escamilla, T Akachi, R GÃ³mez, V Marquina, M L Marquina, R Ridaura
61ba98fe07932c08a9c50eb6 | YBa 2 Cu 3 O 7 (Y123 | 1623937172 | Y123 | YBa 2 Cu 3 O 7 |  |  | Oxides, Cuprates |  |  |  | 90 K |  |  | body | paragraph | 0747094eb9 | Suppression of T c in the (Y 0.9 Ca 0.1 )Ba 2 Cu 4-x Fe x O 8 system |  | R Escamilla, T Akachi, R GÃ³mez, V Marquina, M L Marquina, R Ridaura
61ba98fe07932c08a9c50eb7 | (Y 0.9 Ca 0.1 )Ba 2 Cu 4 O 8 | 1799041231 |  | (Y 0.9 Ca 0.1 )Ba 2 Cu 4 O 8 |  |  | Oxides, Cuprates |  |  |  | 90 K |  |  | body | paragraph | 0747094eb9 | Suppression of T c in the (Y 0.9 Ca 0.1 )Ba 2 Cu 4-x Fe x O 8 system |  | R Escamilla, T Akachi, R GÃ³mez, V Marquina, M L Marquina, R Ridaura
61ba98fe07932c08a9c50eb8 | x = 0.2 | -2057342784 | [7 empty] | x=0.2 | 6 K |  |  | body | paragraph | 0747094eb9 | Suppression of T c in the (Y 0.9 Ca 0.1 )Ba 2 Cu 4-x Fe x O 8 system |  | R Escamilla, T Akachi, R GÃ³mez, V Marquina, M L Marquina, R Ridaura
61ba98fe7b1a7abb24c50e66 | 0.15 | -1300051120 | [8 empty] | 60, 70, and 90 K |  |  | body | paragraph | 9c62dd61de | Thermodynamic evidence for a nematic phase transition at the onset of the pseudogap in YBa2Cu3Oy | 10.1038/nphys4205 | Y Sato, S Kasahara, H Murayama, Y Kasahara, E-G Moon, T Nishizaki, T Loew, J Porras, B Keimer, T Shibauchi, Y Matsuda | Springer Science and Business Media LLC | Nature Physics | 2017
61ba98fe7b1a7abb24c50e67 | underdoped YBCO | -1853817773 | YBCO |  | underdoped | [5 empty] | 60, 70, and 90 K | susceptibility |  | body | paragraph | 9c62dd61de | Thermodynamic evidence for a nematic phase transition at the onset of the pseudogap in YBa2Cu3Oy | 10.1038/nphys4205 | Y Sato, S Kasahara, H Murayama, Y Kasahara, E-G Moon, T Nishizaki, T Loew, J Porras, B Keimer, T Shibauchi, Y Matsuda | Springer Science and Business Media LLC | Nature Physics | 2017
61ba98fe3af0453d0cc50ead | x=0.25 | 752410940 | [7 empty] | x=0.25 | 48.6K |  |  | body | paragraph | 15ee6ce31e | Evidences of Superconductivity without Direct Relation to Valence Electron Density in Metal Doped Y123 Cuprates * |  | Xiao-Xia Wang, Y U Guo-Ru, Jiang-Hui Li, Ping-Lin Li
61ba98fe3af0453d0cc50eae | x=0.10 | -1581205146 | [7 empty] | x=0.10 | 75.3K |  |  | body | paragraph | 15ee6ce31e | Evidences of Superconductivity without Direct Relation to Valence Electron Density in Metal Doped Y123 Cuprates * |  | Xiao-Xia Wang, Y U Guo-Ru, Jiang-Hui Li, Ping-Lin Li
61ba98fe3af0453d0cc50eaf | x=0.10 | -1581205146 | [7 empty] | x=0.10 | 84.0K |  |  | body | paragraph | 15ee6ce31e | Evidences of Superconductivity without Direct Relation to Valence Electron Density in Metal Doped Y123 Cuprates * |  | Xiao-Xia Wang, Y U Guo-Ru, Jiang-Hui Li, Ping-Lin Li
61ba98fe3af0453d0cc50eb0 | x=0.15 | -1581623045 | [7 empty] | x=0.15 | 75.3K |  |  | body | paragraph | 15ee6ce31e | Evidences of Superconductivity without Direct Relation to Valence Electron Density in Metal Doped Y123 Cuprates * |  | Xiao-Xia Wang, Y U Guo-Ru, Jiang-Hui Li, Ping-Lin Li
61ba98fe3af0453d0cc50eb1 | x=0.20 | 758606093 | [7 empty] | x=0.20 | 55.5K |  |  | body | paragraph | 15ee6ce31e | Evidences of Superconductivity without Direct Relation to Valence Electron Density in Metal Doped Y123 Cuprates * |  | Xiao-Xia Wang, Y U Guo-Ru, Jiang-Hui Li, Ping-Lin Li
61ba98fe3af0453d0cc50eb2 | x=0.40 | 1016151845 | [7 empty] | x=0.40 | 40.0K |  |  | body | paragraph | 15ee6ce31e | Evidences of Superconductivity without Direct Relation to Valence Electron Density in Metal Doped Y123 Cuprates * |  | Xiao-Xia Wang, Y U Guo-Ru, Jiang-Hui Li, Ping-Lin Li
61ba98fe3af0453d0cc50eb3 | undoped Y123 | -1326830936 | Y123 | Y123Y123 | undoped | [5 empty] | 92K |  |  | body | paragraph | 15ee6ce31e | Evidences of Superconductivity without Direct Relation to Valence Electron Density in Metal Doped Y123 Cuprates * |  | Xiao-Xia Wang, Y U Guo-Ru, Jiang-Hui Li, Ping-Lin Li
61ba98ffe720aae5f4c50e6a | x = 0.2 | -1851297702 | [7 empty] | x=0.2 | 30K |  |  | body | figure | 885364f751 | Interplay of Doping and Structural Modulation in Superconducting Bi 2 Sr 2-x La x CuO 6+Î´ thin films |  | Z Z Li, H Raffy, S Megtert Lure
61ba98ffe720aae5f4c50e6b | x â‰¤ 0.1 | 810269707 | [7 empty] | x=â‰¤ 0.1 | 20K |  |  | body | figure | 885364f751 | Interplay of Doping and Structural Modulation in Superconducting Bi 2 Sr 2-x La x CuO 6+Î´ thin films |  | Z Z Li, H Raffy, S Megtert Lure
61ba98ffe720aae5f4c50e6c | pure Bi-2201 | 1369746598 | Bi-2201 |  | pure | [5 empty] | 20K |  |  | body | paragraph | 885364f751 | Interplay of Doping and Structural Modulation in Superconducting Bi 2 Sr 2-x La x CuO 6+Î´ thin films |  | Z Z Li, H Raffy, S Megtert Lure
61ba98ffe720aae5f4c50e6d | x = 0 | -1451115992 | [7 empty] | x=0 | 20K |  |  | body | figure | 885364f751 | Interplay of Doping and Structural Modulation in Superconducting Bi 2 Sr 2-x La x CuO 6+Î´ thin films |  | Z Z Li, H Raffy, S Megtert Lure
61ba98ffe720aae5f4c50e6e | x = 0.6 | -392075214 | [7 empty] | x=0.6 | less than 4.2K |  |  | body | paragraph | 885364f751 | Interplay of Doping and Structural Modulation in Superconducting Bi 2 Sr 2-x La x CuO 6+Î´ thin films |  | Z Z Li, H Raffy, S Megtert Lure
61ba98ffe720aae5f4c50e6f | x = 0.5 | 1421895488 | [7 empty] | x=0.5 | 20K | R(T) |  | body | figure | 885364f751 | Interplay of Doping and Structural Modulation in Superconducting Bi 2 Sr 2-x La x CuO 6+Î´ thin films |  | Z Z Li, H Raffy, S Megtert Lure
61ba98ffe720aae5f4c50e70 | x equal to 0.5 | -1979332999 | [7 empty] | x=0.5 | 10K |  |  | body | paragraph | 885364f751 | Interplay of Doping and Structural Modulation in Superconducting Bi 2 Sr 2-x La x CuO 6+Î´ thin films |  | Z Z Li, H Raffy, S Megtert Lure
61ba98ffe720aae5f4c50e71 | Tl-2201 | -711226900 | Tl-2201 | [7 empty] | 20K |  |  | body | paragraph | 885364f751 | Interplay of Doping and Structural Modulation in Superconducting Bi 2 Sr 2-x La x CuO 6+Î´ thin films |  | Z Z Li, H Raffy, S Megtert Lure
61ba98ff56f16aed29c50eb6 | FeSe film | -1389092595 |  | FeSe |  | film | Iron-chalcogenides, Chalcogenides |  |  |  | 40 K |  |  | body | paragraph | 1f9163bbf1 | Electric-field-induced superconductivity in electrochemically etched ultrathin FeSe films on SrTiO3 and MgO | 10.1038/nphys3530 | J Shiogai, Y Ito, T Mitsuhashi, T Nojima, A Tsukazaki | Springer Science and Business Media LLC | Nature Physics | 2015
61ba98ff56f16aed29c50eb7 | ultrathin FeSe | -1602088305 |  | FeSe |  | ultrathin | Iron-chalcogenides, Chalcogenides |  |  |  | 40 K |  |  | body | paragraph | 1f9163bbf1 | Electric-field-induced superconductivity in electrochemically etched ultrathin FeSe films on SrTiO3 and MgO | 10.1038/nphys3530 | J Shiogai, Y Ito, T Mitsuhashi, T Nojima, A Tsukazaki | Springer Science and Business Media LLC | Nature Physics | 2015
61ba98ff56f16aed29c50eb8 | capped FeSe | 2049291139 |  | FeSe | capped |  | Iron-chalcogenides, Chalcogenides |  |  |  | 40 K |  |  | body | paragraph | 1f9163bbf1 | Electric-field-induced superconductivity in electrochemically etched ultrathin FeSe films on SrTiO3 and MgO | 10.1038/nphys3530 | J Shiogai, Y Ito, T Mitsuhashi, T Nojima, A Tsukazaki | Springer Science and Business Media LLC | Nature Physics | 2015
61ba98ff56f16aed29c50eb9 | FeSe | 1702510274 |  | FeSe |  |  | Iron-chalcogenides, Chalcogenides |  |  |  | 8.2 K |  |  | body | paragraph | 1f9163bbf1 | Electric-field-induced superconductivity in electrochemically etched ultrathin FeSe films on SrTiO3 and MgO | 10.1038/nphys3530 | J Shiogai, Y Ito, T Mitsuhashi, T Nojima, A Tsukazaki | Springer Science and Business Media LLC | Nature Physics | 2015
61ba98ff2c886f0fe6c50e45 | Nb3Sn | 1745835852 |  | Nb3Sn |  |  | Alloys |  |  |  | 300K | resistance |  | body | paragraph | d6fd4db2bf |  |  | Yingxu Li, Yuanwen Gao
61ba98ff11af647618c50e51 | La(O 1âˆ’x F x FeAs) | -1482766335 |  | La(O 1âˆ’x F x FeAs |  |  | Alloys |  |  |  | 26K |  |  | body | paragraph | e7decc68cd | Doping evolution of itinerant magnetic fluctuations in Fe-based pnictides | 10.1209/0295-5075/83/67003 | M M Korshunov, I Eremin | IOP Publishing | EPL (Europhysics Letters) | 2008
61ba98ff2b9a12e3d2c50e8e | single crystal of Ca 3 Rh 4 Sn 13 | -1034316697 |  | Ca 3 Rh 4 Sn 13 |  | single crystal | Alloys |  |  |  | 8.2 K |  |  | body | paragraph | f5d8d8c5a9 | Pulverization of the flux line lattice, the phase coexistence and the spinodal temperature of the orderâ€”disorder transition in a weakly pinned crystal of Yb3Rh4Sn13 | 10.1007/bf02704946 | S Sarkar, C V Tomy, A D Thakur, G Balakrishnan, D Mck Paul, S Ramakrishnan, A K Grover | Springer Science and Business Media LLC | Pramana | 2005
61ba98ff2b9a12e3d2c50e8f | single crystals of Yb 3 Rh 4 Sn 13 | 52005068 |  | Yb 3 Rh 4 Sn 13 |  | single crystals | Alloys |  |  |  | 7.6 K | specific heat |  | body | paragraph | f5d8d8c5a9 | Pulverization of the flux line lattice, the phase coexistence and the spinodal temperature of the orderâ€”disorder transition in a weakly pinned crystal of Yb3Rh4Sn13 | 10.1007/bf02704946 | S Sarkar, C V Tomy, A D Thakur, G Balakrishnan, D Mck Paul, S Ramakrishnan, A K Grover | Springer Science and Business Media LLC | Pramana | 2005
61ba98ff2b9a12e3d2c50e90 | single crystal of Yb 3 Rh 4 Sn 13 | 1375504996 |  | Yb 3 Rh 4 Sn 13 |  | single crystal | Alloys |  |  |  | 7.6 K | susceptibility |  | header | abstract | f5d8d8c5a9 | Pulverization of the flux line lattice, the phase coexistence and the spinodal temperature of the orderâ€”disorder transition in a weakly pinned crystal of Yb3Rh4Sn13 | 10.1007/bf02704946 | S Sarkar, C V Tomy, A D Thakur, G Balakrishnan, D Mck Paul, S Ramakrishnan, A K Grover | Springer Science and Business Media LLC | Pramana | 2005
61ba98ff2b9a12e3d2c50e91 | single crystals of Yb 3 Rh 4 Sn 13 | 743276216 |  | Yb 3 Rh 4 Sn 13 |  | single crystals | Alloys |  |  |  | 7.6 K | magne- tization |  | body | paragraph | f5d8d8c5a9 | Pulverization of the flux line lattice, the phase coexistence and the spinodal temperature of the orderâ€”disorder transition in a weakly pinned crystal of Yb3Rh4Sn13 | 10.1007/bf02704946 | S Sarkar, C V Tomy, A D Thakur, G Balakrishnan, D Mck Paul, S Ramakrishnan, A K Grover | Springer Science and Business Media LLC | Pramana | 2005
61ba98ff2227d4ac07c50e4f | LaFeAsO 1-x F x (La-1111) polycrystals | -294769996 | La-1111 | LaFeAsO 1-x F x |  | polycrystals | Iron-pnictides, Pnictides, Oxides, Fluorides |  |  |  | 27 K |  |  | header | abstract | f620259a2b | Point-contact Andreev-reflection spectroscopy in ReFeAsO1âˆ’xFx (Re = La, Sm): Possible evidence for two nodeless gaps | 10.1016/j.physc.2009.03.039 | R S Gonnelli, D Daghero, M Tortello, G A Ummarino, V A Stepanov, R K Kremer, J S Kim, N D Zhigadlo, J Karpinski | Elsevier BV | Physica C: Superconductivity | 2009
61ba98ff2227d4ac07c50e50 | SmFeAsO 0.8 F 0.2 (Sm-1111) polycrystals | 630096680 | Sm-1111 | SmFeAsO 0.8 F 0.2 |  | polycrystals | Iron-pnictides, Pnictides, Oxides, Fluorides |  |  |  | 53 K |  |  | header | abstract | f620259a2b | Point-contact Andreev-reflection spectroscopy in ReFeAsO1âˆ’xFx (Re = La, Sm): Possible evidence for two nodeless gaps | 10.1016/j.physc.2009.03.039 | R S Gonnelli, D Daghero, M Tortello, G A Ummarino, V A Stepanov, R K Kremer, J S Kim, N D Zhigadlo, J Karpinski | Elsevier BV | Physica C: Superconductivity | 2009
61ba98ff2227d4ac07c50e51 | Ag/Sm-1111 | -295125107 | Sm-1111 | Ag |  |  | Alloys |  |  |  | 52 K |  |  | body | paragraph | f620259a2b | Point-contact Andreev-reflection spectroscopy in ReFeAsO1âˆ’xFx (Re = La, Sm): Possible evidence for two nodeless gaps | 10.1016/j.physc.2009.03.039 | R S Gonnelli, D Daghero, M Tortello, G A Ummarino, V A Stepanov, R K Kremer, J S Kim, N D Zhigadlo, J Karpinski | Elsevier BV | Physica C: Superconductivity | 2009
61ba98ff2227d4ac07c50e52 | La-1111 | 1635310514 | La-1111 | [7 empty] | 28.6 K | resistance |  | body | figure | f620259a2b | Point-contact Andreev-reflection spectroscopy in ReFeAsO1âˆ’xFx (Re = La, Sm): Possible evidence for two nodeless gaps | 10.1016/j.physc.2009.03.039 | R S Gonnelli, D Daghero, M Tortello, G A Ummarino, V A Stepanov, R K Kremer, J S Kim, N D Zhigadlo, J Karpinski | Elsevier BV | Physica C: Superconductivity | 2009
61ba98ff2227d4ac07c50e53 | URu 2 Si 2 | -1507077287 |  | URu 2 Si 2 |  |  | Alloys |  |  |  | 140 K |  |  | body | paragraph | f620259a2b | Point-contact Andreev-reflection spectroscopy in ReFeAsO1âˆ’xFx (Re = La, Sm): Possible evidence for two nodeless gaps | 10.1016/j.physc.2009.03.039 | R S Gonnelli, D Daghero, M Tortello, G A Ummarino, V A Stepanov, R K Kremer, J S Kim, N D Zhigadlo, J Karpinski | Elsevier BV | Physica C: Superconductivity | 2009
61ba98ff2227d4ac07c50e54 | La- 1111 | 1625765718 | La- 1111 | [7 empty] | 4 K |  |  | body | paragraph | f620259a2b | Point-contact Andreev-reflection spectroscopy in ReFeAsO1âˆ’xFx (Re = La, Sm): Possible evidence for two nodeless gaps | 10.1016/j.physc.2009.03.039 | R S Gonnelli, D Daghero, M Tortello, G A Ummarino, V A Stepanov, R K Kremer, J S Kim, N D Zhigadlo, J Karpinski | Elsevier BV | Physica C: Superconductivity | 2009
61ba98ff2227d4ac07c50e55 | La- 1111 | 1625765718 | La- 1111 | [7 empty] | 27 K |  |  | body | paragraph | f620259a2b | Point-contact Andreev-reflection spectroscopy in ReFeAsO1âˆ’xFx (Re = La, Sm): Possible evidence for two nodeless gaps | 10.1016/j.physc.2009.03.039 | R S Gonnelli, D Daghero, M Tortello, G A Ummarino, V A Stepanov, R K Kremer, J S Kim, N D Zhigadlo, J Karpinski | Elsevier BV | Physica C: Superconductivity | 2009
61ba98ff2227d4ac07c50e56 | Sm-1111 | -796899671 | Sm-1111 | [7 empty] | 53 K |  |  | body | paragraph | f620259a2b | Point-contact Andreev-reflection spectroscopy in ReFeAsO1âˆ’xFx (Re = La, Sm): Possible evidence for two nodeless gaps | 10.1016/j.physc.2009.03.039 | R S Gonnelli, D Daghero, M Tortello, G A Ummarino, V A Stepanov, R K Kremer, J S Kim, N D Zhigadlo, J Karpinski | Elsevier BV | Physica C: Superconductivity | 2009
61ba98ff2227d4ac07c50e57 | Sm-1111 | -796899671 | Sm-1111 | [7 empty] | 2 K |  |  | body | paragraph | f620259a2b | Point-contact Andreev-reflection spectroscopy in ReFeAsO1âˆ’xFx (Re = La, Sm): Possible evidence for two nodeless gaps | 10.1016/j.physc.2009.03.039 | R S Gonnelli, D Daghero, M Tortello, G A Ummarino, V A Stepanov, R K Kremer, J S Kim, N D Zhigadlo, J Karpinski | Elsevier BV | Physica C: Superconductivity | 2009
61ba98ff2227d4ac07c50e58 | R N = 256 | 244744342 | [7 empty] | R=256 | 51.5 K |  |  | body | paragraph | f620259a2b | Point-contact Andreev-reflection spectroscopy in ReFeAsO1âˆ’xFx (Re = La, Sm): Possible evidence for two nodeless gaps | 10.1016/j.physc.2009.03.039 | R S Gonnelli, D Daghero, M Tortello, G A Ummarino, V A Stepanov, R K Kremer, J S Kim, N D Zhigadlo, J Karpinski | Elsevier BV | Physica C: Superconductivity | 2009
61ba98ff2227d4ac07c50e59 | Sm-1111 | -727589495 | Sm-1111 | [7 empty] | 52 K |  |  | body | paragraph | f620259a2b | Point-contact Andreev-reflection spectroscopy in ReFeAsO1âˆ’xFx (Re = La, Sm): Possible evidence for two nodeless gaps | 10.1016/j.physc.2009.03.039 | R S Gonnelli, D Daghero, M Tortello, G A Ummarino, V A Stepanov, R K Kremer, J S Kim, N D Zhigadlo, J Karpinski | Elsevier BV | Physica C: Superconductivity | 2009
61ba98ff2227d4ac07c50e5a | LaFeAsO 1-x F x | 1577348669 |  | LaFeAsO 1-x F x |  |  | Iron-pnictides, Pnictides, Oxides, Fluorides |  |  |  | 31 K |  |  | body | paragraph | f620259a2b | Point-contact Andreev-reflection spectroscopy in ReFeAsO1âˆ’xFx (Re = La, Sm): Possible evidence for two nodeless gaps | 10.1016/j.physc.2009.03.039 | R S Gonnelli, D Daghero, M Tortello, G A Ummarino, V A Stepanov, R K Kremer, J S Kim, N D Zhigadlo, J Karpinski | Elsevier BV | Physica C: Superconductivity | 2009
61ba98ff2227d4ac07c50e5b | SmFeAsO 0.8 F 0.2 | -1524445564 |  | SmFeAsO 0.8 F 0.2 |  |  | Iron-pnictides, Pnictides, Oxides, Fluorides |  |  |  | 1 K |  |  | body | paragraph | f620259a2b | Point-contact Andreev-reflection spectroscopy in ReFeAsO1âˆ’xFx (Re = La, Sm): Possible evidence for two nodeless gaps | 10.1016/j.physc.2009.03.039 | R S Gonnelli, D Daghero, M Tortello, G A Ummarino, V A Stepanov, R K Kremer, J S Kim, N D Zhigadlo, J Karpinski | Elsevier BV | Physica C: Superconductivity | 2009
61ba98ff2227d4ac07c50e5c | 12.5 | -184039611 |  | 12.5 |  |  | Alloys |  |  |  | 27.3 K |  |  | body | figure | f620259a2b | Point-contact Andreev-reflection spectroscopy in ReFeAsO1âˆ’xFx (Re = La, Sm): Possible evidence for two nodeless gaps | 10.1016/j.physc.2009.03.039 | R S Gonnelli, D Daghero, M Tortello, G A Ummarino, V A Stepanov, R K Kremer, J S Kim, N D Zhigadlo, J Karpinski | Elsevier BV | Physica C: Superconductivity | 2009
61ba98ff2227d4ac07c50e5d | La-1111 | 1895246133 | La-1111 | [7 empty] | 140 K |  |  | body | paragraph | f620259a2b | Point-contact Andreev-reflection spectroscopy in ReFeAsO1âˆ’xFx (Re = La, Sm): Possible evidence for two nodeless gaps | 10.1016/j.physc.2009.03.039 | R S Gonnelli, D Daghero, M Tortello, G A Ummarino, V A Stepanov, R K Kremer, J S Kim, N D Zhigadlo, J Karpinski | Elsevier BV | Physica C: Superconductivity | 2009
61ba98ff1b5bc7b48bc50e71 | CoPt 3 16 | -1117608350 |  | CoPt 3 16 |  |  | Alloys |  |  |  | 460 K |  |  | body | paragraph | 8951642377 | Anisotropic superparamagnetism of monodispersive cobalt-platinum nanocrystals | 10.1103/physrevb.67.224416 | F Wiekhorst, E Shevchenko, H Weller, J KÃ¶tzler | American Physical Society (APS) | Physical Review B | 2003
61ba98ff1b5bc7b48bc50e72 | L1 2 | -2003307365 |  | L1 2 |  |  | Alloys |  |  |  | 300 K |  |  | body | paragraph | 8951642377 | Anisotropic superparamagnetism of monodispersive cobalt-platinum nanocrystals | 10.1103/physrevb.67.224416 | F Wiekhorst, E Shevchenko, H Weller, J KÃ¶tzler | American Physical Society (APS) | Physical Review B | 2003
61ba98ff1b5bc7b48bc50e73 | CoPt 3 | -649601508 |  | CoPt 3 |  |  | Alloys |  |  |  | 500 K |  |  | body | paragraph | 8951642377 | Anisotropic superparamagnetism of monodispersive cobalt-platinum nanocrystals | 10.1103/physrevb.67.224416 | F Wiekhorst, E Shevchenko, H Weller, J KÃ¶tzler | American Physical Society (APS) | Physical Review B | 2003
61ba98ff1b5bc7b48bc50e74 | L1 2 | 1923896729 |  | L1 2 |  |  | Alloys |  |  |  | 300 K |  |  | body | paragraph | 8951642377 | Anisotropic superparamagnetism of monodispersive cobalt-platinum nanocrystals | 10.1103/physrevb.67.224416 | F Wiekhorst, E Shevchenko, H Weller, J KÃ¶tzler | American Physical Society (APS) | Physical Review B | 2003
61ba9900d7a99c43e8c50e47 | overdoped Bi 2 Sr 2 CaCu 2 O 8+Î´ | 1087594989 |  | Bi 2 Sr 2 CaCu 2 O 8+Î´ | overdoped |  | Alloys |  |  |  | 71 K |  |  | body | figure | 99b7c07e16 | The effect of collective spin-1 excitations on electronic spectra in high-Tcsuperconductors | 10.1080/00018730600645636 | Matthias Eschrig | Informa UK Limited | Advances in Physics | 2006
61ba9900d7a99c43e8c50e48 | overdoped Bi 2 Sr 2 CaCu 2 O 8+Î´ | 1439914687 |  | Bi 2 Sr 2 CaCu 2 O 8+Î´ | overdoped |  | Alloys |  |  |  | 65 K |  |  | body | paragraph | 99b7c07e16 | The effect of collective spin-1 excitations on electronic spectra in high-Tcsuperconductors | 10.1080/00018730600645636 | Matthias Eschrig | Informa UK Limited | Advances in Physics | 2006
61ba9900d7a99c43e8c50e49 | Bi 2 Sr 2 CaCu 2 O 8+Î´ | -2105630475 |  | Bi 2 Sr 2 CaCu 2 O 8+Î´ |  |  | Alloys |  |  |  | 90K |  |  | body | paragraph | 99b7c07e16 | The effect of collective spin-1 excitations on electronic spectra in high-Tcsuperconductors | 10.1080/00018730600645636 | Matthias Eschrig | Informa UK Limited | Advances in Physics | 2006
61ba9900d7a99c43e8c50e4a | Bi 2 Sr 2 CaCu 2 O 8+Î´ | 2073800177 |  | Bi 2 Sr 2 CaCu 2 O 8+Î´ |  |  | Alloys |  |  |  | 65K |  |  | body | paragraph | 99b7c07e16 | The effect of collective spin-1 excitations on electronic spectra in high-Tcsuperconductors | 10.1080/00018730600645636 | Matthias Eschrig | Informa UK Limited | Advances in Physics | 2006
61ba9900d7a99c43e8c50e4b | underdoped YBa 2 Cu 3 O 6.6 | -1116586470 |  | YBa 2 Cu 3 O 6.6 | underdoped |  | Oxides, Cuprates |  |  |  | 62.7 K |  |  | body | figure | 99b7c07e16 | The effect of collective spin-1 excitations on electronic spectra in high-Tcsuperconductors | 10.1080/00018730600645636 | Matthias Eschrig | Informa UK Limited | Advances in Physics | 2006
61ba9900d7a99c43e8c50e4c | optimally doped Bi(La)-2201 | 1765451173 | Bi(La)-2201 | Bi(La) | optimally doped | [5 empty] | 32K |  |  | body | paragraph | 99b7c07e16 | The effect of collective spin-1 excitations on electronic spectra in high-Tcsuperconductors | 10.1080/00018730600645636 | Matthias Eschrig | Informa UK Limited | Advances in Physics | 2006
61ba9900d7a99c43e8c50e4d | underdoped Bi 2 Sr 2 CaCu 2 O 8+Î´ | -1959969568 |  | Bi 2 Sr 2 CaCu 2 O 8+Î´ | underdoped |  | Alloys |  |  |  | 76 K |  |  | body | figure | 99b7c07e16 | The effect of collective spin-1 excitations on electronic spectra in high-Tcsuperconductors | 10.1080/00018730600645636 | Matthias Eschrig | Informa UK Limited | Advances in Physics | 2006
61ba9900d7a99c43e8c50e4e | underdoped YBa 2 Cu 3 O 6.85 | 450169430 |  | YBa 2 Cu 3 O 6.85 | underdoped |  | Oxides, Cuprates |  |  |  | 89 K |  |  | body | paragraph | 99b7c07e16 | The effect of collective spin-1 excitations on electronic spectra in high-Tcsuperconductors | 10.1080/00018730600645636 | Matthias Eschrig | Informa UK Limited | Advances in Physics | 2006
61ba9900d7a99c43e8c50e4f | underdoped Bi(Pb) 2 Sr 2 CaCu 2 O 8âˆ’Î´ | -234192125 |  | Bi(Pb) 2 Sr 2 CaCu 2 O 8âˆ’Î´ | underdoped |  | Oxides, Cuprates |  |  |  | 77 K |  |  | body | figure | 99b7c07e16 | The effect of collective spin-1 excitations on electronic spectra in high-Tcsuperconductors | 10.1080/00018730600645636 | Matthias Eschrig | Informa UK Limited | Advances in Physics | 2006
61ba9900d7a99c43e8c50e50 | optimally doped Bi 2 Sr 2 CaCu 2 O 8+Î´ | -1964591138 |  | Bi 2 Sr 2 CaCu 2 O 8+Î´ | optimally doped |  | Alloys |  |  |  | 89 K |  |  | body | paragraph | 99b7c07e16 | The effect of collective spin-1 excitations on electronic spectra in high-Tcsuperconductors | 10.1080/00018730600645636 | Matthias Eschrig | Informa UK Limited | Advances in Physics | 2006
61ba9900d7a99c43e8c50e51 | overdoped Bi 2 Sr 2 Ca 2 Cu 3 O 10+Î´ | -423000735 |  | Bi 2 Sr 2 Ca 2 Cu 3 O 10+Î´ | overdoped |  | Alloys |  |  |  | 108 K |  |  | body | paragraph | 99b7c07e16 | The effect of collective spin-1 excitations on electronic spectra in high-Tcsuperconductors | 10.1080/00018730600645636 | Matthias Eschrig | Informa UK Limited | Advances in Physics | 2006
61ba9900d7a99c43e8c50e52 | overdoped Bi 2 Sr 2 CaCu 2 O 8âˆ’Î´ | -1225462062 |  | Bi 2 Sr 2 CaCu 2 O 8âˆ’Î´ | overdoped |  | Oxides, Cuprates |  |  |  | 82 K |  |  | body | paragraph | 99b7c07e16 | The effect of collective spin-1 excitations on electronic spectra in high-Tcsuperconductors | 10.1080/00018730600645636 | Matthias Eschrig | Informa UK Limited | Advances in Physics | 2006
61ba9900d7a99c43e8c50e53 | optimally doped Bi 2 Sr 2 CaCu 2 O 8+Î´ | -2058937956 |  | Bi 2 Sr 2 CaCu 2 O 8+Î´ | optimally doped |  | Alloys |  |  |  | 91 K |  |  | body | paragraph | 99b7c07e16 | The effect of collective spin-1 excitations on electronic spectra in high-Tcsuperconductors | 10.1080/00018730600645636 | Matthias Eschrig | Informa UK Limited | Advances in Physics | 2006
61ba9900d7a99c43e8c50e54 | (Bi,Pb) 2 (Sr,La) 2 CuO 6+Î´ (Pb-Bi2201) | 177776694 | Pb-Bi2201 | (Bi,Pb) 2 (Sr,La) 2 CuO 6+Î´ |  |  | Alloys |  |  |  | 4 K |  |  | body | paragraph | 99b7c07e16 | The effect of collective spin-1 excitations on electronic spectra in high-Tcsuperconductors | 10.1080/00018730600645636 | Matthias Eschrig | Informa UK Limited | Advances in Physics | 2006
61ba9900d7a99c43e8c50e55 | single crystal of YBa 2 Cu 3 O 6.50 | 26154330 |  | YBa 2 Cu 3 O 6.50 |  | single crystal | Oxides, Cuprates |  |  |  | 59 K |  |  | body | paragraph | 99b7c07e16 | The effect of collective spin-1 excitations on electronic spectra in high-Tcsuperconductors | 10.1080/00018730600645636 | Matthias Eschrig | Informa UK Limited | Advances in Physics | 2006
61ba9900d7a99c43e8c50e56 | Bi 2 Sr 2 CaCu 2 O 8+Î´ | 2054549225 |  | Bi 2 Sr 2 CaCu 2 O 8+Î´ |  |  | Alloys |  |  |  | 58 K |  |  | body | paragraph | 99b7c07e16 | The effect of collective spin-1 excitations on electronic spectra in high-Tcsuperconductors | 10.1080/00018730600645636 | Matthias Eschrig | Informa UK Limited | Advances in Physics | 2006
61ba9900d7a99c43e8c50e57 | underdoped YBa 2 Cu 3 O 6+x | -1586997217 |  | YBa 2 Cu 3 O 6+x | underdoped |  | Alloys |  |  |  | 74 K |  |  | body | paragraph | 99b7c07e16 | The effect of collective spin-1 excitations on electronic spectra in high-Tcsuperconductors | 10.1080/00018730600645636 | Matthias Eschrig | Informa UK Limited | Advances in Physics | 2006
61ba9900d7a99c43e8c50e58 | overdoped samples with p â‰ˆ 0.21 | 991953168 |  |  | overdoped |  |  |  |  | p=â‰ˆ 0.21 | 69 K |  |  | body | paragraph | 99b7c07e16 | The effect of collective spin-1 excitations on electronic spectra in high-Tcsuperconductors | 10.1080/00018730600645636 | Matthias Eschrig | Informa UK Limited | Advances in Physics | 2006
61ba9900d7a99c43e8c50e59 | overdoped Bi 2 Sr 2 CaCu 2 O 8+Î´ | 1091443211 |  | Bi 2 Sr 2 CaCu 2 O 8+Î´ | overdoped |  | Alloys |  |  |  | 65 K |  |  | body | paragraph | 99b7c07e16 | The effect of collective spin-1 excitations on electronic spectra in high-Tcsuperconductors | 10.1080/00018730600645636 | Matthias Eschrig | Informa UK Limited | Advances in Physics | 2006
61ba9900d7a99c43e8c50e5a | Bi 2 Sr 2 CaCu 2 O 8+Î´ | -2036316081 |  | Bi 2 Sr 2 CaCu 2 O 8+Î´ |  |  | Alloys |  |  |  | 69 K |  |  | body | paragraph | 99b7c07e16 | The effect of collective spin-1 excitations on electronic spectra in high-Tcsuperconductors | 10.1080/00018730600645636 | Matthias Eschrig | Informa UK Limited | Advances in Physics | 2006
61ba9900d7a99c43e8c50e5b | overdoped doped Bi(Pb)-2212 | -1995127495 | Bi(Pb)-2212 | Bi(Pb) | overdoped doped | [5 empty] | 75K |  |  | body | paragraph | 99b7c07e16 | The effect of collective spin-1 excitations on electronic spectra in high-Tcsuperconductors | 10.1080/00018730600645636 | Matthias Eschrig | Informa UK Limited | Advances in Physics | 2006
61ba9900d7a99c43e8c50e5c | overdoped Bi 2 Sr 2 CaCu 2 O 8+Î´ | 1181936183 |  | Bi 2 Sr 2 CaCu 2 O 8+Î´ | overdoped |  | Alloys |  |  |  | 65K |  |  | body | paragraph | 99b7c07e16 | The effect of collective spin-1 excitations on electronic spectra in high-Tcsuperconductors | 10.1080/00018730600645636 | Matthias Eschrig | Informa UK Limited | Advances in Physics | 2006
61ba9900d7a99c43e8c50e5d | overdoped Bi 2 Sr 2 CaCu 2 O 8+Î´ | 1164600203 |  | Bi 2 Sr 2 CaCu 2 O 8+Î´ | overdoped |  | Alloys |  |  |  | 65 K |  |  | body | paragraph | 99b7c07e16 | The effect of collective spin-1 excitations on electronic spectra in high-Tcsuperconductors | 10.1080/00018730600645636 | Matthias Eschrig | Informa UK Limited | Advances in Physics | 2006
61ba9900d7a99c43e8c50e5e | overdoped Bi 2 Sr 2 CaCu 2 O 8+Î´ | 1133793337 |  | Bi 2 Sr 2 CaCu 2 O 8+Î´ | overdoped |  | Alloys |  |  |  | 71 K |  |  | body | paragraph | 99b7c07e16 | The effect of collective spin-1 excitations on electronic spectra in high-Tcsuperconductors | 10.1080/00018730600645636 | Matthias Eschrig | Informa UK Limited | Advances in Physics | 2006
61ba9900d7a99c43e8c50e5f | Tl 2 Ba 2 CuO 6+Î´ (Tl2201) | -1524749899 | Tl2201 | Tl 2 Ba 2 CuO 6+Î´ |  |  | Alloys |  |  |  | 63 K |  |  | body | paragraph | 99b7c07e16 | The effect of collective spin-1 excitations on electronic spectra in high-Tcsuperconductors | 10.1080/00018730600645636 | Matthias Eschrig | Informa UK Limited | Advances in Physics | 2006
61ba9900d7a99c43e8c50e60 | optimally doped Bi(Pb) 2 Sr 2 CaCu 2 O 8+Î´ | 1336105116 |  | Bi(Pb) 2 Sr 2 CaCu 2 O 8+Î´ | optimally doped |  | Alloys |  |  |  | 69K |  |  | body | figure | 99b7c07e16 | The effect of collective spin-1 excitations on electronic spectra in high-Tcsuperconductors | 10.1080/00018730600645636 | Matthias Eschrig | Informa UK Limited | Advances in Physics | 2006
61ba9900d7a99c43e8c50e61 | overdoped Bi 2 Sr 2 CaCu 2 O 8+Î´ | 1118394825 |  | Bi 2 Sr 2 CaCu 2 O 8+Î´ | overdoped |  | Alloys |  |  |  | 83 K |  |  | body | paragraph | 99b7c07e16 | The effect of collective spin-1 excitations on electronic spectra in high-Tcsuperconductors | 10.1080/00018730600645636 | Matthias Eschrig | Informa UK Limited | Advances in Physics | 2006
61ba9900d7a99c43e8c50e62 | Tl 2 Ba 2 CuO 6+Î´ | -925988255 |  | Tl 2 Ba 2 CuO 6+Î´ |  |  | Alloys |  |  |  | 90 K |  |  | body | paragraph | 99b7c07e16 | The effect of collective spin-1 excitations on electronic spectra in high-Tcsuperconductors | 10.1080/00018730600645636 | Matthias Eschrig | Informa UK Limited | Advances in Physics | 2006
61ba9900d7a99c43e8c50e63 | underdoped YBa 2 Cu 3 O 6.6 | -1180122204 |  | YBa 2 Cu 3 O 6.6 | underdoped |  | Oxides, Cuprates |  |  |  | 62.7 K | magnetic susceptibility |  | body | paragraph | 99b7c07e16 | The effect of collective spin-1 excitations on electronic spectra in high-Tcsuperconductors | 10.1080/00018730600645636 | Matthias Eschrig | Informa UK Limited | Advances in Physics | 2006
61ba9900d7a99c43e8c50e64 | untwinned YBa 2 Cu 4 O 8 | -1674892922 |  | YBa 2 Cu 4 O 8 |  |  | Oxides, Cuprates |  |  |  | 82K |  |  | body | paragraph | 99b7c07e16 | The effect of collective spin-1 excitations on electronic spectra in high-Tcsuperconductors | 10.1080/00018730600645636 | Matthias Eschrig | Informa UK Limited | Advances in Physics | 2006
61ba9900d7a99c43e8c50e65 | underdoped YBa 2 Cu 3 O 6.85 | 496384650 |  | YBa 2 Cu 3 O 6.85 | underdoped |  | Oxides, Cuprates |  |  |  | 89 K |  |  | body | paragraph | 99b7c07e16 | The effect of collective spin-1 excitations on electronic spectra in high-Tcsuperconductors | 10.1080/00018730600645636 | Matthias Eschrig | Informa UK Limited | Advances in Physics | 2006
61ba9900d7a99c43e8c50e66 | Bi 2 Sr 2 CaCu 2 O 8+Î´ | 2048777595 |  | Bi 2 Sr 2 CaCu 2 O 8+Î´ |  |  | Alloys |  |  |  | 65K |  |  | body | paragraph | 99b7c07e16 | The effect of collective spin-1 excitations on electronic spectra in high-Tcsuperconductors | 10.1080/00018730600645636 | Matthias Eschrig | Informa UK Limited | Advances in Physics | 2006
61ba9900d7a99c43e8c50e67 | YBa 2 (Cu 1âˆ’y Ni y ) 3 O 7 with y = 3% | 110612724 |  | YBa 2 (Cu 1âˆ’y Ni y ) 3 O 7 |  |  | Alloys |  |  | y=3% | 80K |  |  | body | paragraph | 99b7c07e16 | The effect of collective spin-1 excitations on electronic spectra in high-Tcsuperconductors | 10.1080/00018730600645636 | Matthias Eschrig | Informa UK Limited | Advances in Physics | 2006
61ba9900d7a99c43e8c50e68 | Bi 2 Sr 2 CaCu 2 O 8+Î´ | 2052628629 |  | Bi 2 Sr 2 CaCu 2 O 8+Î´ |  |  | Alloys |  |  |  | 71 K |  |  | body | figure | 99b7c07e16 | The effect of collective spin-1 excitations on electronic spectra in high-Tcsuperconductors | 10.1080/00018730600645636 | Matthias Eschrig | Informa UK Limited | Advances in Physics | 2006
61ba9900d7a99c43e8c50e69 | Bi 2 Sr 2 CaCu 2 O 8+Î´ | 2002563781 |  | Bi 2 Sr 2 CaCu 2 O 8+Î´ |  |  | Alloys |  |  |  | 65K |  |  | body | paragraph | 99b7c07e16 | The effect of collective spin-1 excitations on electronic spectra in high-Tcsuperconductors | 10.1080/00018730600645636 | Matthias Eschrig | Informa UK Limited | Advances in Physics | 2006
61ba9900d7a99c43e8c50e6a | Sr 2 CaCu 2 O 8+Î´ | 379805207 |  | Sr 2 CaCu 2 O 8+Î´ |  |  | Alloys |  |  |  | 73 K |  |  | body | figure | 99b7c07e16 | The effect of collective spin-1 excitations on electronic spectra in high-Tcsuperconductors | 10.1080/00018730600645636 | Matthias Eschrig | Informa UK Limited | Advances in Physics | 2006
61ba9900d7a99c43e8c50e6b | over- doped Bi 2 Sr 2 CaCu 2 O 8+Î´ | -547279627 |  | Bi 2 Sr 2 CaCu 2 O 8+Î´ | over- doped |  | Alloys |  |  |  | 65 K |  |  | body | paragraph | 99b7c07e16 | The effect of collective spin-1 excitations on electronic spectra in high-Tcsuperconductors | 10.1080/00018730600645636 | Matthias Eschrig | Informa UK Limited | Advances in Physics | 2006
61ba9900d7a99c43e8c50e6c | overdoped Y 0.9 Ca 0.1 Ba 2 Cu 3 O 7 | 768267306 |  | Y 0.9 Ca 0.1 Ba 2 Cu 3 O 7 | overdoped |  | Oxides, Cuprates |  |  |  | 85.5 K |  |  | body | paragraph | 99b7c07e16 | The effect of collective spin-1 excitations on electronic spectra in high-Tcsuperconductors | 10.1080/00018730600645636 | Matthias Eschrig | Informa UK Limited | Advances in Physics | 2006
61ba9900d7a99c43e8c50e6d | overdoped Bi 2 Sr 2 CaCu 2 O 8+Î´ | 1293583831 |  | Bi 2 Sr 2 CaCu 2 O 8+Î´ | overdoped |  | Alloys |  |  |  | 83 K |  |  | body | paragraph | 99b7c07e16 | The effect of collective spin-1 excitations on electronic spectra in high-Tcsuperconductors | 10.1080/00018730600645636 | Matthias Eschrig | Informa UK Limited | Advances in Physics | 2006
61ba9900d7a99c43e8c50e6e | overdoped Bi 2 Sr 2 CaCu 2 O 8+Î´ | 1149198879 |  | Bi 2 Sr 2 CaCu 2 O 8+Î´ | overdoped |  | Alloys |  |  |  | 65 K |  |  | body | paragraph | 99b7c07e16 | The effect of collective spin-1 excitations on electronic spectra in high-Tcsuperconductors | 10.1080/00018730600645636 | Matthias Eschrig | Informa UK Limited | Advances in Physics | 2006
61ba9900d7a99c43e8c50e6f | optimally doped Bi 2 Sr 2 CaCu 2 O 8+Î´ | -2112852432 |  | Bi 2 Sr 2 CaCu 2 O 8+Î´ | optimally doped |  | Alloys |  |  |  | 91 K |  |  | body | paragraph | 99b7c07e16 | The effect of collective spin-1 excitations on electronic spectra in high-Tcsuperconductors | 10.1080/00018730600645636 | Matthias Eschrig | Informa UK Limited | Advances in Physics | 2006
61ba9900d7a99c43e8c50e70 | Bi 2 Sr 2 CaCu 2 O 8+Î´ | -2124884239 |  | Bi 2 Sr 2 CaCu 2 O 8+Î´ |  |  | Alloys |  |  |  | 90 K |  |  | body | paragraph | 99b7c07e16 | The effect of collective spin-1 excitations on electronic spectra in high-Tcsuperconductors | 10.1080/00018730600645636 | Matthias Eschrig | Informa UK Limited | Advances in Physics | 2006
61ba9900d7a99c43e8c50e71 | underdoped Bi(Pb)-2212 | 165125850 | Bi(Pb)-2212 | Bi(Pb) | underdoped | [5 empty] | 77K |  |  | body | paragraph | 99b7c07e16 | The effect of collective spin-1 excitations on electronic spectra in high-Tcsuperconductors | 10.1080/00018730600645636 | Matthias Eschrig | Informa UK Limited | Advances in Physics | 2006
61ba9900d7a99c43e8c50e72 | overdoped Bi 2 Sr 2 CaCu 2 O 8+Î´ | 1166525017 |  | Bi 2 Sr 2 CaCu 2 O 8+Î´ | overdoped |  | Alloys |  |  |  | 65 K |  |  | body | paragraph | 99b7c07e16 | The effect of collective spin-1 excitations on electronic spectra in high-Tcsuperconductors | 10.1080/00018730600645636 | Matthias Eschrig | Informa UK Limited | Advances in Physics | 2006
61ba9900d7a99c43e8c50e73 | overdoped Bi 2 Sr 2 CaCu 2 O 8+Î´ | 1185782999 |  | Bi 2 Sr 2 CaCu 2 O 8+Î´ | overdoped |  | Alloys |  |  |  | 65K |  |  | body | paragraph | 99b7c07e16 | The effect of collective spin-1 excitations on electronic spectra in high-Tcsuperconductors | 10.1080/00018730600645636 | Matthias Eschrig | Informa UK Limited | Advances in Physics | 2006
61ba9900a01e2beb09c50e9e | TPFs | -879990940 |  | TPFs |  |  | Alloys |  |  |  | 3 K |  |  | header | abstract | fea7f9cbc9 | The Role of Thermal Phase Fluctuations in Underdoped YBa 2 Cu 3 O 7âˆ’Î´ Films |  | Yuri Zuev, John A Skinta, Mun-Seog Kim, Thomas R Lemberger, E Wertz, K Wu, Q Li |  |  | 2014
61ba9900a01e2beb09c50e9f | TPFs | -826083494 |  | TPFs |  |  | Alloys |  |  |  | 5 K |  |  | body | paragraph | fea7f9cbc9 | The Role of Thermal Phase Fluctuations in Underdoped YBa 2 Cu 3 O 7âˆ’Î´ Films |  | Yuri Zuev, John A Skinta, Mun-Seog Kim, Thomas R Lemberger, E Wertz, K Wu, Q Li |  |  | 2014
61ba9900a01e2beb09c50ea0 | underdoped YBCO film | -2041200541 | YBCO |  | underdoped | film |  |  |  |  | 34K |  |  | header | abstract | fea7f9cbc9 | The Role of Thermal Phase Fluctuations in Underdoped YBa 2 Cu 3 O 7âˆ’Î´ Films |  | Yuri Zuev, John A Skinta, Mun-Seog Kim, Thomas R Lemberger, E Wertz, K Wu, Q Li |  |  | 2014
61ba9900a01e2beb09c50ea1 | underdoped YBCO film | -2046977795 | YBCO |  | underdoped | film |  |  |  |  | 34 Â± 2K |  |  | body | paragraph | fea7f9cbc9 | The Role of Thermal Phase Fluctuations in Underdoped YBa 2 Cu 3 O 7âˆ’Î´ Films |  | Yuri Zuev, John A Skinta, Mun-Seog Kim, Thomas R Lemberger, E Wertz, K Wu, Q Li |  |  | 2014
61ba9900a01e2beb09c50ea2 | O 6.4 | 90133405 |  | O 6.4 |  |  | Oxides |  |  |  | 34 K |  |  | body | figure | fea7f9cbc9 | The Role of Thermal Phase Fluctuations in Underdoped YBa 2 Cu 3 O 7âˆ’Î´ Films |  | Yuri Zuev, John A Skinta, Mun-Seog Kim, Thomas R Lemberger, E Wertz, K Wu, Q Li |  |  | 2014
61ba990049d0b378c6c50e6b | L2) | -1614871379 |  | L2 |  |  | Alloys |  |  |  | 1.52 K | specific heat |  | body | paragraph | be72c02934 | Double superconducting transition in the filled skutteruditePrOs4Sb12and sample characterizations | 10.1103/physrevb.77.134517 | M-A MÃ©asson, D Braithwaite, G Lapertot, J-P Brison, J Flouquet, P Bordet, H Sugawara, P C Canfield | American Physical Society (APS) | Physical Review B | 2007
61ba990049d0b378c6c50e6c | L3-1 | -1126068282 |  | L3-1 |  |  | Alloys |  |  |  | 1.76 K |  |  | body | paragraph | be72c02934 | Double superconducting transition in the filled skutteruditePrOs4Sb12and sample characterizations | 10.1103/physrevb.77.134517 | M-A MÃ©asson, D Braithwaite, G Lapertot, J-P Brison, J Flouquet, P Bordet, H Sugawara, P C Canfield | American Physical Society (APS) | Physical Review B | 2007
61ba990049d0b378c6c50e6d | Ce 3 Pt 23 Si 11 | -622039923 |  | Ce 3 Pt 23 Si 11 |  |  | Alloys |  |  |  | 0.75 K to 0.46 K |  |  | body | paragraph | be72c02934 | Double superconducting transition in the filled skutteruditePrOs4Sb12and sample characterizations | 10.1103/physrevb.77.134517 | M-A MÃ©asson, D Braithwaite, G Lapertot, J-P Brison, J Flouquet, P Bordet, H Sugawara, P C Canfield | American Physical Society (APS) | Physical Review B | 2007
61ba990049d0b378c6c50e6e | PrOs 4 Sb 12 | 497459649 |  | PrOs 4 Sb 12 |  |  | Alloys |  |  |  | 1.85K |  |  | body | paragraph | be72c02934 | Double superconducting transition in the filled skutteruditePrOs4Sb12and sample characterizations | 10.1103/physrevb.77.134517 | M-A MÃ©asson, D Braithwaite, G Lapertot, J-P Brison, J Flouquet, P Bordet, H Sugawara, P C Canfield | American Physical Society (APS) | Physical Review B | 2007
61ba990049d0b378c6c50e6f | S1-1 | 1324574546 | [8 empty] | 1.82 K | resistivity |  | body | paragraph | be72c02934 | Double superconducting transition in the filled skutteruditePrOs4Sb12and sample characterizations | 10.1103/physrevb.77.134517 | M-A MÃ©asson, D Braithwaite, G Lapertot, J-P Brison, J Flouquet, P Bordet, H Sugawara, P C Canfield | American Physical Society (APS) | Physical Review B | 2007
61ba990105e6aa6710c50e7c | REO 1âˆ’x Fe x BiCh 2 (RE = rare earth) | -2126135219 |  | REO 1âˆ’x Fe x BiCh 2 |  |  | Alloys |  |  | RE=rare earth | 10 K |  |  | body | paragraph | 8a1a892037 | Multigap superconductivity in the new BiCh 2 -based layered superconductor La 0.7 Ce 0.3 OBiSSe |  | A Bhattacharyya, D T Adroja, R Sogabe, Y Goto, Y Mizuguchi, A D Hillier |  |  | 2020
61ba990105e6aa6710c50e7d | x = 0.8 31 | -1701124576 | [7 empty] | x=0.8 31 | 3.8 K |  |  | body | paragraph | 8a1a892037 | Multigap superconductivity in the new BiCh 2 -based layered superconductor La 0.7 Ce 0.3 OBiSSe |  | A Bhattacharyya, D T Adroja, R Sogabe, Y Goto, Y Mizuguchi, A D Hillier |  |  | 2020
61ba990105e6aa6710c50e7e | x = 0.5 | 1689528957 | [7 empty] | x=0.5 | 3.7 K |  |  | body | paragraph | 8a1a892037 | Multigap superconductivity in the new BiCh 2 -based layered superconductor La 0.7 Ce 0.3 OBiSSe |  | A Bhattacharyya, D T Adroja, R Sogabe, Y Goto, Y Mizuguchi, A D Hillier |  |  | 2020
61ba990105e6aa6710c50e7f | x = 0.3 | 631609720 | [7 empty] | x=0.3 | 3.1 K |  |  | body | paragraph | 8a1a892037 | Multigap superconductivity in the new BiCh 2 -based layered superconductor La 0.7 Ce 0.3 OBiSSe |  | A Bhattacharyya, D T Adroja, R Sogabe, Y Goto, Y Mizuguchi, A D Hillier |  |  | 2020
61ba990105e6aa6710c50e80 | La 0.7 Ce 0.3 OBiSSe | -1295766678 |  | La 0.7 Ce 0.3 OBiSSe |  |  | Chalcogenides, Oxides |  |  |  | 2.7 K |  |  | body | paragraph | 8a1a892037 | Multigap superconductivity in the new BiCh 2 -based layered superconductor La 0.7 Ce 0.3 OBiSSe |  | A Bhattacharyya, D T Adroja, R Sogabe, Y Goto, Y Mizuguchi, A D Hillier |  |  | 2020
61ba990105e6aa6710c50e81 | La 1âˆ’x Tr x OBiS 2 (Tr = Ti, Zr, Hf, and Th) | 1894212372 |  | La 1âˆ’x Tr x OBiS 2 |  |  | Alloys |  |  | Tr=Ti, Zr, Hf, Th | 5 K |  |  | body | paragraph | 8a1a892037 | Multigap superconductivity in the new BiCh 2 -based layered superconductor La 0.7 Ce 0.3 OBiSSe |  | A Bhattacharyya, D T Adroja, R Sogabe, Y Goto, Y Mizuguchi, A D Hillier |  |  | 2020
61ba990105e6aa6710c50e82 | Bi 4 O 4 S 3 | -506810039 |  | Bi 4 O 4 S 3 |  |  | Chalcogenides, Oxides |  |  |  | 2.7 K | magneti- zation |  | body |  | 8a1a892037 | Multigap superconductivity in the new BiCh 2 -based layered superconductor La 0.7 Ce 0.3 OBiSSe |  | A Bhattacharyya, D T Adroja, R Sogabe, Y Goto, Y Mizuguchi, A D Hillier |  |  | 2020
61ba9901c2c99830dec50e7a | Îº-(BEDT-TTF) 2 Cu(NCS) 2 | 2112477257 |  | Îº-(BEDT-TTF) 2 Cu(NCS) 2 |  |  | Alloys |  |  |  | 10.4K |  |  | body | figure | e6644047c1 | Critical Field and Shubnikov-de Haas Oscillations of ?-(BEDT-TTF)2Cu(NCS)2under Pressure | 10.1007/s10909-004-2898-8 | C Martin, C C Agosta, S W Tozer, H A Radovan, Tatsue Kinoshota, M Tokumoto | Springer Science and Business Media LLC | Journal of Low Temperature Physics | 2014
61ba99015ad933a7cac50e2a | MgB2 | 2844924 |  | MgB2 |  |  | Alloys, Borides |  |  |  | 39 K |  |  | body | paragraph | 6ee99c4c52 | The Effect of Inhomogeneous Phase on the Critical Temperature of Smart Meta-superconductor MgB2 | 10.1007/s10948-018-4599-6 | Honggang Chen, Yongbo Li, Guowei Chen, Longxuan Xu, Xiaopeng Zhao | Springer Science and Business Media LLC | Journal of Superconductivity and Novel Magnetism | 2018
61ba99015ad933a7cac50e2b | MoS2 | 2115852381 |  | MoS2 |  |  | Chalcogenides |  |  |  | 15.2 and 10.8 K |  |  | body | paragraph | 6ee99c4c52 | The Effect of Inhomogeneous Phase on the Critical Temperature of Smart Meta-superconductor MgB2 | 10.1007/s10948-018-4599-6 | Honggang Chen, Yongbo Li, Guowei Chen, Longxuan Xu, Xiaopeng Zhao | Springer Science and Business Media LLC | Journal of Superconductivity and Novel Magnetism | 2018
61ba9901e720aae5f4c50e72 | Mn 4 N | 1912886821 |  | Mn 4 N |  |  | Nitrides |  |  |  | 720 K |  |  | body | paragraph | 41e31a6a26 | High-TC ferromagnetism in diluted magnetic semiconducting GaN:Mn films | 10.1016/s0921-4526(02)01288-7 | Hidenobu Hori, Saki Sonoda, Takahiko Sasaki, Yoshiyuki Yamamoto, Saburo Shimizu, Ken-Ichi Suga, Koichi Kindo | Elsevier BV | Physica B: Condensed Matter | 2002
61ba9901e720aae5f4c50e73 | Mn-Ga alloying | 640120850 | Mn-Ga alloying | [7 empty] | 748 K |  |  | body | paragraph | 41e31a6a26 | High-TC ferromagnetism in diluted magnetic semiconducting GaN:Mn films | 10.1016/s0921-4526(02)01288-7 | Hidenobu Hori, Saki Sonoda, Takahiko Sasaki, Yoshiyuki Yamamoto, Saburo Shimizu, Ken-Ichi Suga, Koichi Kindo | Elsevier BV | Physica B: Condensed Matter | 2002
61ba9901dc085aa023c50e5a | Ba 0.6 K 0.4 BiO 3 (BKBO) | 977585294 | BKBO | Ba 0.6 K 0.4 BiO 3 |  |  | Oxides |  |  |  | 32 K |  |  | body | paragraph | 694b30dff1 | 2D superconductidy driven by interfacial electron-phonon coupling at the BaPbO 3 /BaBiO 3 bilayer |  | S Di Napoli, C Helman, A M Llois, V Vildosola |  |  | 2021
61ba990220fc3eae4bc50ed7 | WB 4.2 | 1220899404 |  | WB 4.2 |  |  | Alloys, Borides |  |  |  | 0.5 K |  |  | body | figure | d51bbd5d2d | Superconductivity in the superhard boride WB4.2 | 10.1088/1361-6668/aade5a | Elizabeth M Carnicom, Judyta Strychalska-Nowak, P WiÅ›niewski, D Kaczorowski, W W Xie, T Klimczuk, R J Cava | IOP Publishing | Superconductor Science and Technology | 2018
61ba990220fc3eae4bc50ed8 | MgB 2 | 1427027610 |  | MgB 2 |  |  | Alloys, Borides |  |  |  | 39 K |  |  | body | paragraph | d51bbd5d2d | Superconductivity in the superhard boride WB4.2 | 10.1088/1361-6668/aade5a | Elizabeth M Carnicom, Judyta Strychalska-Nowak, P WiÅ›niewski, D Kaczorowski, W W Xie, T Klimczuk, R J Cava | IOP Publishing | Superconductor Science and Technology | 2018
61ba990220fc3eae4bc50ed9 | WB 4.2 | 1209322400 |  | WB 4.2 |  |  | Alloys, Borides |  |  |  | 2 K |  |  | body | paragraph | d51bbd5d2d | Superconductivity in the superhard boride WB4.2 | 10.1088/1361-6668/aade5a | Elizabeth M Carnicom, Judyta Strychalska-Nowak, P WiÅ›niewski, D Kaczorowski, W W Xie, T Klimczuk, R J Cava | IOP Publishing | Superconductor Science and Technology | 2018
61ba990220fc3eae4bc50eda | NbB 2 | 1691808944 |  | NbB 2 |  |  | Alloys, Borides |  |  |  | 5.2 K |  |  | body | paragraph | d51bbd5d2d | Superconductivity in the superhard boride WB4.2 | 10.1088/1361-6668/aade5a | Elizabeth M Carnicom, Judyta Strychalska-Nowak, P WiÅ›niewski, D Kaczorowski, W W Xie, T Klimczuk, R J Cava | IOP Publishing | Superconductor Science and Technology | 2018
61ba990220fc3eae4bc50edb | WB4.2 | -1145182562 |  | WB4.2 |  |  | Alloys, Borides |  |  |  | 2.05(5) K | magnetic susceptibility |  | header | abstract | d51bbd5d2d | Superconductivity in the superhard boride WB4.2 | 10.1088/1361-6668/aade5a | Elizabeth M Carnicom, Judyta Strychalska-Nowak, P WiÅ›niewski, D Kaczorowski, W W Xie, T Klimczuk, R J Cava | IOP Publishing | Superconductor Science and Technology | 2018
61ba9902720b8b3d36c50e55 | FeSe | 1560020610 |  | FeSe |  |  | Iron-chalcogenides, Chalcogenides |  |  |  | 13.2 K |  |  | body | figure | b3000a7685 | Universal properties of the normal state of cuprate superconducting materials | 10.1016/0375-9601(95)00211-k | Yu-Liang Liu, Zhao-Bin Su | Elsevier BV | Physics Letters A | 1995
61ba9902720b8b3d36c50e56 | CVT FeSe | -1313624235 |  | FeSe |  |  | Iron-chalcogenides, Chalcogenides |  |  |  | 9 K |  |  | body | figure | b3000a7685 | Universal properties of the normal state of cuprate superconducting materials | 10.1016/0375-9601(95)00211-k | Yu-Liang Liu, Zhao-Bin Su | Elsevier BV | Physics Letters A | 1995
61ba9902720b8b3d36c50e57 | CVT FeSe | -1148048088 |  | FeSe |  |  | Iron-chalcogenides, Chalcogenides |  |  |  | 9 K |  |  | header | abstract | b3000a7685 | Universal properties of the normal state of cuprate superconducting materials | 10.1016/0375-9601(95)00211-k | Yu-Liang Liu, Zhao-Bin Su | Elsevier BV | Physics Letters A | 1995
61ba9902720b8b3d36c50e58 | hydrothermal Fe1- Se | 569461359 | hydrothermal Fe1- Se | (hydrothermal)Fe1-Se |  |  | Alloys |  |  |  | 13.2 K |  |  | body | figure | b3000a7685 | Universal properties of the normal state of cuprate superconducting materials | 10.1016/0375-9601(95)00211-k | Yu-Liang Liu, Zhao-Bin Su | Elsevier BV | Physics Letters A | 1995
61ba9902720b8b3d36c50e59 | thick films of FeSe | 1403585101 |  | FeSe |  | films | Iron-chalcogenides, Chalcogenides |  |  |  | 14 K |  |  | body | figure | b3000a7685 | Universal properties of the normal state of cuprate superconducting materials | 10.1016/0375-9601(95)00211-k | Yu-Liang Liu, Zhao-Bin Su | Elsevier BV | Physics Letters A | 1995
61ba99028452d931a5c50e5d | BaFe 2 As 2 7 | -1371783365 |  | BaFe 2 As 2 7 |  |  | Alloys |  |  |  | 30 K |  |  | header | abstract | 313913185c | Na23andAs75NMR study of antiferromagnetism and spin fluctuations in NaFeAs single crystals | 10.1103/physrevb.83.132501 | L Ma, G F Chen, Dao-Xin Yao, J Zhang, S Zhang, T-L Xia, Weiqiang Yu | American Physical Society (APS) | Physical Review B | 2013
61ba99028452d931a5c50e5e | phosphorus-doped NaFeAs0.8P0.2 | 697092874 |  | NaFeAs0.8P0.2 | phosphorus |  | Iron-pnictides, Pnictides |  |  |  | 33 K |  |  | header | abstract | 313913185c | Na23andAs75NMR study of antiferromagnetism and spin fluctuations in NaFeAs single crystals | 10.1103/physrevb.83.132501 | L Ma, G F Chen, Dao-Xin Yao, J Zhang, S Zhang, T-L Xia, Weiqiang Yu | American Physical Society (APS) | Physical Review B | 2013
61ba99028452d931a5c50e5f | KFe 2 As 2 | 937952101 |  | KFe 2 As 2 |  |  | Iron-pnictides, Pnictides |  |  |  | 4 K |  |  | body | paragraph | 313913185c | Na23andAs75NMR study of antiferromagnetism and spin fluctuations in NaFeAs single crystals | 10.1103/physrevb.83.132501 | L Ma, G F Chen, Dao-Xin Yao, J Zhang, S Zhang, T-L Xia, Weiqiang Yu | American Physical Society (APS) | Physical Review B | 2013
61ba99022a711de29cc50e57 | optimally doped BSCCO | -1982797986 | BSCCO |  | optimally doped | [5 empty] | 87 K | resistance |  | body | figure | 5c130f6cdd | Direct imaging of hot spots in Bi2Sr2CaCu2O8+Î´ mesa terahertz sources | 10.1063/1.4795591 | T M Benseman, A E Koshelev, W-K Kwok, U Welp, V K Vlasko-Vlasov, K Kadowaki, H Minami, C Watanabe | AIP Publishing | Journal of Applied Physics | 2013
61ba99020cb3d3a5e6c50e4e | 5-unit- cell-thick FeSe | -1898401139 |  | FeSe | 5-unit- cell-thick |  | Iron-chalcogenides, Chalcogenides |  |  |  | 40 K | resistive |  | body | paragraph | 94c30a7818 | Highly crystalline 2D superconductors | 10.1038/natrevmats.2016.94 | Yu Saito, Tsutomu Nojima, Yoshihiro Iwasa | Springer Science and Business Media LLC | Nature Reviews Materials | 2016
61ba99020cb3d3a5e6c50e4f | bulk FeSe | 741469109 |  | FeSe |  |  | Iron-chalcogenides, Chalcogenides |  |  |  | 8 K |  |  | body | paragraph | 94c30a7818 | Highly crystalline 2D superconductors | 10.1038/natrevmats.2016.94 | Yu Saito, Tsutomu Nojima, Yoshihiro Iwasa | Springer Science and Business Media LLC | Nature Reviews Materials | 2016
61ba99020cb3d3a5e6c50e50 | single-atomic-layer of ordered Pb | 1885648136 |  | Pb |  |  | Alloys |  |  |  | 1.5 K |  |  | body | paragraph | 94c30a7818 | Highly crystalline 2D superconductors | 10.1038/natrevmats.2016.94 | Yu Saito, Tsutomu Nojima, Yoshihiro Iwasa | Springer Science and Business Media LLC | Nature Reviews Materials | 2016
61ba99020cb3d3a5e6c50e51 | Yoon group measured amorphous Ta films | 502440623 | [8 empty] | 0.23 K |  |  | body | paragraph | 94c30a7818 | Highly crystalline 2D superconductors | 10.1038/natrevmats.2016.94 | Yu Saito, Tsutomu Nojima, Yoshihiro Iwasa | Springer Science and Business Media LLC | Nature Reviews Materials | 2016
61ba99020cb3d3a5e6c50e52 | SrTiO3 | 616117244 |  | SrTiO3 |  |  | Oxides |  |  |  | 40 K |  |  | body | paragraph | 94c30a7818 | Highly crystalline 2D superconductors | 10.1038/natrevmats.2016.94 | Yu Saito, Tsutomu Nojima, Yoshihiro Iwasa | Springer Science and Business Media LLC | Nature Reviews Materials | 2016
61ba99020cb3d3a5e6c50e53 | ultra- thin films | 709409702 |  |  |  | thin films |  |  |  |  | 3.2 K |  |  | body | paragraph | 94c30a7818 | Highly crystalline 2D superconductors | 10.1038/natrevmats.2016.94 | Yu Saito, Tsutomu Nojima, Yoshihiro Iwasa | Springer Science and Business Media LLC | Nature Reviews Materials | 2016
61ba99020cb3d3a5e6c50e54 | FeSe single layer on Nb-doped SrTiO3 substrate | 816195895 |  | FeSe |  | single layer | Iron-chalcogenides, Chalcogenides |  | Nb-doped SrTiO3 |  | 100 K |  |  | body | paragraph | 94c30a7818 | Highly crystalline 2D superconductors | 10.1038/natrevmats.2016.94 | Yu Saito, Tsutomu Nojima, Yoshihiro Iwasa | Springer Science and Business Media LLC | Nature Reviews Materials | 2016
61ba99020cb3d3a5e6c50e55 | Monolayer NbSe2 | 701135885 |  | NbSe2 |  | Monolayer | Chalcogenides |  |  |  | 7 K |  |  | body | paragraph | 94c30a7818 | Highly crystalline 2D superconductors | 10.1038/natrevmats.2016.94 | Yu Saito, Tsutomu Nojima, Yoshihiro Iwasa | Springer Science and Business Media LLC | Nature Reviews Materials | 2016
61ba99020cb3d3a5e6c50e56 | La2CuO4 | -1482879989 |  | La2CuO4 |  |  | Oxides, Cuprates |  |  |  | 50 K |  |  | body | paragraph | 94c30a7818 | Highly crystalline 2D superconductors | 10.1038/natrevmats.2016.94 | Yu Saito, Tsutomu Nojima, Yoshihiro Iwasa | Springer Science and Business Media LLC | Nature Reviews Materials | 2016
61ba990205e6aa6710c50e83 | MgB 2 | 1432807676 |  | MgB 2 |  |  | Alloys, Borides |  |  |  | 1000 K |  |  | body | paragraph | 19106bce05 | On the Magnetism of the Normal State in MgB 2 |  | S Reich, G Leitus, I Felner
61ba990205e6aa6710c50e84 | FeB | 1920801347 |  | FeB |  |  | Alloys, Borides |  |  |  | 625 K | magnetization |  | body | paragraph | 19106bce05 | On the Magnetism of the Normal State in MgB 2 |  | S Reich, G Leitus, I Felner
61ba9902c0bff55f4cc50e75 | Se-deficient samples | -1653243115 |  |  | Se-deficient | [5 empty] | 8 K |  |  | body | paragraph | 7fdeab4a44 | High pressure studies on Fe-pnictide superconductors | 10.1016/j.physc.2009.03.030 | C W Chu, B Lorenz | Elsevier BV | Physica C: Superconductivity | 2009
61ba9902c0bff55f4cc50e76 | x ~ 0.4 -0.5 | 989526381 | [7 empty] | x=~ 0.4 -0.5 | 38 K |  |  | body | paragraph | 7fdeab4a44 | High pressure studies on Fe-pnictide superconductors | 10.1016/j.physc.2009.03.030 | C W Chu, B Lorenz | Elsevier BV | Physica C: Superconductivity | 2009
61ba9902c0bff55f4cc50e77 | FeSe x | -1057474792 |  | FeSe |  |  | Iron-chalcogenides, Chalcogenides |  |  |  | 27 K |  | 1.5 GPa | body | paragraph | 7fdeab4a44 | High pressure studies on Fe-pnictide superconductors | 10.1016/j.physc.2009.03.030 | C W Chu, B Lorenz | Elsevier BV | Physica C: Superconductivity | 2009
61ba9902c0bff55f4cc50e78 | x = 0 (undoped), 0.05 (underdoped), 0.11(optimally doped) and x=0.14 (overdoped) | 1098905165 |  |  | optimally doped |  |  |  |  | x=0.14 (overdoped | 0 K |  |  | body | paragraph | 7fdeab4a44 | High pressure studies on Fe-pnictide superconductors | 10.1016/j.physc.2009.03.030 | C W Chu, B Lorenz | Elsevier BV | Physica C: Superconductivity | 2009
61ba9902c0bff55f4cc50e79 | HgBa 2 Ca 2 Cu 3 O 9+Î´ (Hg1223) | 132493843 | Hg1223 | HgBa 2 Ca 2 Cu 3 O 9+Î´ |  |  | Alloys |  |  |  | 164 K |  |  | body | paragraph | 7fdeab4a44 | High pressure studies on Fe-pnictide superconductors | 10.1016/j.physc.2009.03.030 | C W Chu, B Lorenz | Elsevier BV | Physica C: Superconductivity | 2009
61ba9902c0bff55f4cc50e7a | electron doped La(O 1-x F x )FeAs | 1885932741 |  | La(O 1-x F x )FeAs | electron doped |  | Iron-pnictides, Pnictides, Oxides, Fluorides |  |  |  | 26 K |  | ambient pressure | body | paragraph | 7fdeab4a44 | High pressure studies on Fe-pnictide superconductors | 10.1016/j.physc.2009.03.030 | C W Chu, B Lorenz | Elsevier BV | Physica C: Superconductivity | 2009
61ba9902c0bff55f4cc50e7b | SrFe 2 As 2 single crystals | -431625801 |  | SrFe 2 As 2 |  | single crystals | Iron-pnictides, Pnictides |  |  |  | 34 K | resistivity | 3.5 GPa | body | paragraph | 7fdeab4a44 | High pressure studies on Fe-pnictide superconductors | 10.1016/j.physc.2009.03.030 | C W Chu, B Lorenz | Elsevier BV | Physica C: Superconductivity | 2009
61ba9902c0bff55f4cc50e7c | x = 0.11 | 1220233738 | [7 empty] | x=0.11 | 28 K to 43 K |  |  | body | paragraph | 7fdeab4a44 | High pressure studies on Fe-pnictide superconductors | 10.1016/j.physc.2009.03.030 | C W Chu, B Lorenz | Elsevier BV | Physica C: Superconductivity | 2009
61ba9902c0bff55f4cc50e7d | x = 0.3 | 691287390 | [7 empty] | x=0.3 | 53 K |  |  | body | paragraph | 7fdeab4a44 | High pressure studies on Fe-pnictide superconductors | 10.1016/j.physc.2009.03.030 | C W Chu, B Lorenz | Elsevier BV | Physica C: Superconductivity | 2009
61ba9902c0bff55f4cc50e7e | optimally doped La(O 1-x F x )FeAs | 394145017 |  | La(O 1-x F x )FeAs | optimally doped |  | Iron-pnictides, Pnictides, Oxides, Fluorides |  |  |  | 50's K |  |  | body | paragraph | 7fdeab4a44 | High pressure studies on Fe-pnictide superconductors | 10.1016/j.physc.2009.03.030 | C W Chu, B Lorenz | Elsevier BV | Physica C: Superconductivity | 2009
61ba9902c0bff55f4cc50e7f | SrFe 2 As 2 | -562954436 |  | SrFe 2 As 2 |  |  | Iron-pnictides, Pnictides |  |  |  | 34 K |  | 14 GPa | body | paragraph | 7fdeab4a44 | High pressure studies on Fe-pnictide superconductors | 10.1016/j.physc.2009.03.030 | C W Chu, B Lorenz | Elsevier BV | Physica C: Superconductivity | 2009
61ba9902c0bff55f4cc50e80 | LaOFeP | 1078955894 |  | LaOFeP |  |  | Iron-pnictides, Oxides, Pnictides |  |  |  | 5.8 K |  | 1 GPa | body | paragraph | 7fdeab4a44 | High pressure studies on Fe-pnictide superconductors | 10.1016/j.physc.2009.03.030 | C W Chu, B Lorenz | Elsevier BV | Physica C: Superconductivity | 2009
61ba9902c0bff55f4cc50e81 | Ba(Fe 1- x Co x ) 2 As 2 (x=0.1) | -2133455267 |  | Ba(Fe 1- x Co x ) 2 As 2 |  |  | Alloys |  |  | x=0.1 | 22 K |  |  | body | paragraph | 7fdeab4a44 | High pressure studies on Fe-pnictide superconductors | 10.1016/j.physc.2009.03.030 | C W Chu, B Lorenz | Elsevier BV | Physica C: Superconductivity | 2009
61ba9902c0bff55f4cc50e82 | x = 0.05 | 822991194 | [7 empty] | x=0.05 | 43.6 K |  |  | body | paragraph | 7fdeab4a44 | High pressure studies on Fe-pnictide superconductors | 10.1016/j.physc.2009.03.030 | C W Chu, B Lorenz | Elsevier BV | Physica C: Superconductivity | 2009
61ba9902c0bff55f4cc50e83 | NdO 1-y FeAs with a nominal 1-y = 0.6, 0.8 and 0.85 | 1437219329 |  | NdO 1-y FeAs |  |  | Iron-pnictides, Oxides, Pnictides |  |  | 1-y=0.6, 0.8, 0.85 | 54 K |  | ambient | body | paragraph | 7fdeab4a44 | High pressure studies on Fe-pnictide superconductors | 10.1016/j.physc.2009.03.030 | C W Chu, B Lorenz | Elsevier BV | Physica C: Superconductivity | 2009
61ba9902c0bff55f4cc50e84 | x = 0.11 and 0.05 | 1459791655 | [7 empty] | x=0.11, 0.05 | 9 K |  |  | body | paragraph | 7fdeab4a44 | High pressure studies on Fe-pnictide superconductors | 10.1016/j.physc.2009.03.030 | C W Chu, B Lorenz | Elsevier BV | Physica C: Superconductivity | 2009
61ba9902c0bff55f4cc50e85 | La(O 1- x F x )FeAs | 1729874222 |  | La(O 1- x F x )FeAs |  |  | Alloys |  |  |  | 43 K |  |  | body | paragraph | 7fdeab4a44 | High pressure studies on Fe-pnictide superconductors | 10.1016/j.physc.2009.03.030 | C W Chu, B Lorenz | Elsevier BV | Physica C: Superconductivity | 2009
61ba9902c0bff55f4cc50e86 | x = 0.4 | -1070672560 | [7 empty] | x=0.4 | 10.5 K |  |  | body | paragraph | 7fdeab4a44 | High pressure studies on Fe-pnictide superconductors | 10.1016/j.physc.2009.03.030 | C W Chu, B Lorenz | Elsevier BV | Physica C: Superconductivity | 2009
61ba9902c0bff55f4cc50e87 | 1-y = 0.85 | -908964889 | [7 empty] | 1-y=0.85 | 20 K |  | 16 GPa | body | paragraph | 7fdeab4a44 | High pressure studies on Fe-pnictide superconductors | 10.1016/j.physc.2009.03.030 | C W Chu, B Lorenz | Elsevier BV | Physica C: Superconductivity | 2009
61ba9902c0bff55f4cc50e88 | (Ba 1-x K x )Fe 2 As 2 with x = 0.45 | -757041093 |  | (Ba 1-x K x )Fe 2 As 2 |  |  | Iron-pnictides, Pnictides |  |  | x=0.45 | 30 K |  |  | body | paragraph | 7fdeab4a44 | High pressure studies on Fe-pnictide superconductors | 10.1016/j.physc.2009.03.030 | C W Chu, B Lorenz | Elsevier BV | Physica C: Superconductivity | 2009
61ba9902c0bff55f4cc50e89 | x = 0.11 and 0.14 | 1085584259 | [7 empty] | x=0.11, 0.14 | 43 K |  |  | body | paragraph | 7fdeab4a44 | High pressure studies on Fe-pnictide superconductors | 10.1016/j.physc.2009.03.030 | C W Chu, B Lorenz | Elsevier BV | Physica C: Superconductivity | 2009
61ba9902c0bff55f4cc50e8a | Sm(O 1-x F x )FeAs | 2018628454 |  | Sm(O 1-x F x )FeAs |  |  | Iron-pnictides, Pnictides, Oxides, Fluorides |  |  |  | 43 K |  | 1.7 GPa | body | paragraph | 7fdeab4a44 | High pressure studies on Fe-pnictide superconductors | 10.1016/j.physc.2009.03.030 | C W Chu, B Lorenz | Elsevier BV | Physica C: Superconductivity | 2009
61ba9902c0bff55f4cc50e8b | BaFe 2 As 2 | -467399842 |  | BaFe 2 As 2 |  |  | Iron-pnictides, Pnictides |  |  |  | 29 K |  | 2 to 2.5 GPa | body | paragraph | 7fdeab4a44 | High pressure studies on Fe-pnictide superconductors | 10.1016/j.physc.2009.03.030 | C W Chu, B Lorenz | Elsevier BV | Physica C: Superconductivity | 2009
61ba9902c0bff55f4cc50e8c | electron-doped La1111 | -1924385561 | La1111 | La1111La1111 | electron-doped | [5 empty] | 55 K |  |  | body | paragraph | 7fdeab4a44 | High pressure studies on Fe-pnictide superconductors | 10.1016/j.physc.2009.03.030 | C W Chu, B Lorenz | Elsevier BV | Physica C: Superconductivity | 2009
61ba9902c0bff55f4cc50e8d | O- deficient samples RO 1-y FeAs (R=Sm, Nd, Gd) | -1827581208 |  | RO 1-y FeAs | O- deficient |  | Iron-pnictides, Oxides, Pnictides |  |  | R=Sm, Nd, Gd | 54 K |  |  | body | paragraph | 7fdeab4a44 | High pressure studies on Fe-pnictide superconductors | 10.1016/j.physc.2009.03.030 | C W Chu, B Lorenz | Elsevier BV | Physica C: Superconductivity | 2009
61ba9902c0bff55f4cc50e8e | 0.13 and 0.3 | -1812989312 | [8 empty] | 24.7 K |  |  | body | paragraph | 7fdeab4a44 | High pressure studies on Fe-pnictide superconductors | 10.1016/j.physc.2009.03.030 | C W Chu, B Lorenz | Elsevier BV | Physica C: Superconductivity | 2009
61ba9902c0bff55f4cc50e8f | (Sr 1-x K x )Fe 2 As 2 | -1158757033 |  | (Sr 1-x K x )Fe 2 As 2 |  |  | Iron-pnictides, Pnictides |  |  |  | 34 K |  | 14 GPa | body | paragraph | 7fdeab4a44 | High pressure studies on Fe-pnictide superconductors | 10.1016/j.physc.2009.03.030 | C W Chu, B Lorenz | Elsevier BV | Physica C: Superconductivity | 2009
61ba9902c0bff55f4cc50e90 | single crystal of SrFe 2 As 2 | 29087243 |  | SrFe 2 As 2 |  | single crystal | Iron-pnictides, Pnictides |  |  |  | 27 K | magnetization | 2.5 GPa | body | paragraph | 7fdeab4a44 | High pressure studies on Fe-pnictide superconductors | 10.1016/j.physc.2009.03.030 | C W Chu, B Lorenz | Elsevier BV | Physica C: Superconductivity | 2009
61ba99036a35f302ddc50e8b | Na x CoO 2 â€¢yH 2 O | -1216562437 |  | Na x CoO 2 â€¢yH 2 O |  |  | Alloys |  |  |  | 26 K |  |  | body | paragraph | 8b8e79405f | Anomalous optical phonons in FeTe chalcogenides: Spin state, magnetic order, and lattice anharmonicity | 10.1103/physrevb.83.245127 | V Gnezdilov, Yu U Pashkevich, P Lemmens, A Gusev, K Lamonova, T Shevtsova, I Vitebskiy, O Afanasiev, S Gnatchenko, V Tsurkan, J Deisenhofer, A Loidl | American Physical Society (APS) | Physical Review B | 2011
61ba990414d91e0862c50e57 | NCCO | 1967294854 | NCCO | [7 empty] | 19 K |  |  | body | paragraph | 2dcb08eb9d | Coupling between dynamic magnetic and charge-order correlations in the cuprate superconductor Nd2âˆ’xCexCuO4 | 10.1103/physrevb.98.161114 | E H Da Silva Neto, M Minola, B Yu, W Tabis, M Bluschke, D Unruh, H Suzuki, Y Li, G Yu, D Betto, K Kummer, F Yakhou, N B Brookes, M Le Tacon, M Greven, B Keimer, A Damascelli | American Physical Society (APS) | Physical Review B | 2018
61ba9904e4552e90a8c50e78 | Bi 2 Se 3 doped with Cu | 1482563269 |  | Bi 2 Se 3 |  |  | Chalcogenides |  |  |  | 3.8K |  |  | body | paragraph | 15447bb6db | Magnetic impurities make superconductivity in 3D Dirac semi-metal triplet | 10.1209/0295-5075/109/67006 | Baruch Rosenstein, B Ya. Shapiro, Dingping Li, I Shapiro | IOP Publishing | EPL (Europhysics Letters) | 2015
61ba9904e4552e90a8c50e79 | Bi 2 Se 3 doped with Cu |  |  | Cu |  |  | Alloys |  |  |  | 3.8K |  |  | body | paragraph | 15447bb6db | Magnetic impurities make superconductivity in 3D Dirac semi-metal triplet | 10.1209/0295-5075/109/67006 | Baruch Rosenstein, B Ya. Shapiro, Dingping Li, I Shapiro | IOP Publishing | EPL (Europhysics Letters) | 2015
61ba9904e4552e90a8c50e7a | Cu doped Bi 2 Se 3 | 237638949 |  | Bi 2 Se 3 | Cu |  | Chalcogenides |  |  |  | 7K |  |  | body | paragraph | 15447bb6db | Magnetic impurities make superconductivity in 3D Dirac semi-metal triplet | 10.1209/0295-5075/109/67006 | Baruch Rosenstein, B Ya. Shapiro, Dingping Li, I Shapiro | IOP Publishing | EPL (Europhysics Letters) | 2015
61ba9905720b8b3d36c50e5a | pure SrTiO 3 | -499901291 |  | SrTiO 3 | pure |  | Oxides |  |  |  | 0.3 K |  |  | body | paragraph | fd9cf48ab6 | Physics of SrTiO3-based heterostructures and nanostructures: a review | 10.1088/1361-6633/aa892d | Yun-Yi Pai, Anthony Tylan-Tyler, Patrick Irvin, Jeremy Levy | IOP Publishing | Reports on Progress in Physics | 2018
61ba990549d0b378c6c50e71 | KCa 2 Fe 4 As 4 F 2 | -1985018262 |  | KCa 2 Fe 4 As 4 F 2 |  |  | Iron-pnictides, Pnictides, Fluorides |  |  |  | 33.5 K |  |  | header | abstract | b6f583201b | Optical Oscillator Strengths for 3 2 S â†’ 4 2 P and 3 2 S â†’ 5 2 P Excitations of Na | 10.1088/0256-307x/16/12/009 | Xiao-Jun Zhang, Lin-Fan Zhu, Ying-Xue Wang, Xiao-Jing Liu, Ren-Fei Feng, Ke-Zun Xu, Zhi-Ping Zhong, Jun Yan | IOP Publishing | Chinese Physics Letters | 2021
61ba990549d0b378c6c50e72 | KCa 2 Fe 4 As 4 F 2 (12442) | 1244576107 |  | KCa 2 Fe 4 As 4 F 2 |  |  | Iron-pnictides, Pnictides, Fluorides |  |  |  | 33.5 K |  |  | body | figure | b6f583201b | Optical Oscillator Strengths for 3 2 S â†’ 4 2 P and 3 2 S â†’ 5 2 P Excitations of Na | 10.1088/0256-307x/16/12/009 | Xiao-Jun Zhang, Lin-Fan Zhu, Ying-Xue Wang, Xiao-Jing Liu, Ren-Fei Feng, Ke-Zun Xu, Zhi-Ping Zhong, Jun Yan | IOP Publishing | Chinese Physics Letters | 2021
61ba99052a711de29cc50e58 | La(O,F)BiS 2 | 1361152064 |  | La(O,F)BiS 2 |  |  | Alloys |  |  |  | 10.6 K |  |  | body | paragraph | 9581822b9b | Bulk Superconductivity in Bi4O4S3Revealed by Specific Heat Measurement | 10.1143/jpsj.81.125002 | Hiroshi Takatsu, Yoshikazu Mizuguchi, Hiroki Izawa, Osuke Miura, Hiroaki Kadowaki | Physical Society of Japan | Journal of the Physical Society of Japan | 2012
61ba990507932c08a9c50ebb | LaO 1-x F x FeAs | 1602219102 |  | LaO 1-x F x FeAs |  |  | Iron-pnictides, Pnictides, Oxides, Fluorides |  |  |  | 26 K |  |  | body | paragraph | 41ba0f380d | Flux Dynamics in NdO1âˆ’x F x FeAs Bulk Sample | 10.1007/s10948-009-0470-0 | D Di Gioacchino, A Marcelli, Shuo Zhang, M Fratini, N Poccia, A Ricci, A Bianconi | Springer Science and Business Media LLC | Journal of Superconductivity and Novel Magnetism | 2009
61ba990571dd2853b1c50e7d | underdoped YBa2Cu3O6.60 | -1310844468 |  | YBa2Cu3O6.60 | underdoped |  | Oxides, Cuprates |  |  |  | 91 K |  |  | body | paragraph | 9d4932cb73 | Optical conductivity of nodal metals | 10.1038/srep03446 | C C Homes, J J Tu, J Li, G D Gu, A Akrap | Springer Science and Business Media LLC | Scientific Reports | 2013
61ba990571dd2853b1c50e7e | Bi2Sr2CaCu2O 8+Î´ | 1858862361 |  | Bi2Sr2CaCu2O 8+Î´ |  |  | Alloys |  |  |  | 91 K |  |  | body | paragraph | 9d4932cb73 | Optical conductivity of nodal metals | 10.1038/srep03446 | C C Homes, J J Tu, J Li, G D Gu, A Akrap | Springer Science and Business Media LLC | Scientific Reports | 2013
61ba990571dd2853b1c50e7f | optimally-doped Bi2Sr2CaCu2O 8+Î´ | 1799685387 |  | Bi2Sr2CaCu2O 8+Î´ | optimally-doped |  | Alloys |  |  |  | 91 K |  |  | body | paragraph | 9d4932cb73 | Optical conductivity of nodal metals | 10.1038/srep03446 | C C Homes, J J Tu, J Li, G D Gu, A Akrap | Springer Science and Business Media LLC | Scientific Reports | 2013
61ba990571dd2853b1c50e80 | optimally-doped Bi 2 Sr 2 CaCu 2 O 8+Î´ | -1025564193 |  | Bi 2 Sr 2 CaCu 2 O 8+Î´ | optimally-doped |  | Alloys |  |  |  | 91 K |  |  | body | paragraph | 9d4932cb73 | Optical conductivity of nodal metals | 10.1038/srep03446 | C C Homes, J J Tu, J Li, G D Gu, A Akrap | Springer Science and Business Media LLC | Scientific Reports | 2013
61ba990571dd2853b1c50e81 | 1.85 Co 0.15 As 2 | 468368578 |  | 1.85 Co 0.15 As 2 |  |  | Alloys |  |  |  | 25 K |  |  | body | figure | 9d4932cb73 | Optical conductivity of nodal metals | 10.1038/srep03446 | C C Homes, J J Tu, J Li, G D Gu, A Akrap | Springer Science and Business Media LLC | Scientific Reports | 2013
61ba990571dd2853b1c50e82 | HgBa 2 CuO 4+Î´ | -1661088921 |  | HgBa 2 CuO 4+Î´ |  |  | Alloys |  |  |  | 67 K |  |  | body | figure | 9d4932cb73 | Optical conductivity of nodal metals | 10.1038/srep03446 | C C Homes, J J Tu, J Li, G D Gu, A Akrap | Springer Science and Business Media LLC | Scientific Reports | 2013
61ba99057ecf8b73e6c50e53 | PdTe 2 | 397286008 |  | PdTe 2 |  |  | Chalcogenides |  |  |  | 1.7 K |  |  | header | abstract | f83be2f96f | Mixed type I and type II superconductivity due to intrinsic electronic inhomogeneities in the type II Dirac semimetal PdTe2 | 10.1088/1361-648x/aaf49c | Anshu Sirohi, Shekhar Das, Priyo Adhikary, Rajeswari Roy Chowdhury, Amit Vashist, Yogesh Singh, Sirshendu Gayen, Tanmoy Das, Goutam Sheet | IOP Publishing | Journal of Physics: Condensed Matter | 2018
61ba99053af0453d0cc50eb6 | RuSr 2 GdCu 2 O 8âˆ’Î´ | 633253028 |  | RuSr 2 GdCu 2 O 8âˆ’Î´ |  |  | Oxides, Cuprates |  |  |  | 15-40K |  |  | body | paragraph | 3d5e0fa4d5 | Dipolar interactions in superconductor-ferromagnet heterostructures | 10.1103/physrevb.63.054439 | Jaime E Santos, Erwin Frey, Franz Schwabl | American Physical Society (APS) | Physical Review B | 2001
61ba99053af0453d0cc50eb7 | x = 0.2 | -1572112500 | [7 empty] | x=0.2 | 37K |  |  | body | paragraph | 3d5e0fa4d5 | Dipolar interactions in superconductor-ferromagnet heterostructures | 10.1103/physrevb.63.054439 | Jaime E Santos, Erwin Frey, Franz Schwabl | American Physical Society (APS) | Physical Review B | 2001
61ba9906a5c5381c2ec50e71 | optimally-doped Ba 1âˆ’x K x Fe 2 As 2 | -557757167 |  | Ba 1âˆ’x K x Fe 2 As 2 | optimally-doped |  | Iron-pnictides, Pnictides |  |  |  | 35 K |  |  | body | paragraph | 341b105992 | Gap in KFe2As2studied by small-angle neutron scattering observations of the magnetic vortex lattice | 10.1103/physrevb.84.024507 | H Kawano-Furukawa, C J Bowell, J S White, R W Heslop, A S Cameron, E M Forgan, K Kihou, C H Lee, A Iyo, H Eisaki, T Saito, H Fukazawa, Y Kohori, R Cubitt, C D Dewhurst, J L Gavilano, M Zolliker | American Physical Society (APS) | Physical Review B | 2014
61ba99062b9a12e3d2c50e94 | KOs 2 O 6 | 1361331520 |  | KOs 2 O 6 |  |  | Oxides |  |  |  | 9.6 K |  |  | body | paragraph | 831e4bb4b5 | Scanning Tunneling Spectroscopy in the Superconducting State and Vortex Cores of theÎ²-PyrochloreKOs2O6 | 10.1103/physrevlett.101.057004 | C Dubois, G Santi, I Cuttat, C Berthod, N Jenkins, A P PetroviÄ‡, A A Manuel, Ã˜ Fischer, S M Kazakov, Z Bukowski, J Karpinski | American Physical Society (APS) | Physical Review Letters | 2013
61ba99062b9a12e3d2c50e95 | RbOs 2 O 6 | 2044891732 |  | RbOs 2 O 6 |  |  | Oxides |  |  |  | 3.3 and 6.3 K |  |  | body | paragraph | 831e4bb4b5 | Scanning Tunneling Spectroscopy in the Superconducting State and Vortex Cores of theÎ²-PyrochloreKOs2O6 | 10.1103/physrevlett.101.057004 | C Dubois, G Santi, I Cuttat, C Berthod, N Jenkins, A P PetroviÄ‡, A A Manuel, Ã˜ Fischer, S M Kazakov, Z Bukowski, J Karpinski | American Physical Society (APS) | Physical Review Letters | 2013
61ba99062b9a12e3d2c50e96 | CsOs 2 O 6 | -1738789482 |  | CsOs 2 O 6 |  |  | Oxides |  |  |  | 3.3 and 6.3 K |  |  | body | paragraph | 831e4bb4b5 | Scanning Tunneling Spectroscopy in the Superconducting State and Vortex Cores of theÎ²-PyrochloreKOs2O6 | 10.1103/physrevlett.101.057004 | C Dubois, G Santi, I Cuttat, C Berthod, N Jenkins, A P PetroviÄ‡, A A Manuel, Ã˜ Fischer, S M Kazakov, Z Bukowski, J Karpinski | American Physical Society (APS) | Physical Review Letters | 2013
61ba99062b9a12e3d2c50e97 | KOs2O6 | -2145468088 |  | KOs2O6 |  |  | Oxides |  |  |  | 9.6 K |  |  | header | abstract | 831e4bb4b5 | Scanning Tunneling Spectroscopy in the Superconducting State and Vortex Cores of theÎ²-PyrochloreKOs2O6 | 10.1103/physrevlett.101.057004 | C Dubois, G Santi, I Cuttat, C Berthod, N Jenkins, A P PetroviÄ‡, A A Manuel, Ã˜ Fischer, S M Kazakov, Z Bukowski, J Karpinski | American Physical Society (APS) | Physical Review Letters | 2013
61ba99061b93c0c6bec50ecc | Î²-FeSe | -1431725297 | Î²-FeSe | FeSe | [6 empty] | 8 K |  |  | header | abstract | 5566defe1d | New ternary ThCr2Si2-type ironâ€“selenide superconducting materials: Synthesis, properties and simulations | 10.1016/j.physc.2011.04.009 | A L Ivanovskii | Elsevier BV | Physica C: Superconductivity | 2011
61ba99061b93c0c6bec50ecd | K x Fe 2âˆ’y Se 2 | -1002968999 |  | K x Fe 2âˆ’y Se 2 |  |  | Iron-chalcogenides, Chalcogenides |  |  |  | 32K | specific heat |  | body | paragraph | 5566defe1d | New ternary ThCr2Si2-type ironâ€“selenide superconducting materials: Synthesis, properties and simulations | 10.1016/j.physc.2011.04.009 | A L Ivanovskii | Elsevier BV | Physica C: Superconductivity | 2011
61ba99061b93c0c6bec50ece | KFSII | 1910294420 | KFSII | [7 empty] | 32.7 K |  | 0.48 GPa | body | paragraph | 5566defe1d | New ternary ThCr2Si2-type ironâ€“selenide superconducting materials: Synthesis, properties and simulations | 10.1016/j.physc.2011.04.009 | A L Ivanovskii | Elsevier BV | Physica C: Superconductivity | 2011
61ba99061b93c0c6bec50ecf | K 0.8 Fe 2 Se 2 | 540824348 |  | K 0.8 Fe 2 Se 2 |  |  | Iron-chalcogenides, Chalcogenides |  |  |  | 31 K |  |  | header | abstract | 5566defe1d | New ternary ThCr2Si2-type ironâ€“selenide superconducting materials: Synthesis, properties and simulations | 10.1016/j.physc.2011.04.009 | A L Ivanovskii | Elsevier BV | Physica C: Superconductivity | 2011
61ba99061b93c0c6bec50ed0 | Tl 0.58 Rb 0.42 Fe 1.72 Se 2 | 769860305 |  | Tl 0.58 Rb 0.42 Fe 1.72 Se 2 |  |  | Iron-chalcogenides, Chalcogenides |  |  |  | 32 K |  |  | body | paragraph | 5566defe1d | New ternary ThCr2Si2-type ironâ€“selenide superconducting materials: Synthesis, properties and simulations | 10.1016/j.physc.2011.04.009 | A L Ivanovskii | Elsevier BV | Physica C: Superconductivity | 2011
61ba99061b93c0c6bec50ed1 | Cs x Fe 2 Se 2 | -486579686 |  | Cs x Fe 2 Se 2 |  |  | Iron-chalcogenides, Chalcogenides |  |  |  | 52 K |  |  | body | paragraph | 5566defe1d | New ternary ThCr2Si2-type ironâ€“selenide superconducting materials: Synthesis, properties and simulations | 10.1016/j.physc.2011.04.009 | A L Ivanovskii | Elsevier BV | Physica C: Superconductivity | 2011
61ba99061b93c0c6bec50ed2 | (Tl,K)Fe x Se 2 | 2099546418 |  | (Tl,K)Fe x Se 2 |  |  | Alloys |  |  |  | 350 K |  |  | body | paragraph | 5566defe1d | New ternary ThCr2Si2-type ironâ€“selenide superconducting materials: Synthesis, properties and simulations | 10.1016/j.physc.2011.04.009 | A L Ivanovskii | Elsevier BV | Physica C: Superconductivity | 2011
61ba99061b93c0c6bec50ed3 | K x Fe 2 Se 2-y S y | 1553890130 |  | K x Fe 2 Se 2-y S y |  |  | Iron-chalcogenides, Chalcogenides |  |  |  | 28-33 K |  |  | body | paragraph | 5566defe1d | New ternary ThCr2Si2-type ironâ€“selenide superconducting materials: Synthesis, properties and simulations | 10.1016/j.physc.2011.04.009 | A L Ivanovskii | Elsevier BV | Physica C: Superconductivity | 2011
61ba99061b93c0c6bec50ed4 | Cs 0.86 Fe 1.66 Se 2 | 824908929 |  | Cs 0.86 Fe 1.66 Se 2 |  |  | Iron-chalcogenides, Chalcogenides |  |  |  | 31.1 K |  | 0.82 GPa | body | paragraph | 5566defe1d | New ternary ThCr2Si2-type ironâ€“selenide superconducting materials: Synthesis, properties and simulations | 10.1016/j.physc.2011.04.009 | A L Ivanovskii | Elsevier BV | Physica C: Superconductivity | 2011
61ba99061b93c0c6bec50ed5 | K 0.86 Fe 2 Se 1.82 | 1727250781 |  | K 0.86 Fe 2 Se 1.82 |  |  | Iron-chalcogenides, Chalcogenides |  |  |  | 31.1 K |  |  | body | paragraph | 5566defe1d | New ternary ThCr2Si2-type ironâ€“selenide superconducting materials: Synthesis, properties and simulations | 10.1016/j.physc.2011.04.009 | A L Ivanovskii | Elsevier BV | Physica C: Superconductivity | 2011
61ba99061b93c0c6bec50ed6 | Cs x Fe 2-y Se 2 | -1287292288 |  | Cs x Fe 2-y Se 2 |  |  | Iron-chalcogenides, Chalcogenides |  |  |  | 28-32 K |  |  | header | abstract | 5566defe1d | New ternary ThCr2Si2-type ironâ€“selenide superconducting materials: Synthesis, properties and simulations | 10.1016/j.physc.2011.04.009 | A L Ivanovskii | Elsevier BV | Physica C: Superconductivity | 2011
61ba99061b93c0c6bec50ed7 | KFSII | -1749276168 | KFSII | [7 empty] | 31.1 K |  |  | body | paragraph | 5566defe1d | New ternary ThCr2Si2-type ironâ€“selenide superconducting materials: Synthesis, properties and simulations | 10.1016/j.physc.2011.04.009 | A L Ivanovskii | Elsevier BV | Physica C: Superconductivity | 2011
61ba99061b93c0c6bec50ed8 | FeSe | 1386740915 |  | FeSe |  |  | Iron-chalcogenides, Chalcogenides |  |  |  | 15 K |  |  | header | abstract | 5566defe1d | New ternary ThCr2Si2-type ironâ€“selenide superconducting materials: Synthesis, properties and simulations | 10.1016/j.physc.2011.04.009 | A L Ivanovskii | Elsevier BV | Physica C: Superconductivity | 2011
61ba99061b93c0c6bec50ed9 | fluorine-doped LaFeAsO | -2094276001 |  | LaFeAsO | fluorine |  | Iron-pnictides, Oxides, Pnictides |  |  |  | 26 K |  |  | body | paragraph | 5566defe1d | New ternary ThCr2Si2-type ironâ€“selenide superconducting materials: Synthesis, properties and simulations | 10.1016/j.physc.2011.04.009 | A L Ivanovskii | Elsevier BV | Physica C: Superconductivity | 2011
61ba99061b93c0c6bec50eda | K 0.8 Fe 2-x Se 2 single crystals | 1497336194 |  | K 0.8 Fe 2-x Se 2 |  | single crystals | Iron-chalcogenides, Chalcogenides |  |  |  | 29.5 K |  |  | body | paragraph | 5566defe1d | New ternary ThCr2Si2-type ironâ€“selenide superconducting materials: Synthesis, properties and simulations | 10.1016/j.physc.2011.04.009 | A L Ivanovskii | Elsevier BV | Physica C: Superconductivity | 2011
61ba99061b93c0c6bec50edb | Cs 0.86 Fe 1.66 Se 2 | 1487267093 |  | Cs 0.86 Fe 1.66 Se 2 |  |  | Iron-chalcogenides, Chalcogenides |  |  |  | 32.7 K |  |  | body | paragraph | 5566defe1d | New ternary ThCr2Si2-type ironâ€“selenide superconducting materials: Synthesis, properties and simulations | 10.1016/j.physc.2011.04.009 | A L Ivanovskii | Elsevier BV | Physica C: Superconductivity | 2011
61ba99061b93c0c6bec50edc | Tl 0.5 K 0.34 Fe 2 Se 2 | -1593797574 |  | Tl 0.5 K 0.34 Fe 2 Se 2 |  |  | Iron-chalcogenides, Chalcogenides |  |  |  | 25.1 K |  |  | body | paragraph | 5566defe1d | New ternary ThCr2Si2-type ironâ€“selenide superconducting materials: Synthesis, properties and simulations | 10.1016/j.physc.2011.04.009 | A L Ivanovskii | Elsevier BV | Physica C: Superconductivity | 2011
61ba99061b93c0c6bec50edd | K 0.8 Fe 2 Se 2 | 590897632 |  | K 0.8 Fe 2 Se 2 |  |  | Iron-chalcogenides, Chalcogenides |  |  |  | 31 K |  |  | header | abstract | 5566defe1d | New ternary ThCr2Si2-type ironâ€“selenide superconducting materials: Synthesis, properties and simulations | 10.1016/j.physc.2011.04.009 | A L Ivanovskii | Elsevier BV | Physica C: Superconductivity | 2011
61ba99061b93c0c6bec50ede | K 0.8 Fe 2 Se 2 | 421464790 |  | K 0.8 Fe 2 Se 2 |  |  | Iron-chalcogenides, Chalcogenides |  |  |  | 33 K |  | ambient pressure | body | paragraph | 5566defe1d | New ternary ThCr2Si2-type ironâ€“selenide superconducting materials: Synthesis, properties and simulations | 10.1016/j.physc.2011.04.009 | A L Ivanovskii | Elsevier BV | Physica C: Superconductivity | 2011
61ba99061b93c0c6bec50edf | K 0.85 Fe 2 Se 1.80 | -1216613330 |  | K 0.85 Fe 2 Se 1.80 |  |  | Iron-chalcogenides, Chalcogenides |  |  |  | 32.7 K |  |  | body | paragraph | 5566defe1d | New ternary ThCr2Si2-type ironâ€“selenide superconducting materials: Synthesis, properties and simulations | 10.1016/j.physc.2011.04.009 | A L Ivanovskii | Elsevier BV | Physica C: Superconductivity | 2011
61ba99061b93c0c6bec50ee0 | KFSI | -944507414 | KFSI | [7 empty] | 32.7 K |  |  | body | paragraph | 5566defe1d | New ternary ThCr2Si2-type ironâ€“selenide superconducting materials: Synthesis, properties and simulations | 10.1016/j.physc.2011.04.009 | A L Ivanovskii | Elsevier BV | Physica C: Superconductivity | 2011
61ba99061b93c0c6bec50ee1 | K x Fe 2 Se 2 | 1206243894 |  | K x Fe 2 Se 2 |  |  | Iron-chalcogenides, Chalcogenides |  |  |  | 57 K |  |  | body | paragraph | 5566defe1d | New ternary ThCr2Si2-type ironâ€“selenide superconducting materials: Synthesis, properties and simulations | 10.1016/j.physc.2011.04.009 | A L Ivanovskii | Elsevier BV | Physica C: Superconductivity | 2011
61ba99061b93c0c6bec50ee2 | FeSe | 1490716058 |  | FeSe |  |  | Iron-chalcogenides, Chalcogenides |  |  |  | 37 K |  | 9 GPa | header | abstract | 5566defe1d | New ternary ThCr2Si2-type ironâ€“selenide superconducting materials: Synthesis, properties and simulations | 10.1016/j.physc.2011.04.009 | A L Ivanovskii | Elsevier BV | Physica C: Superconductivity | 2011
61ba99061b93c0c6bec50ee3 | monocrystalline TlFe 1.70 Se 2 | -992481035 |  | TlFe 1.70 Se 2 |  |  | Iron-chalcogenides, Chalcogenides |  |  |  | 20 K |  |  | body | paragraph | 5566defe1d | New ternary ThCr2Si2-type ironâ€“selenide superconducting materials: Synthesis, properties and simulations | 10.1016/j.physc.2011.04.009 | A L Ivanovskii | Elsevier BV | Physica C: Superconductivity | 2011
61ba99061b93c0c6bec50ee4 | SmFeAsO 1-x F x | -1881855770 |  | SmFeAsO 1-x F x |  |  | Iron-pnictides, Pnictides, Oxides, Fluorides |  |  |  | 55 K |  |  | body | paragraph | 5566defe1d | New ternary ThCr2Si2-type ironâ€“selenide superconducting materials: Synthesis, properties and simulations | 10.1016/j.physc.2011.04.009 | A L Ivanovskii | Elsevier BV | Physica C: Superconductivity | 2011
61ba99061b93c0c6bec50ee5 | Cs x Fe 2-y Se 2 | -1133269206 |  | Cs x Fe 2-y Se 2 |  |  | Iron-chalcogenides, Chalcogenides |  |  |  | 28-32 K |  |  | body | paragraph | 5566defe1d | New ternary ThCr2Si2-type ironâ€“selenide superconducting materials: Synthesis, properties and simulations | 10.1016/j.physc.2011.04.009 | A L Ivanovskii | Elsevier BV | Physica C: Superconductivity | 2011
61ba99061b93c0c6bec50ee6 | Tl 0.4 Rb 0.4 Fe 2-x Se 2TW | 1843096960 |  | Tl 0.4 Rb 0.4 Fe 2-x Se 2TW |  |  | Iron-chalcogenides, Chalcogenides |  |  |  | 2.1 K |  |  | body | paragraph | 5566defe1d | New ternary ThCr2Si2-type ironâ€“selenide superconducting materials: Synthesis, properties and simulations | 10.1016/j.physc.2011.04.009 | A L Ivanovskii | Elsevier BV | Physica C: Superconductivity | 2011
61ba99061b93c0c6bec50ee7 | FeSe(Te) | 1581004756 |  | FeSe(Te |  |  | Alloys |  |  |  | ~ 8 K |  |  | body | paragraph | 5566defe1d | New ternary ThCr2Si2-type ironâ€“selenide superconducting materials: Synthesis, properties and simulations | 10.1016/j.physc.2011.04.009 | A L Ivanovskii | Elsevier BV | Physica C: Superconductivity | 2011
61ba99061b93c0c6bec50ee8 | K 0.8 Fe 2 Se 2 | 502329474 |  | K 0.8 Fe 2 Se 2 |  |  | Iron-chalcogenides, Chalcogenides |  |  |  | 10 K |  |  | body | paragraph | 5566defe1d | New ternary ThCr2Si2-type ironâ€“selenide superconducting materials: Synthesis, properties and simulations | 10.1016/j.physc.2011.04.009 | A L Ivanovskii | Elsevier BV | Physica C: Superconductivity | 2011
61ba99061b93c0c6bec50ee9 | FeSe | 1719805480 |  | FeSe |  |  | Iron-chalcogenides, Chalcogenides |  |  |  | 8 K |  |  | body | paragraph | 5566defe1d | New ternary ThCr2Si2-type ironâ€“selenide superconducting materials: Synthesis, properties and simulations | 10.1016/j.physc.2011.04.009 | A L Ivanovskii | Elsevier BV | Physica C: Superconductivity | 2011
61ba99061b93c0c6bec50eea | K 0.8 Fe 1.8 Se | 2055819483 |  | K 0.8 Fe 1.8 Se |  |  | Iron-chalcogenides, Chalcogenides |  |  |  | 32 K |  |  | body | paragraph | 5566defe1d | New ternary ThCr2Si2-type ironâ€“selenide superconducting materials: Synthesis, properties and simulations | 10.1016/j.physc.2011.04.009 | A L Ivanovskii | Elsevier BV | Physica C: Superconductivity | 2011
61ba9907a01e2beb09c50ea5 | Î±-FeSe | 428112240 | Î±-FeSe | FeSe | [6 empty] | 8 K |  |  | body | paragraph | f10cce1224 | Superconductivity induced by Se-doping in layered charge-density-wave system 1T-TaS2âˆ’xSex | 10.1063/1.4805003 | Y Liu, R Ang, W J Lu, W H Song, L J Li, Y P Sun | AIP Publishing | Applied Physics Letters | 2013
61ba9907a01e2beb09c50ea6 | Î±-FeSe | 611027216 | Î±-FeSe | FeSe | [6 empty] | 8.3 K |  |  | header | abstract | f10cce1224 | Superconductivity induced by Se-doping in layered charge-density-wave system 1T-TaS2âˆ’xSex | 10.1063/1.4805003 | Y Liu, R Ang, W J Lu, W H Song, L J Li, Y P Sun | AIP Publishing | Applied Physics Letters | 2013
61ba9907a01e2beb09c50ea7 | Na 0.1 FeSe | -497691502 |  | Na 0.1 FeSe |  |  | Iron-chalcogenides, Chalcogenides |  |  |  | 8.4 K |  |  | body | figure | f10cce1224 | Superconductivity induced by Se-doping in layered charge-density-wave system 1T-TaS2âˆ’xSex | 10.1063/1.4805003 | Y Liu, R Ang, W J Lu, W H Song, L J Li, Y P Sun | AIP Publishing | Applied Physics Letters | 2013
61ba9907a01e2beb09c50ea8 | LaFe(O 1âˆ’x F x )As | -1735855889 |  | LaFe(O 1âˆ’x F x )As |  |  | Iron-pnictides, Pnictides, Oxides, Fluorides |  |  |  | 26 -43 K |  |  | body | paragraph | f10cce1224 | Superconductivity induced by Se-doping in layered charge-density-wave system 1T-TaS2âˆ’xSex | 10.1063/1.4805003 | Y Liu, R Ang, W J Lu, W H Song, L J Li, Y P Sun | AIP Publishing | Applied Physics Letters | 2013
61ba9907a01e2beb09c50ea9 | Na 0.1 FeSe | -372547623 |  | Na 0.1 FeSe |  |  | Iron-chalcogenides, Chalcogenides |  |  |  | 8.4 K |  |  | body | paragraph | f10cce1224 | Superconductivity induced by Se-doping in layered charge-density-wave system 1T-TaS2âˆ’xSex | 10.1063/1.4805003 | Y Liu, R Ang, W J Lu, W H Song, L J Li, Y P Sun | AIP Publishing | Applied Physics Letters | 2013
61ba9907a01e2beb09c50eaa | Fe 0.92 Co 0.08 Se | 44341871 |  | Fe 0.92 Co 0.08 Se |  |  | Iron-chalcogenides, Chalcogenides |  |  |  | 8.4 K |  |  | header | abstract | f10cce1224 | Superconductivity induced by Se-doping in layered charge-density-wave system 1T-TaS2âˆ’xSex | 10.1063/1.4805003 | Y Liu, R Ang, W J Lu, W H Song, L J Li, Y P Sun | AIP Publishing | Applied Physics Letters | 2013
61ba99073136e52869c50e8c | CeRhIn 5 | -1127340695 |  | CeRhIn 5 |  |  | Alloys |  |  |  | 2 K | heat capacity | 16 kbar | body | paragraph | 1509283fb8 | Pressure-induced change in the magnetic modulation ofCeRhIn5 | 10.1103/physrevb.66.212502 | S Majumdar, G Balakrishnan, M R Lees, D Mck. Paul, G J Mcintyre | American Physical Society (APS) | Physical Review B | 2012
61ba99073136e52869c50e8d | CeRhIn 5 | -1181249547 |  | CeRhIn 5 |  |  | Alloys |  |  |  | 2 K |  | 16 kbar | body | paragraph | 1509283fb8 | Pressure-induced change in the magnetic modulation ofCeRhIn5 | 10.1103/physrevb.66.212502 | S Majumdar, G Balakrishnan, M R Lees, D Mck. Paul, G J Mcintyre | American Physical Society (APS) | Physical Review B | 2012
61ba9907c0bff55f4cc50e92 | HgBa 2 Cu 3 O y (Hg-1223) | 1021128363 | Hg-1223 | HgBa 2 Cu 3 O y |  |  | Oxides, Cuprates |  |  |  | 133 K |  |  | body | paragraph | ac78e4f7a7 | Antiferromagnetic phase transition in four-layered high-T c superconductors Ba 2 Ca 3 Cu 4 O 8 (F y O 1âˆ’y ) 2 with T c = 55 âˆ’ 102 K: 63 Cu-and 19 F-NMR studies |  | Sunao Shimizu, Hidekazu Mukuda, Yoshio Kitaoka, Hijiri Kito, Yasuharu Kodama, Parasharam M Shirage, Akira Iyo |  |  | 2009
61ba9907c0bff55f4cc50e93 | Ba 2 Ca 3 Cu 4 O 8 (F y O 1âˆ’y ) 2 | 1652028863 |  | Ba 2 Ca 3 Cu 4 O 8 (F y O 1âˆ’y ) 2 |  |  | Oxides, Cuprates, Fluorides |  |  |  | 55 âˆ’ 102 K |  |  | header | title | ac78e4f7a7 | Antiferromagnetic phase transition in four-layered high-T c superconductors Ba 2 Ca 3 Cu 4 O 8 (F y O 1âˆ’y ) 2 with T c = 55 âˆ’ 102 K: 63 Cu-and 19 F-NMR studies |  | Sunao Shimizu, Hidekazu Mukuda, Yoshio Kitaoka, Hijiri Kito, Yasuharu Kodama, Parasharam M Shirage, Akira Iyo |  |  | 2009
61ba9907c0bff55f4cc50e94 | y = 1.0 | -364157379 | [7 empty] | y=1.0 | 55 K |  |  | body | figure | ac78e4f7a7 | Antiferromagnetic phase transition in four-layered high-T c superconductors Ba 2 Ca 3 Cu 4 O 8 (F y O 1âˆ’y ) 2 with T c = 55 âˆ’ 102 K: 63 Cu-and 19 F-NMR studies |  | Sunao Shimizu, Hidekazu Mukuda, Yoshio Kitaoka, Hijiri Kito, Yasuharu Kodama, Parasharam M Shirage, Akira Iyo |  |  | 2009
61ba9907c0bff55f4cc50e95 | y = 1.0 | -502766520 | [7 empty] | y=1.0 | 55 K |  |  | body | paragraph | ac78e4f7a7 | Antiferromagnetic phase transition in four-layered high-T c superconductors Ba 2 Ca 3 Cu 4 O 8 (F y O 1âˆ’y ) 2 with T c = 55 âˆ’ 102 K: 63 Cu-and 19 F-NMR studies |  | Sunao Shimizu, Hidekazu Mukuda, Yoshio Kitaoka, Hijiri Kito, Yasuharu Kodama, Parasharam M Shirage, Akira Iyo |  |  | 2009
61ba9907c0bff55f4cc50e96 | y = 1.0 | -487362384 | [7 empty] | y=1.0 | 55 K |  |  | body | figure | ac78e4f7a7 | Antiferromagnetic phase transition in four-layered high-T c superconductors Ba 2 Ca 3 Cu 4 O 8 (F y O 1âˆ’y ) 2 with T c = 55 âˆ’ 102 K: 63 Cu-and 19 F-NMR studies |  | Sunao Shimizu, Hidekazu Mukuda, Yoshio Kitaoka, Hijiri Kito, Yasuharu Kodama, Parasharam M Shirage, Akira Iyo |  |  | 2009
61ba9907c0bff55f4cc50e97 | y = 0.6 | 1529678187 | [7 empty] | y=0.6 | 70 K |  |  | body | paragraph | ac78e4f7a7 | Antiferromagnetic phase transition in four-layered high-T c superconductors Ba 2 Ca 3 Cu 4 O 8 (F y O 1âˆ’y ) 2 with T c = 55 âˆ’ 102 K: 63 Cu-and 19 F-NMR studies |  | Sunao Shimizu, Hidekazu Mukuda, Yoshio Kitaoka, Hijiri Kito, Yasuharu Kodama, Parasharam M Shirage, Akira Iyo |  |  | 2009
61ba9907c0bff55f4cc50e98 | bi-layered apical-F com- pound Ba 2 CaCu 2 O 4 F 2 | -1960981291 |  | Ba 2 CaCu 2 O 4 F 2 |  |  | Oxides, Cuprates, Fluorides |  |  |  | 73 K |  |  | body | figure | ac78e4f7a7 | Antiferromagnetic phase transition in four-layered high-T c superconductors Ba 2 Ca 3 Cu 4 O 8 (F y O 1âˆ’y ) 2 with T c = 55 âˆ’ 102 K: 63 Cu-and 19 F-NMR studies |  | Sunao Shimizu, Hidekazu Mukuda, Yoshio Kitaoka, Hijiri Kito, Yasuharu Kodama, Parasharam M Shirage, Akira Iyo |  |  | 2009
61ba990712cb23f3dfc50e84 | LaCoAsO | 1191994289 |  | LaCoAsO |  |  | Oxides, Pnictides |  |  |  | 45 K |  |  | body | paragraph | b39352b072 | Effect of external pressure on the magnetic properties of R CoAsO ( R =La, Pr, Sm): a Î¼SR study | 10.1016/j.jpcs.2015.01.012 | G Prando, S Sanna, R Khasanov, A Pal, E M BrÃ¼ning, M Mazzani, V P S Awana, B BÃ¼chner, R De Renzi | Elsevier BV | Journal of Physics and Chemistry of Solids | 2014
61ba99073af0453d0cc50eb8 | PbMo 6 S 8 | -1550894090 |  | PbMo 6 S 8 |  |  | Chalcogenides |  |  |  | 14 K |  |  | body | paragraph | 5056d8684f | Node-like excitations in superconductingPbMo6S8probed by scanning tunneling spectroscopy | 10.1103/physrevb.75.104501 | C Dubois, A P Petrovic, G Santi, C Berthod, A A Manuel, M Decroux, Ã˜ Fischer, M Potel, R Chevrel | American Physical Society (APS) | Physical Review B | 2008
61ba990811af647618c50e55 | LiFeAs | -143497761 |  | LiFeAs |  |  | Iron-pnictides, Pnictides |  |  |  | 18K |  |  | header | abstract | 3cd1344ba8 | Revisiting orbital-fluctuation-mediated superconductivity in LiFeAs: Nontrivial spin-orbit interaction effects on the band structure and superconducting gap function | 10.1103/physrevb.92.134522 | Tetsuro Saito, Youichi Yamakawa, Seiichiro Onari, Hiroshi Kontani | American Physical Society (APS) | Physical Review B | 2015
61ba990811af647618c50e56 | Ba(Fe,Ru) 2 As 2 | -1541202978 |  | Ba(Fe,Ru) 2 As 2 |  |  | Alloys |  |  |  | 18K |  |  | body | paragraph | 3cd1344ba8 | Revisiting orbital-fluctuation-mediated superconductivity in LiFeAs: Nontrivial spin-orbit interaction effects on the band structure and superconducting gap function | 10.1103/physrevb.92.134522 | Tetsuro Saito, Youichi Yamakawa, Seiichiro Onari, Hiroshi Kontani | American Physical Society (APS) | Physical Review B | 2015
61ba9908783c1e8128c50e74 | optimally doped YBa 2 Cu 3 O 6.9 | -55628993 |  | YBa 2 Cu 3 O 6.9 | optimally doped |  | Oxides, Cuprates |  |  |  | 550 to 4000 Ã… between 50 and 10 K |  |  | body | paragraph | 71d438f6f2 | Low-temperature thermal transport in high-temperature superconductingBi2Sr2CaCu2O8via a Y-doped insulating analogue | 10.1103/physrevb.65.140506 | R Movshovich, E G Moshopoulou, P Lin, M B Salamon, M Jaime, M F Hundley, J L Sarrao | American Physical Society (APS) | Physical Review B | 2014
61ba990814d91e0862c50e59 | Hg 0.8 Re 0.2 Ba 2 Ca 2 Cu 3 O 8 | -562428572 |  | Hg 0.8 Re 0.2 Ba 2 Ca 2 Cu 3 O 8 |  |  | Oxides, Cuprates |  |  |  | 126 K |  |  | body | paragraph | 92221a29b2 | Origin of the Enhanced Copper Spin Echo Decay Rate in the Pseudogap Regime of the Multilayer High-TcCuprates | 10.1103/physrevlett.89.127002 | Atsushi Goto, W G Clark, Patrik Vonlanthen, Kenji B Tanaka, Tadashi Shimizu, Kenjiro Hashi, P V P S S Sastry, Justin Schwartz | American Physical Society (APS) | Physical Review Letters | 2013
61ba99091b5bc7b48bc50e78 | optimally doped Bi2212 | 1707321731 | Bi2212 | Bi2212Bi2212 | optimally doped | [5 empty] | 90 K |  |  | body | paragraph | e4c69eae04 | Angle-resolved photoemission studies of the cuprate superconductors | 10.1103/revmodphys.75.473 | Andrea Damascelli, Zahid Hussain, Zhi-Xun Shen | American Physical Society (APS) | Reviews of Modern Physics | 2002
61ba99091b5bc7b48bc50e79 | overdoped Bi2212 | 1982025226 | Bi2212 | Bi2212Bi2212 | overdoped | [5 empty] | 65 K |  |  | body | figure | e4c69eae04 | Angle-resolved photoemission studies of the cuprate superconductors | 10.1103/revmodphys.75.473 | Andrea Damascelli, Zahid Hussain, Zhi-Xun Shen | American Physical Society (APS) | Reviews of Modern Physics | 2002
61ba99091b5bc7b48bc50e7a | underdoped Bi2212 | 771514465 | Bi2212 | Bi2212Bi2212 | underdoped | [5 empty] | 85 K |  |  | body | paragraph | e4c69eae04 | Angle-resolved photoemission studies of the cuprate superconductors | 10.1103/revmodphys.75.473 | Andrea Damascelli, Zahid Hussain, Zhi-Xun Shen | American Physical Society (APS) | Reviews of Modern Physics | 2002
61ba99091b5bc7b48bc50e7b | overdoped Y123 | -339067967 | Y123 | Y123Y123 | overdoped | [5 empty] | 89 K |  |  | body | paragraph | e4c69eae04 | Angle-resolved photoemission studies of the cuprate superconductors | 10.1103/revmodphys.75.473 | Andrea Damascelli, Zahid Hussain, Zhi-Xun Shen | American Physical Society (APS) | Reviews of Modern Physics | 2002
61ba99091b5bc7b48bc50e7c | optimally doped LSCO (x = 0.15 | -1244799158 | LSCO |  | optimally doped |  |  |  |  | x=0.15 | 38 K |  |  | body | paragraph | e4c69eae04 | Angle-resolved photoemission studies of the cuprate superconductors | 10.1103/revmodphys.75.473 | Andrea Damascelli, Zahid Hussain, Zhi-Xun Shen | American Physical Society (APS) | Reviews of Modern Physics | 2002
61ba99091b5bc7b48bc50e7d | overdoped Bi2212 | 2016688750 | Bi2212 | Bi2212Bi2212 | overdoped | [5 empty] | 85 K |  |  | body | paragraph | e4c69eae04 | Angle-resolved photoemission studies of the cuprate superconductors | 10.1103/revmodphys.75.473 | Andrea Damascelli, Zahid Hussain, Zhi-Xun Shen | American Physical Society (APS) | Reviews of Modern Physics | 2002
61ba99091b5bc7b48bc50e7e | 10% doped LSCO | 667572749 | LSCO |  | 10% doped | [5 empty] | 29 K |  |  | body | paragraph | e4c69eae04 | Angle-resolved photoemission studies of the cuprate superconductors | 10.1103/revmodphys.75.473 | Andrea Damascelli, Zahid Hussain, Zhi-Xun Shen | American Physical Society (APS) | Reviews of Modern Physics | 2002
61ba99091b5bc7b48bc50e7f | Bi2212 | -1909062222 | Bi2212 | Bi2212Bi2212 | [6 empty] | 87 K |  |  | body | paragraph | e4c69eae04 | Angle-resolved photoemission studies of the cuprate superconductors | 10.1103/revmodphys.75.473 | Andrea Damascelli, Zahid Hussain, Zhi-Xun Shen | American Physical Society (APS) | Reviews of Modern Physics | 2002
61ba99091b5bc7b48bc50e80 | overdoped Pb-Bi2212 | -867736540 | Pb-Bi2212 |  | overdoped | [5 empty] | 70 K |  |  | body | paragraph | e4c69eae04 | Angle-resolved photoemission studies of the cuprate superconductors | 10.1103/revmodphys.75.473 | Andrea Damascelli, Zahid Hussain, Zhi-Xun Shen | American Physical Society (APS) | Reviews of Modern Physics | 2002
61ba99091b5bc7b48bc50e81 | HTSCs | -621039776 |  | HTSCs |  |  | Hydrides, Chalcogenides |  |  |  | 34, 96, and 110 K |  |  | body | paragraph | e4c69eae04 | Angle-resolved photoemission studies of the cuprate superconductors | 10.1103/revmodphys.75.473 | Andrea Damascelli, Zahid Hussain, Zhi-Xun Shen | American Physical Society (APS) | Reviews of Modern Physics | 2002
61ba99091b5bc7b48bc50e82 | opti- mally doped Bi2212 | 353578421 | Bi2212 | Bi2212Bi2212 | opti- mally doped | [5 empty] | 89 K |  |  | body | paragraph | e4c69eae04 | Angle-resolved photoemission studies of the cuprate superconductors | 10.1103/revmodphys.75.473 | Andrea Damascelli, Zahid Hussain, Zhi-Xun Shen | American Physical Society (APS) | Reviews of Modern Physics | 2002
61ba99091b5bc7b48bc50e83 | Bi2212 | -1839753452 | Bi2212 | Bi2212Bi2212 | [6 empty] | 87 K |  |  | body | paragraph | e4c69eae04 | Angle-resolved photoemission studies of the cuprate superconductors | 10.1103/revmodphys.75.473 | Andrea Damascelli, Zahid Hussain, Zhi-Xun Shen | American Physical Society (APS) | Reviews of Modern Physics | 2002
61ba99091b5bc7b48bc50e84 | YBa 2 Cu 3 O 7âˆ’Î´ | -566462614 |  | YBa 2 Cu 3 O 7âˆ’Î´ |  |  | Oxides, Cuprates |  |  |  | 90 K |  |  | body | paragraph | e4c69eae04 | Angle-resolved photoemission studies of the cuprate superconductors | 10.1103/revmodphys.75.473 | Andrea Damascelli, Zahid Hussain, Zhi-Xun Shen | American Physical Society (APS) | Reviews of Modern Physics | 2002
61ba99091b5bc7b48bc50e85 | Bi2Sr2CaCu2O 8+Î´ | 1677896101 |  | Bi2Sr2CaCu2O 8+Î´ |  |  | Alloys |  |  |  | 87 K |  |  | body | paragraph | e4c69eae04 | Angle-resolved photoemission studies of the cuprate superconductors | 10.1103/revmodphys.75.473 | Andrea Damascelli, Zahid Hussain, Zhi-Xun Shen | American Physical Society (APS) | Reviews of Modern Physics | 2002
61ba99091b5bc7b48bc50e86 | overdoped Bi2212 | 2008986682 | Bi2212 | Bi2212Bi2212 | overdoped | [5 empty] | 65 K |  |  | body | paragraph | e4c69eae04 | Angle-resolved photoemission studies of the cuprate superconductors | 10.1103/revmodphys.75.473 | Andrea Damascelli, Zahid Hussain, Zhi-Xun Shen | American Physical Society (APS) | Reviews of Modern Physics | 2002
61ba99091b5bc7b48bc50e87 | LSCO | -1438851667 | LSCO | [7 empty] | 38 K |  |  | body | figure | e4c69eae04 | Angle-resolved photoemission studies of the cuprate superconductors | 10.1103/revmodphys.75.473 | Andrea Damascelli, Zahid Hussain, Zhi-Xun Shen | American Physical Society (APS) | Reviews of Modern Physics | 2002
61ba99091b5bc7b48bc50e88 | Bi2223 | -1340872928 | Bi2223 | Bi2223Bi2223 | [6 empty] | 108 K |  |  | body | figure | e4c69eae04 | Angle-resolved photoemission studies of the cuprate superconductors | 10.1103/revmodphys.75.473 | Andrea Damascelli, Zahid Hussain, Zhi-Xun Shen | American Physical Society (APS) | Reviews of Modern Physics | 2002
61ba99091b5bc7b48bc50e89 | Bi2212 | -1837834262 | Bi2212 | Bi2212Bi2212 | [6 empty] | 88 K |  |  | body | paragraph | e4c69eae04 | Angle-resolved photoemission studies of the cuprate superconductors | 10.1103/revmodphys.75.473 | Andrea Damascelli, Zahid Hussain, Zhi-Xun Shen | American Physical Society (APS) | Reviews of Modern Physics | 2002
61ba99091b5bc7b48bc50e8a | Nb 3 Ge ] | 2050823185 |  | Nb 3 Ge |  |  | Alloys |  |  |  | 23 K |  |  | body | paragraph | e4c69eae04 | Angle-resolved photoemission studies of the cuprate superconductors | 10.1103/revmodphys.75.473 | Andrea Damascelli, Zahid Hussain, Zhi-Xun Shen | American Physical Society (APS) | Reviews of Modern Physics | 2002
61ba99091b5bc7b48bc50e8b | Bi2201 | 1965975668 | Bi2201 | Bi2201Bi2201 | [6 empty] | 19 K |  |  | body | figure | e4c69eae04 | Angle-resolved photoemission studies of the cuprate superconductors | 10.1103/revmodphys.75.473 | Andrea Damascelli, Zahid Hussain, Zhi-Xun Shen | American Physical Society (APS) | Reviews of Modern Physics | 2002
61ba99091b5bc7b48bc50e8c | Bi2212 | -1791609200 | Bi2212 | Bi2212Bi2212 | [6 empty] | 91 K |  |  | body | figure | e4c69eae04 | Angle-resolved photoemission studies of the cuprate superconductors | 10.1103/revmodphys.75.473 | Andrea Damascelli, Zahid Hussain, Zhi-Xun Shen | American Physical Society (APS) | Reviews of Modern Physics | 2002
61ba99091b5bc7b48bc50e8d | optimally doped Bi2212 | 1329931647 | Bi2212 | Bi2212Bi2212 | optimally doped | [5 empty] | 89 K |  |  | body | paragraph | e4c69eae04 | Angle-resolved photoemission studies of the cuprate superconductors | 10.1103/revmodphys.75.473 | Andrea Damascelli, Zahid Hussain, Zhi-Xun Shen | American Physical Society (APS) | Reviews of Modern Physics | 2002
61ba99091b5bc7b48bc50e8e | underdoped Bi2212 | 773440685 | Bi2212 | Bi2212Bi2212 | underdoped | [5 empty] | 15 K |  |  | body | paragraph | e4c69eae04 | Angle-resolved photoemission studies of the cuprate superconductors | 10.1103/revmodphys.75.473 | Andrea Damascelli, Zahid Hussain, Zhi-Xun Shen | American Physical Society (APS) | Reviews of Modern Physics | 2002
61ba99091b5bc7b48bc50e8f | YBa 2 Cu 3 O 7âˆ’Î´ (Y123) | -1779685866 | Y123 | YBa 2 Cu 3 O 7âˆ’Î´ |  |  | Oxides, Cuprates |  |  |  | 77 K |  |  | body | paragraph | e4c69eae04 | Angle-resolved photoemission studies of the cuprate superconductors | 10.1103/revmodphys.75.473 | Andrea Damascelli, Zahid Hussain, Zhi-Xun Shen | American Physical Society (APS) | Reviews of Modern Physics | 2002
61ba99091b5bc7b48bc50e90 | underdoped Pb-Bi2212 | 122447483 | Pb-Bi2212 |  | underdoped | [5 empty] | 77 K |  |  | body | paragraph | e4c69eae04 | Angle-resolved photoemission studies of the cuprate superconductors | 10.1103/revmodphys.75.473 | Andrea Damascelli, Zahid Hussain, Zhi-Xun Shen | American Physical Society (APS) | Reviews of Modern Physics | 2002
61ba99091b5bc7b48bc50e91 | 10% Na-doped CCOC | -1271024449 | CCOC |  | 10% Na | [5 empty] | 13 K |  |  | body | figure | e4c69eae04 | Angle-resolved photoemission studies of the cuprate superconductors | 10.1103/revmodphys.75.473 | Andrea Damascelli, Zahid Hussain, Zhi-Xun Shen | American Physical Society (APS) | Reviews of Modern Physics | 2002
61ba99091b5bc7b48bc50e92 | overdoped Bi2212 | 1993579734 | Bi2212 | Bi2212Bi2212 | overdoped | [5 empty] | 87 K |  |  | body | figure | e4c69eae04 | Angle-resolved photoemission studies of the cuprate superconductors | 10.1103/revmodphys.75.473 | Andrea Damascelli, Zahid Hussain, Zhi-Xun Shen | American Physical Society (APS) | Reviews of Modern Physics | 2002
61ba99091b5bc7b48bc50e93 | slightly underdoped Bi2201 | 1795298770 | Bi2201 | Bi2201Bi2201 | slightly underdoped | [5 empty] | 29 K |  |  | body | paragraph | e4c69eae04 | Angle-resolved photoemission studies of the cuprate superconductors | 10.1103/revmodphys.75.473 | Andrea Damascelli, Zahid Hussain, Zhi-Xun Shen | American Physical Society (APS) | Reviews of Modern Physics | 2002
61ba99091b5bc7b48bc50e94 | optimally doped Bi2212 | 1630295427 | Bi2212 | Bi2212Bi2212 | optimally doped | [5 empty] | 91 K | resistivity |  | body | paragraph | e4c69eae04 | Angle-resolved photoemission studies of the cuprate superconductors | 10.1103/revmodphys.75.473 | Andrea Damascelli, Zahid Hussain, Zhi-Xun Shen | American Physical Society (APS) | Reviews of Modern Physics | 2002
61ba99091b5bc7b48bc50e95 | optimally doped LSCO | -1854553087 | LSCO |  | optimally doped | [5 empty] | 38 K |  |  | body | paragraph | e4c69eae04 | Angle-resolved photoemission studies of the cuprate superconductors | 10.1103/revmodphys.75.473 | Andrea Damascelli, Zahid Hussain, Zhi-Xun Shen | American Physical Society (APS) | Reviews of Modern Physics | 2002
61ba99091b5bc7b48bc50e96 | optimally doped Bi2223 | 2019423591 | Bi2223 | Bi2223Bi2223 | optimally doped | [5 empty] | 108 K |  |  | body | paragraph | e4c69eae04 | Angle-resolved photoemission studies of the cuprate superconductors | 10.1103/revmodphys.75.473 | Andrea Damascelli, Zahid Hussain, Zhi-Xun Shen | American Physical Society (APS) | Reviews of Modern Physics | 2002
61ba99091b5bc7b48bc50e97 | Bi2223 | -1246524704 | Bi2223 | Bi2223Bi2223 | [6 empty] | 108 K |  |  | body | figure | e4c69eae04 | Angle-resolved photoemission studies of the cuprate superconductors | 10.1103/revmodphys.75.473 | Andrea Damascelli, Zahid Hussain, Zhi-Xun Shen | American Physical Society (APS) | Reviews of Modern Physics | 2002
61ba99091b5bc7b48bc50e98 | Y(Ni 0.8 Pt 0.2 ) 2 B 2 C | -1315442213 |  | Y(Ni 0.8 Pt 0.2 ) 2 B 2 C |  |  | Carbides, Borides |  |  |  | 15.4 and 12.1 K |  |  | body | paragraph | e4c69eae04 | Angle-resolved photoemission studies of the cuprate superconductors | 10.1103/revmodphys.75.473 | Andrea Damascelli, Zahid Hussain, Zhi-Xun Shen | American Physical Society (APS) | Reviews of Modern Physics | 2002
61ba99091b5bc7b48bc50e99 | overdoped Bi2212 | 2007053432 | Bi2212 | Bi2212Bi2212 | overdoped | [5 empty] | 58 K |  |  | body | paragraph | e4c69eae04 | Angle-resolved photoemission studies of the cuprate superconductors | 10.1103/revmodphys.75.473 | Andrea Damascelli, Zahid Hussain, Zhi-Xun Shen | American Physical Society (APS) | Reviews of Modern Physics | 2002
61ba99091b5bc7b48bc50e9a | optimally doped Bi2223 | 1849982313 | Bi2223 | Bi2223Bi2223 | optimally doped | [5 empty] | 108 K |  |  | body | paragraph | e4c69eae04 | Angle-resolved photoemission studies of the cuprate superconductors | 10.1103/revmodphys.75.473 | Andrea Damascelli, Zahid Hussain, Zhi-Xun Shen | American Physical Society (APS) | Reviews of Modern Physics | 2002
61ba99091b5bc7b48bc50e9b | Bi2212 | -1741548607 | Bi2212 | Bi2212Bi2212 | [6 empty] | 84 K |  |  | body | paragraph | e4c69eae04 | Angle-resolved photoemission studies of the cuprate superconductors | 10.1103/revmodphys.75.473 | Andrea Damascelli, Zahid Hussain, Zhi-Xun Shen | American Physical Society (APS) | Reviews of Modern Physics | 2002
61ba99091b5bc7b48bc50e9c | LaBaCuO | 899000089 | LaBaCuO | LaBaCuO | [6 empty] | 30 K |  |  | body | paragraph | e4c69eae04 | Angle-resolved photoemission studies of the cuprate superconductors | 10.1103/revmodphys.75.473 | Andrea Damascelli, Zahid Hussain, Zhi-Xun Shen | American Physical Society (APS) | Reviews of Modern Physics | 2002
61ba99091b5bc7b48bc50e9d | over- doped Pb-Bi2201 | -953387542 | Pb-Bi2201 |  | over- doped | [5 empty] | 2 K |  |  | body | figure | e4c69eae04 | Angle-resolved photoemission studies of the cuprate superconductors | 10.1103/revmodphys.75.473 | Andrea Damascelli, Zahid Hussain, Zhi-Xun Shen | American Physical Society (APS) | Reviews of Modern Physics | 2002
61ba99091b5bc7b48bc50e9e | optimally doped Bi2212 | 1322223955 | Bi2212 | Bi2212Bi2212 | optimally doped | [5 empty] | 91 K |  |  | body | paragraph | e4c69eae04 | Angle-resolved photoemission studies of the cuprate superconductors | 10.1103/revmodphys.75.473 | Andrea Damascelli, Zahid Hussain, Zhi-Xun Shen | American Physical Society (APS) | Reviews of Modern Physics | 2002
61ba99091b5bc7b48bc50e9f | overdoped Bi2212 | 1966632338 | Bi2212 | Bi2212Bi2212 | overdoped | [5 empty] | 65 K |  |  | body | figure | e4c69eae04 | Angle-resolved photoemission studies of the cuprate superconductors | 10.1103/revmodphys.75.473 | Andrea Damascelli, Zahid Hussain, Zhi-Xun Shen | American Physical Society (APS) | Reviews of Modern Physics | 2002
61ba99091b5bc7b48bc50ea0 | Bi2Sr2Ca2Cu3O 10+Î´ | -2040250567 |  | Bi2Sr2Ca2Cu3O 10+Î´ |  |  | Alloys |  |  |  | 108 K |  |  | body | figure | e4c69eae04 | Angle-resolved photoemission studies of the cuprate superconductors | 10.1103/revmodphys.75.473 | Andrea Damascelli, Zahid Hussain, Zhi-Xun Shen | American Physical Society (APS) | Reviews of Modern Physics | 2002
61ba99091b5bc7b48bc50ea1 | over- doped Bi2212 | -1200772832 | Bi2212 | Bi2212Bi2212 | over- doped | [5 empty] | 84 K |  |  | body | paragraph | e4c69eae04 | Angle-resolved photoemission studies of the cuprate superconductors | 10.1103/revmodphys.75.473 | Andrea Damascelli, Zahid Hussain, Zhi-Xun Shen | American Physical Society (APS) | Reviews of Modern Physics | 2002
61ba99091b5bc7b48bc50ea2 | NCCO | 1867179218 | NCCO | [7 empty] | 24 K |  |  | body | paragraph | e4c69eae04 | Angle-resolved photoemission studies of the cuprate superconductors | 10.1103/revmodphys.75.473 | Andrea Damascelli, Zahid Hussain, Zhi-Xun Shen | American Physical Society (APS) | Reviews of Modern Physics | 2002
61ba99091b5bc7b48bc50ea3 | HgBa 2 Ca 2 Cu 3 O 8+x | -683348542 |  | HgBa 2 Ca 2 Cu 3 O 8+x |  |  | Alloys |  |  |  | 133.5 K |  | atmospheric pressure | body | paragraph | e4c69eae04 | Angle-resolved photoemission studies of the cuprate superconductors | 10.1103/revmodphys.75.473 | Andrea Damascelli, Zahid Hussain, Zhi-Xun Shen | American Physical Society (APS) | Reviews of Modern Physics | 2002
61ba99093961c0f52fc50e56 | graphene | -1277358434 | graphene | [7 empty] | 10K |  |  | body | paragraph | 6e4913b05e | The Kohnâ€“Luttinger superconductivity in idealized doped graphene | 10.1016/j.ssc.2014.03.001 | M Yu. Kagan, V V Val×³kov, V A Mitskan, M M Korovushkin | Elsevier BV | Solid State Communications | 2014
61ba9909720b8b3d36c50e5c | Sr 2 VFeAsO 3 | 678402550 |  | Sr 2 VFeAsO 3 |  |  | Iron-pnictides, Oxides, Pnictides |  |  |  | 37K |  |  | body | paragraph | 2209f9d5f8 | Magnetic ordering in blocking layer and highly anisotropic electronic structure of high-Tciron-based superconductorSr2VFeAsO3:LDA+Ustudy | 10.1103/physrevb.82.094503 | Hiroki Nakamura, Masahiko Machida | American Physical Society (APS) | Physical Review B | 2013
61ba990a7b1a7abb24c50e6c | NbN film | -121402811 |  | NbN |  | film | Nitrides |  |  |  | 2.9 K |  |  | body | figure | bce942650b | Amplitude-multiplexed readout of single photon detectors based on superconducting nanowires | 10.1364/optica.6.000823 | Alessandro Gaggero, Francesco Martini, Francesco Mattioli, Fabio Chiarello, Robert Cernansky, Alberto Politi, Roberto Leoni | The Optical Society | Optica | 2019
61ba990a3af0453d0cc50eb9 | M gB 2 films | 89180260 |  | M gB 2 |  | films | Alloys |  |  |  | 30K |  |  | body | paragraph | eaffab04e3 | Enhancement of the upper critical field by nonmagnetic impurities in dirty two-gap superconductors | 10.1103/physrevb.67.184515 | A Gurevich | American Physical Society (APS) | Physical Review B | 2008
61ba990a0a416aa3d9c50e4c | xâ‰¤0.2 | 868760952 |  | xâ‰¤0.2 |  |  | Alloys |  |  |  | 140 K to 56 K |  |  | body | paragraph | 3291413844 | Doping evolution of superconducting gaps and electronic densities of states in Ba(Fe 1âˆ’x Co x ) 2 As 2 iron pnictides | 10.1209/0295-5075/91/47008 | F Hardy, P Burger, T Wolf, R A Fisher, P Schweiss, P Adelmann, R Heid, R Fromknecht, R Eder, D Ernst, H V LÃ¶hneysen, C Meingast | IOP Publishing | EPL (Europhysics Letters) | 2010
61ba990a5ad933a7cac50e2f | CaK1144) single crystals | -508339500 | CaK1144 | CaK1144 |  | single crystals |  |  |  |  | 10.5 K |  |  | body | paragraph | d2b14ac674 | NMR study of the new magnetic superconductor CaK(Fe0.951Ni0.049)4As4 : Microscopic coexistence of the hedgehog spin-vortex crystal and superconductivity | 10.1103/physrevb.96.220510 | Q-P Ding, W R Meier, A E BÃ¶hmer, S L Bud'ko, P C Canfield, Y Furukawa | American Physical Society (APS) | Physical Review B | 2017
61ba990b11af647618c50e57 | La-doped Bi 2 Sr 2 CuO y | -766835757 |  | Bi 2 Sr 2 CuO y | La |  | Oxides, Cuprates |  |  |  | 13 K | Ï c |  | body | paragraph | be1829091d | High-field magnetoresistance and Hall effect in Bi2Sr2CuO x single crystals | 10.1134/1.559193 | S I Vedeneev, A G M Jansen, P Wyder | Pleiades Publishing Ltd | Journal of Experimental and Theoretical Physics | 1999
61ba990b14d91e0862c50e5a | MgB 2 | 1290340508 |  | MgB 2 |  |  | Alloys, Borides |  |  |  | 40K |  |  | body | paragraph | 2a8817b3e0 | Transition spectra for a BCS superconductor with multiple gaps: Model calculations forMgB2 | 10.1103/physrevb.66.172501 | Sergey V Barabash, David Stroud | American Physical Society (APS) | Physical Review B | 2013
61ba990b14d91e0862c50e5b | 100nm-thick film of MgB2 | 208479710 |  | MgB2 |  | film | Alloys, Borides |  |  |  | 30.5 K |  |  | body |  | 2a8817b3e0 | Transition spectra for a BCS superconductor with multiple gaps: Model calculations forMgB2 | 10.1103/physrevb.66.172501 | Sergey V Barabash, David Stroud | American Physical Society (APS) | Physical Review B | 2013
61ba990b85b12ae79ac50e60 | Al | 619935220 |  | Al |  |  | Alloys |  |  |  | 0.1K |  |  | body | paragraph | 0fb7c12561 | Density Functional Theory for Plasmon-Assisted Superconductivity | 10.7566/jpsj.83.061016 | Ryosuke Akashi, Ryotaro Arita | Physical Society of Japan | Journal of the Physical Society of Japan | 2014
61ba990ba013f06956c50e4f | C 6 Li | -1579415195 |  | C 6 Li |  |  | Carbides |  |  |  | 1.9K |  |  | body | paragraph | ad57b38453 | Superconductivity in the intercalated graphite compounds C6Yb and C6Ca | 10.1038/nphys0010 | Thomas E Weller, Mark Ellerby, Siddharth S Saxena, Robert P Smith, Neal T Skipper | Springer Science and Business Media LLC | Nature Physics | 2005
61ba990ba013f06956c50e50 | C 6 Yb | 753174227 |  | C 6 Yb |  |  | Carbides |  |  |  | 6.5K |  |  | body | paragraph | ad57b38453 | Superconductivity in the intercalated graphite compounds C6Yb and C6Ca | 10.1038/nphys0010 | Thomas E Weller, Mark Ellerby, Siddharth S Saxena, Robert P Smith, Neal T Skipper | Springer Science and Business Media LLC | Nature Physics | 2005
61ba990ba013f06956c50e51 | C 6 Ca | 787622233 |  | C 6 Ca |  |  | Carbides |  |  |  | 11.5K |  |  | header | abstract | ad57b38453 | Superconductivity in the intercalated graphite compounds C6Yb and C6Ca | 10.1038/nphys0010 | Thomas E Weller, Mark Ellerby, Siddharth S Saxena, Robert P Smith, Neal T Skipper | Springer Science and Business Media LLC | Nature Physics | 2005
61ba990ba013f06956c50e52 | C 6 Ca | 733719005 |  | C 6 Ca |  |  | Carbides |  |  |  | 11.5K |  |  | body | paragraph | ad57b38453 | Superconductivity in the intercalated graphite compounds C6Yb and C6Ca | 10.1038/nphys0010 | Thomas E Weller, Mark Ellerby, Siddharth S Saxena, Robert P Smith, Neal T Skipper | Springer Science and Business Media LLC | Nature Physics | 2005
61ba990ba013f06956c50e53 | C 6 Yb | 810918647 |  | C 6 Yb |  |  | Carbides |  |  |  | 6.5K |  |  | header | abstract | ad57b38453 | Superconductivity in the intercalated graphite compounds C6Yb and C6Ca | 10.1038/nphys0010 | Thomas E Weller, Mark Ellerby, Siddharth S Saxena, Robert P Smith, Neal T Skipper | Springer Science and Business Media LLC | Nature Physics | 2005
61ba990ba013f06956c50e54 | C 6 Yb | 757015419 |  | C 6 Yb |  |  | Carbides |  |  |  | 6.5K |  |  | body | paragraph | ad57b38453 | Superconductivity in the intercalated graphite compounds C6Yb and C6Ca | 10.1038/nphys0010 | Thomas E Weller, Mark Ellerby, Siddharth S Saxena, Robert P Smith, Neal T Skipper | Springer Science and Business Media LLC | Nature Physics | 2005
61ba990be4dc5fe1bac50e67 | x = 1/16 | -271102587 | [7 empty] | x=1/16 | 30 K |  |  | body | paragraph | 6adcc2de51 | Anomalous superconducting properties at magic doping levels in under-doped La2âˆ’xSrxCuO4 single crystals | 10.1016/j.physc.2004.03.014 | F Zhou, P H Hor, X L Dong, W X Ti, J W Xiong, Z X Zhao | Elsevier BV | Physica C: Superconductivity | 2004
61ba990be4dc5fe1bac50e68 | x = 1/16 | -363511937 | [7 empty] | x=1/16 | 15K |  |  | body | figure | 6adcc2de51 | Anomalous superconducting properties at magic doping levels in under-doped La2âˆ’xSrxCuO4 single crystals | 10.1016/j.physc.2004.03.014 | F Zhou, P H Hor, X L Dong, W X Ti, J W Xiong, Z X Zhao | Elsevier BV | Physica C: Superconductivity | 2004
61ba990be4dc5fe1bac50e69 | x = 1/8 | -1114636536 | [7 empty] | x=1/8 | 15K |  |  | body | figure | 6adcc2de51 | Anomalous superconducting properties at magic doping levels in under-doped La2âˆ’xSrxCuO4 single crystals | 10.1016/j.physc.2004.03.014 | F Zhou, P H Hor, X L Dong, W X Ti, J W Xiong, Z X Zhao | Elsevier BV | Physica C: Superconductivity | 2004
61ba990be4dc5fe1bac50e6a | oxygen co-doped La-214 | -1162530815 | La-214 |  | oxygen co-doped | [5 empty] | 30K |  |  | body | figure | 6adcc2de51 | Anomalous superconducting properties at magic doping levels in under-doped La2âˆ’xSrxCuO4 single crystals | 10.1016/j.physc.2004.03.014 | F Zhou, P H Hor, X L Dong, W X Ti, J W Xiong, Z X Zhao | Elsevier BV | Physica C: Superconductivity | 2004
61ba990be4dc5fe1bac50e6b | x = 1/9 | 1543499223 | [7 empty] | x=1/9 | 15K |  |  | body | paragraph | 6adcc2de51 | Anomalous superconducting properties at magic doping levels in under-doped La2âˆ’xSrxCuO4 single crystals | 10.1016/j.physc.2004.03.014 | F Zhou, P H Hor, X L Dong, W X Ti, J W Xiong, Z X Zhao | Elsevier BV | Physica C: Superconductivity | 2004
61ba990cc0bff55f4cc50e9a | Ca 0.9 La 0.1 FeAs 2 | 955699931 |  | Ca 0.9 La 0.1 FeAs 2 |  |  | Iron-pnictides, Pnictides |  |  |  | 42.6 K |  |  | body | paragraph | 2edd85a5c0 | Significant contribution of As 4p orbitals to the low-lying electronic structure of 112-type iron-based |  | Superconductor Ca, Feas, M Y Li, Z T Liu, W Zhou, H F Yang, D W Shen, W Li, J Jiang, X H Niu, B P Xie, Y Sun, C C Fan, Q Yao, J S Liu, Z X Shi, X M Xie |  |  | 2014
61ba990cc0bff55f4cc50e9b | (Ca, La)FeAs 2 | 1278317218 |  | (Ca, La)FeAs 2 |  |  | Alloys |  |  |  | 45 K |  |  | body | figure | 2edd85a5c0 | Significant contribution of As 4p orbitals to the low-lying electronic structure of 112-type iron-based |  | Superconductor Ca, Feas, M Y Li, Z T Liu, W Zhou, H F Yang, D W Shen, W Li, J Jiang, X H Niu, B P Xie, Y Sun, C C Fan, Q Yao, J S Liu, Z X Shi, X M Xie |  |  | 2014
61ba990c3af0453d0cc50eba | LaFeAs 1âˆ’x P x O | -1944661456 |  | LaFeAs 1âˆ’x P x O |  |  | Iron-pnictides, Oxides, Pnictides |  |  |  | 10 K |  |  | body | paragraph | cee4d0b503 | Quantum criticality in the iron pnictides and chalcogenides | 10.1088/0953-8984/23/22/223201 | Elihu Abrahams, Qimiao Si | IOP Publishing | Journal of Physics: Condensed Matter | 2011
61ba990c3af0453d0cc50ebb | x â‰ˆ 0.2 | 1867536616 | [7 empty] | x=0.2 | 25 K |  |  | body | paragraph | cee4d0b503 | Quantum criticality in the iron pnictides and chalcogenides | 10.1088/0953-8984/23/22/223201 | Elihu Abrahams, Qimiao Si | IOP Publishing | Journal of Physics: Condensed Matter | 2011
61ba990c0a416aa3d9c50e4d | NbAs 2 | 2016375781 |  | NbAs 2 |  |  | Pnictides |  |  |  | 2.63 K |  | 12.8 GPa | body | paragraph | a8f531a59c | Pressure-induced superconductivity in topological semimetal NbAs2 | 10.1038/s41535-018-0132-1 | Yupeng Li, Chao An, Chenqiang Hua, Xuliang Chen, Yonghui Zhou, Ying Zhou, Ranran Zhang, Changyong Park, Zhen Wang, Yunhao Lu, Yi Zheng, Zhaorong Yang, Zhu-An Xu | Springer Science and Business Media LLC | npj Quantum Materials | 2018
61ba990ddc085aa023c50e5f | URu 2 Si 2 | 2056272285 |  | URu 2 Si 2 |  |  | Alloys |  |  |  | 17.5 K |  |  | body | paragraph | 348f730750 | Possible Phase Transition Deep Inside the Hidden Order Phase of UltracleanURu2Si2 | 10.1103/physrevlett.102.156403 | H Shishido, K Hashimoto, T Shibauchi, T Sasaki, H Oizumi, N Kobayashi, T Takamasu, K Takehana, Y Imanaka, T D Matsuda, Y Haga, Y Onuki, Y Matsuda | American Physical Society (APS) | Physical Review Letters | 2009
61ba990d14d91e0862c50e5c | CeIrIn 5 | 852239140 |  | CeIrIn 5 |  |  | Alloys |  |  |  | 0.4 K |  | ambient pressure | body | paragraph | 64525b7533 | Non-Fermi Liquid Behavior in the Magnetotransport of CeMIn5(M: Co and Rh): Striking Similarity between Quasi Two-Dimensional Heavy Fermion and High-TcCuprates | 10.1143/jpsj.76.024703 | Y Nakajima, H Shishido, H Nakai, T Shibauchi, K Behnia, K Izawa, M Hedo, Y Uwatoko, T Matsumoto, R Settai, Y ÅŒnuki, H Kontani, Y Matsuda | Physical Society of Japan | Journal of the Physical Society of Japan | 2006
61ba990d14d91e0862c50e5d | CeCoIn 5 | -660547945 |  | CeCoIn 5 |  |  | Alloys |  |  |  | 2.3 K |  | ambient pressure | body | paragraph | 64525b7533 | Non-Fermi Liquid Behavior in the Magnetotransport of CeMIn5(M: Co and Rh): Striking Similarity between Quasi Two-Dimensional Heavy Fermion and High-TcCuprates | 10.1143/jpsj.76.024703 | Y Nakajima, H Shishido, H Nakai, T Shibauchi, K Behnia, K Izawa, M Hedo, Y Uwatoko, T Matsumoto, R Settai, Y ÅŒnuki, H Kontani, Y Matsuda | Physical Society of Japan | Journal of the Physical Society of Japan | 2006
61ba990d1b5bc7b48bc50ea5 | sulfur hydride | 832578153 | sulfur hydride | [7 empty] | 203 K |  |  | body | paragraph | 8ef30dfe64 | Complex Lattice and Charge Inhomogeneity Favoring Quantum Coherence in High-Temperature Superconductors | 10.1007/s10948-015-3365-2 | Antonio Bianconi | Springer Science and Business Media LLC | Journal of Superconductivity and Novel Magnetism | 2016
61ba990dd7a99c43e8c50e79 | superstructure-free Pb-Bi2212 single crystals | -601004784 | Pb-Bi2212 |  | superstructure-free | single crystals |  |  |  |  | 69 K |  |  | body | paragraph | 9010f6ca82 | Doping Dependence of the Mass Enhancement in(Pb,Bi)2Sr2CaCu2O8at the Antinodal Point in the Superconducting and Normal States | 10.1103/physrevlett.91.167002 | T K Kim, A A Kordyuk, S V Borisenko, A Koitzsch, M Knupfer, H Berger, J Fink | American Physical Society (APS) | Physical Review Letters | 2003
61ba990d0cb3d3a5e6c50e5b | titanium nitride film | -1301834818 | titanium nitride | Ti3N4 |  | film |  |  |  |  | âˆ¼ 3 K |  |  | body | figure | 1b30a108ff | Fabrication of superconducting through-silicon vias |  | Justin L Mallek, Donna-Ruth W Yost, Danna Rosenberg, Jonilyn L Yoder, Gregory Calusine, Matt Cook, Rabindra Das, Alexandra Day, Evan Golden, David K Kim, Jeffery Knecht, Bethany M Niedzielski, Mollie Schwartz, Arjan Sevi, Corey Stull, Wayne Woods, Andrew J Kerman, William D Oliver |  |  | 2021
61ba990e5cc438644dc50e76 | Ba 1âˆ’x K x BiO 3 (328) | 44388943 |  | Ba 1âˆ’x K x BiO 3 |  |  | Oxides |  |  |  | 30 K |  |  | body | paragraph | c16279f533 | Unconventional superconductivity | 10.1093/acprof:oso/9780198719267.003.0002 | M R Norman | Oxford University Press |  | 2014
61ba990e5cc438644dc50e77 | Sr 2 RuO 4 | 1467010586 |  | Sr 2 RuO 4 |  |  | Oxides |  |  |  | 1.5 K |  |  | body | paragraph | c16279f533 | Unconventional superconductivity | 10.1093/acprof:oso/9780198719267.003.0002 | M R Norman | Oxford University Press |  | 2014
61ba990e5cc438644dc50e78 | FeSe | 1380963698 |  | FeSe |  |  | Iron-chalcogenides, Chalcogenides |  |  |  | 10K |  |  | body | paragraph | c16279f533 | Unconventional superconductivity | 10.1093/acprof:oso/9780198719267.003.0002 | M R Norman | Oxford University Press |  | 2014
61ba990ec2c99830dec50e80 | as-grown thin films on (001) SrTiO 3 substrate | -83110683 |  |  | as-grown | thin films |  |  | (001) SrTiO 3 |  | 122 -124 K |  |  | body | paragraph | 9f2a81d153 | Triple sign reversal of the Hall effect inHgBa2CaCu2O6thin films after heavy-ion irradiation | 10.1103/physrevb.61.722 | W N Kang, B W Kang, Q Y Chen, J Z Wu, Y Bai, W K Chu, D K Christen, R Kerchner, Sung-Ik Lee | American Physical Society (APS) | Physical Review B | 2014
61ba990e7b1a7abb24c50e6e | SmFeAsO 1-x F x | 2105051302 |  | SmFeAsO 1-x F x |  |  | Iron-pnictides, Pnictides, Oxides, Fluorides |  |  |  | 55 K |  |  | header | abstract | dfdc02ccab | Presence of magnetic excitations in SmFeAsO | 10.1063/1.4962966 | Jonathan Pelliciari, Marcus Dantz, Yaobo Huang, Vladimir N Strocov, Lingyi Xing, Xiancheng Wang, Changqing Jin, Thorsten Schmitt | AIP Publishing | Applied Physics Letters | 2016
61ba990e7ecf8b73e6c50e57 | Re 3 W | -423161987 |  | Re 3 W |  |  | Alloys |  |  |  | 7.8 and 9.4 K | specific heat |  | body | paragraph | 199485b953 | Comparative study of the centrosymmetric and noncentrosymmetric superconducting phases of Re3W using muon spin spectroscopy and heat capacity measurements | 10.1103/physrevb.85.134505 | P K Biswas, A D Hillier, M R Lees, D Mck. Paul | American Physical Society (APS) | Physical Review B | 2012
61ba990e0a416aa3d9c50e4e | BiPd | 1448385388 |  | BiPd |  |  | Alloys |  |  |  | 3.7 K |  |  | body | paragraph | 689157ab3b | Observation of the spin-polarized surface state in a noncentrosymmetric superconductor BiPd | 10.1038/ncomms13315 | Madhab Neupane, Nasser Alidoust, M Mofazzel Hosen, Jian-Xin Zhu, Klauss Dimitri, Su-Yang Xu, Nagendra Dhakal, Raman Sankar, Ilya Belopolski, Daniel S Sanchez, Tay-Rong Chang, Horng-Tay Jeng, Koji Miyamoto, Taichi Okuda, Hsin Lin, Arun Bansil, Dariusz Kaczorowski, Fangcheng Chou, M Zahid Hasan, Tomasz Durakiewicz | Springer Science and Business Media LLC | Nature Communications | 2015
61ba990ee720aae5f4c50e79 | Pr 1âˆ’x Sr x NiO 2 | -960481474 |  | Pr 1âˆ’x Sr x NiO 2 |  |  | Oxides |  |  |  | 14 K |  |  | body | paragraph | 200a0f43b1 | Hole superconductivity in infinite-layer nickelates | 10.1016/j.physc.2019.1353534 | J E Hirsch, F Marsiglio | Elsevier BV | Physica C: Superconductivity and its Applications | 2021
61ba990ee720aae5f4c50e7a | (Sr 1âˆ’x Ca x ) 1âˆ’y CuO 2 | 1730045442 |  | (Sr 1âˆ’x Ca x ) 1âˆ’y CuO 2 |  |  | Oxides, Cuprates |  |  |  | 110 K |  |  | body | paragraph | 200a0f43b1 | Hole superconductivity in infinite-layer nickelates | 10.1016/j.physc.2019.1353534 | J E Hirsch, F Marsiglio | Elsevier BV | Physica C: Superconductivity and its Applications | 2021
61ba990ee720aae5f4c50e7b | doped (Ca,Sr)CuO 2 | 1991271311 |  | (Ca,Sr)CuO 2 | doped |  | Alloys |  |  |  | 110 K |  |  | header | abstract | 200a0f43b1 | Hole superconductivity in infinite-layer nickelates | 10.1016/j.physc.2019.1353534 | J E Hirsch, F Marsiglio | Elsevier BV | Physica C: Superconductivity and its Applications | 2021
61ba990ee720aae5f4c50e7c | Nd 0.8 Sr 0.2 NiO 2 | -756205563 |  | Nd 0.8 Sr 0.2 NiO 2 |  |  | Oxides |  |  |  | 9-15 K |  |  | body | paragraph | 200a0f43b1 | Hole superconductivity in infinite-layer nickelates | 10.1016/j.physc.2019.1353534 | J E Hirsch, F Marsiglio | Elsevier BV | Physica C: Superconductivity and its Applications | 2021
61ba990ee720aae5f4c50e7d | doped infinite-layer nickelate thin film | 1008717941 |  |  | doped | thin film |  |  |  |  | 9- 15 K |  |  | body | paragraph | 200a0f43b1 | Hole superconductivity in infinite-layer nickelates | 10.1016/j.physc.2019.1353534 | J E Hirsch, F Marsiglio | Elsevier BV | Physica C: Superconductivity and its Applications | 2021
61ba990e2b9a12e3d2c50e9b | BaFe 2 As 2 | -509751374 |  | BaFe 2 As 2 |  |  | Iron-pnictides, Pnictides |  |  |  | 38 K |  |  | body | paragraph | c48eb0de78 | Fishtail effect and the vortex phase diagram of single crystal Ba0.6K0.4Fe2As2 | 10.1063/1.2996576 | Huan Yang, Huiqian Luo, Zhaosheng Wang, Hai-Hu Wen | AIP Publishing | Applied Physics Letters | 2008
61ba990e2b9a12e3d2c50e9c | RE=Sm 2 | -612723344 | [7 empty] | RE=Sm 2 | 55 K |  |  | body | paragraph | c48eb0de78 | Fishtail effect and the vortex phase diagram of single crystal Ba0.6K0.4Fe2As2 | 10.1063/1.2996576 | Huan Yang, Huiqian Luo, Zhaosheng Wang, Hai-Hu Wen | AIP Publishing | Applied Physics Letters | 2008
61ba990eef148cdddfc50e55 | Sample B | -1744022530 |  | B |  |  | Alloys, Borides |  |  |  | 5.41 K |  |  | body | paragraph | 2eb2ff0e64 | Evaluating free flux flow in low-pinning molybdenum-germanium superconducting films | 10.1103/physrevb.82.064502 | Manlai Liang, Milind N Kunchur, Jiong Hua, Zhili Xiao | American Physical Society (APS) | Physical Review B | 2010
61ba990eef148cdddfc50e56 | Sample C | 821703879 |  | Sample C |  |  | Alloys |  |  |  | 5.01 K |  |  | body | paragraph | 2eb2ff0e64 | Evaluating free flux flow in low-pinning molybdenum-germanium superconducting films | 10.1103/physrevb.82.064502 | Manlai Liang, Milind N Kunchur, Jiong Hua, Zhili Xiao | American Physical Society (APS) | Physical Review B | 2010
61ba990eef148cdddfc50e57 | Sample A | -14781643 |  | Sample A |  |  | Alloys |  |  |  | 5.56 K |  |  | body | paragraph | 2eb2ff0e64 | Evaluating free flux flow in low-pinning molybdenum-germanium superconducting films | 10.1103/physrevb.82.064502 | Manlai Liang, Milind N Kunchur, Jiong Hua, Zhili Xiao | American Physical Society (APS) | Physical Review B | 2010
61ba990e1b93c0c6bec50eee | 2H-NbS 2 | -522556368 |  | 2H-NbS 2 |  |  | Alloys |  |  |  | 5.7 K |  |  | body | paragraph | e595bd98b2 | Origin of Superconductivity and Latent Charge Density Wave in NbS2 | 10.1103/physrevlett.119.087003 | Christoph Heil, Samuel PoncÃ©, Henry Lambert, Martin Schlipf, Elena R Margine, Feliciano Giustino | American Physical Society (APS) | Physical Review Letters | 2017
61ba990f20fc3eae4bc50ee1 | LaFeAsO 1âˆ’x F x (1111) compound 8 | -129272008 |  | LaFeAsO 1âˆ’x F x |  |  | Iron-pnictides, Pnictides, Oxides, Fluorides |  |  |  | 26 K |  | ambient pressure | body | paragraph | 8108eade8a | Optical properties of the iron arsenic superconductorBaFe1.85Co0.15As2 | 10.1103/physrevb.82.174509 | J J Tu, J Li, W Liu, A Punnoose, Y Gong, Y H Ren, L J Li, G H Cao, Z A Xu, C C Homes | American Physical Society (APS) | Physical Review B | 2013
61ba990f20fc3eae4bc50ee2 | BaFe 1.85 Co 0.15 As 2 | 462658931 |  | BaFe 1.85 Co 0.15 As 2 |  |  | Iron-pnictides, Pnictides |  |  |  | 25 K |  |  | body |  | 8108eade8a | Optical properties of the iron arsenic superconductorBaFe1.85Co0.15As2 | 10.1103/physrevb.82.174509 | J J Tu, J Li, W Liu, A Punnoose, Y Gong, Y H Ren, L J Li, G H Cao, Z A Xu, C C Homes | American Physical Society (APS) | Physical Review B | 2013
61ba990f20fc3eae4bc50ee3 | Ni- and Co-doping result in electron-doped materials | -2135571530 | [8 empty] | 38 K |  |  | body | paragraph | 8108eade8a | Optical properties of the iron arsenic superconductorBaFe1.85Co0.15As2 | 10.1103/physrevb.82.174509 | J J Tu, J Li, W Liu, A Punnoose, Y Gong, Y H Ren, L J Li, G H Cao, Z A Xu, C C Homes | American Physical Society (APS) | Physical Review B | 2013
61ba990f20fc3eae4bc50ee4 | MgB 2 | 1355794026 |  | MgB 2 |  |  | Alloys, Borides |  |  |  | 39 K |  |  | body | paragraph | 8108eade8a | Optical properties of the iron arsenic superconductorBaFe1.85Co0.15As2 | 10.1103/physrevb.82.174509 | J J Tu, J Li, W Liu, A Punnoose, Y Gong, Y H Ren, L J Li, G H Cao, Z A Xu, C C Homes | American Physical Society (APS) | Physical Review B | 2013
61ba990f20fc3eae4bc50ee5 | single crystal of BaFe 1.85 Co 0.15 As 2 | 1117275570 |  | BaFe 1.85 Co 0.15 As 2 |  | single crystal | Iron-pnictides, Pnictides |  |  |  | 25 K | resistivity |  | body | paragraph | 8108eade8a | Optical properties of the iron arsenic superconductorBaFe1.85Co0.15As2 | 10.1103/physrevb.82.174509 | J J Tu, J Li, W Liu, A Punnoose, Y Gong, Y H Ren, L J Li, G H Cao, Z A Xu, C C Homes | American Physical Society (APS) | Physical Review B | 2013
61ba990f20fc3eae4bc50ee6 | electron-doped BaFe 1.85 Co 0.15 As 2 | -63601073 |  | BaFe 1.85 Co 0.15 As 2 | electron-doped |  | Iron-pnictides, Pnictides |  |  |  | 25 K |  |  | body | paragraph | 8108eade8a | Optical properties of the iron arsenic superconductorBaFe1.85Co0.15As2 | 10.1103/physrevb.82.174509 | J J Tu, J Li, W Liu, A Punnoose, Y Gong, Y H Ren, L J Li, G H Cao, Z A Xu, C C Homes | American Physical Society (APS) | Physical Review B | 2013
61ba990f20fc3eae4bc50ee7 | BaFe 1.85 Co 0.15 As 2 | 418379773 |  | BaFe 1.85 Co 0.15 As 2 |  |  | Iron-pnictides, Pnictides |  |  |  | 295 K |  |  | body | figure | 8108eade8a | Optical properties of the iron arsenic superconductorBaFe1.85Co0.15As2 | 10.1103/physrevb.82.174509 | J J Tu, J Li, W Liu, A Punnoose, Y Gong, Y H Ren, L J Li, G H Cao, Z A Xu, C C Homes | American Physical Society (APS) | Physical Review B | 2013
61ba990fa01e2beb09c50eae | x âˆ¼ 0.1) | 306798211 | [7 empty] | x=0.1 | 4Ï€xt âˆ¼ 4000K |  |  | body | paragraph | 2bcc2da8be | Electron Spectral Function and Algebraic Spin Liquid for the Normal State of Underdoped HighTcSuperconductors | 10.1103/physrevlett.86.3871 | Walter Rantner, Xiao-Gang Wen | American Physical Society (APS) | Physical Review Letters | 2014
61ba990f720b8b3d36c50e5f | Î´ = 0.143 | 2060763461 | [7 empty] | Î´=0.143 | 100K |  |  | body | paragraph | 4337f503a2 | Understanding high-Tc cuprates based on the phase string theory of doped antiferromagnet | 10.1016/s0921-4534(00)00391-9 | Z Y Weng, D N Sheng, C S Ting | Elsevier BV | Physica C: Superconductivity | 2000
61ba990f49d0b378c6c50e77 | YBCO | 1208603584 | YBCO | [7 empty] | 77K |  |  | body | paragraph | cc9afebcd8 | Study of grain boundary transparency in(Yb1âˆ’xCax)Ba2Cu3Obicrystal thin films over a wide temperature, field, and field orientation range | 10.1103/physrevb.91.104504 | Pei Li, Dmytro Abraimov, Anatolii Polyanskii, Fumitake Kametani, David Larbalestier | American Physical Society (APS) | Physical Review B | 2015
61ba990f49d0b378c6c50e78 | pure film | 537231096 |  |  | pure | film |  |  |  |  | 3.5K |  |  | body | paragraph | cc9afebcd8 | Study of grain boundary transparency in(Yb1âˆ’xCax)Ba2Cu3Obicrystal thin films over a wide temperature, field, and field orientation range | 10.1103/physrevb.91.104504 | Pei Li, Dmytro Abraimov, Anatolii Polyanskii, Fumitake Kametani, David Larbalestier | American Physical Society (APS) | Physical Review B | 2015
61ba990f49d0b378c6c50e79 | x=0, 0.1 and 0.3 films | -480939858 |  |  |  | films |  |  |  | x=0, 0.1, 0.3 | 75.8K |  |  | body | paragraph | cc9afebcd8 | Study of grain boundary transparency in(Yb1âˆ’xCax)Ba2Cu3Obicrystal thin films over a wide temperature, field, and field orientation range | 10.1103/physrevb.91.104504 | Pei Li, Dmytro Abraimov, Anatolii Polyanskii, Fumitake Kametani, David Larbalestier | American Physical Society (APS) | Physical Review B | 2015
61ba990f49d0b378c6c50e7a | x=0.3 films | -1957663687 |  |  |  | films |  |  |  | x=0.3 | 43K |  |  | body | paragraph | cc9afebcd8 | Study of grain boundary transparency in(Yb1âˆ’xCax)Ba2Cu3Obicrystal thin films over a wide temperature, field, and field orientation range | 10.1103/physrevb.91.104504 | Pei Li, Dmytro Abraimov, Anatolii Polyanskii, Fumitake Kametani, David Larbalestier | American Physical Society (APS) | Physical Review B | 2015
61ba990f49d0b378c6c50e7b | REBCO | 407836584 | REBCO | [7 empty] | 60-80K |  |  | body | paragraph | cc9afebcd8 | Study of grain boundary transparency in(Yb1âˆ’xCax)Ba2Cu3Obicrystal thin films over a wide temperature, field, and field orientation range | 10.1103/physrevb.91.104504 | Pei Li, Dmytro Abraimov, Anatolii Polyanskii, Fumitake Kametani, David Larbalestier | American Physical Society (APS) | Physical Review B | 2015
61ba990f49d0b378c6c50e7c | x=0.1 films | -1346384579 |  |  |  | films |  |  |  | x=0.1 | 84.3K |  |  | body | paragraph | cc9afebcd8 | Study of grain boundary transparency in(Yb1âˆ’xCax)Ba2Cu3Obicrystal thin films over a wide temperature, field, and field orientation range | 10.1103/physrevb.91.104504 | Pei Li, Dmytro Abraimov, Anatolii Polyanskii, Fumitake Kametani, David Larbalestier | American Physical Society (APS) | Physical Review B | 2015
61ba990f49d0b378c6c50e7d | x=0.1 film | 508920927 |  |  |  | film |  |  |  | x=0.1 | 71K to 65K |  |  | body | paragraph | cc9afebcd8 | Study of grain boundary transparency in(Yb1âˆ’xCax)Ba2Cu3Obicrystal thin films over a wide temperature, field, and field orientation range | 10.1103/physrevb.91.104504 | Pei Li, Dmytro Abraimov, Anatolii Polyanskii, Fumitake Kametani, David Larbalestier | American Physical Society (APS) | Physical Review B | 2015
61ba990fc0bff55f4cc50e9d | MgB 2 | 1388527112 |  | MgB 2 |  |  | Alloys, Borides |  |  |  | near 40 K |  |  | body | paragraph | a008b33f7e | High temporal stability of supercurrents in MgB2materials | 10.1088/0953-2048/14/5/102 | J R Thompson, M Paranthaman, D K Christen, K D Sorge, H J Kim, J G Ossandon | IOP Publishing | Superconductor Science and Technology | 2001
61ba990fc0bff55f4cc50e9e | V 3 Si single crystal | 1136826247 |  | V 3 Si |  | single crystal | Alloys |  |  |  | 16.6 K |  |  | body | paragraph | a008b33f7e | High temporal stability of supercurrents in MgB2materials | 10.1088/0953-2048/14/5/102 | J R Thompson, M Paranthaman, D K Christen, K D Sorge, H J Kim, J G Ossandon | IOP Publishing | Superconductor Science and Technology | 2001
61ba990f07932c08a9c50ec0 | x = 0.13, 0.15, 0.18 | 1346590089 | [7 empty] | x=0.13, 0.15, 0.18 | 34, 38, 35 K |  |  | body | paragraph | ce64217d8e | Magnetic susceptibility of optimally doped HgBa2CuO4+Î´ | 10.1103/physrevb.96.235118 | Yutaka Itoh, Takato Machi, Ayako Yamamoto | American Physical Society (APS) | Physical Review B | 2017
61ba990f07932c08a9c50ec1 | HgBa2CuO 4+Î´ | -1584790143 |  | HgBa2CuO 4+Î´ |  |  | Alloys |  |  |  | 98 K | susceptibility |  | body | paragraph | ce64217d8e | Magnetic susceptibility of optimally doped HgBa2CuO4+Î´ | 10.1103/physrevb.96.235118 | Yutaka Itoh, Takato Machi, Ayako Yamamoto | American Physical Society (APS) | Physical Review B | 2017
61ba990f07932c08a9c50ec2 | Hg1201 | -1520855987 | Hg1201 | Hg1201Hg1201 | [6 empty] | 98 K |  |  | body | paragraph | ce64217d8e | Magnetic susceptibility of optimally doped HgBa2CuO4+Î´ | 10.1103/physrevb.96.235118 | Yutaka Itoh, Takato Machi, Ayako Yamamoto | American Physical Society (APS) | Physical Review B | 2017
61ba990f07932c08a9c50ec3 | powdered HgBa2CuO 4+Î´ | -372780684 |  | HgBa2CuO 4+Î´ |  |  | Alloys |  |  |  | 98 K | magnetic susceptibility |  | body | paragraph | ce64217d8e | Magnetic susceptibility of optimally doped HgBa2CuO4+Î´ | 10.1103/physrevb.96.235118 | Yutaka Itoh, Takato Machi, Ayako Yamamoto | American Physical Society (APS) | Physical Review B | 2017
61ba990f07932c08a9c50ec4 | Hg1201 | -1328325377 | Hg1201 | Hg1201Hg1201 | [6 empty] | 98 K | magnetic susceptibility |  | body | paragraph | ce64217d8e | Magnetic susceptibility of optimally doped HgBa2CuO4+Î´ | 10.1103/physrevb.96.235118 | Yutaka Itoh, Takato Machi, Ayako Yamamoto | American Physical Society (APS) | Physical Review B | 2017
61ba990f07932c08a9c50ec5 | single-CuO 2 -layer superconductor Tl 2 Ba 2 CuO 6+Î´ | -918801043 |  | Tl 2 Ba 2 CuO 6+Î´ |  |  | Alloys |  |  |  | 85 K |  |  | body | paragraph | ce64217d8e | Magnetic susceptibility of optimally doped HgBa2CuO4+Î´ | 10.1103/physrevb.96.235118 | Yutaka Itoh, Takato Machi, Ayako Yamamoto | American Physical Society (APS) | Physical Review B | 2017
61ba99107ce09aab2ac50e8d | CNTs | -1272015535 |  | CNTs |  |  | Carbides, Nitrides |  |  |  | 2.6 K |  |  | body | paragraph | 6fe90bb384 | Supercurrent and phase slips in a ballistic carbon nanotube embedded into a van der Waals heterostructure |  | Christian BÃ¤uml, Lorenz Bauriedl, Magdalena Marganska, Milena Grifoni, Christoph Strunk, Nicola Paradiso |  |  | 2021
61ba99102c886f0fe6c50e4d | HgBaCaCuO | -475681237 | HgBaCaCuO | HgBaCaCuO | [6 empty] | 130 â€¢ K |  |  | body | paragraph | d4a9c488ea | Pairing correlations in the two-layer attractive Hubbard model | 10.1088/1367-2630/16/1/013004 | Aleksander Zujev, Richard T Scalettar, George G Batrouni, Pinaki Sengupta | IOP Publishing | New Journal of Physics | 2012
61ba99102227d4ac07c50e65 | UGe 2 | -1229253363 |  | UGe 2 |  |  | Alloys |  |  |  | 1 K |  | 1 GPa | body | paragraph | 7ecf4a9c37 | Phenomenological description of anisotropy effects in some ferromagnetic superconductors | 10.1016/j.physleta.2015.02.045 | Diana V Shopova, Michail D Todorov | Elsevier BV | Physics Letters A | 2014
61ba99102227d4ac07c50e66 | UCoGe | 333544209 |  | UCoGe |  |  | Alloys |  |  |  | 3 K |  | ambient pressure | body | paragraph | 7ecf4a9c37 | Phenomenological description of anisotropy effects in some ferromagnetic superconductors | 10.1016/j.physleta.2015.02.045 | Diana V Shopova, Michail D Todorov | Elsevier BV | Physics Letters A | 2014
61ba99102227d4ac07c50e67 | URuGe | -1467544804 |  | URuGe |  |  | Alloys |  |  |  | 9.5 K |  |  | body | paragraph | 7ecf4a9c37 | Phenomenological description of anisotropy effects in some ferromagnetic superconductors | 10.1016/j.physleta.2015.02.045 | Diana V Shopova, Michail D Todorov | Elsevier BV | Physics Letters A | 2014
61ba99111b5bc7b48bc50ea7 | MgB 2 | 1388527112 |  | MgB 2 |  |  | Alloys, Borides |  |  |  | near 40 K |  |  | body | paragraph | 1b247e7f7c | Beyond Eliashberg Superconductivity inMgB2: Anharmonicity, Two-Phonon Scattering, and Multiple Gaps | 10.1103/physrevlett.87.087005 | Amy Y Liu, I I Mazin, Jens Kortus | American Physical Society (APS) | Physical Review Letters | 2008
61ba9911d52116ffe1c50e5c | Sr 2 CuO 4âˆ’x | 1467144979 |  | Sr 2 CuO 4âˆ’x |  |  | Oxides, Cuprates |  |  |  | 95 K |  |  | body | paragraph | 3cdcb63317 | d-wave pairing from spin fluctuations in theKxFe2âˆ’ySe2superconductors | 10.1103/physrevb.83.100515 | T A Maier, S Graser, P J Hirschfeld, D J Scalapino | American Physical Society (APS) | Physical Review B | 2018
61ba9911d52116ffe1c50e5d | Cu 0.75 Mo 0.25 Sr 2 YCu 2 O 7.54 | 776471298 |  | Cu 0.75 Mo 0.25 Sr 2 YCu 2 O 7.54 |  |  | Oxides, Cuprates |  |  |  | 84 K |  |  | body | paragraph | 3cdcb63317 | d-wave pairing from spin fluctuations in theKxFe2âˆ’ySe2superconductors | 10.1103/physrevb.83.100515 | T A Maier, S Graser, P J Hirschfeld, D J Scalapino | American Physical Society (APS) | Physical Review B | 2018
61ba9911d52116ffe1c50e5e | optimally doped La 1.84 Sr 0.16 CuO 4 | -34535084 |  | La 1.84 Sr 0.16 CuO 4 | optimally doped |  | Oxides, Cuprates |  |  |  | 95 K |  |  | body | paragraph | 3cdcb63317 | d-wave pairing from spin fluctuations in theKxFe2âˆ’ySe2superconductors | 10.1103/physrevb.83.100515 | T A Maier, S Graser, P J Hirschfeld, D J Scalapino | American Physical Society (APS) | Physical Review B | 2018
61ba9911e4552e90a8c50e80 | Bi2212 | -1847448490 | Bi2212 | Bi2212Bi2212 | [6 empty] | 52K |  |  | body | paragraph | 98695546f6 | Crossover from Coherent to Incoherent Electronic Excitations in the Normal State ofBi2Sr2CaCu2O8+Î´ | 10.1103/physrevlett.90.207003 | A Kaminski, S Rosenkranz, H M Fretwell, Z Z Li, H Raffy, M Randeria, M R Norman, J C Campuzano | American Physical Society (APS) | Physical Review Letters | 2011
61ba9911d7a99c43e8c50e7b | MgB 2 | 1369270536 |  | MgB 2 |  |  | Alloys, Borides |  |  |  | 39 K |  |  | body | paragraph | 92964d1b8c | Structural and magnetothermal properties of compounds: Yb5Si[subscript x]Ge4Ã¢Ë†â€™[subscript x], Sm5Si[subscript x]Ge4Ã¢Ë†â€™[subscript x], EuO, and Eu3O4 | 10.31274/rtd-180813-16716 | J S Ahn, Young-Jin Kim, M.-S Kim, S.-I Lee, E J Choi | Iowa State University |  | 2002
61ba99115cc438644dc50e7a | Bi2212 | -1874407134 | Bi2212 | Bi2212Bi2212 | [6 empty] | 80K |  |  | body | paragraph | 9fc57e081f | Upper critical fieldHc2calculations for the high critical temperature superconductors considering inhomogeneities | 10.1103/physrevb.69.024521 | E S Caixeiro, J L GonzÃ¡lez, E V L De Mello | American Physical Society (APS) | Physical Review B | 2014
61ba991271dd2853b1c50e88 | Na into 2H-TaS 2 | 1296583484 |  | Na into 2H-TaS 2 |  |  | Alloys |  |  |  | 0.8 to 4.4 K |  |  | body | paragraph | d12d8dcdaf | Optical study of the charge-density-wave mechanism in 2H-TaS 2 and Na x TaS 2 |  | W Z Hu, G Li, J Yan, H H Wen, G Wu, X H Chen, N L Wang |  |  | 2007
61ba991271dd2853b1c50e89 | Na x TaS 2 | -939304750 |  | Na x TaS 2 |  |  | Chalcogenides |  |  |  | 2 K | resistivity |  | body | paragraph | d12d8dcdaf | Optical study of the charge-density-wave mechanism in 2H-TaS 2 and Na x TaS 2 |  | W Z Hu, G Li, J Yan, H H Wen, G Wu, X H Chen, N L Wang |  |  | 2007
61ba991271dd2853b1c50e8a | Na x TaS 2 | -1312760846 |  | Na x TaS 2 |  |  | Chalcogenides |  |  |  | 4.2 K |  |  | body | paragraph | d12d8dcdaf | Optical study of the charge-density-wave mechanism in 2H-TaS 2 and Na x TaS 2 |  | W Z Hu, G Li, J Yan, H H Wen, G Wu, X H Chen, N L Wang |  |  | 2007
61ba991271dd2853b1c50e8b | Na x TaS 2 | -1409050756 |  | Na x TaS 2 |  |  | Chalcogenides |  |  |  | 2 K |  |  | body | paragraph | d12d8dcdaf | Optical study of the charge-density-wave mechanism in 2H-TaS 2 and Na x TaS 2 |  | W Z Hu, G Li, J Yan, H H Wen, G Wu, X H Chen, N L Wang |  |  | 2007
61ba991271dd2853b1c50e8c | Na x TaS 2 | -1405223624 |  | Na x TaS 2 |  |  | Chalcogenides |  |  |  | 2 K |  |  | body | paragraph | d12d8dcdaf | Optical study of the charge-density-wave mechanism in 2H-TaS 2 and Na x TaS 2 |  | W Z Hu, G Li, J Yan, H H Wen, G Wu, X H Chen, N L Wang |  |  | 2007
61ba991271dd2853b1c50e8d | NaxTaS2 | -813010862 |  | NaxTaS2 |  |  | Chalcogenides |  |  |  | 2 K |  |  | body | paragraph | d12d8dcdaf | Optical study of the charge-density-wave mechanism in 2H-TaS 2 and Na x TaS 2 |  | W Z Hu, G Li, J Yan, H H Wen, G Wu, X H Chen, N L Wang |  |  | 2007
61ba991271dd2853b1c50e8e | NaxTaS2 crystals 2 K | 1434987191 |  | NaxTaS2 |  | crystals 2 K | Chalcogenides |  |  |  | 4.2 K |  |  | body | figure | d12d8dcdaf | Optical study of the charge-density-wave mechanism in 2H-TaS 2 and Na x TaS 2 |  | W Z Hu, G Li, J Yan, H H Wen, G Wu, X H Chen, N L Wang |  |  | 2007
61ba991271dd2853b1c50e8f | Na x TaS 2 | -1509197324 |  | Na x TaS 2 |  |  | Chalcogenides |  |  |  | 4.2 K |  |  | body | paragraph | d12d8dcdaf | Optical study of the charge-density-wave mechanism in 2H-TaS 2 and Na x TaS 2 |  | W Z Hu, G Li, J Yan, H H Wen, G Wu, X H Chen, N L Wang |  |  | 2007
61ba991271dd2853b1c50e90 | Na x TaS 2 | -1509197324 |  | Na x TaS 2 |  |  | Chalcogenides |  |  |  | 2 K |  |  | body | paragraph | d12d8dcdaf | Optical study of the charge-density-wave mechanism in 2H-TaS 2 and Na x TaS 2 |  | W Z Hu, G Li, J Yan, H H Wen, G Wu, X H Chen, N L Wang |  |  | 2007
61ba991271dd2853b1c50e91 | NaxTaS2 | -791830878 |  | NaxTaS2 |  |  | Chalcogenides |  |  |  | 2 K |  |  | body | paragraph | d12d8dcdaf | Optical study of the charge-density-wave mechanism in 2H-TaS 2 and Na x TaS 2 |  | W Z Hu, G Li, J Yan, H H Wen, G Wu, X H Chen, N L Wang |  |  | 2007
61ba991271dd2853b1c50e92 | NaxTaS2 | -822637744 |  | NaxTaS2 |  |  | Chalcogenides |  |  |  | 2 K |  |  | body | paragraph | d12d8dcdaf | Optical study of the charge-density-wave mechanism in 2H-TaS 2 and Na x TaS 2 |  | W Z Hu, G Li, J Yan, H H Wen, G Wu, X H Chen, N L Wang |  |  | 2007
61ba991271dd2853b1c50e93 | 2H-TaS 2 | -1208075197 |  | 2H-TaS 2 |  |  | Alloys |  |  |  | 2 K |  |  | body | figure | d12d8dcdaf | Optical study of the charge-density-wave mechanism in 2H-TaS 2 and Na x TaS 2 |  | W Z Hu, G Li, J Yan, H H Wen, G Wu, X H Chen, N L Wang |  |  | 2007
61ba991271dd2853b1c50e94 | Na x TaS 2 | -1385964236 |  | Na x TaS 2 |  |  | Chalcogenides |  |  |  | 4.2 K |  |  | body | figure | d12d8dcdaf | Optical study of the charge-density-wave mechanism in 2H-TaS 2 and Na x TaS 2 |  | W Z Hu, G Li, J Yan, H H Wen, G Wu, X H Chen, N L Wang |  |  | 2007
61ba99127ecf8b73e6c50e59 | LaRu2P2 crystals | -1917060583 |  | LaRu2P2 |  | crystals | Pnictides |  |  |  | 4.1(2) K | magnetization |  | body | paragraph | 09853a178b | Collapsed tetragonal phase transition in LaRu2P2 | 10.1103/physrevb.96.184509 | Gil Drachuck, Aashish Sapkota, Wageesha T Jayasekara, Karunakar Kothapalli, Sergey L Bud'ko, Alan I Goldman, Andreas Kreyssig, Paul C Canfield | American Physical Society (APS) | Physical Review B | 2017
61ba9912a5c5381c2ec50e77 | UPt 3 | -2033212656 |  | UPt 3 |  |  | Alloys |  |  |  | 0.5K |  |  | body | paragraph | 9cd4fc15c0 | Antiferromagnetic domains and superconductivity inUPt3 | 10.1103/physrevb.63.134502 | Matthias J Graf, Daryl W Hess | American Physical Society (APS) | Physical Review B | 2000
61ba991256f16aed29c50ec2 | iron based Ln(O 1-x F x )FeAs (Ln = La, Ce, Pr, Nd, Sm, Gd) | 271560502 |  | Ln(O 1-x F x )FeAs |  |  | Alloys |  |  | Ln=La, Ce, Pr, Nd, Sm, Gd | 25 -55 K |  |  | header | abstract | 8cf450902d | Cu, Pu and Fe High T c Superconductors: All the Same Mechanism | 10.1007/s10948-010-1052-x | Peter Wachter | Springer Science and Business Media LLC | Journal of Superconductivity and Novel Magnetism | 2010
61ba991256f16aed29c50ec3 | undoped LnOFeAs | -230991747 |  | LnOFeAs | undoped |  | Iron-pnictides, Oxides, Pnictides |  |  |  | 140 K |  |  | body | paragraph | 8cf450902d | Cu, Pu and Fe High T c Superconductors: All the Same Mechanism | 10.1007/s10948-010-1052-x | Peter Wachter | Springer Science and Business Media LLC | Journal of Superconductivity and Novel Magnetism | 2010
61ba991256f16aed29c50ec4 | Single crystals | -1789187201 |  |  |  | Single crystals |  |  |  |  | 53 K |  | 30 kbar | header | abstract | 8cf450902d | Cu, Pu and Fe High T c Superconductors: All the Same Mechanism | 10.1007/s10948-010-1052-x | Peter Wachter | Springer Science and Business Media LLC | Journal of Superconductivity and Novel Magnetism | 2010
61ba991256f16aed29c50ec5 | PuCoGa 5 | -1449706537 |  | PuCoGa 5 |  |  | Alloys |  |  |  | 140 K |  |  | body | paragraph | 8cf450902d | Cu, Pu and Fe High T c Superconductors: All the Same Mechanism | 10.1007/s10948-010-1052-x | Peter Wachter | Springer Science and Business Media LLC | Journal of Superconductivity and Novel Magnetism | 2010
61ba991256f16aed29c50ec6 | PuRhGa 5 | -2001206569 |  | PuRhGa 5 |  |  | Alloys |  |  |  | 8.7 K |  |  | body | paragraph | 8cf450902d | Cu, Pu and Fe High T c Superconductors: All the Same Mechanism | 10.1007/s10948-010-1052-x | Peter Wachter | Springer Science and Business Media LLC | Journal of Superconductivity and Novel Magnetism | 2010
61ba991256f16aed29c50ec7 | YBa 2 Cu 3 O 7 | 875755658 |  | YBa 2 Cu 3 O 7 |  |  | Oxides, Cuprates |  |  |  | 90 K |  |  | body | paragraph | 8cf450902d | Cu, Pu and Fe High T c Superconductors: All the Same Mechanism | 10.1007/s10948-010-1052-x | Peter Wachter | Springer Science and Business Media LLC | Journal of Superconductivity and Novel Magnetism | 2010
61ba99127f36ec6458c50e5e | YBa 2 Cu 3 O x | 123069121 |  | YBa 2 Cu 3 O x |  |  | Oxides, Cuprates |  |  |  | 93 K |  |  | body | paragraph | 8574522906 | Dielectric versus Magnetic Pairing Mechanisms in High-Temperature Cuprate Superconductors Investigated Using Raman Scattering | 10.1103/physrevlett.111.237001 | B P P Mallett, T Wolf, E Gilioli, F Licci, G V M Williams, A B Kaiser, N W Ashcroft, N Suresh, J L Tallon | American Physical Society (APS) | Physical Review Letters | 2013
61ba99127f36ec6458c50e5f | Nd-123 | -1338938376 | Nd-123 | [7 empty] | 96 K |  |  | body | paragraph | 8574522906 | Dielectric versus Magnetic Pairing Mechanisms in High-Temperature Cuprate Superconductors Investigated Using Raman Scattering | 10.1103/physrevlett.111.237001 | B P P Mallett, T Wolf, E Gilioli, F Licci, G V M Williams, A B Kaiser, N W Ashcroft, N Suresh, J L Tallon | American Physical Society (APS) | Physical Review Letters | 2013
61ba99127f36ec6458c50e60 | La-123 | 1854507893 | La-123 | [7 empty] | 98.5 K |  |  | body | paragraph | 8574522906 | Dielectric versus Magnetic Pairing Mechanisms in High-Temperature Cuprate Superconductors Investigated Using Raman Scattering | 10.1103/physrevlett.111.237001 | B P P Mallett, T Wolf, E Gilioli, F Licci, G V M Williams, A B Kaiser, N W Ashcroft, N Suresh, J L Tallon | American Physical Society (APS) | Physical Review Letters | 2013
61ba99127f36ec6458c50e61 | YRa 2 Cu 3 O y | 747148442 |  | YRa 2 Cu 3 O y |  |  | Oxides, Cuprates |  |  |  | 109 Â± 2 K |  |  | body | paragraph | 8574522906 | Dielectric versus Magnetic Pairing Mechanisms in High-Temperature Cuprate Superconductors Investigated Using Raman Scattering | 10.1103/physrevlett.111.237001 | B P P Mallett, T Wolf, E Gilioli, F Licci, G V M Williams, A B Kaiser, N W Ashcroft, N Suresh, J L Tallon | American Physical Society (APS) | Physical Review Letters | 2013
61ba99127f36ec6458c50e62 | YRa 2 Cu 3 O x | -1930249517 |  | YRa 2 Cu 3 O x |  |  | Oxides, Cuprates |  |  |  | 109 2 K |  |  | body | figure | 8574522906 | Dielectric versus Magnetic Pairing Mechanisms in High-Temperature Cuprate Superconductors Investigated Using Raman Scattering | 10.1103/physrevlett.111.237001 | B P P Mallett, T Wolf, E Gilioli, F Licci, G V M Williams, A B Kaiser, N W Ashcroft, N Suresh, J L Tallon | American Physical Society (APS) | Physical Review Letters | 2013
61ba9912fa2141a3e5c50e7d | 0.06 x 0.082 | 1544328574 | [7 empty] | x=0.082 | 23.6 K |  |  | body | paragraph | 21a4672805 | Electronic phase diagram of the iron-based high-TcsuperconductorBa(Fe1âˆ’xCox)2As2under hydrostatic pressure(0â‰¤xâ‰¤0.099) | 10.1103/physrevb.79.214520 | K Ahilan, F L Ning, T Imai, A S Sefat, M A Mcguire, B C Sales, D Mandrus | American Physical Society (APS) | Physical Review B | 2013
61ba9912fa2141a3e5c50e7e | BaFe 2 As 2 | -230585856 |  | BaFe 2 As 2 |  |  | Iron-pnictides, Pnictides |  |  |  | 29 K |  | 2.8 GPa | body | paragraph | 21a4672805 | Electronic phase diagram of the iron-based high-TcsuperconductorBa(Fe1âˆ’xCox)2As2under hydrostatic pressure(0â‰¤xâ‰¤0.099) | 10.1103/physrevb.79.214520 | K Ahilan, F L Ning, T Imai, A S Sefat, M A Mcguire, B C Sales, D Mandrus | American Physical Society (APS) | Physical Review B | 2013
61ba9912fa2141a3e5c50e7f | x = 0.051 | 1455929443 | [7 empty] | x=0.051 | 100 K |  |  | body | paragraph | 21a4672805 | Electronic phase diagram of the iron-based high-TcsuperconductorBa(Fe1âˆ’xCox)2As2under hydrostatic pressure(0â‰¤xâ‰¤0.099) | 10.1103/physrevb.79.214520 | K Ahilan, F L Ning, T Imai, A S Sefat, M A Mcguire, B C Sales, D Mandrus | American Physical Society (APS) | Physical Review B | 2013
61ba9912fa2141a3e5c50e80 | RFe 2 As 2 | -1560556074 |  | RFe 2 As 2 |  |  | Iron-pnictides, Pnictides |  |  |  | 29 K |  |  | body | paragraph | 21a4672805 | Electronic phase diagram of the iron-based high-TcsuperconductorBa(Fe1âˆ’xCox)2As2under hydrostatic pressure(0â‰¤xâ‰¤0.099) | 10.1103/physrevb.79.214520 | K Ahilan, F L Ning, T Imai, A S Sefat, M A Mcguire, B C Sales, D Mandrus | American Physical Society (APS) | Physical Review B | 2013
61ba9912fa2141a3e5c50e81 | Ba(Fe 1âˆ’x Co x ) 2 As 2 | 945032524 |  | Ba(Fe 1âˆ’x Co x ) 2 As 2 |  |  | Iron-pnictides, Pnictides |  |  |  | 19 K |  | 2.4 GPa | body | paragraph | 21a4672805 | Electronic phase diagram of the iron-based high-TcsuperconductorBa(Fe1âˆ’xCox)2As2under hydrostatic pressure(0â‰¤xâ‰¤0.099) | 10.1103/physrevb.79.214520 | K Ahilan, F L Ning, T Imai, A S Sefat, M A Mcguire, B C Sales, D Mandrus | American Physical Society (APS) | Physical Review B | 2013
61ba9912fa2141a3e5c50e82 | undoped BaFe2As2 | 163825203 |  | BaFe2As2 | undoped |  | Iron-pnictides, Pnictides |  |  |  | 1.8 K |  |  | header | abstract | 21a4672805 | Electronic phase diagram of the iron-based high-TcsuperconductorBa(Fe1âˆ’xCox)2As2under hydrostatic pressure(0â‰¤xâ‰¤0.099) | 10.1103/physrevb.79.214520 | K Ahilan, F L Ning, T Imai, A S Sefat, M A Mcguire, B C Sales, D Mandrus | American Physical Society (APS) | Physical Review B | 2013
61ba9912fa2141a3e5c50e83 | x = 0.04 | -1908335264 | [7 empty] | x=0.04 | 11.0 Â± 0.5 K |  |  | body | paragraph | 21a4672805 | Electronic phase diagram of the iron-based high-TcsuperconductorBa(Fe1âˆ’xCox)2As2under hydrostatic pressure(0â‰¤xâ‰¤0.099) | 10.1103/physrevb.79.214520 | K Ahilan, F L Ning, T Imai, A S Sefat, M A Mcguire, B C Sales, D Mandrus | American Physical Society (APS) | Physical Review B | 2013
61ba9912fa2141a3e5c50e84 | La(O 1âˆ’x F x )FeAs | 178608883 |  | La(O 1âˆ’x F x )FeAs |  |  | Iron-pnictides, Pnictides, Oxides, Fluorides |  |  |  | 28 K |  | 3 GPa | body | paragraph | 21a4672805 | Electronic phase diagram of the iron-based high-TcsuperconductorBa(Fe1âˆ’xCox)2As2under hydrostatic pressure(0â‰¤xâ‰¤0.099) | 10.1103/physrevb.79.214520 | K Ahilan, F L Ning, T Imai, A S Sefat, M A Mcguire, B C Sales, D Mandrus | American Physical Society (APS) | Physical Review B | 2013
61ba99122c886f0fe6c50e4e | Hg1212 | -1023921367 | Hg1212 | Hg1212Hg1212 | [6 empty] | 126 K |  |  | body | paragraph | 0ebc8db2fa | Charge Complementarity and Interlayer Coupling Between Charge Ordered Layers of Cuprates | 10.1023/b:josc.0000011842.21466.e5 | P SÃ¼le | Springer Science and Business Media LLC | Journal of Superconductivity | 2014
61ba99122c886f0fe6c50e4f | Hg1223 | -476910651 | Hg1223 | Hg1223Hg1223 | [6 empty] | 135 K |  |  | body | paragraph | 0ebc8db2fa | Charge Complementarity and Interlayer Coupling Between Charge Ordered Layers of Cuprates | 10.1023/b:josc.0000011842.21466.e5 | P SÃ¼le | Springer Science and Business Media LLC | Journal of Superconductivity | 2014
61ba991261d1c9d20fc50e7c | YBa 2 Cu 3 O 7 | 819921992 |  | YBa 2 Cu 3 O 7 |  |  | Oxides, Cuprates |  |  |  | 5 K |  |  | body | paragraph | 3a4684b7b8 | Large Anisotropic Thermal Expansion Anomaly near the Superconducting Transition Temperature in MgB 2 |  | J D Jorgensen, D G Hinks, P G Radaelli, W I F David, R M Ibberson
61ba99132227d4ac07c50e68 | HgBa 2 Ca 2 Cu 3 O 8+Î´ | 2107052136 |  | HgBa 2 Ca 2 Cu 3 O 8+Î´ |  |  | Alloys |  |  |  | 134 K |  |  | body | paragraph | 6e9c2ae425 | Charge Order and Fluctuations in Bi 2 Sr 2âˆ’x La x CuO 6+Î´ Revealed by 63,65 Cu-Nuclear Magnetic Resonance |  | Shinji Kawasaki, Madoka Ito, Dai Kamijima, Chengtian Lin, Guo-Qing Zheng |  |  | 2021
61ba99132227d4ac07c50e69 | Bi2201 | 1931327610 | Bi2201 | Bi2201Bi2201 | [6 empty] | 32 K |  |  | body | paragraph | 6e9c2ae425 | Charge Order and Fluctuations in Bi 2 Sr 2âˆ’x La x CuO 6+Î´ Revealed by 63,65 Cu-Nuclear Magnetic Resonance |  | Shinji Kawasaki, Madoka Ito, Dai Kamijima, Chengtian Lin, Guo-Qing Zheng |  |  | 2021
61ba9913dc085aa023c50e62 | AFe 2âˆ’x Cu x As 2 (A = Ba, Sr) 8-10 | -1047108206 |  | AFe 2âˆ’x Cu x As 2 |  |  | Alloys |  |  | A=Ba, Sr | 2 K |  |  | body | paragraph | a8d528cd22 | Local breaking of fourfold rotational symmetry by short-range magnetic order in heavily overdoped Ba(Fe1âˆ’xCux)2As2 | 10.1103/physrevb.96.161106 | Weiyi Wang, Yu Song, Ding Hu, Yu Li, Rui Zhang, L W Harriger, Wei Tian, Huibo Cao, Pengcheng Dai | American Physical Society (APS) | Physical Review B | 2017
61ba9913dc085aa023c50e63 | NaFe 1âˆ’x Cu x As | 609416866 |  | NaFe 1âˆ’x Cu x As |  |  | Iron-pnictides, Pnictides |  |  |  | 11.5 K |  |  | body | paragraph | a8d528cd22 | Local breaking of fourfold rotational symmetry by short-range magnetic order in heavily overdoped Ba(Fe1âˆ’xCux)2As2 | 10.1103/physrevb.96.161106 | Weiyi Wang, Yu Song, Ding Hu, Yu Li, Rui Zhang, L W Harriger, Wei Tian, Huibo Cao, Pengcheng Dai | American Physical Society (APS) | Physical Review B | 2017
61ba9913dc085aa023c50e64 | BaFe 2âˆ’x T M x As 2 (T M = Co, Ni, Cu), while Co-and Ni-doping | -391529211 |  | BaFe 2âˆ’x T M x As 2 |  |  | Alloys |  |  | M=Co, Ni, Cu | 20 K |  |  | body | paragraph | a8d528cd22 | Local breaking of fourfold rotational symmetry by short-range magnetic order in heavily overdoped Ba(Fe1âˆ’xCux)2As2 | 10.1103/physrevb.96.161106 | Weiyi Wang, Yu Song, Ding Hu, Yu Li, Rui Zhang, L W Harriger, Wei Tian, Huibo Cao, Pengcheng Dai | American Physical Society (APS) | Physical Review B | 2017
61ba9913a013f06956c50e58 | Li-intercalated few-layer graphene | -2013240927 | [8 empty] | 7.4 K |  |  | body | paragraph | 5d8f6c6aff | Prediction of phonon-mediated superconductivity in borophene | 10.1103/physrevb.95.024505 | Miao Gao, Qi-Zhi Li, Xun-Wang Yan, Jun Wang | American Physical Society (APS) | Physical Review B | 2016
61ba9913a013f06956c50e59 | Ï‡ 3 /SL- Ag(111) | 125480548 | Ï‡ 3 /SL- Ag(111 | [7 empty] | 10.0 K |  |  | body |  | 5d8f6c6aff | Prediction of phonon-mediated superconductivity in borophene | 10.1103/physrevb.95.024505 | Miao Gao, Qi-Zhi Li, Xun-Wang Yan, Jun Wang | American Physical Society (APS) | Physical Review B | 2016
61ba9913a013f06956c50e5a | monolayer LiC 6 | -678901184 |  | LiC 6 |  |  | Carbides |  |  |  | 8.1 K |  |  | body | paragraph | 5d8f6c6aff | Prediction of phonon-mediated superconductivity in borophene | 10.1103/physrevb.95.024505 | Miao Gao, Qi-Zhi Li, Xun-Wang Yan, Jun Wang | American Physical Society (APS) | Physical Review B | 2016
61ba9913a013f06956c50e5b | graphene | -1435240986 | graphene | [7 empty] | 20 K |  |  | body | paragraph | 5d8f6c6aff | Prediction of phonon-mediated superconductivity in borophene | 10.1103/physrevb.95.024505 | Miao Gao, Qi-Zhi Li, Xun-Wang Yan, Jun Wang | American Physical Society (APS) | Physical Review B | 2016
61ba9913a013f06956c50e5c | electron-doped silicene | 1360442141 | [8 empty] | 15.5 K |  |  | body | paragraph | 5d8f6c6aff | Prediction of phonon-mediated superconductivity in borophene | 10.1103/physrevb.95.024505 | Miao Gao, Qi-Zhi Li, Xun-Wang Yan, Jun Wang | American Physical Society (APS) | Physical Review B | 2016
61ba9913a013f06956c50e5d | Ï‡ 3 /SL-Ag(111) | -1991622177 | Ï‡ 3 /SL-Ag(111 | [7 empty] | 10.0 K |  |  | body | paragraph | 5d8f6c6aff | Prediction of phonon-mediated superconductivity in borophene | 10.1103/physrevb.95.024505 | Miao Gao, Qi-Zhi Li, Xun-Wang Yan, Jun Wang | American Physical Society (APS) | Physical Review B | 2016
61ba9913a013f06956c50e5e | graphene | -1412127752 | graphene | [7 empty] | 8.1 K |  |  | body | paragraph | 5d8f6c6aff | Prediction of phonon-mediated superconductivity in borophene | 10.1103/physrevb.95.024505 | Miao Gao, Qi-Zhi Li, Xun-Wang Yan, Jun Wang | American Physical Society (APS) | Physical Review B | 2016
61ba99131b5bc7b48bc50ea8 | Cu/Nd/Sr x Bi 2 Se 3 | -2020777240 |  | Cu |  |  | Alloys |  |  |  | 4K |  |  | body | paragraph | 77aed4f901 | Global Phase Diagram of a Three-Dimensional Dirty Topological Superconductor | 10.1103/physrevlett.118.227002 | Bitan Roy, Yahya Alavirad, Jay D Sau | American Physical Society (APS) | Physical Review Letters | 2017
61ba99131b5bc7b48bc50ea9 | Cu/Nd/Sr x Bi 2 Se 3 |  |  | Nd/Sr x Bi 2 Se 3 |  |  | Alloys |  |  |  | 4K |  |  | body | paragraph | 77aed4f901 | Global Phase Diagram of a Three-Dimensional Dirty Topological Superconductor | 10.1103/physrevlett.118.227002 | Bitan Roy, Yahya Alavirad, Jay D Sau | American Physical Society (APS) | Physical Review Letters | 2017
61ba99131b5bc7b48bc50eaa | Cu x Bi 2 Se 3 | 97636039 |  | Cu x Bi 2 Se 3 |  |  | Chalcogenides |  |  |  | 3 K |  |  | body | paragraph | 77aed4f901 | Global Phase Diagram of a Three-Dimensional Dirty Topological Superconductor | 10.1103/physrevlett.118.227002 | Bitan Roy, Yahya Alavirad, Jay D Sau | American Physical Society (APS) | Physical Review Letters | 2017
61ba9913d52116ffe1c50e5f | x = 0.71 single-crystal specimen | 1849369360 |  |  |  | single-crystal |  |  |  | x=0.71 | 3.5 K | heat capacity |  | body | paragraph | 20f8a6f2a6 | Sixfold enhancement of superconductivity in a tunable electronic nematic system | 10.1038/s41567-019-0736-9 | Chris Eckberg, Daniel J Campbell, Tristin Metz, John Collini, Halyna Hodovanets, Tyler Drye, Peter Zavalij, Morten H Christensen, Rafael M Fernandes, Sangjun Lee, Peter Abbamonte, Jeffrey W Lynn, Johnpierre Paglione | Springer Science and Business Media LLC | Nature Physics | 2019
61ba9913d52116ffe1c50e60 | BaNi2As2 | 1221445096 |  | BaNi2As2 |  |  | Pnictides |  |  |  | 2 K | heat capacity |  | body | figure | 20f8a6f2a6 | Sixfold enhancement of superconductivity in a tunable electronic nematic system | 10.1038/s41567-019-0736-9 | Chris Eckberg, Daniel J Campbell, Tristin Metz, John Collini, Halyna Hodovanets, Tyler Drye, Peter Zavalij, Morten H Christensen, Rafael M Fernandes, Sangjun Lee, Peter Abbamonte, Jeffrey W Lynn, Johnpierre Paglione | Springer Science and Business Media LLC | Nature Physics | 2019
61ba9913d52116ffe1c50e61 | x = 0.71 | 1742484890 | [7 empty] | x=0.71 | 3.5 K |  |  | body | paragraph | 20f8a6f2a6 | Sixfold enhancement of superconductivity in a tunable electronic nematic system | 10.1038/s41567-019-0736-9 | Chris Eckberg, Daniel J Campbell, Tristin Metz, John Collini, Halyna Hodovanets, Tyler Drye, Peter Zavalij, Morten H Christensen, Rafael M Fernandes, Sangjun Lee, Peter Abbamonte, Jeffrey W Lynn, Johnpierre Paglione | Springer Science and Business Media LLC | Nature Physics | 2019
61ba99143961c0f52fc50e5b | overdoped YBCO | -536165750 | YBCO |  | overdoped | [5 empty] | 20 K |  |  | body | paragraph | 57b2c59bb7 | From Magnons to the Resonance Peak: Spin Dynamics in High-TC Superconducting Cuprates by Inelastic Neutron Scattering | 10.1007/0-306-47081-0_20 | Philippe Bourges | Kluwer Academic Publishers |  | 1999
61ba99143961c0f52fc50e5c | underdoped YBCO 6.6 | 1841434609 | YBCO 6.6 |  | underdoped | [5 empty] | 63 K |  |  | body | paragraph | 57b2c59bb7 | From Magnons to the Resonance Peak: Spin Dynamics in High-TC Superconducting Cuprates by Inelastic Neutron Scattering | 10.1007/0-306-47081-0_20 | Philippe Bourges | Kluwer Academic Publishers |  | 1999
61ba99143961c0f52fc50e5d | x â‰¥ 0.6 | -69062892 | [7 empty] | x=â‰¥ 0.6 | 60 K |  |  | body | figure | 57b2c59bb7 | From Magnons to the Resonance Peak: Spin Dynamics in High-TC Superconducting Cuprates by Inelastic Neutron Scattering | 10.1007/0-306-47081-0_20 | Philippe Bourges | Kluwer Academic Publishers |  | 1999
61ba99143961c0f52fc50e5e | weakly-doped samples (x â‰ƒ 0.5 | -1569058561 |  |  | weakly |  |  |  |  | x=0.5 | 50 K |  |  | body | figure | 57b2c59bb7 | From Magnons to the Resonance Peak: Spin Dynamics in High-TC Superconducting Cuprates by Inelastic Neutron Scattering | 10.1007/0-306-47081-0_20 | Philippe Bourges | Kluwer Academic Publishers |  | 1999
61ba99143961c0f52fc50e5f | YBCO 6.5 | -1098493687 | YBCO 6.5 | [7 empty] | 40 K |  |  | body | paragraph | 57b2c59bb7 | From Magnons to the Resonance Peak: Spin Dynamics in High-TC Superconducting Cuprates by Inelastic Neutron Scattering | 10.1007/0-306-47081-0_20 | Philippe Bourges | Kluwer Academic Publishers |  | 1999
61ba9914a01e2beb09c50eb0 | YBCO | 1545562732 | YBCO | [7 empty] | 1 K |  |  | body | paragraph | 4f5aefaad8 | Thermal Hall conductivity and long-lived quasiparticles in CeCoIn5 | 10.1016/j.physc.2007.03.080 | Y Onose, N P Ong, C Petrovic | Elsevier BV | Physica C: Superconductivity and its Applications | 2006
61ba9914e614176f2ec50e80 | pristine sample | -76052338 | [8 empty] | 90K |  |  | body | paragraph | 9e197bdac7 | Insensitivity of the Superconducting Gap to Variations in the Critical Temperature of Zn-SubstitutedBi2Sr2CaCu2O8+Î´Superconductors | 10.1103/physrevlett.106.047002 | Y Lubashevsky, A Garg, Y Sassa, M Shi, A Kanigel | American Physical Society (APS) | Physical Review Letters | 2011
61ba9914e614176f2ec50e81 | underdoped pristine Bi2212 | -1568408288 | Bi2212 | Bi2212Bi2212 | underdoped pristine | [5 empty] | 77K |  |  | body | paragraph | 9e197bdac7 | Insensitivity of the Superconducting Gap to Variations in the Critical Temperature of Zn-SubstitutedBi2Sr2CaCu2O8+Î´Superconductors | 10.1103/physrevlett.106.047002 | Y Lubashevsky, A Garg, Y Sassa, M Shi, A Kanigel | American Physical Society (APS) | Physical Review Letters | 2011
61ba9914e614176f2ec50e82 | Y Ba 2 Cu 3 O Î´ | -1378502090 |  | Y Ba 2 Cu 3 O Î´ |  |  | Oxides, Cuprates |  |  |  | âˆ’4.5K |  |  | body | paragraph | 9e197bdac7 | Insensitivity of the Superconducting Gap to Variations in the Critical Temperature of Zn-SubstitutedBi2Sr2CaCu2O8+Î´Superconductors | 10.1103/physrevlett.106.047002 | Y Lubashevsky, A Garg, Y Sassa, M Shi, A Kanigel | American Physical Society (APS) | Physical Review Letters | 2011
61ba9914c2c99830dec50e83 | a-MoGe thin films | -318528296 | a-MoGe | MoGe |  | thin films |  |  |  |  | 7.05 Â± 0.05 K |  |  | body | paragraph | 5430c69295 | Melting of the Vortex Lattice through Intermediate Hexatic Fluid in an aâˆ’MoGe Thin Film | 10.1103/physrevlett.122.047001 | Indranil Roy, Surajit Dutta, Aditya N Roy Choudhury, Somak Basistha, Ilaria Maccari, Soumyajit Mandal, John Jesudasan, Vivas Bagwe, Claudio Castellani, Lara Benfatto, Pratap Raychaudhuri | American Physical Society (APS) | Physical Review Letters | 2019
61ba99146a35f302ddc50e93 | Dy/Ru-1232 | -830905153 | Dy/Ru-1232 | [7 empty] | 40 K |  |  | body | paragraph | 84b0bf3c56 | High pressure high temperature synthesis and magnetization of magneto-superconducting RuSr2(LnCe2)Cu2O12.25 (Ru-1232) compounds (Ln=Y and Dy) | 10.1063/1.1853811 | V P S Awana, H Kishan, T Kawashima, E Takayama-Muromachi, C A Cardoso | AIP Publishing | Journal of Applied Physics | 2005
61ba99157f36ec6458c50e63 | MgB 2 | 1496363094 |  | MgB 2 |  |  | Alloys, Borides |  |  |  | 39 K |  |  | body | paragraph | 4a98508aa8 | Theory of vortices in hybridized ballistic/diffusive-band superconductors | 10.1103/physrevb.75.214512 | K Tanaka, M Eschrig, D F Agterberg | American Physical Society (APS) | Physical Review B | 2007
61ba99152227d4ac07c50e6a | optimally hole-doped Ba 0.6 K 0.4 Fe 2 As 2 (BKFA) | -1248173189 | BKFA | Ba 0.6 K 0.4 Fe 2 As 2 | optimally hole-doped |  | Iron-pnictides, Pnictides |  |  |  | 39 K |  |  | body | paragraph | 7ee5f07e17 | Persistent high-energy spin excitations in iron-pnictide superconductors | 10.1038/ncomms2428 | Ke-Jin Zhou, Yao-Bo Huang, Claude Monney, Xi Dai, Vladimir N Strocov, Nan-Lin Wang, Zhi-Guo Chen, Chenglin Zhang, Pengcheng Dai, Luc Patthey, Jeroen Van Den Brink, Hong Ding, Thorsten Schmitt | Springer Science and Business Media LLC | Nature Communications | 2013
61ba99152227d4ac07c50e6b | BKFA | -583011619 | BKFA | [7 empty] | 39 K | magnetic susceptibility |  | body | paragraph | 7ee5f07e17 | Persistent high-energy spin excitations in iron-pnictide superconductors | 10.1038/ncomms2428 | Ke-Jin Zhou, Yao-Bo Huang, Claude Monney, Xi Dai, Vladimir N Strocov, Nan-Lin Wang, Zhi-Guo Chen, Chenglin Zhang, Pengcheng Dai, Luc Patthey, Jeroen Van Den Brink, Hong Ding, Thorsten Schmitt | Springer Science and Business Media LLC | Nature Communications | 2013
61ba9915e4552e90a8c50e82 | F-doped SmFeAsO (Sm-1111) | 1997607154 | Sm-1111 | SmFeAsO | F |  | Iron-pnictides, Oxides, Pnictides |  |  |  | 55 K |  |  | body | paragraph | 88541405c8 | Analysis of interdiffusion between SmFeAsO0.92F0.08and metals forex situfabrication of superconducting wire | 10.1088/0953-2048/24/7/075024 | M Fujioka, M Matoba, T Ozaki, Y Takano, H Kumakura, Y Kamihara | IOP Publishing | Superconductor Science and Technology | 2011
61ba991620fc3eae4bc50eea | x = 0.85 | 1587337601 | [7 empty] | x=0.85 | 66.7 K |  |  | body | paragraph | 4194bec18b | Order Parameter Criticality of thed=3Random-Field Ising AntiferromagnetFe0.85Zn0.15F2 | 10.1103/physrevlett.89.157202 | F Ye, L Zhou, S Larochelle, L Lu, D P Belanger, M Greven, D Lederman | American Physical Society (APS) | Physical Review Letters | 2011
61ba99163961c0f52fc50e60 | BaFe 1.85 Co 0.15 As 2 | 414542799 |  | BaFe 1.85 Co 0.15 As 2 |  |  | Iron-pnictides, Pnictides |  |  |  | 25K |  |  | body | paragraph | d86dac2f2d | Doping evolution of itinerant magnetic fluctuations in Fe-based pnictides | 10.1209/0295-5075/83/67003 | Maxim M Korshunov, I Eremin | IOP Publishing | EPL (Europhysics Letters) | 2017
61ba99163961c0f52fc50e61 | Ba 0.65 K 0.35 Fe 2 As 2 | -609159017 |  | Ba 0.65 K 0.35 Fe 2 As 2 |  |  | Iron-pnictides, Pnictides |  |  |  | 34K |  |  | body | paragraph | d86dac2f2d | Doping evolution of itinerant magnetic fluctuations in Fe-based pnictides | 10.1209/0295-5075/83/67003 | Maxim M Korshunov, I Eremin | IOP Publishing | EPL (Europhysics Letters) | 2017
61ba99163961c0f52fc50e62 | SmFeAsO 1âˆ’x F x | 728299467 |  | SmFeAsO 1âˆ’x F x |  |  | Iron-pnictides, Pnictides, Oxides, Fluorides |  |  |  | 58 K |  |  | body | paragraph | d86dac2f2d | Doping evolution of itinerant magnetic fluctuations in Fe-based pnictides | 10.1209/0295-5075/83/67003 | Maxim M Korshunov, I Eremin | IOP Publishing | EPL (Europhysics Letters) | 2017
61ba99163961c0f52fc50e63 | Ba 0.6 K 0.4 Fe 2 As 2 | -58610400 |  | Ba 0.6 K 0.4 Fe 2 As 2 |  |  | Iron-pnictides, Pnictides |  |  |  | 38K |  |  | body | paragraph | d86dac2f2d | Doping evolution of itinerant magnetic fluctuations in Fe-based pnictides | 10.1209/0295-5075/83/67003 | Maxim M Korshunov, I Eremin | IOP Publishing | EPL (Europhysics Letters) | 2017
61ba9916e4dc5fe1bac50e70 | URu 2 Si 2 | -2073099143 |  | URu 2 Si 2 |  |  | Alloys |  |  |  | 1.5K |  |  | body | paragraph | ee0a0d181a | Incommensurate spin resonance inURu2Si2 | 10.1103/physrevb.79.214413 | A V Balatsky, A Chantis, Hari P Dahal, David Parker, J X Zhu | American Physical Society (APS) | Physical Review B | 2013
61ba9916e4dc5fe1bac50e71 | U Ru2Si2 | 691322440 |  | U Ru2Si2 |  |  | Alloys |  |  |  | 1.5K |  |  | header | abstract | ee0a0d181a | Incommensurate spin resonance inURu2Si2 | 10.1103/physrevb.79.214413 | A V Balatsky, A Chantis, Hari P Dahal, David Parker, J X Zhu | American Physical Society (APS) | Physical Review B | 2013
61ba9916ab9e3e9324c50e74 | underdoped Y 1âˆ’x Ca x Ba 2 Cu 3 O 6.1 | 1214831222 |  | Y 1âˆ’x Ca x Ba 2 Cu 3 O 6.1 | underdoped |  | Oxides, Cuprates |  |  |  | 35 K |  |  | body | paragraph | 7696864f5e | Spin-Freezing Mechanism in Underdoped Superconducting Cuprates | 10.1103/physrevlett.88.037002 | M Eremin, A Rigamonti | American Physical Society (APS) | Physical Review Letters | 2013
61ba99175cc438644dc50e7c | Mg(B 0.9 C 0.1 ) 2 | -603052585 |  | Mg(B 0.9 C 0.1 ) 2 |  |  | Carbides, Borides |  |  |  | 22 K | specific heat |  | header | abstract | 044a3f4be1 | Crystal chemistry of carbon-substituted MgB2 | 10.1016/s0921-4534(03)00722-6 | M Avdeev, J D Jorgensen, R A Ribeiro, S L Budâ€™ko, P C Canfield | Elsevier BV | Physica C: Superconductivity | 2003
61ba99175cc438644dc50e7d | C-substituted MgB 2 | 1821985052 |  | MgB 2 | C-substituted |  | Alloys, Borides |  |  |  | 7 K |  |  | body | paragraph | 044a3f4be1 | Crystal chemistry of carbon-substituted MgB2 | 10.1016/s0921-4534(03)00722-6 | M Avdeev, J D Jorgensen, R A Ribeiro, S L Budâ€™ko, P C Canfield | Elsevier BV | Physica C: Superconductivity | 2003
61ba99175cc438644dc50e7e | MgB 2 C 2 | -796593085 |  | MgB 2 C 2 |  |  | Carbides, Borides |  |  |  | 22 K |  |  | body | paragraph | 044a3f4be1 | Crystal chemistry of carbon-substituted MgB2 | 10.1016/s0921-4534(03)00722-6 | M Avdeev, J D Jorgensen, R A Ribeiro, S L Budâ€™ko, P C Canfield | Elsevier BV | Physica C: Superconductivity | 2003
61ba99170cb3d3a5e6c50e5f | x = 0.10 | -889202085 | [7 empty] | x=0.10 | 29 K |  |  | body | paragraph | 36e9709d1f | Neutron scattering study of spin ordering and stripe pinning in superconducting |  | La 1 93 Sr, Cuo, H Jacobsen, I A Zaliznyak, A T Savici, B L Winn, S Chang, M HÃ¼cker, G D Gu, J M Tranquada |  |  | 2015
61ba99170cb3d3a5e6c50e60 | x = 0.07 | 1821161129 | [7 empty] | x=0.07 | 17 K |  |  | body | paragraph | 36e9709d1f | Neutron scattering study of spin ordering and stripe pinning in superconducting |  | La 1 93 Sr, Cuo, H Jacobsen, I A Zaliznyak, A T Savici, B L Winn, S Chang, M HÃ¼cker, G D Gu, J M Tranquada |  |  | 2015
61ba99170cb3d3a5e6c50e61 | La 2âˆ’x Sr x CuO 4 (LSCO) with x = 0.07 | -978541972 | LSCO | La 2âˆ’x Sr x CuO 4 |  |  | Oxides, Cuprates |  |  | x=0.07 | 20 K |  |  | body | paragraph | 36e9709d1f | Neutron scattering study of spin ordering and stripe pinning in superconducting |  | La 1 93 Sr, Cuo, H Jacobsen, I A Zaliznyak, A T Savici, B L Winn, S Chang, M HÃ¼cker, G D Gu, J M Tranquada |  |  | 2015
61ba99170cb3d3a5e6c50e62 | LSCO x = 0.07 | 1350150918 | LSCO | [6 empty] | x=0.07 | 20 K |  |  | body |  | 36e9709d1f | Neutron scattering study of spin ordering and stripe pinning in superconducting |  | La 1 93 Sr, Cuo, H Jacobsen, I A Zaliznyak, A T Savici, B L Winn, S Chang, M HÃ¼cker, G D Gu, J M Tranquada |  |  | 2015
61ba99170cb3d3a5e6c50e63 | LSCO crystal with x = 0.085 | -1423720591 | LSCO |  |  | crystal |  |  |  | x=0.085 | 22 K |  |  | body | paragraph | 36e9709d1f | Neutron scattering study of spin ordering and stripe pinning in superconducting |  | La 1 93 Sr, Cuo, H Jacobsen, I A Zaliznyak, A T Savici, B L Winn, S Chang, M HÃ¼cker, G D Gu, J M Tranquada |  |  | 2015
61ba99170cb3d3a5e6c50e64 | La1.93Sr0.07CuO4 | -1958186462 |  | La1.93Sr0.07CuO4 |  |  | Oxides, Cuprates |  |  |  | 20 K |  |  | header | abstract | 36e9709d1f | Neutron scattering study of spin ordering and stripe pinning in superconducting |  | La 1 93 Sr, Cuo, H Jacobsen, I A Zaliznyak, A T Savici, B L Winn, S Chang, M HÃ¼cker, G D Gu, J M Tranquada |  |  | 2015
61ba99177ecf8b73e6c50e5b | DyRh 4 B 4 | -1019353856 |  | DyRh 4 B 4 |  |  | Alloys, Borides |  |  |  | 37 K |  |  | body | paragraph | 8eb47c13ee | Anisotropy of electric resistance and upper critical field in magnetic superconductor Dy0.6Y0.4Rh3.85Ru0.15B4 | 10.1016/j.physc.2016.02.024 | A V Terekhov, I V Zolochevskii, E V Khristenko, L A Ishchenko, E V Bezuglyi, A Zaleski, E P Khlybov, S A Lachenkov | Elsevier BV | Physica C: Superconductivity and its Applications | 2015
61ba99177ecf8b73e6c50e5c | DyRh 4 B 4 | -1381318714 |  | DyRh 4 B 4 |  |  | Alloys, Borides |  |  |  | 4.7 K |  |  | body | paragraph | 8eb47c13ee | Anisotropy of electric resistance and upper critical field in magnetic superconductor Dy0.6Y0.4Rh3.85Ru0.15B4 | 10.1016/j.physc.2016.02.024 | A V Terekhov, I V Zolochevskii, E V Khristenko, L A Ishchenko, E V Bezuglyi, A Zaleski, E P Khlybov, S A Lachenkov | Elsevier BV | Physica C: Superconductivity and its Applications | 2015
61ba991756f16aed29c50eca | ErPdBi | -1509150801 |  | ErPdBi |  |  | Alloys |  |  |  | 1.22 K |  |  | body | paragraph | 843b4fed9e | Shubnikov - de Haas oscillations, weak antilocalization effect and large linear magnetoresistance in the putative topological superconductor LuPdBi | 10.1038/srep09158 | Orest Pavlosiuk, Dariusz Kaczorowski, Piotr WiÅ›niewski | Springer Science and Business Media LLC | Scientific Reports | 2015
61ba991756f16aed29c50ecb | LuPtBi | -456077027 |  | LuPtBi |  |  | Alloys |  |  |  | 1.0 K |  |  | header | abstract | 843b4fed9e | Shubnikov - de Haas oscillations, weak antilocalization effect and large linear magnetoresistance in the putative topological superconductor LuPdBi | 10.1038/srep09158 | Orest Pavlosiuk, Dariusz Kaczorowski, Piotr WiÅ›niewski | Springer Science and Business Media LLC | Scientific Reports | 2015
61ba991756f16aed29c50ecc | LaPtBi | 1490260209 |  | LaPtBi |  |  | Alloys |  |  |  | 0.9 K |  |  | header | abstract | 843b4fed9e | Shubnikov - de Haas oscillations, weak antilocalization effect and large linear magnetoresistance in the putative topological superconductor LuPdBi | 10.1038/srep09158 | Orest Pavlosiuk, Dariusz Kaczorowski, Piotr WiÅ›niewski | Springer Science and Business Media LLC | Scientific Reports | 2015
61ba991756f16aed29c50ecd | YPtBi | 1119048732 |  | YPtBi |  |  | Alloys |  |  |  | 0.77 K |  |  | header | abstract | 843b4fed9e | Shubnikov - de Haas oscillations, weak antilocalization effect and large linear magnetoresistance in the putative topological superconductor LuPdBi | 10.1038/srep09158 | Orest Pavlosiuk, Dariusz Kaczorowski, Piotr WiÅ›niewski | Springer Science and Business Media LLC | Scientific Reports | 2015
61ba991756f16aed29c50ece | CePdBi | 597609388 |  | CePdBi |  |  | Alloys |  |  |  | 1.3 K |  |  | body | paragraph | 843b4fed9e | Shubnikov - de Haas oscillations, weak antilocalization effect and large linear magnetoresistance in the putative topological superconductor LuPdBi | 10.1038/srep09158 | Orest Pavlosiuk, Dariusz Kaczorowski, Piotr WiÅ›niewski | Springer Science and Business Media LLC | Scientific Reports | 2015
61ba991756f16aed29c50ecf | nonmagnetic LuPdBi | -1811055519 |  | LuPdBi |  |  | Alloys |  |  |  | 1.7 K |  |  | body | paragraph | 843b4fed9e | Shubnikov - de Haas oscillations, weak antilocalization effect and large linear magnetoresistance in the putative topological superconductor LuPdBi | 10.1038/srep09158 | Orest Pavlosiuk, Dariusz Kaczorowski, Piotr WiÅ›niewski | Springer Science and Business Media LLC | Scientific Reports | 2015
61ba991756f16aed29c50ed0 | LuPdBi | -1865814075 |  | LuPdBi |  |  | Alloys |  |  |  | 1.7 K |  |  | body | figure | 843b4fed9e | Shubnikov - de Haas oscillations, weak antilocalization effect and large linear magnetoresistance in the putative topological superconductor LuPdBi | 10.1038/srep09158 | Orest Pavlosiuk, Dariusz Kaczorowski, Piotr WiÅ›niewski | Springer Science and Business Media LLC | Scientific Reports | 2015
61ba9917fa2141a3e5c50e86 | UD Bi2212 single crystals | 1502686043 | Bi2212 | Bi2212Bi2212 |  | single crystals |  |  |  |  | 76 K |  |  | body | paragraph | c7e9a85636 | Direct Observation of the Coexistence of the Pseudogap and Superconducting Quasiparticles inBi2Sr2CaCu2O8+yby Time-Resolved Optical Spectroscopy | 10.1103/physrevlett.101.137003 | Y H Liu, Y Toda, K Shimatake, N Momono, M Oda, M Ido | American Physical Society (APS) | Physical Review Letters | 2013
61ba99172c886f0fe6c50e51 | underdoped YBa 2 Cu 3 O y (YBCO) | 1266513087 | YBCO | YBa 2 Cu 3 O y | underdoped |  | Oxides, Cuprates |  |  |  | 94 K |  |  | body | paragraph | 0a72afd0a2 | Thermodynamic phase diagram of static charge order in underdoped YBa2Cu3Oy | 10.1038/nphys2502 | David Leboeuf, S KrÃ¤mer, W N Hardy, Ruixing Liang, D A Bonn, Cyril Proust | Springer Science and Business Media LLC | Nature Physics | 2012
61ba99172c886f0fe6c50e52 | underdoped YBCO 6.55 | -584324546 | YBCO 6.55 |  | underdoped | [5 empty] | 60.7 K |  |  | body | figure | 0a72afd0a2 | Thermodynamic phase diagram of static charge order in underdoped YBa2Cu3Oy | 10.1038/nphys2502 | David Leboeuf, S KrÃ¤mer, W N Hardy, Ruixing Liang, D A Bonn, Cyril Proust | Springer Science and Business Media LLC | Nature Physics | 2012
61ba9918a013f06956c50e60 | MgB 2 | 1602253172 |  | MgB 2 |  |  | Alloys, Borides |  |  |  | 300K | resistivity |  | body | paragraph | 645cdd06a7 | Comparative Experimental and Density Functional Theory (DFT) Study of the Physical Properties of MgB2 and AlB2 | 10.1007/s10948-011-1146-0 | Devina Sharma, Jagdish Kumar, Arpita Vajpayee, Ranjan Kumar, P K Ahluwalia, V P S Awana | Springer Science and Business Media LLC | Journal of Superconductivity and Novel Magnetism | 2011
61ba9918a013f06956c50e61 | MgB 2 | 1442434558 |  | MgB 2 |  |  | Alloys, Borides |  |  |  | 39 K |  |  | body | paragraph | 645cdd06a7 | Comparative Experimental and Density Functional Theory (DFT) Study of the Physical Properties of MgB2 and AlB2 | 10.1007/s10948-011-1146-0 | Devina Sharma, Jagdish Kumar, Arpita Vajpayee, Ranjan Kumar, P K Ahluwalia, V P S Awana | Springer Science and Business Media LLC | Journal of Superconductivity and Novel Magnetism | 2011
61ba9918a013f06956c50e62 | MgB 2 | 1505984352 |  | MgB 2 |  |  | Alloys, Borides |  |  |  | 38 K | Ï(T) |  | body | paragraph | 645cdd06a7 | Comparative Experimental and Density Functional Theory (DFT) Study of the Physical Properties of MgB2 and AlB2 | 10.1007/s10948-011-1146-0 | Devina Sharma, Jagdish Kumar, Arpita Vajpayee, Ranjan Kumar, P K Ahluwalia, V P S Awana | Springer Science and Business Media LLC | Journal of Superconductivity and Novel Magnetism | 2011
61ba9918a013f06956c50e63 | AlB 2 | 1189382309 |  | AlB 2 |  |  | Alloys, Borides |  |  |  | down to 2 K |  |  | body | paragraph | 645cdd06a7 | Comparative Experimental and Density Functional Theory (DFT) Study of the Physical Properties of MgB2 and AlB2 | 10.1007/s10948-011-1146-0 | Devina Sharma, Jagdish Kumar, Arpita Vajpayee, Ranjan Kumar, P K Ahluwalia, V P S Awana | Springer Science and Business Media LLC | Journal of Superconductivity and Novel Magnetism | 2011
61ba9918a013f06956c50e64 | MgB 2 | 1519446802 |  | MgB 2 |  |  | Alloys, Borides |  |  |  | 39 K | magnetization M(T) |  | header | abstract | 645cdd06a7 | Comparative Experimental and Density Functional Theory (DFT) Study of the Physical Properties of MgB2 and AlB2 | 10.1007/s10948-011-1146-0 | Devina Sharma, Jagdish Kumar, Arpita Vajpayee, Ranjan Kumar, P K Ahluwalia, V P S Awana | Springer Science and Business Media LLC | Journal of Superconductivity and Novel Magnetism | 2011
61ba9918a013f06956c50e65 | AlB 2 | 1618752213 |  | AlB 2 |  |  | Alloys, Borides |  |  |  | 38 K | resistivity |  | body | paragraph | 645cdd06a7 | Comparative Experimental and Density Functional Theory (DFT) Study of the Physical Properties of MgB2 and AlB2 | 10.1007/s10948-011-1146-0 | Devina Sharma, Jagdish Kumar, Arpita Vajpayee, Ranjan Kumar, P K Ahluwalia, V P S Awana | Springer Science and Business Media LLC | Journal of Superconductivity and Novel Magnetism | 2011
61ba9918a013f06956c50e66 | MgB 2 | 1398156806 |  | MgB 2 |  |  | Alloys, Borides |  |  |  | 38.7 K | AC susceptibility |  | body | paragraph | 645cdd06a7 | Comparative Experimental and Density Functional Theory (DFT) Study of the Physical Properties of MgB2 and AlB2 | 10.1007/s10948-011-1146-0 | Devina Sharma, Jagdish Kumar, Arpita Vajpayee, Ranjan Kumar, P K Ahluwalia, V P S Awana | Springer Science and Business Media LLC | Journal of Superconductivity and Novel Magnetism | 2011
61ba99181b5bc7b48bc50eac | MgAl 2 O 4 -buffered SrTiO 3 | -1710013572 |  | MgAl 2 O 4 |  |  | Oxides |  |  |  | 24 K |  |  | body | paragraph | d48066fdfc | BaFe2As2/Fe Bilayers with [001]-tilt Grain Boundary on MgO and SrTiO3 Bicrystal Substrates | 10.1016/j.phpro.2013.04.084 | Kazumasa Iida, Silvia Haindl, Fritz Kurth, Jens HÃ¤nisch, L Schulz, Bernhard Holzapfel | Elsevier BV | Physics Procedia | 2013
61ba99181b5bc7b48bc50ead | MgAl 2 O 4 -buffered SrTiO 3 |  |  | SrTiO 3 |  |  | Oxides |  |  |  | 24 K |  |  | body | paragraph | d48066fdfc | BaFe2As2/Fe Bilayers with [001]-tilt Grain Boundary on MgO and SrTiO3 Bicrystal Substrates | 10.1016/j.phpro.2013.04.084 | Kazumasa Iida, Silvia Haindl, Fritz Kurth, Jens HÃ¤nisch, L Schulz, Bernhard Holzapfel | Elsevier BV | Physics Procedia | 2013
61ba99181b5bc7b48bc50eae | Ba-122/Fe bilayers on single crystal substrates | 1128980847 | Ba-122/Fe |  |  | single crystal |  |  |  |  | 24 K |  |  | body | paragraph | d48066fdfc | BaFe2As2/Fe Bilayers with [001]-tilt Grain Boundary on MgO and SrTiO3 Bicrystal Substrates | 10.1016/j.phpro.2013.04.084 | Kazumasa Iida, Silvia Haindl, Fritz Kurth, Jens HÃ¤nisch, L Schulz, Bernhard Holzapfel | Elsevier BV | Physics Procedia | 2013
61ba9918e4dc5fe1bac50e72 | Single crystals of Bi 2 Sr 2 Ca 2 Cu 3 O 10 | -898351963 |  | Bi 2 Sr 2 Ca 2 Cu 3 O 10 |  | Single crystals | Oxides, Cuprates |  |  |  | âˆ¼ 110 K |  |  | body | paragraph | 10f28adc64 | Vortex Excitations Above T c in the Cuprate Superconductor Bi2Sr2Ca2Cu3O10 as Revealed by ESR | 10.1007/s00723-010-0176-2 | Yu U Talanov, L Salakhutdinov, E Giannini, R Khasanov | Springer Science and Business Media LLC | Applied Magnetic Resonance | 2010
61ba9918720b8b3d36c50e63 | 0.15 â‰¤ x â‰¤ 0.3) | 1435548787 | [7 empty] | x=â‰¤ 0.3 | 140 K |  |  | body | paragraph | 9d24921e16 | X-ray Resonant Scattering Studies of Orbital and Charge Ordering in |  | Pr, Ca X Mno, M V Zimmermann, C S Nelson, J P Hill, Doon Gibbs, M Blume, D Casa, B Keimer, Y Murakami, C.-C Kao, C Venkataraman, T Gog, Y Tomioka, Y Tokura |  |  | 2000
61ba99192a711de29cc50e61 | MgB2 | -1014546 |  | MgB2 |  |  | Alloys, Borides |  |  |  | 39 K |  |  | header | abstract | ba7a17bad2 | Spectroscopic evidence for anisotropics-wave pairing symmetry inMgB2 | 10.1103/physrevb.65.012505 | P Seneor, C-T Chen, N-C Yeh, R P Vasquez, L D Bell, C U Jung, Min-Seok Park, Heon-Jung Kim, W N Kang, Sung-Ik Lee | American Physical Society (APS) | Physical Review B | 2014
61ba99192a711de29cc50e62 | MgB 2 | 1367345722 |  | MgB 2 |  |  | Alloys, Borides |  |  |  | 39 K |  |  | body | paragraph | ba7a17bad2 | Spectroscopic evidence for anisotropics-wave pairing symmetry inMgB2 | 10.1103/physrevb.65.012505 | P Seneor, C-T Chen, N-C Yeh, R P Vasquez, L D Bell, C U Jung, Min-Seok Park, Heon-Jung Kim, W N Kang, Sung-Ik Lee | American Physical Society (APS) | Physical Review B | 2014
61ba99192a711de29cc50e63 | MgB 2 | 1654218932 |  | MgB 2 |  |  | Alloys, Borides |  |  |  | 1 K | magnetization |  | body | paragraph | ba7a17bad2 | Spectroscopic evidence for anisotropics-wave pairing symmetry inMgB2 | 10.1103/physrevb.65.012505 | P Seneor, C-T Chen, N-C Yeh, R P Vasquez, L D Bell, C U Jung, Min-Seok Park, Heon-Jung Kim, W N Kang, Sung-Ik Lee | American Physical Society (APS) | Physical Review B | 2014
61ba99190cb3d3a5e6c50e65 | optimally P-doped Ba-122 | -1734047253 | Ba-122 |  | optimally P-doped | [5 empty] | 100 K | resistivity |  | body | figure | 0750e30d18 | Unusually high critical current of clean P-doped BaFe2As2 single crystalline thin film | 10.1063/1.4908257 | F Kurth, C Tarantini, V Grinenko, J HÃ¤nisch, J Jaroszynski, E Reich, Y Mori, A Sakagami, T Kawaguchi, J Engelmann, L Schultz, B Holzapfel, H Ikuta, R HÃ¼hne, K Iida | AIP Publishing | Applied Physics Letters | 2015
61ba99190cb3d3a5e6c50e66 | PLD processed films 8 | 1628562700 | [8 empty] | 30.7 K | Resistivity |  | body | figure | 0750e30d18 | Unusually high critical current of clean P-doped BaFe2As2 single crystalline thin film | 10.1063/1.4908257 | F Kurth, C Tarantini, V Grinenko, J HÃ¤nisch, J Jaroszynski, E Reich, Y Mori, A Sakagami, T Kawaguchi, J Engelmann, L Schultz, B Holzapfel, H Ikuta, R HÃ¼hne, K Iida | AIP Publishing | Applied Physics Letters | 2015
61ba99190cb3d3a5e6c50e67 | BaZrO 3 | -1554319263 |  | BaZrO 3 |  |  | Oxides |  |  |  | 25 K |  |  | body | paragraph | 0750e30d18 | Unusually high critical current of clean P-doped BaFe2As2 single crystalline thin film | 10.1063/1.4908257 | F Kurth, C Tarantini, V Grinenko, J HÃ¤nisch, J Jaroszynski, E Reich, Y Mori, A Sakagami, T Kawaguchi, J Engelmann, L Schultz, B Holzapfel, H Ikuta, R HÃ¼hne, K Iida | AIP Publishing | Applied Physics Letters | 2015
61ba99190cb3d3a5e6c50e68 | Ba-122 | -1647017194 | Ba-122 | [7 empty] | 30 K |  |  | header | abstract | 0750e30d18 | Unusually high critical current of clean P-doped BaFe2As2 single crystalline thin film | 10.1063/1.4908257 | F Kurth, C Tarantini, V Grinenko, J HÃ¤nisch, J Jaroszynski, E Reich, Y Mori, A Sakagami, T Kawaguchi, J Engelmann, L Schultz, B Holzapfel, H Ikuta, R HÃ¼hne, K Iida | AIP Publishing | Applied Physics Letters | 2015
61ba99190cb3d3a5e6c50e69 | FeSCs | -1775098894 |  | FeSCs |  |  | Iron-chalcogenides, Chalcogenides |  |  |  | 4.2 K |  |  | header | abstract | 0750e30d18 | Unusually high critical current of clean P-doped BaFe2As2 single crystalline thin film | 10.1063/1.4908257 | F Kurth, C Tarantini, V Grinenko, J HÃ¤nisch, J Jaroszynski, E Reich, Y Mori, A Sakagami, T Kawaguchi, J Engelmann, L Schultz, B Holzapfel, H Ikuta, R HÃ¼hne, K Iida | AIP Publishing | Applied Physics Letters | 2015
61ba99190cb3d3a5e6c50e6a | SmFeAs(O,F) (Sm-1111) | 314433058 | Sm-1111 | SmFeAs(O,F) |  |  | Alloys |  |  |  | 54 K |  |  | body | paragraph | 0750e30d18 | Unusually high critical current of clean P-doped BaFe2As2 single crystalline thin film | 10.1063/1.4908257 | F Kurth, C Tarantini, V Grinenko, J HÃ¤nisch, J Jaroszynski, E Reich, Y Mori, A Sakagami, T Kawaguchi, J Engelmann, L Schultz, B Holzapfel, H Ikuta, R HÃ¼hne, K Iida | AIP Publishing | Applied Physics Letters | 2015
61ba99190cb3d3a5e6c50e6b | P-doped Ba-122 thin film | -1358742884 | Ba-122 |  | P | thin film |  |  |  |  | 30.7 K |  |  | body |  | 0750e30d18 | Unusually high critical current of clean P-doped BaFe2As2 single crystalline thin film | 10.1063/1.4908257 | F Kurth, C Tarantini, V Grinenko, J HÃ¤nisch, J Jaroszynski, E Reich, Y Mori, A Sakagami, T Kawaguchi, J Engelmann, L Schultz, B Holzapfel, H Ikuta, R HÃ¼hne, K Iida | AIP Publishing | Applied Physics Letters | 2015
61ba991905e6aa6710c50e8e | pure FeSe | -1166207831 |  | FeSe | pure |  | Iron-chalcogenides, Chalcogenides |  |  |  | 8 K |  |  | body | paragraph | 13f6073562 | Magnetic excitations of Fe1 +ySexTe1 âˆ’xin magnetic and superconductive phases | 10.1088/0953-8984/22/14/142202 | P Babkevich, M Bendele, A T Boothroyd, K Conder, S N Gvasaliya, R Khasanov, E Pomjakushina, B Roessli | IOP Publishing | Journal of Physics: Condensed Matter | 2010
61ba991905e6aa6710c50e8f | M norm â‰ƒ âˆ’0.8 | -1019208061 | [8 empty] | 14.0 K |  |  | body | paragraph | 13f6073562 | Magnetic excitations of Fe1 +ySexTe1 âˆ’xin magnetic and superconductive phases | 10.1088/0953-8984/22/14/142202 | P Babkevich, M Bendele, A T Boothroyd, K Conder, S N Gvasaliya, R Khasanov, E Pomjakushina, B Roessli | IOP Publishing | Journal of Physics: Condensed Matter | 2010
61ba991905e6aa6710c50e90 | FeSe | 1581206218 |  | FeSe |  |  | Iron-chalcogenides, Chalcogenides |  |  |  | 37 K |  |  | body | paragraph | 13f6073562 | Magnetic excitations of Fe1 +ySexTe1 âˆ’xin magnetic and superconductive phases | 10.1088/0953-8984/22/14/142202 | P Babkevich, M Bendele, A T Boothroyd, K Conder, S N Gvasaliya, R Khasanov, E Pomjakushina, B Roessli | IOP Publishing | Journal of Physics: Condensed Matter | 2010
61ba991905e6aa6710c50e91 | 0.4 | -934752331 | [8 empty] | 14 K |  |  | body | paragraph | 13f6073562 | Magnetic excitations of Fe1 +ySexTe1 âˆ’xin magnetic and superconductive phases | 10.1088/0953-8984/22/14/142202 | P Babkevich, M Bendele, A T Boothroyd, K Conder, S N Gvasaliya, R Khasanov, E Pomjakushina, B Roessli | IOP Publishing | Journal of Physics: Condensed Matter | 2010
61ba991905e6aa6710c50e92 | Fe 1.10 Se 0.25 Te 0.75 | 400014355 |  | Fe 1.10 Se 0.25 Te 0.75 |  |  | Iron-chalcogenides, Chalcogenides |  |  |  | 8.6 K |  |  | body | paragraph | 13f6073562 | Magnetic excitations of Fe1 +ySexTe1 âˆ’xin magnetic and superconductive phases | 10.1088/0953-8984/22/14/142202 | P Babkevich, M Bendele, A T Boothroyd, K Conder, S N Gvasaliya, R Khasanov, E Pomjakushina, B Roessli | IOP Publishing | Journal of Physics: Condensed Matter | 2010
61ba9919fa2141a3e5c50e87 | x = 0.50) | 1317089843 | [7 empty] | x=0.50 | 234 K |  |  | body | paragraph | 9e85881eaa | Crystal and magnetic structure of the La 1âˆ’x Ca x MnO 3 compound (x = 0.8, 0.85) |  | M Pissas, G Kallias, M Hofmann, D M TÃ¶bbens |  |  | 2013
61ba991adc085aa023c50e67 | FeTe 0.5 Se 0.5 | 1972735208 |  | FeTe 0.5 Se 0.5 |  |  | Iron-chalcogenides, Chalcogenides |  |  |  | 10.8 K | resistivity |  | body | paragraph | 8562cd0b4b | Transport Properties of Iron-Based $\hbox{FeTe}_{0.5}\hbox{Se}_{0.5}$ Superconducting Wire | 10.1109/tasc.2010.2086031 | Toshinori Ozaki, Keita Deguchi, Yoshikazu Mizuguchi, Hiroaki Kumakura, Yoshihiko Takano | Institute of Electrical and Electronics Engineers (IEEE) | IEEE Transactions on Applied Superconductivity | 2011
61ba991adc085aa023c50e68 | FeSe | 1469529044 |  | FeSe |  |  | Iron-chalcogenides, Chalcogenides |  |  |  | 8.5 K |  |  | body | figure | 8562cd0b4b | Transport Properties of Iron-Based $\hbox{FeTe}_{0.5}\hbox{Se}_{0.5}$ Superconducting Wire | 10.1109/tasc.2010.2086031 | Toshinori Ozaki, Keita Deguchi, Yoshikazu Mizuguchi, Hiroaki Kumakura, Yoshihiko Takano | Institute of Electrical and Electronics Engineers (IEEE) | IEEE Transactions on Applied Superconductivity | 2011
61ba991adc085aa023c50e69 | as-grown FeTe 0.5 Se 0.5 | 1758948943 |  | FeTe 0.5 Se 0.5 | as-grown |  | Iron-chalcogenides, Chalcogenides |  |  |  | 3.2 K |  |  | body |  | 8562cd0b4b | Transport Properties of Iron-Based $\hbox{FeTe}_{0.5}\hbox{Se}_{0.5}$ Superconducting Wire | 10.1109/tasc.2010.2086031 | Toshinori Ozaki, Keita Deguchi, Yoshikazu Mizuguchi, Hiroaki Kumakura, Yoshihiko Takano | Institute of Electrical and Electronics Engineers (IEEE) | IEEE Transactions on Applied Superconductivity | 2011
61ba991a1b5bc7b48bc50eaf | Î²-Na 0.33 V 2 O 5 | -1825297134 |  | Na 0.33 V 2 O 5 |  |  | Oxides |  |  |  | 8 K |  | 8 GPa | body | figure | 940e1cd3af | Angle-resolved photoemission study of the quasi-one-dimensional superconductorÎ²âˆ’Na0.33V2O5 | 10.1103/physrevb.69.140506 | K Okazaki, A Fujimori, T Yamauchi, Y Ueda | American Physical Society (APS) | Physical Review B | 2008
61ba991ad52116ffe1c50e64 | LaFeOP | -1896643593 |  | LaFeOP |  |  | Iron-pnictides, Oxides, Pnictides |  |  |  | 5K |  |  | body | paragraph | a229d883e0 | Vertical loop nodes in iron-based superconductors | 10.1103/physrevb.86.144519 | M Khodas, A V Chubukov | American Physical Society (APS) | Physical Review B | 2012
61ba991ad52116ffe1c50e65 | BaFe 2 (As 1âˆ’x P x ) 2 | 2141021284 |  | BaFe 2 (As 1âˆ’x P x ) 2 |  |  | Iron-pnictides, Pnictides |  |  |  | 30K |  |  | body | paragraph | a229d883e0 | Vertical loop nodes in iron-based superconductors | 10.1103/physrevb.86.144519 | M Khodas, A V Chubukov | American Physical Society (APS) | Physical Review B | 2012
61ba991ad52116ffe1c50e66 | LiFeP | -1287375500 |  | LiFeP |  |  | Iron-pnictides, Pnictides |  |  |  | 5K |  |  | body | paragraph | a229d883e0 | Vertical loop nodes in iron-based superconductors | 10.1103/physrevb.86.144519 | M Khodas, A V Chubukov | American Physical Society (APS) | Physical Review B | 2012
61ba991b720b8b3d36c50e64 | pure Nb | -744797584 |  | Nb | pure |  | Alloys |  |  |  | 9.2K |  |  | body | paragraph | 67616556d5 | Average kinetic energy of the superconducting state | 10.1103/physrevb.65.144509 | Mauro M Doria, S Salem-Sugui, I G De Oliveira, L Ghivelder, E H Brandt | American Physical Society (APS) | Physical Review B | 2014
61ba991bab9e3e9324c50e76 | MgB 2 | 1446272938 |  | MgB 2 |  |  | Alloys, Borides |  |  |  | 1,5 K |  |  | body | paragraph | 460c7cedfd |  |  | Karol Izydor WysokiÅ„ski, Instytut Fizyki, Uniwersytet Marii, Curie -SkÅ‚odowskiej Lublin
61ba991bab9e3e9324c50e77 | MgB 2 | 1446272938 |  | MgB 2 |  |  | Alloys, Borides |  |  |  | 39 K |  |  | body | paragraph | 460c7cedfd |  |  | Karol Izydor WysokiÅ„ski, Instytut Fizyki, Uniwersytet Marii, Curie -SkÅ‚odowskiej Lublin
61ba991bab9e3e9324c50e78 | Nb 3 Ge | -2102051269 |  | Nb 3 Ge |  |  | Alloys |  |  |  | 23.4 K |  |  | body | paragraph | 460c7cedfd |  |  | Karol Izydor WysokiÅ„ski, Instytut Fizyki, Uniwersytet Marii, Curie -SkÅ‚odowskiej Lublin
61ba991bab9e3e9324c50e79 | Sr 2 RuO 4 | 1619110260 |  | Sr 2 RuO 4 |  |  | Oxides |  |  |  | 43 K |  |  | body | paragraph | 460c7cedfd |  |  | Karol Izydor WysokiÅ„ski, Instytut Fizyki, Uniwersytet Marii, Curie -SkÅ‚odowskiej Lublin
61ba991b5cc438644dc50e80 | single crystals of Bi 2 Sr 2 Ca 2 Cu 3 O 10+Î´ (Bi2223 | -506192593 | Bi2223 | Bi 2 Sr 2 Ca 2 Cu 3 O 10+Î´ |  | single crystals | Alloys |  |  |  | 108 K |  |  | body | figure | 0b0786aca5 | BCS-Like Bogoliubov Quasiparticles in High-TcSuperconductors Observed by Angle-Resolved Photoemission Spectroscopy | 10.1103/physrevlett.90.217002 | H Matsui, T Sato, T Takahashi, S-C Wang, H-B Yang, H Ding, T Fujii, T Watanabe, A Matsuda | American Physical Society (APS) | Physical Review Letters | 2003
61ba991c56f16aed29c50ed2 | Eu 2-x Ce x RuSr 2 Cu 2 O 10 | 1758547872 |  | Eu 2-x Ce x RuSr 2 Cu 2 O 10 |  |  | Oxides, Cuprates |  |  |  | 32-50 K |  |  | body | paragraph | bfec17bdca | Coexistence of superconductivity and weak ferromagnetism in Eu 2-x Ce x RuSr 2 Cu 2 O 10-Î´ | 10.1117/12.466655 | Israel Felner | SPIE |  | 2002
61ba991c56f16aed29c50ed3 | DyNi 2 B 2 C | 1049536461 |  | DyNi 2 B 2 C |  |  | Carbides, Borides |  |  |  | 2-15 K |  |  | body | paragraph | bfec17bdca | Coexistence of superconductivity and weak ferromagnetism in Eu 2-x Ce x RuSr 2 Cu 2 O 10-Î´ | 10.1117/12.466655 | Israel Felner | SPIE |  | 2002
61ba991c56f16aed29c50ed4 | RuSr 2 Gd 1.4 Ce 0.6 Cu 2 O 10 | -1696475189 |  | RuSr 2 Gd 1.4 Ce 0.6 Cu 2 O 10 |  |  | Oxides, Cuprates |  |  |  | 5 K | susceptibility |  | body | figure | bfec17bdca | Coexistence of superconductivity and weak ferromagnetism in Eu 2-x Ce x RuSr 2 Cu 2 O 10-Î´ | 10.1117/12.466655 | Israel Felner | SPIE |  | 2002
61ba991c56f16aed29c50ed5 | Ce=0.6 | -705564547 | [7 empty] | Ce=0.6 | 35 K |  |  | body | paragraph | bfec17bdca | Coexistence of superconductivity and weak ferromagnetism in Eu 2-x Ce x RuSr 2 Cu 2 O 10-Î´ | 10.1117/12.466655 | Israel Felner | SPIE |  | 2002
61ba991c56f16aed29c50ed6 | Eu 1.4 Ce 0.6 RuSr 2 Cu 2 O 10 | 1565002202 |  | Eu 1.4 Ce 0.6 RuSr 2 Cu 2 O 10 |  |  | Oxides, Cuprates |  |  |  | 45 K |  | 54 atm | body | paragraph | bfec17bdca | Coexistence of superconductivity and weak ferromagnetism in Eu 2-x Ce x RuSr 2 Cu 2 O 10-Î´ | 10.1117/12.466655 | Israel Felner | SPIE |  | 2002
61ba991c56f16aed29c50ed7 | Ce=0.6 | -738268107 | [7 empty] | Ce=0.6 | 35 K |  |  | header | abstract | bfec17bdca | Coexistence of superconductivity and weak ferromagnetism in Eu 2-x Ce x RuSr 2 Cu 2 O 10-Î´ | 10.1117/12.466655 | Israel Felner | SPIE |  | 2002
61ba991c56f16aed29c50ed8 | R 2-x Ce x MSr 2 Cu 2 O 10 with M= Nb and Ta | -2135184536 |  | R 2-x Ce x MSr 2 Cu 2 O 10 |  |  | Alloys |  |  | M=Nb, Ta | 28-30 K |  |  | body | paragraph | bfec17bdca | Coexistence of superconductivity and weak ferromagnetism in Eu 2-x Ce x RuSr 2 Cu 2 O 10-Î´ | 10.1117/12.466655 | Israel Felner | SPIE |  | 2002
61ba991c56f16aed29c50ed9 | GdBa 2 Cu 3 O 7 | 21884367 |  | GdBa 2 Cu 3 O 7 |  |  | Oxides, Cuprates |  |  |  | 92 K |  |  | body | paragraph | bfec17bdca | Coexistence of superconductivity and weak ferromagnetism in Eu 2-x Ce x RuSr 2 Cu 2 O 10-Î´ | 10.1117/12.466655 | Israel Felner | SPIE |  | 2002
61ba991c56f16aed29c50eda | T N (Gd)=2.2 | 44009447 |  |  | T N (Gd | [5 empty] | 92 K |  |  | body | paragraph | bfec17bdca | Coexistence of superconductivity and weak ferromagnetism in Eu 2-x Ce x RuSr 2 Cu 2 O 10-Î´ | 10.1117/12.466655 | Israel Felner | SPIE |  | 2002
61ba991c56f16aed29c50edb | Gd 1.4 Ce 0.6 RuSr 2 Cu 2 O 10 | 103585005 |  | Gd 1.4 Ce 0.6 RuSr 2 Cu 2 O 10 |  |  | Oxides, Cuprates |  |  |  | 34 K | Specific heat |  | body | paragraph | bfec17bdca | Coexistence of superconductivity and weak ferromagnetism in Eu 2-x Ce x RuSr 2 Cu 2 O 10-Î´ | 10.1117/12.466655 | Israel Felner | SPIE |  | 2002
61ba991c14d91e0862c50e64 | Ba 1âˆ’x K x Fe 2 As 2 | -1637501497 |  | Ba 1âˆ’x K x Fe 2 As 2 |  |  | Iron-pnictides, Pnictides |  |  |  | 38 K |  |  | body | paragraph | 222aa31cfa | Giant Phonon Softening and Enhancement of Superconductivity by Phosphorus Doping ofBaNi2As2 | 10.1103/physrevlett.109.097002 | Kazutaka Kudo, Masaya Takasuga, Y Okamoto, Z Hiroi, Minoru Nohara | American Physical Society (APS) | Physical Review Letters | 2017
61ba991c14d91e0862c50e65 | BaNi 2 As 2 | 1231635208 |  | BaNi 2 As 2 |  |  | Pnictides |  |  |  | 0.7 to 3.3 K |  |  | body | paragraph | 222aa31cfa | Giant Phonon Softening and Enhancement of Superconductivity by Phosphorus Doping ofBaNi2As2 | 10.1103/physrevlett.109.097002 | Kazutaka Kudo, Masaya Takasuga, Y Okamoto, Z Hiroi, Minoru Nohara | American Physical Society (APS) | Physical Review Letters | 2017
61ba991c14d91e0862c50e66 | BaFe 2 (As 1âˆ’x P x ) 2 | -1801572886 |  | BaFe 2 (As 1âˆ’x P x ) 2 |  |  | Iron-pnictides, Pnictides |  |  |  | 31 K |  |  | body | paragraph | 222aa31cfa | Giant Phonon Softening and Enhancement of Superconductivity by Phosphorus Doping ofBaNi2As2 | 10.1103/physrevlett.109.097002 | Kazutaka Kudo, Masaya Takasuga, Y Okamoto, Z Hiroi, Minoru Nohara | American Physical Society (APS) | Physical Review Letters | 2017
61ba991c14d91e0862c50e67 | x = 0.156 | 2040287642 | [7 empty] | x=0.156 | 3.2 K | low-temperature mag- netic susceptibility, resis- tivity |  | body | figure | 222aa31cfa | Giant Phonon Softening and Enhancement of Superconductivity by Phosphorus Doping ofBaNi2As2 | 10.1103/physrevlett.109.097002 | Kazutaka Kudo, Masaya Takasuga, Y Okamoto, Z Hiroi, Minoru Nohara | American Physical Society (APS) | Physical Review Letters | 2017
61ba991c14d91e0862c50e68 | x = 0.363 | 1017311886 | [7 empty] | x=0.363 | 2.75 K |  |  | body | paragraph | 222aa31cfa | Giant Phonon Softening and Enhancement of Superconductivity by Phosphorus Doping ofBaNi2As2 | 10.1103/physrevlett.109.097002 | Kazutaka Kudo, Masaya Takasuga, Y Okamoto, Z Hiroi, Minoru Nohara | American Physical Society (APS) | Physical Review Letters | 2017
61ba991c14d91e0862c50e69 | BaNi 2 P 2 | 1923044853 |  | BaNi 2 P 2 |  |  | Pnictides |  |  |  | 2.5 K |  |  | body | paragraph | 222aa31cfa | Giant Phonon Softening and Enhancement of Superconductivity by Phosphorus Doping ofBaNi2As2 | 10.1103/physrevlett.109.097002 | Kazutaka Kudo, Masaya Takasuga, Y Okamoto, Z Hiroi, Minoru Nohara | American Physical Society (APS) | Physical Review Letters | 2017
61ba991c14d91e0862c50e6a | x = 0.292 | 656594305 | [7 empty] | x=0.292 | 3.2 K | low-temperature mag- netic susceptibility, resis- tivity |  | body | figure | 222aa31cfa | Giant Phonon Softening and Enhancement of Superconductivity by Phosphorus Doping ofBaNi2As2 | 10.1103/physrevlett.109.097002 | Kazutaka Kudo, Masaya Takasuga, Y Okamoto, Z Hiroi, Minoru Nohara | American Physical Society (APS) | Physical Review Letters | 2017
61ba991c14d91e0862c50e6b | Ba(Fe 1âˆ’x Co x ) 2 As 2 | 970045264 |  | Ba(Fe 1âˆ’x Co x ) 2 As 2 |  |  | Iron-pnictides, Pnictides |  |  |  | 23 and 20.5 K |  |  | body | paragraph | 222aa31cfa | Giant Phonon Softening and Enhancement of Superconductivity by Phosphorus Doping ofBaNi2As2 | 10.1103/physrevlett.109.097002 | Kazutaka Kudo, Masaya Takasuga, Y Okamoto, Z Hiroi, Minoru Nohara | American Physical Society (APS) | Physical Review Letters | 2017
61ba991c14d91e0862c50e6c | Ba(Fe 1âˆ’x Cu x ) 2 As 2 | 692022622 |  | Ba(Fe 1âˆ’x Cu x ) 2 As 2 |  |  | Iron-pnictides, Pnictides |  |  |  | 2-4 K | resistivity |  | body | paragraph | 222aa31cfa | Giant Phonon Softening and Enhancement of Superconductivity by Phosphorus Doping ofBaNi2As2 | 10.1103/physrevlett.109.097002 | Kazutaka Kudo, Masaya Takasuga, Y Okamoto, Z Hiroi, Minoru Nohara | American Physical Society (APS) | Physical Review Letters | 2017
61ba991ca013f06956c50e68 | WO 3 :Na | -1625422019 | WO 3 :Na | WO3 | [6 empty] | 91.5K |  |  | body | paragraph | 7a735e390d | Inhomogeneous Stripe Phase Revisited for Surface Superconductivity | 10.1103/physrevlett.89.227002 | Victor Barzykin, Lev P Gorâ€™kov | American Physical Society (APS) | Physical Review Letters | 2002
61ba991c1b5bc7b48bc50eb0 | doping Bi-2212 with Y | -190650201 | Bi-2212 | Y |  |  | Alloys |  |  |  | 91.5K |  |  | body |  | 0109fa7cb4 | Enhanced electronâ€“phonon coupling and its irrelevence to high T superconductivity | 10.1016/s0038-1098(98)00424-4 | T P Devereaux, A Virosztek, A Zawadowski, M Opel, P F MÃ¼ller, C Hoffmann, R Philipp, R Nemetschek, R Hackl, A Erb, E Walker, H Berger, L ForrÃ³ | Elsevier BV | Solid State Communications | 1998
61ba991c85fc223534c50e41 | La 1.8 Sr 0.2 CuO 4 | -2101271468 |  | La 1.8 Sr 0.2 CuO 4 |  |  | Oxides, Cuprates |  |  |  | 32 K |  |  | body | paragraph | 24bd047a18 | Low Field Magnetic Response of the |  | Granular Superconductor, Sr, Cuo, L Leylekian, M Ocio, L A Gurevich |  |  | 2008
61ba991c85fc223534c50e42 | La 1.8 Sr 0.2 CuO 4 | -1406181624 |  | La 1.8 Sr 0.2 CuO 4 |  |  | Oxides, Cuprates |  |  |  | 32K |  |  | body | paragraph | 24bd047a18 | Low Field Magnetic Response of the |  | Granular Superconductor, Sr, Cuo, L Leylekian, M Ocio, L A Gurevich |  |  | 2008
61ba991de614176f2ec50e86 | UD67 YBCO | 815523056 | YBCO | UD67 |  |  | Alloys |  |  |  | 67 K |  |  | body | paragraph | 102a3d9e76 | Magnetic susceptibility ofYBa2Cu3O6+xcrystals: Unusual Curie behavior and small contributions from charge density waves | 10.1103/physrevb.94.075155 | I KokanoviÄ‡, J R Cooper | American Physical Society (APS) | Physical Review B | 2016
61ba991de614176f2ec50e87 | twinned single crystals of YBa2Cu3O6+x | -429251724 |  | YBa2Cu3O6+x |  | single crystals | Alloys |  |  |  | 300 K | magnetic susceptibility |  | header | abstract | 102a3d9e76 | Magnetic susceptibility ofYBa2Cu3O6+xcrystals: Unusual Curie behavior and small contributions from charge density waves | 10.1103/physrevb.94.075155 | I KokanoviÄ‡, J R Cooper | American Physical Society (APS) | Physical Review B | 2016
61ba991dab9e3e9324c50e7a | y=0, 0.01, 0.02 | -1468703324 | [7 empty] | y=0, 0.01, 0.02 | 13, <4.2 K |  |  | body | paragraph | 9d7371be76 | Zn-induced wipeout effect on Cu NQR spectra in La2âˆ’xSrxCu1âˆ’yZnyO4 | 10.1016/s0921-4534(02)02419-x | Hideki Yamagata, Hiroyuki Miyamoto, Koiichi Nakamura, Masahiro Matsumura, Yutaka Itoh | Elsevier BV | Physica C: Superconductivity | 2002
61ba991dab9e3e9324c50e7b | y=0, 0.03, 0.06 | -304961096 | [7 empty] | y=0, 0.03, 0.06 | 30, 13, <4.2 K |  |  | body | paragraph | 9d7371be76 | Zn-induced wipeout effect on Cu NQR spectra in La2âˆ’xSrxCu1âˆ’yZnyO4 | 10.1016/s0921-4534(02)02419-x | Hideki Yamagata, Hiroyuki Miyamoto, Koiichi Nakamura, Masahiro Matsumura, Yutaka Itoh | Elsevier BV | Physica C: Superconductivity | 2002
61ba991dab9e3e9324c50e7c | y=0, 0.03, 0.06) | 850226768 | [7 empty] | y=0, 0.03, 0.06 | 30, 13, <4.2 K |  |  | body | paragraph | 9d7371be76 | Zn-induced wipeout effect on Cu NQR spectra in La2âˆ’xSrxCu1âˆ’yZnyO4 | 10.1016/s0921-4534(02)02419-x | Hideki Yamagata, Hiroyuki Miyamoto, Koiichi Nakamura, Masahiro Matsumura, Yutaka Itoh | Elsevier BV | Physica C: Superconductivity | 2002
61ba991dab9e3e9324c50e7d | Sr x=0.1 | 1773672091 |  |  | Sr |  |  |  |  | x=0.1 | 30, 13, <4.2 K |  |  | body | paragraph | 9d7371be76 | Zn-induced wipeout effect on Cu NQR spectra in La2âˆ’xSrxCu1âˆ’yZnyO4 | 10.1016/s0921-4534(02)02419-x | Hideki Yamagata, Hiroyuki Miyamoto, Koiichi Nakamura, Masahiro Matsumura, Yutaka Itoh | Elsevier BV | Physica C: Superconductivity | 2002
61ba991dab9e3e9324c50e7e | Zn x=0, 0.02 | 1527628802 |  |  | Zn |  |  |  |  | x=0, 0.02 | 38, 13 K |  |  | body | paragraph | 9d7371be76 | Zn-induced wipeout effect on Cu NQR spectra in La2âˆ’xSrxCu1âˆ’yZnyO4 | 10.1016/s0921-4534(02)02419-x | Hideki Yamagata, Hiroyuki Miyamoto, Koiichi Nakamura, Masahiro Matsumura, Yutaka Itoh | Elsevier BV | Physica C: Superconductivity | 2002
61ba991dc2c99830dec50e87 | TaSe 2 | 1949892578 |  | TaSe 2 |  |  | Chalcogenides |  |  |  | 0.1 K |  |  | body | paragraph | 6723ee7b49 | Charge Density Wave, Superconductivity, and Anomalous Metallic Behavior in 2D Transition Metal Dichalcogenides | 10.1103/physrevlett.86.4382 | A H Castro Neto | American Physical Society (APS) | Physical Review Letters | 2013
61ba991e56f16aed29c50edc | MgB 2 | 1400077402 |  | MgB 2 |  |  | Alloys, Borides |  |  |  | 39 K |  |  | body | paragraph | de8178b1a2 | Break-junction tunneling on MgB2 | 10.1016/s0921-4534(02)02317-1 | H Schmidt, J F Zasadzinski, K E Gray, D G Hinks | Elsevier BV | Physica C: Superconductivity | 2014
61ba991e61d1c9d20fc50e81 | YB 6 | 973496498 |  | YB 6 |  |  | Alloys, Borides |  |  |  | 5.9 K |  |  | body | paragraph | 5d76b23008 | High-pressure effect on the superconductivity ofYB6 | 10.1103/physrevb.90.045136 | S GabÃ¡ni, I TakÃ¡ÄovÃ¡, G PristÃ¡Å¡, E GaÅ¾o, K Flachbart, T Mori, D Braithwaite, M MÃ­Å¡ek, K V Kamenev, M Hanfland, P Samuely | American Physical Society (APS) | Physical Review B | 2014
61ba991e61d1c9d20fc50e82 | sample #1 | -176505913 |  | #1 |  |  | Alloys |  |  |  | 7.5 K |  |  | body | paragraph | 5d76b23008 | High-pressure effect on the superconductivity ofYB6 | 10.1103/physrevb.90.045136 | S GabÃ¡ni, I TakÃ¡ÄovÃ¡, G PristÃ¡Å¡, E GaÅ¾o, K Flachbart, T Mori, D Braithwaite, M MÃ­Å¡ek, K V Kamenev, M Hanfland, P Samuely | American Physical Society (APS) | Physical Review B | 2014
61ba991e61d1c9d20fc50e83 | RRR=3.9 | -737841968 | [7 empty] | RRR=3.9 | 7.2 K |  |  | body | paragraph | 5d76b23008 | High-pressure effect on the superconductivity ofYB6 | 10.1103/physrevb.90.045136 | S GabÃ¡ni, I TakÃ¡ÄovÃ¡, G PristÃ¡Å¡, E GaÅ¾o, K Flachbart, T Mori, D Braithwaite, M MÃ­Å¡ek, K V Kamenev, M Hanfland, P Samuely | American Physical Society (APS) | Physical Review B | 2014
61ba991e61d1c9d20fc50e84 | sample #2 | -1846048040 |  | #2 |  |  | Alloys |  |  |  | 5.9 K |  |  | body | paragraph | 5d76b23008 | High-pressure effect on the superconductivity ofYB6 | 10.1103/physrevb.90.045136 | S GabÃ¡ni, I TakÃ¡ÄovÃ¡, G PristÃ¡Å¡, E GaÅ¾o, K Flachbart, T Mori, D Braithwaite, M MÃ­Å¡ek, K V Kamenev, M Hanfland, P Samuely | American Physical Society (APS) | Physical Review B | 2014
61ba991e61d1c9d20fc50e85 | YB 6 | 840622468 |  | YB 6 |  |  | Alloys, Borides |  |  |  | 5.9 and 7.5 K | electrical resistivity | 320 kbar | header | abstract | 5d76b23008 | High-pressure effect on the superconductivity ofYB6 | 10.1103/physrevb.90.045136 | S GabÃ¡ni, I TakÃ¡ÄovÃ¡, G PristÃ¡Å¡, E GaÅ¾o, K Flachbart, T Mori, D Braithwaite, M MÃ­Å¡ek, K V Kamenev, M Hanfland, P Samuely | American Physical Society (APS) | Physical Review B | 2014
61ba991e61d1c9d20fc50e86 | YB 5.7 | 1826097980 |  | YB 5.7 |  |  | Alloys, Borides |  |  |  | 7.6 K |  |  | body | paragraph | 5d76b23008 | High-pressure effect on the superconductivity ofYB6 | 10.1103/physrevb.90.045136 | S GabÃ¡ni, I TakÃ¡ÄovÃ¡, G PristÃ¡Å¡, E GaÅ¾o, K Flachbart, T Mori, D Braithwaite, M MÃ­Å¡ek, K V Kamenev, M Hanfland, P Samuely | American Physical Society (APS) | Physical Review B | 2014
61ba991e61d1c9d20fc50e87 | YB 5.9 | -1580382884 |  | YB 5.9 |  |  | Alloys, Borides |  |  |  | 6.6 K |  |  | body | paragraph | 5d76b23008 | High-pressure effect on the superconductivity ofYB6 | 10.1103/physrevb.90.045136 | S GabÃ¡ni, I TakÃ¡ÄovÃ¡, G PristÃ¡Å¡, E GaÅ¾o, K Flachbart, T Mori, D Braithwaite, M MÃ­Å¡ek, K V Kamenev, M Hanfland, P Samuely | American Physical Society (APS) | Physical Review B | 2014
61ba991e61d1c9d20fc50e88 | YB 6 | 892624784 |  | YB 6 |  |  | Alloys, Borides |  |  |  | 7.2 K |  |  | body | paragraph | 5d76b23008 | High-pressure effect on the superconductivity ofYB6 | 10.1103/physrevb.90.045136 | S GabÃ¡ni, I TakÃ¡ÄovÃ¡, G PristÃ¡Å¡, E GaÅ¾o, K Flachbart, T Mori, D Braithwaite, M MÃ­Å¡ek, K V Kamenev, M Hanfland, P Samuely | American Physical Society (APS) | Physical Review B | 2014
61ba991e11af647618c50e60 | underdoped three-CuO 2 -layer Hg 0.8 Cu 0.2 Ba 2 Ca 2 Cu 3 O 8+Î´ (Hg-1223) | 544062638 | Hg-1223 | Hg 0.8 Cu 0.2 Ba 2 Ca 2 Cu 3 O 8+Î´ | underdoped three-CuO |  | Alloys |  |  |  | 134 K |  |  | body | paragraph | 3874706b8e | Formation of magnetic moments in the cuprate superconductor Hg0.8Cu0.2Ba2Ca2Cu3O8+Î´ below Tc seen by NQR | 10.1016/j.physc.2004.02.183 | H Breitzke, I Eremin, D Manske, E V Antipov, K LÃ¼ders | Elsevier BV | Physica C: Superconductivity | 2014
61ba991e11af647618c50e61 | HgBa 2 Ca 4 Cu 5 O y | 364625274 |  | HgBa 2 Ca 4 Cu 5 O y |  |  | Oxides, Cuprates |  |  |  | 108 K |  |  | body | paragraph | 3874706b8e | Formation of magnetic moments in the cuprate superconductor Hg0.8Cu0.2Ba2Ca2Cu3O8+Î´ below Tc seen by NQR | 10.1016/j.physc.2004.02.183 | H Breitzke, I Eremin, D Manske, E V Antipov, K LÃ¼ders | Elsevier BV | Physica C: Superconductivity | 2014
61ba991e11af647618c50e62 | 8+Î´ | 406543380 |  | 8+Î´ |  |  | Alloys |  |  |  | 134 K |  |  | header | abstract | 3874706b8e | Formation of magnetic moments in the cuprate superconductor Hg0.8Cu0.2Ba2Ca2Cu3O8+Î´ below Tc seen by NQR | 10.1016/j.physc.2004.02.183 | H Breitzke, I Eremin, D Manske, E V Antipov, K LÃ¼ders | Elsevier BV | Physica C: Superconductivity | 2014
61ba991e2227d4ac07c50e6f | #3 (RRR = 25) | -1745911580 |  | #3 |  |  | Alloys |  |  | RRR=25 | 0.82 K |  |  | body | figure | 4d202d7e9c | Superconductivity on the Border of Weak Itinerant Ferromagnetism in UCoGe | 10.1103/physrevlett.99.067006 | N T Huy, A Gasparini, D E De Nijs, Y Huang, J C P Klaasse, T Gortenmulder, A De Visser, A Hamann, T GÃ¶rlach, H V LÃ¶hneysen | American Physical Society (APS) | Physical Review Letters | 2013
61ba991e2227d4ac07c50e70 | UCoGe | 385519811 |  | UCoGe |  |  | Alloys |  |  |  | 3 K |  |  | header | abstract | 4d202d7e9c | Superconductivity on the Border of Weak Itinerant Ferromagnetism in UCoGe | 10.1103/physrevlett.99.067006 | N T Huy, A Gasparini, D E De Nijs, Y Huang, J C P Klaasse, T Gortenmulder, A De Visser, A Hamann, T GÃ¶rlach, H V LÃ¶hneysen | American Physical Society (APS) | Physical Review Letters | 2013
61ba991e2227d4ac07c50e71 | UCoGe | 393226097 |  | UCoGe |  |  | Alloys |  |  |  | 3 K |  |  | body |  | 4d202d7e9c | Superconductivity on the Border of Weak Itinerant Ferromagnetism in UCoGe | 10.1103/physrevlett.99.067006 | N T Huy, A Gasparini, D E De Nijs, Y Huang, J C P Klaasse, T Gortenmulder, A De Visser, A Hamann, T GÃ¶rlach, H V LÃ¶hneysen | American Physical Society (APS) | Physical Review Letters | 2013
61ba991e2227d4ac07c50e72 | #2 (RRR = 10) | -323114193 |  | #2 |  |  | Alloys |  |  | RRR=10 | 0.61 K |  |  | body | figure | 4d202d7e9c | Superconductivity on the Border of Weak Itinerant Ferromagnetism in UCoGe | 10.1103/physrevlett.99.067006 | N T Huy, A Gasparini, D E De Nijs, Y Huang, J C P Klaasse, T Gortenmulder, A De Visser, A Hamann, T GÃ¶rlach, H V LÃ¶hneysen | American Physical Society (APS) | Physical Review Letters | 2013
61ba991e2227d4ac07c50e73 | x = 0.6 | -228425213 | [7 empty] | x=0.6 | 20 K | Magnetization |  | body | paragraph | 4d202d7e9c | Superconductivity on the Border of Weak Itinerant Ferromagnetism in UCoGe | 10.1103/physrevlett.99.067006 | N T Huy, A Gasparini, D E De Nijs, Y Huang, J C P Klaasse, T Gortenmulder, A De Visser, A Hamann, T GÃ¶rlach, H V LÃ¶hneysen | American Physical Society (APS) | Physical Review Letters | 2013
61ba991e2227d4ac07c50e74 | alloy URhGe | -93645084 |  | URhGe |  |  | Alloys |  |  |  | 9.5 K |  |  | body | paragraph | 4d202d7e9c | Superconductivity on the Border of Weak Itinerant Ferromagnetism in UCoGe | 10.1103/physrevlett.99.067006 | N T Huy, A Gasparini, D E De Nijs, Y Huang, J C P Klaasse, T Gortenmulder, A De Visser, A Hamann, T GÃ¶rlach, H V LÃ¶hneysen | American Physical Society (APS) | Physical Review Letters | 2013
61ba991edc085aa023c50e6b | slightly underdoped BaFe 2 (As 0.72 P 0.28 ) 2 | -45695950 |  | BaFe 2 (As 0.72 P 0.28 ) 2 | slightly underdoped |  | Iron-pnictides, Pnictides |  |  |  | 28 K |  |  | body | paragraph | d6bf64f9a7 | Uniaxial c -axis pressure effects on the underdoped superconductor BaFe2(As0.72P0.28)2 | 10.1103/physrevb.101.020507 | Ding Hu, David W Tam, Wenliang Zhang, Yuan Wei, Robert Georgii, BjÃ¶rn Pedersen, Alfonso Chacon Roldan, Pengcheng Dai | American Physical Society (APS) | Physical Review B | 2020
61ba991edc085aa023c50e6c | BaFe2(As1âˆ’xPx)2 | 817132917 |  | BaFe2(As1âˆ’xPx)2 |  |  | Iron-pnictides, Pnictides |  |  |  | 30 K |  |  | header | abstract | d6bf64f9a7 | Uniaxial c -axis pressure effects on the underdoped superconductor BaFe2(As0.72P0.28)2 | 10.1103/physrevb.101.020507 | Ding Hu, David W Tam, Wenliang Zhang, Yuan Wei, Robert Georgii, BjÃ¶rn Pedersen, Alfonso Chacon Roldan, Pengcheng Dai | American Physical Society (APS) | Physical Review B | 2020
61ba991edc085aa023c50e6d | BaFe 2 (As 0.72 P 0.28 ) 2 | -177067948 |  | BaFe 2 (As 0.72 P 0.28 ) 2 |  |  | Iron-pnictides, Pnictides |  |  |  | 28 K |  |  | body | paragraph | d6bf64f9a7 | Uniaxial c -axis pressure effects on the underdoped superconductor BaFe2(As0.72P0.28)2 | 10.1103/physrevb.101.020507 | Ding Hu, David W Tam, Wenliang Zhang, Yuan Wei, Robert Georgii, BjÃ¶rn Pedersen, Alfonso Chacon Roldan, Pengcheng Dai | American Physical Society (APS) | Physical Review B | 2020
61ba991edc085aa023c50e6e | x = 0.30 | -893505555 | [7 empty] | x=0.30 | 30 K |  |  | body | paragraph | d6bf64f9a7 | Uniaxial c -axis pressure effects on the underdoped superconductor BaFe2(As0.72P0.28)2 | 10.1103/physrevb.101.020507 | Ding Hu, David W Tam, Wenliang Zhang, Yuan Wei, Robert Georgii, BjÃ¶rn Pedersen, Alfonso Chacon Roldan, Pengcheng Dai | American Physical Society (APS) | Physical Review B | 2020
61ba991edc085aa023c50e6f | BaFe2(As1âˆ’xPx)2 | 574551556 |  | BaFe2(As1âˆ’xPx)2 |  |  | Iron-pnictides, Pnictides |  |  |  | 30 K |  |  | header | abstract | d6bf64f9a7 | Uniaxial c -axis pressure effects on the underdoped superconductor BaFe2(As0.72P0.28)2 | 10.1103/physrevb.101.020507 | Ding Hu, David W Tam, Wenliang Zhang, Yuan Wei, Robert Georgii, BjÃ¶rn Pedersen, Alfonso Chacon Roldan, Pengcheng Dai | American Physical Society (APS) | Physical Review B | 2020
61ba991edc085aa023c50e70 | underdoped BaFe 2 (As 1âˆ’x P x ) 2 | -1771502051 |  | BaFe 2 (As 1âˆ’x P x ) 2 | underdoped |  | Iron-pnictides, Pnictides |  |  |  | 30 K | Magnetic susceptibility |  | body | paragraph | d6bf64f9a7 | Uniaxial c -axis pressure effects on the underdoped superconductor BaFe2(As0.72P0.28)2 | 10.1103/physrevb.101.020507 | Ding Hu, David W Tam, Wenliang Zhang, Yuan Wei, Robert Georgii, BjÃ¶rn Pedersen, Alfonso Chacon Roldan, Pengcheng Dai | American Physical Society (APS) | Physical Review B | 2020
61ba991e14d91e0862c50e6d | x = 0.046 | -1092230223 | [7 empty] | x=0.046 | 20 K |  |  | body | figure | bdd544a875 | Effect of interlayer coupling on the coexistence of antiferromagnetism and superconductivity in Fe pnictide superconductors: A study ofCa0.74(1)La0.26(1)(Fe1âˆ’xCox)As2single crystals | 10.1103/physrevb.93.174513 | Shan Jiang, Lian Liu, Michael SchÃ¼tt, Alannah M Hallas, Bing Shen, Wei Tian, Eve Emmanouilidou, Aoshuang Shi, Graeme M Luke, Yasutomo J Uemura, Rafael M Fernandes, Ni Ni | American Physical Society (APS) | Physical Review B | 2016
61ba991e14d91e0862c50e6e | x = 0.025 | 439174920 | [7 empty] | x=0.025 | 2 K |  |  | body | figure | bdd544a875 | Effect of interlayer coupling on the coexistence of antiferromagnetism and superconductivity in Fe pnictide superconductors: A study ofCa0.74(1)La0.26(1)(Fe1âˆ’xCox)As2single crystals | 10.1103/physrevb.93.174513 | Shan Jiang, Lian Liu, Michael SchÃ¼tt, Alannah M Hallas, Bing Shen, Wei Tian, Eve Emmanouilidou, Aoshuang Shi, Graeme M Luke, Yasutomo J Uemura, Rafael M Fernandes, Ni Ni | American Physical Society (APS) | Physical Review B | 2016
61ba991e14d91e0862c50e6f | Co doped Ba122 | 1096951656 | Ba122 | Ba122Ba122 | Co doped | [5 empty] | 2 K |  |  | body | figure | bdd544a875 | Effect of interlayer coupling on the coexistence of antiferromagnetism and superconductivity in Fe pnictide superconductors: A study ofCa0.74(1)La0.26(1)(Fe1âˆ’xCox)As2single crystals | 10.1103/physrevb.93.174513 | Shan Jiang, Lian Liu, Michael SchÃ¼tt, Alannah M Hallas, Bing Shen, Wei Tian, Eve Emmanouilidou, Aoshuang Shi, Graeme M Luke, Yasutomo J Uemura, Rafael M Fernandes, Ni Ni | American Physical Society (APS) | Physical Review B | 2016
61ba991e14d91e0862c50e70 | x = 0.025 | 629791964 | [7 empty] | x=0.025 | 10 K |  |  | body | figure | bdd544a875 | Effect of interlayer coupling on the coexistence of antiferromagnetism and superconductivity in Fe pnictide superconductors: A study ofCa0.74(1)La0.26(1)(Fe1âˆ’xCox)As2single crystals | 10.1103/physrevb.93.174513 | Shan Jiang, Lian Liu, Michael SchÃ¼tt, Alannah M Hallas, Bing Shen, Wei Tian, Eve Emmanouilidou, Aoshuang Shi, Graeme M Luke, Yasutomo J Uemura, Rafael M Fernandes, Ni Ni | American Physical Society (APS) | Physical Review B | 2016
61ba991e14d91e0862c50e71 | Ca 0.73 La 0.27 FeAs 2 | -16055828 |  | Ca 0.73 La 0.27 FeAs 2 |  |  | Iron-pnictides, Pnictides |  |  |  | 20 K |  |  | body | paragraph | bdd544a875 | Effect of interlayer coupling on the coexistence of antiferromagnetism and superconductivity in Fe pnictide superconductors: A study ofCa0.74(1)La0.26(1)(Fe1âˆ’xCox)As2single crystals | 10.1103/physrevb.93.174513 | Shan Jiang, Lian Liu, Michael SchÃ¼tt, Alannah M Hallas, Bing Shen, Wei Tian, Eve Emmanouilidou, Aoshuang Shi, Graeme M Luke, Yasutomo J Uemura, Rafael M Fernandes, Ni Ni | American Physical Society (APS) | Physical Review B | 2016
61ba991f1b5bc7b48bc50eb1 | FeTe 0.55 Se 0.45 | 1356507729 |  | FeTe 0.55 Se 0.45 |  |  | Iron-chalcogenides, Chalcogenides |  |  |  | 14.5 K |  |  | body | figure | 9fc44f5767 | Spatially dispersing Yu-Shiba-Rusinov states in the unconventional superconductor FeTe 0.55 Se 0.45 |  | Damianos Chatzopoulos, Doohee Cho, Koen M Bastiaans, Gorm O Steffensen, Damian Bouwmeester, Alireza Akbari, Genda Gu, Jens Paaske, Brian M Andersen, Milan P Allan |  |  | 2020
61ba991f7c13e4f711c50e43 | YBCO | 1285625670 | YBCO | [7 empty] | 80 K |  |  | body | paragraph | a0e79e7620 | Magnetoresistance studies of La 2/3 Sr 1/3 MnO 3 -YBa 2 Cu 3 O 7 -La 2/3 Sr 1/3 MnO 3 trilayers with ferromagnetic coupling along the nodal direction of YBa 2 Cu 3 O 7 |  | Soumen Mandal |  |  | 2010
61ba991f720b8b3d36c50e66 | overdoped Y-123 | 1892188342 | Y-123 |  | overdoped | [5 empty] | 60K |  |  | body |  | eb969c0ddd | Pseudogap and superconducting gap in the electronic Raman spectra of underdoped cuprates | 10.1016/s0022-3697(98)00140-1 | Matthias Opel, Ralf Nemetschek, Christian Hoffmann, P F MÃ¼ller, Richard Philipp, Rudi Hackl, H Berger, L ForrÃ³, Andreas Erb, Eric Walker | Elsevier BV | Journal of Physics and Chemistry of Solids | 1999
61ba991f4217bb9076c50e95 | FeSe | 1448344842 |  | FeSe |  |  | Iron-chalcogenides, Chalcogenides |  |  |  | 0.4 K |  |  | body | figure | 7adc8beabd | Impact of Disorder on the Superconducting Phase Diagram in BaFe2(As1âˆ’xPx)2 | 10.7566/jpsj.86.083706 | Yuta Mizukami, Marcin Konczykowski, Kohei Matsuura, Tatsuya Watashige, Shigeru Kasahara, Yuji Matsuda, Takasada Shibauchi | Physical Society of Japan | Journal of the Physical Society of Japan | 2017
61ba991f05e6aa6710c50e95 | x = 4.7 % | -1325652215 | [7 empty] | x=4.7 % | 15 K |  |  | body | paragraph | a73b127cb8 | Competing Magnetic Fluctuations in Iron Pnictide Superconductors: Role of Ferromagnetic Spin Correlations Revealed by NMR | 10.1103/physrevlett.115.137001 | P Wiecki, B Roy, D C Johnston, S L Budâ€™ko, P C Canfield, Y Furukawa | American Physical Society (APS) | Physical Review Letters | 2015
61ba991f05e6aa6710c50e96 | x = 5.4 % | 821188411 | [7 empty] | x=5.4 % | 20 K |  |  | body | paragraph | a73b127cb8 | Competing Magnetic Fluctuations in Iron Pnictide Superconductors: Role of Ferromagnetic Spin Correlations Revealed by NMR | 10.1103/physrevlett.115.137001 | P Wiecki, B Roy, D C Johnston, S L Budâ€™ko, P C Canfield, Y Furukawa | American Physical Society (APS) | Physical Review Letters | 2015
61ba991fc0bff55f4cc50ea5 | opti- mally doped (7 âˆ’ Î´ â‰ƒ 6.95 | 1469087791 |  | (7 âˆ’ Î´ â‰ƒ 6.95 | opti- mally doped |  | Alloys |  |  |  | 85K |  |  | body | paragraph | ad5cb58abc | Transformation of in-planeÏ(T)inYBa2Cu3O7âˆ’Î´at fixed oxygen content | 10.1103/physrevb.68.184515 | M M Abdelhadi, J A Jung | American Physical Society (APS) | Physical Review B | 2008
61ba991fc0bff55f4cc50ea6 | opti- mally doped (7 âˆ’ Î´ â‰ƒ 6.95 | 1469087791 |  | (7 âˆ’ Î´ â‰ƒ 6.95 | opti- mally doped |  | Alloys |  |  |  | 90 âˆ’ 91K |  |  | body | paragraph | ad5cb58abc | Transformation of in-planeÏ(T)inYBa2Cu3O7âˆ’Î´at fixed oxygen content | 10.1103/physrevb.68.184515 | M M Abdelhadi, J A Jung | American Physical Society (APS) | Physical Review B | 2008
61ba991fc0bff55f4cc50ea7 | underdoped YBCO thin film 13 | 1470786639 | YBCO |  | underdoped | thin film 13 |  |  |  |  | 85.4K | in-plane resis- tivity Ï ab |  | body | figure | ad5cb58abc | Transformation of in-planeÏ(T)inYBa2Cu3O7âˆ’Î´at fixed oxygen content | 10.1103/physrevb.68.184515 | M M Abdelhadi, J A Jung | American Physical Society (APS) | Physical Review B | 2008
61ba991fc0bff55f4cc50ea8 | slightly underdoped YBCO films | 125184145 | YBCO |  | slightly underdoped | films |  |  |  |  | 85-86K | resistivity |  | body | paragraph | ad5cb58abc | Transformation of in-planeÏ(T)inYBa2Cu3O7âˆ’Î´at fixed oxygen content | 10.1103/physrevb.68.184515 | M M Abdelhadi, J A Jung | American Physical Society (APS) | Physical Review B | 2008
61ba991fc0bff55f4cc50ea9 | slightly underdoped (7 âˆ’ Î´ â‰ƒ 6.90 | -1365443323 |  |  | slightly underdoped (7 âˆ’ Î´ â‰ƒ 6.90 | [5 empty] | 85K |  |  | body | paragraph | ad5cb58abc | Transformation of in-planeÏ(T)inYBa2Cu3O7âˆ’Î´at fixed oxygen content | 10.1103/physrevb.68.184515 | M M Abdelhadi, J A Jung | American Physical Society (APS) | Physical Review B | 2008
61ba991fc0bff55f4cc50eaa | slightly underdoped (7 âˆ’ Î´ â‰ƒ 6.90 | -1365443323 |  |  | slightly underdoped (7 âˆ’ Î´ â‰ƒ 6.90 | [5 empty] | 90 âˆ’ 91K |  |  | body | paragraph | ad5cb58abc | Transformation of in-planeÏ(T)inYBa2Cu3O7âˆ’Î´at fixed oxygen content | 10.1103/physrevb.68.184515 | M M Abdelhadi, J A Jung | American Physical Society (APS) | Physical Review B | 2008
61ba991fc0bff55f4cc50eab | underdoped YBCO thin film 12 | -1094939770 | YBCO |  | underdoped | thin film 12 |  |  |  |  | 85.4K |  |  | body | figure | ad5cb58abc | Transformation of in-planeÏ(T)inYBa2Cu3O7âˆ’Î´at fixed oxygen content | 10.1103/physrevb.68.184515 | M M Abdelhadi, J A Jung | American Physical Society (APS) | Physical Review B | 2008
61ba991fc0bff55f4cc50eac | twinned YBCO crystals | -534754441 | YBCO |  |  | crystals |  | crystals |  |  | 93K | resistivity, in-plane resistivity |  | body | paragraph | ad5cb58abc | Transformation of in-planeÏ(T)inYBa2Cu3O7âˆ’Î´at fixed oxygen content | 10.1103/physrevb.68.184515 | M M Abdelhadi, J A Jung | American Physical Society (APS) | Physical Review B | 2008
61ba991fc0bff55f4cc50ead | YBCO twinned crystals | -1176844369 | YBCO |  |  | twinned crystals |  |  |  |  | 300K | resistivity |  | body | paragraph | ad5cb58abc | Transformation of in-planeÏ(T)inYBa2Cu3O7âˆ’Î´at fixed oxygen content | 10.1103/physrevb.68.184515 | M M Abdelhadi, J A Jung | American Physical Society (APS) | Physical Review B | 2008
61ba991fc0bff55f4cc50eae | optimally doped YBCO film | 1264076950 | YBCO |  | optimally doped | film |  |  |  |  | 90K | resistivity |  | body | paragraph | ad5cb58abc | Transformation of in-planeÏ(T)inYBa2Cu3O7âˆ’Î´at fixed oxygen content | 10.1103/physrevb.68.184515 | M M Abdelhadi, J A Jung | American Physical Society (APS) | Physical Review B | 2008
61ba99207ecf8b73e6c50e60 | MgB2 | 253148074 |  | MgB2 |  |  | Alloys, Borides |  |  |  | 40K |  |  | header | abstract | 1fcd337ea2 | ENHANCEMENT OF SUPERCONDUCTIVE CRITICAL TEMPERATURES IN ALMOST EMPTY OR FULL BANDS IN TWO DIMENSIONS: POSSIBLE RELEVANCE TO Î²-HfNCl, C60 AND MgB2 | 10.1142/s0217984901001707 | Mahito Kohmoto, Iksoo Chang, Jacques Friedel | World Scientific Pub Co Pte Lt | Modern Physics Letters B | 2014
61ba99207ecf8b73e6c50e61 | ZnN | -210649964 |  | ZnN |  |  | Nitrides |  |  |  | 8.8K |  |  | body | paragraph | 1fcd337ea2 | ENHANCEMENT OF SUPERCONDUCTIVE CRITICAL TEMPERATURES IN ALMOST EMPTY OR FULL BANDS IN TWO DIMENSIONS: POSSIBLE RELEVANCE TO Î²-HfNCl, C60 AND MgB2 | 10.1142/s0217984901001707 | Mahito Kohmoto, Iksoo Chang, Jacques Friedel | World Scientific Pub Co Pte Lt | Modern Physics Letters B | 2014
61ba99207ecf8b73e6c50e62 | HfNCl | -270531989 |  | HfNCl |  |  | Nitrides |  |  |  | 25K |  |  | body | paragraph | 1fcd337ea2 | ENHANCEMENT OF SUPERCONDUCTIVE CRITICAL TEMPERATURES IN ALMOST EMPTY OR FULL BANDS IN TWO DIMENSIONS: POSSIBLE RELEVANCE TO Î²-HfNCl, C60 AND MgB2 | 10.1142/s0217984901001707 | Mahito Kohmoto, Iksoo Chang, Jacques Friedel | World Scientific Pub Co Pte Lt | Modern Physics Letters B | 2014
61ba99207ecf8b73e6c50e63 | layered nitride (ZrNCl | -1595750619 | layered nitride (ZrNCl | ZrNCl | [6 empty] | 15K |  |  | body | paragraph | 1fcd337ea2 | ENHANCEMENT OF SUPERCONDUCTIVE CRITICAL TEMPERATURES IN ALMOST EMPTY OR FULL BANDS IN TWO DIMENSIONS: POSSIBLE RELEVANCE TO Î²-HfNCl, C60 AND MgB2 | 10.1142/s0217984901001707 | Mahito Kohmoto, Iksoo Chang, Jacques Friedel | World Scientific Pub Co Pte Lt | Modern Physics Letters B | 2014
61ba99207ecf8b73e6c50e64 | layered nitride (ZrNCl | -1595750619 | layered nitride (ZrNCl | ZrNCl | [6 empty] | 25K |  |  | body | paragraph | 1fcd337ea2 | ENHANCEMENT OF SUPERCONDUCTIVE CRITICAL TEMPERATURES IN ALMOST EMPTY OR FULL BANDS IN TWO DIMENSIONS: POSSIBLE RELEVANCE TO Î²-HfNCl, C60 AND MgB2 | 10.1142/s0217984901001707 | Mahito Kohmoto, Iksoo Chang, Jacques Friedel | World Scientific Pub Co Pte Lt | Modern Physics Letters B | 2014
61ba99207ecf8b73e6c50e65 | Li 0.48 (THF) y HfNCl | 897534504 |  | Li 0.48 (THF) y HfNCl |  |  | Hydrides, Nitrides, Fluorides |  |  |  | 25K |  |  | body | paragraph | 1fcd337ea2 | ENHANCEMENT OF SUPERCONDUCTIVE CRITICAL TEMPERATURES IN ALMOST EMPTY OR FULL BANDS IN TWO DIMENSIONS: POSSIBLE RELEVANCE TO Î²-HfNCl, C60 AND MgB2 | 10.1142/s0217984901001707 | Mahito Kohmoto, Iksoo Chang, Jacques Friedel | World Scientific Pub Co Pte Lt | Modern Physics Letters B | 2014
61ba99207ecf8b73e6c50e66 | C60 | 487144160 |  | C60 |  |  | Carbides |  |  |  | 52K |  |  | header | abstract | 1fcd337ea2 | ENHANCEMENT OF SUPERCONDUCTIVE CRITICAL TEMPERATURES IN ALMOST EMPTY OR FULL BANDS IN TWO DIMENSIONS: POSSIBLE RELEVANCE TO Î²-HfNCl, C60 AND MgB2 | 10.1142/s0217984901001707 | Mahito Kohmoto, Iksoo Chang, Jacques Friedel | World Scientific Pub Co Pte Lt | Modern Physics Letters B | 2014
61ba99207ecf8b73e6c50e67 | MgB 2 | 1336543074 |  | MgB 2 |  |  | Alloys, Borides |  |  |  | 40K |  |  | body | paragraph | 1fcd337ea2 | ENHANCEMENT OF SUPERCONDUCTIVE CRITICAL TEMPERATURES IN ALMOST EMPTY OR FULL BANDS IN TWO DIMENSIONS: POSSIBLE RELEVANCE TO Î²-HfNCl, C60 AND MgB2 | 10.1142/s0217984901001707 | Mahito Kohmoto, Iksoo Chang, Jacques Friedel | World Scientific Pub Co Pte Lt | Modern Physics Letters B | 2014
61ba99207ecf8b73e6c50e68 | ZrNCl | -2081040758 |  | ZrNCl |  |  | Nitrides |  |  |  | 15K |  |  | header | abstract | 1fcd337ea2 | ENHANCEMENT OF SUPERCONDUCTIVE CRITICAL TEMPERATURES IN ALMOST EMPTY OR FULL BANDS IN TWO DIMENSIONS: POSSIBLE RELEVANCE TO Î²-HfNCl, C60 AND MgB2 | 10.1142/s0217984901001707 | Mahito Kohmoto, Iksoo Chang, Jacques Friedel | World Scientific Pub Co Pte Lt | Modern Physics Letters B | 2014
61ba99207ecf8b73e6c50e69 | MgB 2 | 1319221154 |  | MgB 2 |  |  | Alloys, Borides |  |  |  | 40K |  |  | body | paragraph | 1fcd337ea2 | ENHANCEMENT OF SUPERCONDUCTIVE CRITICAL TEMPERATURES IN ALMOST EMPTY OR FULL BANDS IN TWO DIMENSIONS: POSSIBLE RELEVANCE TO Î²-HfNCl, C60 AND MgB2 | 10.1142/s0217984901001707 | Mahito Kohmoto, Iksoo Chang, Jacques Friedel | World Scientific Pub Co Pte Lt | Modern Physics Letters B | 2014
61ba99207ecf8b73e6c50e6a | MgB | 504213303 |  | MgB |  |  | Alloys, Borides |  |  |  | 40K |  |  | body | paragraph | 1fcd337ea2 | ENHANCEMENT OF SUPERCONDUCTIVE CRITICAL TEMPERATURES IN ALMOST EMPTY OR FULL BANDS IN TWO DIMENSIONS: POSSIBLE RELEVANCE TO Î²-HfNCl, C60 AND MgB2 | 10.1142/s0217984901001707 | Mahito Kohmoto, Iksoo Chang, Jacques Friedel | World Scientific Pub Co Pte Lt | Modern Physics Letters B | 2014
61ba99207ce09aab2ac50e93 | MoN x | 2097606008 |  | MoN x |  |  | Nitrides |  |  |  | < 2 K | resistance |  | body | paragraph | f98e3cb550 | Advanced Fabrication Processes for Superconducting Very Large Scale Integrated Circuits | 10.1109/tasc.2016.2519388 | Sergey K Tolpygo, Vladimir Bolkhovsky, Terence Weir, Alex Wynn, Daniel Oates, Leonard Johnson, Mark Gouker | Institute of Electrical and Electronics Engineers (IEEE) | IEEE Transactions on Applied Superconductivity | 2016
61ba9920ef148cdddfc50e5f | YBa 2 Cu 3 O y thin films | -1761312627 |  | YBa 2 Cu 3 O y |  | thin films | Oxides, Cuprates |  |  |  | 80 K |  |  | body | paragraph | 6fc114edb0 | Magnetic field reveals vanishing Hall response in the normal state of stripe-ordered cuprates |  | Zhenzhong Shi, P G Baity, â€ J Terzic, Bal K Pokharel, T Sasagawa, Dragana PopoviÄ‡ |  |  | 2021
61ba992014d91e0862c50e72 | solid H 2 S | 363712136 |  | H 2 S |  |  | Hydrides, Chalcogenides |  |  |  | 190 K |  |  | body | paragraph | 94998997d2 | Emergent Mott Insulators and Possibility of High T c Superconductivity in Pressurized Molecular Solids, H 2 S, SiH 4 , H 2 etc |  | G Baskaran |  |  | 2015
61ba992014d91e0862c50e73 | H 2 S | -726454669 |  | H 2 S |  |  | Hydrides, Chalcogenides |  |  |  | 190 K |  | 190 GPa | body | paragraph | 94998997d2 | Emergent Mott Insulators and Possibility of High T c Superconductivity in Pressurized Molecular Solids, H 2 S, SiH 4 , H 2 etc |  | G Baskaran |  |  | 2015
61ba992014d91e0862c50e74 | solid H 2 S | 596680712 |  | H 2 S |  |  | Hydrides, Chalcogenides |  |  |  | 190 K |  | 180 GPa | body | paragraph | 94998997d2 | Emergent Mott Insulators and Possibility of High T c Superconductivity in Pressurized Molecular Solids, H 2 S, SiH 4 , H 2 etc |  | G Baskaran |  |  | 2015
61ba992014d91e0862c50e75 | H 2 S | -942078829 |  | H 2 S |  |  | Hydrides, Chalcogenides |  |  |  | 100 K |  |  | body | paragraph | 94998997d2 | Emergent Mott Insulators and Possibility of High T c Superconductivity in Pressurized Molecular Solids, H 2 S, SiH 4 , H 2 etc |  | G Baskaran |  |  | 2015
61ba992014d91e0862c50e76 | Pressurized solid SiH 4 | -532404705 |  | SiH 4 |  |  | Hydrides, Alloys |  |  |  | 17 K |  | 113 GPa | body | paragraph | 94998997d2 | Emergent Mott Insulators and Possibility of High T c Superconductivity in Pressurized Molecular Solids, H 2 S, SiH 4 , H 2 etc |  | G Baskaran |  |  | 2015
61ba992014d91e0862c50e77 | hydrogen | -237632887 | hydrogen | H | [6 empty] | 200 K |  |  | body | paragraph | 94998997d2 | Emergent Mott Insulators and Possibility of High T c Superconductivity in Pressurized Molecular Solids, H 2 S, SiH 4 , H 2 etc |  | G Baskaran |  |  | 2015
61ba992014d91e0862c50e78 | solid H2S | -1497902912 |  | H2S |  |  | Hydrides, Chalcogenides |  |  |  | âˆ¼ 205 K |  |  | header | abstract | 94998997d2 | Emergent Mott Insulators and Possibility of High T c Superconductivity in Pressurized Molecular Solids, H 2 S, SiH 4 , H 2 etc |  | G Baskaran |  |  | 2015
61ba992014d91e0862c50e79 | Silane | -609749279 |  | Silane |  |  | Alloys |  |  |  | âˆ¼ 17K |  |  | header | abstract | 94998997d2 | Emergent Mott Insulators and Possibility of High T c Superconductivity in Pressurized Molecular Solids, H 2 S, SiH 4 , H 2 etc |  | G Baskaran |  |  | 2015
61ba992014d91e0862c50e7a | H 2 S | -932461789 |  | H 2 S |  |  | Hydrides, Chalcogenides |  |  |  | 17 K |  | 113 GPa | body | paragraph | 94998997d2 | Emergent Mott Insulators and Possibility of High T c Superconductivity in Pressurized Molecular Solids, H 2 S, SiH 4 , H 2 etc |  | G Baskaran |  |  | 2015
61ba992014d91e0862c50e7b | graphene | -1541136688 | graphene | [7 empty] | 200 K |  |  | body | paragraph | 94998997d2 | Emergent Mott Insulators and Possibility of High T c Superconductivity in Pressurized Molecular Solids, H 2 S, SiH 4 , H 2 etc |  | G Baskaran |  |  | 2015
61ba99201b5bc7b48bc50eb2 | La 1âˆ’x M x OBiS 2 (M = Ti, Zr, Hf, and Th) | 1532355805 |  | La 1âˆ’x M x OBiS 2 |  |  | Alloys |  |  | M=Ti, Zr, Hf, Th | 10.6 K |  |  | body | paragraph | 7100748099 | Observation of spin-orbit insulator-like behavior in LaOBiS 2âˆ’x F x (0.05 â‰¤ x â‰¤ 0.2) |  | G C Kim, M Cheon, Y C Kim, R.-K Ko |  |  | 2015
61ba99201b5bc7b48bc50eb3 | Sr 3 Ir 2 O 7 | -1232581183 |  | Sr 3 Ir 2 O 7 |  |  | Oxides |  |  |  | 285 K | magnetization |  | body | paragraph | 7100748099 | Observation of spin-orbit insulator-like behavior in LaOBiS 2âˆ’x F x (0.05 â‰¤ x â‰¤ 0.2) |  | G C Kim, M Cheon, Y C Kim, R.-K Ko |  |  | 2015
61ba99201b5bc7b48bc50eb4 | Bi 4 O 4 S 3 | -1020877383 |  | Bi 4 O 4 S 3 |  |  | Chalcogenides, Oxides |  |  |  | 8.6 K |  |  | body | paragraph | 7100748099 | Observation of spin-orbit insulator-like behavior in LaOBiS 2âˆ’x F x (0.05 â‰¤ x â‰¤ 0.2) |  | G C Kim, M Cheon, Y C Kim, R.-K Ko |  |  | 2015
61ba99201b5bc7b48bc50eb5 | LaOBiS 2 | 181594093 |  | LaOBiS 2 |  |  | Chalcogenides, Oxides |  |  |  | lower than 4 K |  | ambient pressure | body | paragraph | 7100748099 | Observation of spin-orbit insulator-like behavior in LaOBiS 2âˆ’x F x (0.05 â‰¤ x â‰¤ 0.2) |  | G C Kim, M Cheon, Y C Kim, R.-K Ko |  |  | 2015
61ba9921e4552e90a8c50e87 | SrSn 3 | -1533853284 |  | SrSn 3 |  |  | Alloys |  |  |  | 4.8 K |  |  | body | paragraph | c25614cf0a | Physical properties of single crystalline BaSn5 | 10.1080/14786435.2012.682180 | Xiao Lin, Sergey L Bud'ko, Paul C Canfield | Informa UK Limited | Philosophical Magazine | 2012
61ba9921e4552e90a8c50e88 | BaSn 5 | 1862821380 |  | BaSn 5 |  |  | Alloys |  |  |  | 4.4 K |  |  | body | figure | c25614cf0a | Physical properties of single crystalline BaSn5 | 10.1080/14786435.2012.682180 | Xiao Lin, Sergey L Bud'ko, Paul C Canfield | Informa UK Limited | Philosophical Magazine | 2012
61ba9921e4552e90a8c50e89 | BaSn 3 | 1193843886 |  | BaSn 3 |  |  | Alloys |  |  |  | 5.4 K |  |  | body | paragraph | c25614cf0a | Physical properties of single crystalline BaSn5 | 10.1080/14786435.2012.682180 | Xiao Lin, Sergey L Bud'ko, Paul C Canfield | Informa UK Limited | Philosophical Magazine | 2012
61ba9921e4552e90a8c50e8a | BaSn 5 | -2137570638 |  | BaSn 5 |  |  | Alloys |  |  |  | 4.4 K |  |  | body | figure | c25614cf0a | Physical properties of single crystalline BaSn5 | 10.1080/14786435.2012.682180 | Xiao Lin, Sergey L Bud'ko, Paul C Canfield | Informa UK Limited | Philosophical Magazine | 2012
61ba9921e4552e90a8c50e8b | BaSn 5 | -2039346072 |  | BaSn 5 |  |  | Alloys |  |  |  | 2.4 K |  |  | body | paragraph | c25614cf0a | Physical properties of single crystalline BaSn5 | 10.1080/14786435.2012.682180 | Xiao Lin, Sergey L Bud'ko, Paul C Canfield | Informa UK Limited | Philosophical Magazine | 2012
61ba9921e4552e90a8c50e8c | elemental Sn | -1204243957 |  | Sn |  |  | Alloys |  |  |  | 3.7 K | R(T ) |  | body | figure | c25614cf0a | Physical properties of single crystalline BaSn5 | 10.1080/14786435.2012.682180 | Xiao Lin, Sergey L Bud'ko, Paul C Canfield | Informa UK Limited | Philosophical Magazine | 2012
61ba9921a01e2beb09c50eb6 | x = 0.2 | -1997660859 | [7 empty] | x=0.2 | 56.1 K |  |  | body | paragraph | 317237ec35 | Î±-FeAs-Free SmFeAsO1-xFxby Low Temperature Sintering with Slow Cooling | 10.7566/jpsj.82.094707 | Masaya Fujioka, Saleem J. Denholme, Toshinori Ozaki, Hiroyuki Okazaki, Keita Deguchi, Satoshi Demura, Hiroshi Hara, Tohru Watanabe, Hiroyuki Takeya, Takahide Yamaguchi, Hiroaki Kumakura, Yoshihiko Takano | Physical Society of Japan | Journal of the Physical Society of Japan | 2013
61ba9921a01e2beb09c50eb7 | Sm-1111 | -527341351 | Sm-1111 | [7 empty] | 52-55 K |  |  | body | paragraph | 317237ec35 | Î±-FeAs-Free SmFeAsO1-xFxby Low Temperature Sintering with Slow Cooling | 10.7566/jpsj.82.094707 | Masaya Fujioka, Saleem J. Denholme, Toshinori Ozaki, Hiroyuki Okazaki, Keita Deguchi, Satoshi Demura, Hiroshi Hara, Tohru Watanabe, Hiroyuki Takeya, Takahide Yamaguchi, Hiroaki Kumakura, Yoshihiko Takano | Physical Society of Japan | Journal of the Physical Society of Japan | 2013
61ba99215cc438644dc50e83 | Mg 0.85 B 2 B | 1319229591 |  | Mg 0.85 B 2 B |  |  | Alloys, Borides |  |  |  | 10 K |  |  | body | paragraph | 41673cdb32 | Influence of Mg deficiency on crystal structure and superconducting properties inMgB2single crystals | 10.1103/physrevb.81.054520 | N D Zhigadlo, S Katrych, J Karpinski, B Batlogg, F Bernardini, S Massidda, R Puzniak | American Physical Society (APS) | Physical Review B | 2010
61ba99215cc438644dc50e84 | Mg occupation from 0.98 to 0.92 | -147355048 |  |  | Mg occupation | [5 empty] | 0.55 K |  |  | body | figure | 41673cdb32 | Influence of Mg deficiency on crystal structure and superconducting properties inMgB2single crystals | 10.1103/physrevb.81.054520 | N D Zhigadlo, S Katrych, J Karpinski, B Batlogg, F Bernardini, S Massidda, R Puzniak | American Physical Society (APS) | Physical Review B | 2010
61ba99215cc438644dc50e85 | Mg 1-x BB 2 | -1037564962 |  | Mg 1-x BB 2 |  |  | Alloys, Borides |  |  |  | 3 K |  |  | body | paragraph | 41673cdb32 | Influence of Mg deficiency on crystal structure and superconducting properties inMgB2single crystals | 10.1103/physrevb.81.054520 | N D Zhigadlo, S Katrych, J Karpinski, B Batlogg, F Bernardini, S Massidda, R Puzniak | American Physical Society (APS) | Physical Review B | 2010
61ba99215cc438644dc50e86 | MgB 2 crystals | 1539342940 |  | MgB 2 |  | crystals | Alloys, Borides |  |  |  | 38.7 K |  |  | body | paragraph | 41673cdb32 | Influence of Mg deficiency on crystal structure and superconducting properties inMgB2single crystals | 10.1103/physrevb.81.054520 | N D Zhigadlo, S Katrych, J Karpinski, B Batlogg, F Bernardini, S Massidda, R Puzniak | American Physical Society (APS) | Physical Review B | 2010
61ba99215cc438644dc50e87 | MgB 2 crystals | 1647169080 |  | MgB 2 |  | crystals | Alloys, Borides |  |  |  | 0.55 K |  |  | header | abstract | 41673cdb32 | Influence of Mg deficiency on crystal structure and superconducting properties inMgB2single crystals | 10.1103/physrevb.81.054520 | N D Zhigadlo, S Katrych, J Karpinski, B Batlogg, F Bernardini, S Massidda, R Puzniak | American Physical Society (APS) | Physical Review B | 2010
61ba99213136e52869c50e99 | K x Ba 1âˆ’x BiO 3 | -1864596983 |  | K x Ba 1âˆ’x BiO 3 |  |  | Oxides |  |  |  | 40K |  |  | body | paragraph | 9ea20629b6 | CRYSTALLIZATION OF POLARONS IN DOPED IONIC MATERIALS | 10.1142/s0217984995001686 | Pascal QuÃ©merais, S Fratini | World Scientific Pub Co Pte Lt | Modern Physics Letters B | 2005
61ba992112cb23f3dfc50e90 | electron-doped 1T â€² -WTe 2 | -353365250 |  | 1T â€² -WTe 2 | electron |  | Alloys |  |  |  | 3.3 K |  |  | body | paragraph | 43148f8719 | The soft-mode phonons mediated unconventional superconductivity in monolayer 1T â€² -WTe 2 |  | Wei Yang, Chong-Jie Mo, Shi-Bin Fu, Yu Yang, Fa-Wei Zheng, Xiao-Hui Wang, Yuan-An Liu, Ning Hao, Ping Zhang |  |  | 2020
61ba99227ecf8b73e6c50e6b | CeIn 3 | 1532320613 |  | CeIn 3 |  |  | Alloys |  |  |  | 2.3 K |  |  | body | paragraph | 28daf18b17 | Composite pairing in a mixed-valent two-channel Anderson model | 10.1103/physrevb.84.064514 | Rebecca Flint, Andriy H Nevidomskyy, Piers Coleman | American Physical Society (APS) | Physical Review B | 2011
61ba99227ecf8b73e6c50e6c | CeCoIn 5 | -693276813 |  | CeCoIn 5 |  |  | Alloys |  |  |  | 2.3K |  |  | body | paragraph | 28daf18b17 | Composite pairing in a mixed-valent two-channel Anderson model | 10.1103/physrevb.84.064514 | Rebecca Flint, Andriy H Nevidomskyy, Piers Coleman | American Physical Society (APS) | Physical Review B | 2011
61ba99227ecf8b73e6c50e6d | NpPd5Al2 | -1532828671 |  | NpPd5Al2 |  |  | Alloys |  |  |  | 4.9K |  |  | body | paragraph | 28daf18b17 | Composite pairing in a mixed-valent two-channel Anderson model | 10.1103/physrevb.84.064514 | Rebecca Flint, Andriy H Nevidomskyy, Piers Coleman | American Physical Society (APS) | Physical Review B | 2011
61ba99227ecf8b73e6c50e6e | CeCoIn 5 | -337092021 |  | CeCoIn 5 |  |  | Alloys |  |  |  | 4.9 K |  |  | body | paragraph | 28daf18b17 | Composite pairing in a mixed-valent two-channel Anderson model | 10.1103/physrevb.84.064514 | Rebecca Flint, Andriy H Nevidomskyy, Piers Coleman | American Physical Society (APS) | Physical Review B | 2011
61ba99227ecf8b73e6c50e6f | NpPd 5 Al 2 | 392970278 |  | NpPd 5 Al 2 |  |  | Alloys |  |  |  | 18.5 K |  |  | body | paragraph | 28daf18b17 | Composite pairing in a mixed-valent two-channel Anderson model | 10.1103/physrevb.84.064514 | Rebecca Flint, Andriy H Nevidomskyy, Piers Coleman | American Physical Society (APS) | Physical Review B | 2011
61ba99227ecf8b73e6c50e70 | PuCoGa 5 | -924074843 |  | PuCoGa 5 |  |  | Alloys |  |  |  | 0.2 K |  |  | body | paragraph | 28daf18b17 | Composite pairing in a mixed-valent two-channel Anderson model | 10.1103/physrevb.84.064514 | Rebecca Flint, Andriy H Nevidomskyy, Piers Coleman | American Physical Society (APS) | Physical Review B | 2011
61ba99227ecf8b73e6c50e71 | CeCoIn5 | 62209210 |  | CeCoIn5 |  |  | Alloys |  |  |  | 2.3K | suscep- tibilities |  | body | paragraph | 28daf18b17 | Composite pairing in a mixed-valent two-channel Anderson model | 10.1103/physrevb.84.064514 | Rebecca Flint, Andriy H Nevidomskyy, Piers Coleman | American Physical Society (APS) | Physical Review B | 2011
61ba99225ad933a7cac50e3a | URu 2 Si 2 | -2117407827 |  | URu 2 Si 2 |  |  | Alloys |  |  |  | 1.4 K |  |  | body | paragraph | 8058112871 | Evidence for Chiral d-Wave Superconductivity in URu2Si2 from the Field-Angle Variation of Its Specific Heat | 10.7566/jpsj.85.033704 | Shunichiro Kittaka, Yusei Shimizu, Toshiro Sakakibara, Yoshinori Haga, Etsuji Yamamoto, Yoshichika ÅŒnuki, Yasumasa Tsutsumi, Takuya Nomoto, Hiroaki Ikeda, Kazushige Machida | Physical Society of Japan | Journal of the Physical Society of Japan | 2016
61ba9922fa2141a3e5c50e8b | 1 x 10 4 A/cm 2 | 433065900 |  | 1 x 10 4 A/cm 2 |  |  | Alloys |  |  |  | 100 K |  |  | body | paragraph | ce59d810e3 | Room temperature electrochemical synthesis of Hg-1212 superconducting thin films | 10.1016/s0921-4534(03)01203-6 | D D Shivagan, P M Shirage, L A Ekal, S H Pawar | Elsevier BV | Physica C: Superconductivity | 2003
61ba9922fa2141a3e5c50e8c | Hg-1212 | 2022319468 | Hg-1212 | [7 empty] | 127 K |  |  | body | paragraph | ce59d810e3 | Room temperature electrochemical synthesis of Hg-1212 superconducting thin films | 10.1016/s0921-4534(03)01203-6 | D D Shivagan, P M Shirage, L A Ekal, S H Pawar | Elsevier BV | Physica C: Superconductivity | 2003
61ba9922fa2141a3e5c50e8d | Hg-1212 films | 537056547 | Hg-1212 |  |  | films |  |  |  |  | 120 K |  |  | body | paragraph | ce59d810e3 | Room temperature electrochemical synthesis of Hg-1212 superconducting thin films | 10.1016/s0921-4534(03)01203-6 | D D Shivagan, P M Shirage, L A Ekal, S H Pawar | Elsevier BV | Physica C: Superconductivity | 2003
61ba9922fa2141a3e5c50e8e | Hg-1223 | -1461841986 | Hg-1223 | [7 empty] | 127 K |  |  | body | paragraph | ce59d810e3 | Room temperature electrochemical synthesis of Hg-1212 superconducting thin films | 10.1016/s0921-4534(03)01203-6 | D D Shivagan, P M Shirage, L A Ekal, S H Pawar | Elsevier BV | Physica C: Superconductivity | 2003
61ba9922fa2141a3e5c50e8f | Hg- 1212 | -1663317902 | Hg- 1212 | [7 empty] | 133.5 K |  |  | body | paragraph | ce59d810e3 | Room temperature electrochemical synthesis of Hg-1212 superconducting thin films | 10.1016/s0921-4534(03)01203-6 | D D Shivagan, P M Shirage, L A Ekal, S H Pawar | Elsevier BV | Physica C: Superconductivity | 2003
61ba9922fa2141a3e5c50e90 | Hg-1212 | -1978038843 | Hg-1212 | [7 empty] | 135 K |  |  | body | paragraph | ce59d810e3 | Room temperature electrochemical synthesis of Hg-1212 superconducting thin films | 10.1016/s0921-4534(03)01203-6 | D D Shivagan, P M Shirage, L A Ekal, S H Pawar | Elsevier BV | Physica C: Superconductivity | 2003
61ba9922fa2141a3e5c50e91 | Hg-1234 | -939869318 | Hg-1234 | [7 empty] | 97 K |  |  | body | paragraph | ce59d810e3 | Room temperature electrochemical synthesis of Hg-1212 superconducting thin films | 10.1016/s0921-4534(03)01203-6 | D D Shivagan, P M Shirage, L A Ekal, S H Pawar | Elsevier BV | Physica C: Superconductivity | 2003
61ba9922fa2141a3e5c50e92 | Hg- 1201 | 1845892811 | Hg- 1201 | [7 empty] | 123 K |  |  | body | paragraph | ce59d810e3 | Room temperature electrochemical synthesis of Hg-1212 superconducting thin films | 10.1016/s0921-4534(03)01203-6 | D D Shivagan, P M Shirage, L A Ekal, S H Pawar | Elsevier BV | Physica C: Superconductivity | 2003
61ba9922fa2141a3e5c50e93 | HgBa 2 CuO 4+Î´ | -1951807541 |  | HgBa 2 CuO 4+Î´ |  |  | Alloys |  |  |  | 94 K |  |  | body | paragraph | ce59d810e3 | Room temperature electrochemical synthesis of Hg-1212 superconducting thin films | 10.1016/s0921-4534(03)01203-6 | D D Shivagan, P M Shirage, L A Ekal, S H Pawar | Elsevier BV | Physica C: Superconductivity | 2003
61ba992211af647618c50e64 | optimally doped YBCO | 846806724 | YBCO |  | optimally doped | [5 empty] | 8 K |  |  | body | paragraph | 4289eaca7b | Phenomenological model of high-Tc superconductivity: a MCS model | 10.1016/s0921-4534(00)00481-0 | A Mourachkine | Elsevier BV | Physica C: Superconductivity | 1999
61ba992211af647618c50e65 | Bi2212 single crystals | -1562154475 | Bi2212 | Bi2212Bi2212 |  | single crystals |  |  |  |  | 85 K |  |  | body | paragraph | 4289eaca7b | Phenomenological model of high-Tc superconductivity: a MCS model | 10.1016/s0921-4534(00)00481-0 | A Mourachkine | Elsevier BV | Physica C: Superconductivity | 1999
61ba992211af647618c50e66 | Pb-doped Bi2212 | 699356270 | Bi2212 | Bi2212Bi2212 | Pb | [5 empty] | 91 K |  |  | body | paragraph | 4289eaca7b | Phenomenological model of high-Tc superconductivity: a MCS model | 10.1016/s0921-4534(00)00481-0 | A Mourachkine | Elsevier BV | Physica C: Superconductivity | 1999
61ba992211af647618c50e67 | underdoped YBCO | -1817260367 | YBCO |  | underdoped | [5 empty] | 52 K |  |  | body | paragraph | 4289eaca7b | Phenomenological model of high-Tc superconductivity: a MCS model | 10.1016/s0921-4534(00)00481-0 | A Mourachkine | Elsevier BV | Physica C: Superconductivity | 1999
61ba99222227d4ac07c50e76 | SrTiO 3 | -727037426 |  | SrTiO 3 |  |  | Oxides |  |  |  | 31.6 K |  |  | body | paragraph | 5fa875617c | Superconducting monolayer deposited on substrate: Effects of the spin-orbit coupling induced by proximity effects | 10.1103/physrevmaterials.2.024801 | Andrzej Ptok, Karen RodrÃ­guez, Konrad Jerzy Kapcia | American Physical Society (APS) | Physical Review Materials | 2018
61ba99222227d4ac07c50e77 | FeSe mono- layer grown on (001) surface of SrTiO 3 | 1176616474 |  | FeSe |  |  | Iron-chalcogenides, Chalcogenides |  |  |  | 8 K |  |  | body | paragraph | 5fa875617c | Superconducting monolayer deposited on substrate: Effects of the spin-orbit coupling induced by proximity effects | 10.1103/physrevmaterials.2.024801 | Andrzej Ptok, Karen RodrÃ­guez, Konrad Jerzy Kapcia | American Physical Society (APS) | Physical Review Materials | 2018
61ba99222227d4ac07c50e78 | FeSe mono- layer grown on (001) surface of SrTiO 3 |  |  | SrTiO 3 |  |  | Oxides |  |  |  | 8 K |  |  | body | paragraph | 5fa875617c | Superconducting monolayer deposited on substrate: Effects of the spin-orbit coupling induced by proximity effects | 10.1103/physrevmaterials.2.024801 | Andrzej Ptok, Karen RodrÃ­guez, Konrad Jerzy Kapcia | American Physical Society (APS) | Physical Review Materials | 2018
61ba99222b9a12e3d2c50ea5 | HgBa 2 Ca 2 Cu 3 O 8+y | 1865048917 |  | HgBa 2 Ca 2 Cu 3 O 8+y |  |  | Alloys |  |  |  | 160 K |  | 31 GPa | body | paragraph | 2495ab2fc0 | Non-BCS Temperature Dependence of Energy Gap in Thin Film Electron-Doped Cuprates | 10.1007/s10948-016-3489-z | R SzczeÌ§Å›niak, A P Durajski | Springer Science and Business Media LLC | Journal of Superconductivity and Novel Magnetism | 2016
61ba99222b9a12e3d2c50ea6 | Sr 0.9 La 0.1 CuO 2 | 1206170127 |  | Sr 0.9 La 0.1 CuO 2 |  |  | Oxides, Cuprates |  |  |  | 40 K |  |  | body | paragraph | 2495ab2fc0 | Non-BCS Temperature Dependence of Energy Gap in Thin Film Electron-Doped Cuprates | 10.1007/s10948-016-3489-z | R SzczeÌ§Å›niak, A P Durajski | Springer Science and Business Media LLC | Journal of Superconductivity and Novel Magnetism | 2016
61ba99222b9a12e3d2c50ea7 | La 2âˆ’x Ce x CuO 4 (LCCO) | 770444747 | LCCO | La 2âˆ’x Ce x CuO 4 |  |  | Oxides, Cuprates |  |  |  | 30 K |  |  | body | paragraph | 2495ab2fc0 | Non-BCS Temperature Dependence of Energy Gap in Thin Film Electron-Doped Cuprates | 10.1007/s10948-016-3489-z | R SzczeÌ§Å›niak, A P Durajski | Springer Science and Business Media LLC | Journal of Superconductivity and Novel Magnetism | 2016
61ba992385b12ae79ac50e6b | K-doped FeSe films 20 | 173881634 |  | FeSe | K | films | Iron-chalcogenides, Chalcogenides |  |  |  | 109 K |  |  | body | paragraph | 98f9d3ba56 | Direct evidence of superconductivity and determination of the superfluid density in buried ultrathin FeSe grown on SrTiO3 | 10.1103/physrevb.97.174509 | P K Biswas, Z Salman, Q Song, R Peng, J Zhang, L Shu, D L Feng, T Prokscha, E Morenzoni | American Physical Society (APS) | Physical Review B | 2018
61ba992385b12ae79ac50e6c | single-layer FeSe | 627509503 |  | FeSe |  |  | Iron-chalcogenides, Chalcogenides |  |  |  | 60-70 K |  |  | body | paragraph | 98f9d3ba56 | Direct evidence of superconductivity and determination of the superfluid density in buried ultrathin FeSe grown on SrTiO3 | 10.1103/physrevb.97.174509 | P K Biswas, Z Salman, Q Song, R Peng, J Zhang, L Shu, D L Feng, T Prokscha, E Morenzoni | American Physical Society (APS) | Physical Review B | 2018
61ba992385b12ae79ac50e6d | 1 ML FeSe 18 | -1890107801 |  | 1 ML FeSe 18 |  |  | Alloys |  |  |  | 40 K |  |  | body | paragraph | 98f9d3ba56 | Direct evidence of superconductivity and determination of the superfluid density in buried ultrathin FeSe grown on SrTiO3 | 10.1103/physrevb.97.174509 | P K Biswas, Z Salman, Q Song, R Peng, J Zhang, L Shu, D L Feng, T Prokscha, E Morenzoni | American Physical Society (APS) | Physical Review B | 2018
61ba992385b12ae79ac50e6e | Bulk FeSe | 1368588587 |  | FeSe |  | Bulk | Iron-chalcogenides, Chalcogenides |  |  |  | 8 K |  |  | body | paragraph | 98f9d3ba56 | Direct evidence of superconductivity and determination of the superfluid density in buried ultrathin FeSe grown on SrTiO3 | 10.1103/physrevb.97.174509 | P K Biswas, Z Salman, Q Song, R Peng, J Zhang, L Shu, D L Feng, T Prokscha, E Morenzoni | American Physical Society (APS) | Physical Review B | 2018
61ba992385b12ae79ac50e6f | single-layer FeSe | 567820585 |  | FeSe |  |  | Iron-chalcogenides, Chalcogenides |  |  |  | 60 K |  |  | body | paragraph | 98f9d3ba56 | Direct evidence of superconductivity and determination of the superfluid density in buried ultrathin FeSe grown on SrTiO3 | 10.1103/physrevb.97.174509 | P K Biswas, Z Salman, Q Song, R Peng, J Zhang, L Shu, D L Feng, T Prokscha, E Morenzoni | American Physical Society (APS) | Physical Review B | 2018
61ba992385b12ae79ac50e70 | SrTiO3 | 654621960 |  | SrTiO3 |  |  | Oxides |  |  |  | 8 K |  |  | body | paragraph | 98f9d3ba56 | Direct evidence of superconductivity and determination of the superfluid density in buried ultrathin FeSe grown on SrTiO3 | 10.1103/physrevb.97.174509 | P K Biswas, Z Salman, Q Song, R Peng, J Zhang, L Shu, D L Feng, T Prokscha, E Morenzoni | American Physical Society (APS) | Physical Review B | 2018
61ba992385b12ae79ac50e71 | ultrathin FeSe | -1321009258 |  | FeSe |  | ultrathin | Iron-chalcogenides, Chalcogenides |  |  |  | below 60 K |  |  | body | paragraph | 98f9d3ba56 | Direct evidence of superconductivity and determination of the superfluid density in buried ultrathin FeSe grown on SrTiO3 | 10.1103/physrevb.97.174509 | P K Biswas, Z Salman, Q Song, R Peng, J Zhang, L Shu, D L Feng, T Prokscha, E Morenzoni | American Physical Society (APS) | Physical Review B | 2018
61ba992385b12ae79ac50e72 | 1+4 ML FeSe | -559639081 |  | 1+4 ML FeSe |  |  | Alloys |  |  |  | 60 K |  |  | body |  | 98f9d3ba56 | Direct evidence of superconductivity and determination of the superfluid density in buried ultrathin FeSe grown on SrTiO3 | 10.1103/physrevb.97.174509 | P K Biswas, Z Salman, Q Song, R Peng, J Zhang, L Shu, D L Feng, T Prokscha, E Morenzoni | American Physical Society (APS) | Physical Review B | 2018
61ba9923a013f06956c50e6b | pure Sn | -1799866345 |  | Sn | pure |  | Alloys |  |  |  | 3.68 K |  |  | body | paragraph | 5317aac827 | Superconducting properties of tin-based ENZ and hyperbolic metamaterials | 10.1016/j.physc.2019.1353511 | Vera N Smolyaninova, William Korzi, William Zimmerman, Sabrina Searfoss, Christopher Jensen, Grace Yong, David Schaefer, Joseph C Prestigiacomo, M S Osofsky, Heungsoo Kim, Zhen Xing, M M Qazilbash, Igor I Smolyaninov | Elsevier BV | Physica C: Superconductivity and its Applications | 2019
61ba9923a013f06956c50e6c | BaTiO 3 | 1759227398 |  | BaTiO 3 |  |  | Oxides |  |  |  | 0.15 K |  |  | body | paragraph | 5317aac827 | Superconducting properties of tin-based ENZ and hyperbolic metamaterials | 10.1016/j.physc.2019.1353511 | Vera N Smolyaninova, William Korzi, William Zimmerman, Sabrina Searfoss, Christopher Jensen, Grace Yong, David Schaefer, Joseph C Prestigiacomo, M S Osofsky, Heungsoo Kim, Zhen Xing, M M Qazilbash, Igor I Smolyaninov | Elsevier BV | Physica C: Superconductivity and its Applications | 2019
61ba99231b93c0c6bec50ef7 | YBa 2 Cu 3 O 7 | 914250532 |  | YBa 2 Cu 3 O 7 |  |  | Oxides, Cuprates |  |  |  | 90 K |  |  | body | figure | e695d2d371 | SLOVAK UNIVERSITY OF TECHNOLOGY IN BRATISLAVA FACULTY OF ELECTRICAL ENGINEERING AND INFORMATION TECHNOLOGY |  | Mgr Enric Pardo, Ing Milan Kapolka, Jan Srpcic, Difan Zhou, Mark Ainslie, Anthony Dennis, Francesco Grilli, Victor Zermeno, Shengnan Zou, Antonio Morandi, Leonid Prigozhin |  |  | 2019
61ba99231b93c0c6bec50ef8 | NbTi | 1420262714 |  | NbTi |  |  | Alloys |  |  |  | 25 K |  |  | body | paragraph | e695d2d371 | SLOVAK UNIVERSITY OF TECHNOLOGY IN BRATISLAVA FACULTY OF ELECTRICAL ENGINEERING AND INFORMATION TECHNOLOGY |  | Mgr Enric Pardo, Ing Milan Kapolka, Jan Srpcic, Difan Zhou, Mark Ainslie, Anthony Dennis, Francesco Grilli, Victor Zermeno, Shengnan Zou, Antonio Morandi, Leonid Prigozhin |  |  | 2019
61ba99231b93c0c6bec50ef9 | Bi 2 Sr 2 CaCu 2 O 8 (Bi2212) | -1049440375 | Bi2212 | Bi 2 Sr 2 CaCu 2 O 8 |  |  | Oxides, Cuprates |  |  |  | 85 K |  |  | body | paragraph | e695d2d371 | SLOVAK UNIVERSITY OF TECHNOLOGY IN BRATISLAVA FACULTY OF ELECTRICAL ENGINEERING AND INFORMATION TECHNOLOGY |  | Mgr Enric Pardo, Ing Milan Kapolka, Jan Srpcic, Difan Zhou, Mark Ainslie, Anthony Dennis, Francesco Grilli, Victor Zermeno, Shengnan Zou, Antonio Morandi, Leonid Prigozhin |  |  | 2019
61ba99231b93c0c6bec50efa | Bi 2 Sr 2 CaCu 2 O 8 (Bi2212) | -1049440375 | Bi2212 | Bi 2 Sr 2 CaCu 2 O 8 |  |  | Oxides, Cuprates |  |  |  | 35 K |  |  | body | paragraph | e695d2d371 | SLOVAK UNIVERSITY OF TECHNOLOGY IN BRATISLAVA FACULTY OF ELECTRICAL ENGINEERING AND INFORMATION TECHNOLOGY |  | Mgr Enric Pardo, Ing Milan Kapolka, Jan Srpcic, Difan Zhou, Mark Ainslie, Anthony Dennis, Francesco Grilli, Victor Zermeno, Shengnan Zou, Antonio Morandi, Leonid Prigozhin |  |  | 2019
61ba99231b93c0c6bec50efb | (Bi,Pb) 2 Sr 2 Ca 2 Cu 3 O 10 (Bi2223) | -243913936 | Bi2223 | (Bi,Pb) 2 Sr 2 Ca 2 Cu 3 O 10 |  |  | Alloys |  |  |  | 110 K |  |  | body | paragraph | e695d2d371 | SLOVAK UNIVERSITY OF TECHNOLOGY IN BRATISLAVA FACULTY OF ELECTRICAL ENGINEERING AND INFORMATION TECHNOLOGY |  | Mgr Enric Pardo, Ing Milan Kapolka, Jan Srpcic, Difan Zhou, Mark Ainslie, Anthony Dennis, Francesco Grilli, Victor Zermeno, Shengnan Zou, Antonio Morandi, Leonid Prigozhin |  |  | 2019
61ba99231b93c0c6bec50efc | Mg 2 | 1541200813 |  | Mg 2 |  |  | Alloys |  |  |  | 20 K |  |  | body | paragraph | e695d2d371 | SLOVAK UNIVERSITY OF TECHNOLOGY IN BRATISLAVA FACULTY OF ELECTRICAL ENGINEERING AND INFORMATION TECHNOLOGY |  | Mgr Enric Pardo, Ing Milan Kapolka, Jan Srpcic, Difan Zhou, Mark Ainslie, Anthony Dennis, Francesco Grilli, Victor Zermeno, Shengnan Zou, Antonio Morandi, Leonid Prigozhin |  |  | 2019
61ba99231b93c0c6bec50efd | MgB 2 | 1344247954 |  | MgB 2 |  |  | Alloys, Borides |  |  |  | 39 K |  |  | body | paragraph | e695d2d371 | SLOVAK UNIVERSITY OF TECHNOLOGY IN BRATISLAVA FACULTY OF ELECTRICAL ENGINEERING AND INFORMATION TECHNOLOGY |  | Mgr Enric Pardo, Ing Milan Kapolka, Jan Srpcic, Difan Zhou, Mark Ainslie, Anthony Dennis, Francesco Grilli, Victor Zermeno, Shengnan Zou, Antonio Morandi, Leonid Prigozhin |  |  | 2019
61ba99243136e52869c50e9a | Mn 12 | 885897014 | Mn 12 | Mn | [6 empty] | 0.8 K |  |  | body | paragraph | 85dabf0e1f | Quantum Tunneling of Magnetization in Molecular Complexes with Large Spins - Effect of the Environment | 10.1002/9783527620548.ch4b | Igor Tupitsyn, Bernard Barbara | Wiley-VCH Verlag GmbH & Co. KGaA |  | 2001
61ba99243136e52869c50e9b | H z =0 | 685533314 | [7 empty] | H z=0 | 1.3 K |  |  | body | paragraph | 85dabf0e1f | Quantum Tunneling of Magnetization in Molecular Complexes with Large Spins - Effect of the Environment | 10.1002/9783527620548.ch4b | Igor Tupitsyn, Bernard Barbara | Wiley-VCH Verlag GmbH & Co. KGaA |  | 2001
61ba99243136e52869c50e9c | Mn 12 | 664467480 | Mn 12 | Mn | [6 empty] | 0.8 K |  |  | body | paragraph | 85dabf0e1f | Quantum Tunneling of Magnetization in Molecular Complexes with Large Spins - Effect of the Environment | 10.1002/9783527620548.ch4b | Igor Tupitsyn, Bernard Barbara | Wiley-VCH Verlag GmbH & Co. KGaA |  | 2001
61ba99252c886f0fe6c50e58 | LaFeAs(O 1-x F x ) | -1760474907 |  | LaFeAs(O 1-x F x |  |  | Alloys |  |  |  | 26K |  |  | body | paragraph | 65df750cb2 | Magnetic characterization of undoped and 15%F-doped LaFeAsO and SmFeAsO compounds | 10.1016/j.jmmm.2009.04.084 | Maria R Cimberle, F Canepa, M Ferretti, A Martinelli, A Palenzona, A S Siri, C Tarantini, M Tropeano, C Ferdeghini | Elsevier BV | Journal of Magnetism and Magnetic Materials | 2009
61ba99252c886f0fe6c50e59 | Sm-1111 | -588955083 | Sm-1111 | [7 empty] | 50K | magnetization |  | body | paragraph | 65df750cb2 | Magnetic characterization of undoped and 15%F-doped LaFeAsO and SmFeAsO compounds | 10.1016/j.jmmm.2009.04.084 | Maria R Cimberle, F Canepa, M Ferretti, A Martinelli, A Palenzona, A S Siri, C Tarantini, M Tropeano, C Ferdeghini | Elsevier BV | Journal of Magnetism and Magnetic Materials | 2009
61ba99252c886f0fe6c50e5a | SmFeAs(O 0.85 F 0.15 ) | -1690987719 |  | SmFeAs(O 0.85 F 0.15 |  |  | Alloys |  |  |  | 53.5 K |  |  | body | paragraph | 65df750cb2 | Magnetic characterization of undoped and 15%F-doped LaFeAsO and SmFeAsO compounds | 10.1016/j.jmmm.2009.04.084 | Maria R Cimberle, F Canepa, M Ferretti, A Martinelli, A Palenzona, A S Siri, C Tarantini, M Tropeano, C Ferdeghini | Elsevier BV | Journal of Magnetism and Magnetic Materials | 2009
61ba99252c886f0fe6c50e5b | LaFeAs(O 0.85 F 0.15 ) | -1497995284 |  | LaFeAs(O 0.85 F 0.15 |  |  | Alloys |  |  |  | 26.5 K |  |  | body | paragraph | 65df750cb2 | Magnetic characterization of undoped and 15%F-doped LaFeAsO and SmFeAsO compounds | 10.1016/j.jmmm.2009.04.084 | Maria R Cimberle, F Canepa, M Ferretti, A Martinelli, A Palenzona, A S Siri, C Tarantini, M Tropeano, C Ferdeghini | Elsevier BV | Journal of Magnetism and Magnetic Materials | 2009
61ba99252c886f0fe6c50e5c | Sm-1111 | -664046731 | Sm-1111 | [7 empty] | 300K |  |  | body | paragraph | 65df750cb2 | Magnetic characterization of undoped and 15%F-doped LaFeAsO and SmFeAsO compounds | 10.1016/j.jmmm.2009.04.084 | Maria R Cimberle, F Canepa, M Ferretti, A Martinelli, A Palenzona, A S Siri, C Tarantini, M Tropeano, C Ferdeghini | Elsevier BV | Journal of Magnetism and Magnetic Materials | 2009
61ba99252c886f0fe6c50e5d | La-1111 | 1745050220 | La-1111 | [7 empty] | 60 K |  |  | body | paragraph | 65df750cb2 | Magnetic characterization of undoped and 15%F-doped LaFeAsO and SmFeAsO compounds | 10.1016/j.jmmm.2009.04.084 | Maria R Cimberle, F Canepa, M Ferretti, A Martinelli, A Palenzona, A S Siri, C Tarantini, M Tropeano, C Ferdeghini | Elsevier BV | Journal of Magnetism and Magnetic Materials | 2009
61ba9925fa2141a3e5c50e94 | undoped FeTe | 1269309064 |  | FeTe | undoped |  | Iron-chalcogenides, Chalcogenides |  |  |  | 9K |  |  | body | paragraph | 354a15f16d | Chalcogen-Height Dependent Magnetic Interactions and Magnetic Order Switching inFeSexTe1âˆ’x | 10.1103/physrevlett.104.057003 | Chang-Youn Moon, Hyoung Joon Choi | American Physical Society (APS) | Physical Review Letters | 2009
61ba9925d7a99c43e8c50e84 | Sr 3 Ir 4 Sn 13 | -677901658 |  | Sr 3 Ir 4 Sn 13 |  |  | Alloys |  |  |  | 5 K |  |  | body | paragraph | 2fbb6f026f | Enhancement of the Superconducting Transition Temperature with Hydrostatic Pressure in Ca 3 Ir 4 Sn 13 Single Crystals |  | Swee K Goh, Lina E Klintberg, Patricia L Alireza, David A Tompsett, Jinhu Yang, Bin Chen, Kazuyoshi Yoshimura, F Malte Grosche |  |  | 2011
61ba9925d7a99c43e8c50e85 | Ca 3 Ir 4 Sn 13 | -627964171 |  | Ca 3 Ir 4 Sn 13 |  |  | Alloys |  |  |  | 7 K |  | ambient pressure | body | paragraph | 2fbb6f026f | Enhancement of the Superconducting Transition Temperature with Hydrostatic Pressure in Ca 3 Ir 4 Sn 13 Single Crystals |  | Swee K Goh, Lina E Klintberg, Patricia L Alireza, David A Tompsett, Jinhu Yang, Bin Chen, Kazuyoshi Yoshimura, F Malte Grosche |  |  | 2011
61ba99268452d931a5c50e6e | SmFeAs(O,F) | -1523284968 |  | SmFeAs(O,F |  |  | Alloys |  |  |  | 50K |  |  | header | abstract | a58335b783 | Critical Current Oscillations in the Intrinsic Hybrid Vortex State of SmFeAs(O,F) | 10.1103/physrevlett.113.186402 | Philip J W Moll, Luis Balicas, Xiyu Zhu, Hai-Hu Wen, Nikolai D Zhigadlo, Janusz Karpinski, Bertram Batlogg | American Physical Society (APS) | Physical Review Letters | 2014
61ba99268452d931a5c50e6f | SmFeAs(O,F) | -1530987036 |  | SmFeAs(O,F |  |  | Alloys |  |  |  | 55K |  |  | body | figure | a58335b783 | Critical Current Oscillations in the Intrinsic Hybrid Vortex State of SmFeAs(O,F) | 10.1103/physrevlett.113.186402 | Philip J W Moll, Luis Balicas, Xiyu Zhu, Hai-Hu Wen, Nikolai D Zhigadlo, Janusz Karpinski, Bertram Batlogg | American Physical Society (APS) | Physical Review Letters | 2014
61ba99264217bb9076c50e98 | TBCCO thin film | 224744760 | TBCCO |  |  | thin film |  |  |  |  | 104 K |  |  | body | figure | 3f2dcff877 | Reliable determination of vortex parameters from measurements of the microwave complex resistivity | 10.1103/physrevb.78.094503 | N Pompeo, E Silva | American Physical Society (APS) | Physical Review B | 2013
61ba99264217bb9076c50e99 | YBCO thin film | 683155617 | YBCO |  |  | thin film |  |  |  |  | 90 K |  |  | body | figure | 3f2dcff877 | Reliable determination of vortex parameters from measurements of the microwave complex resistivity | 10.1103/physrevb.78.094503 | N Pompeo, E Silva | American Physical Society (APS) | Physical Review B | 2013
61ba99265cc438644dc50e89 | YbC 6 | -676694532 |  | YbC 6 |  |  | Carbides |  |  |  | 6.5 K |  |  | body | paragraph | 17cbda72e7 | Two-Dimensional Superconductivity in Intercalated Bilayer Graphene | 10.1380/jsssj.38.460 | Takashi Takahashi, Katsuaki Sugawara, Satoru Ichinokura, Akari Takayama, Shuji Hasegawa | Surface Science Society Japan | Hyomen Kagaku | 2011
61ba99265cc438644dc50e8a | Ca-intercalated graphene bilayer | 1541658271 |  |  | Ca-intercalated graphene | bilayer |  |  |  |  | 4.7 K |  |  | body | paragraph | 17cbda72e7 | Two-Dimensional Superconductivity in Intercalated Bilayer Graphene | 10.1380/jsssj.38.460 | Takashi Takahashi, Katsuaki Sugawara, Satoru Ichinokura, Akari Takayama, Shuji Hasegawa | Surface Science Society Japan | Hyomen Kagaku | 2011
61ba99265cc438644dc50e8b | alkali metal GICs | 246429533 |  | GICs |  |  | Alloys |  |  |  | 1 K |  |  | body | paragraph | 17cbda72e7 | Two-Dimensional Superconductivity in Intercalated Bilayer Graphene | 10.1380/jsssj.38.460 | Takashi Takahashi, Katsuaki Sugawara, Satoru Ichinokura, Akari Takayama, Shuji Hasegawa | Surface Science Society Japan | Hyomen Kagaku | 2011
61ba99265cc438644dc50e8c | CaC 6 GIC | 508961134 |  | CaC 6 GIC |  |  | Carbides |  |  |  | 11.5 K |  |  | body | paragraph | 17cbda72e7 | Two-Dimensional Superconductivity in Intercalated Bilayer Graphene | 10.1380/jsssj.38.460 | Takashi Takahashi, Katsuaki Sugawara, Satoru Ichinokura, Akari Takayama, Shuji Hasegawa | Surface Science Society Japan | Hyomen Kagaku | 2011
61ba992612cb23f3dfc50e92 | Ca 1âˆ’x Na x Fe 2 As 2 | 418768427 |  | Ca 1âˆ’x Na x Fe 2 As 2 |  |  | Iron-pnictides, Pnictides |  |  |  | 7 K |  | ambient pressure | body | paragraph | 5c7ef19d58 | Evolution of anisotropic in-plane resistivity with doping level inCa1âˆ’xNaxFe2As2single crystals | 10.1103/physrevb.89.174512 | J Q Ma, X G Luo, P Cheng, N Zhu, D Y Liu, F Chen, J J Ying, A F Wang, X F Lu, B Lei, X H Chen | American Physical Society (APS) | Physical Review B | 2014
61ba992612cb23f3dfc50e93 | x = 0.30 | -1095678513 | [7 empty] | x=0.30 | 20 K |  |  | body | paragraph | 5c7ef19d58 | Evolution of anisotropic in-plane resistivity with doping level inCa1âˆ’xNaxFe2As2single crystals | 10.1103/physrevb.89.174512 | J Q Ma, X G Luo, P Cheng, N Zhu, D Y Liu, F Chen, J J Ying, A F Wang, X F Lu, B Lei, X H Chen | American Physical Society (APS) | Physical Review B | 2014
61ba99260a416aa3d9c50e59 | x from 0.15 to 0.00 | -1505500888 | [7 empty] | x=from 0.15 to 0.00 | 24 K |  |  | header | abstract | 1fd9cfac9f | Generic phase diagram of â€œelectron-dopedâ€ Tâ€² cuprates | 10.1016/j.physc.2009.05.100 | Osamu Matsumoto, Aya Utsuki, Akio Tsukada, Hideki Yamamoto, Takaaki Manabe, Michio Naito | Elsevier BV | Physica C: Superconductivity | 2009
61ba99260a416aa3d9c50e5a | undoped Nd 2 CuO 4 | -125182537 |  | Nd 2 CuO 4 | undoped |  | Oxides, Cuprates |  |  |  | 29 K |  |  | body | paragraph | 1fd9cfac9f | Generic phase diagram of â€œelectron-dopedâ€ Tâ€² cuprates | 10.1016/j.physc.2009.05.100 | Osamu Matsumoto, Aya Utsuki, Akio Tsukada, Hideki Yamamoto, Takaaki Manabe, Michio Naito | Elsevier BV | Physica C: Superconductivity | 2009
61ba99260a416aa3d9c50e5b | x = 0.15 | -1394057634 | [7 empty] | x=0.15 | 24 K |  |  | body | paragraph | 1fd9cfac9f | Generic phase diagram of â€œelectron-dopedâ€ Tâ€² cuprates | 10.1016/j.physc.2009.05.100 | Osamu Matsumoto, Aya Utsuki, Akio Tsukada, Hideki Yamamoto, Takaaki Manabe, Michio Naito | Elsevier BV | Physica C: Superconductivity | 2009
61ba99260a416aa3d9c50e5c | x = 0.00 | 863841472 | [7 empty] | x=0.00 | 29 K |  |  | body | paragraph | 1fd9cfac9f | Generic phase diagram of â€œelectron-dopedâ€ Tâ€² cuprates | 10.1016/j.physc.2009.05.100 | Osamu Matsumoto, Aya Utsuki, Akio Tsukada, Hideki Yamamoto, Takaaki Manabe, Michio Naito | Elsevier BV | Physica C: Superconductivity | 2009
61ba99263af0453d0cc50ec7 | La 2/3 Ca 1/3âˆ’x Sr x MnO 3 | 113419117 |  | La 2/3 Ca 1/3âˆ’x Sr x MnO 3 |  |  | Alloys |  |  |  | 100 K |  |  | body | paragraph | c33b0e9fa0 | Effect of band filling and structural distortions on the Curie temperature of Fe-Mo double perovskites | 10.1103/physrevb.68.012412 | Carlos Frontera, Diego Rubi, JosÃ© Navarro, JosÃ© Luis GarcÃ­a-MuÃ±oz, Josep Fontcuberta, Clemens Ritter | American Physical Society (APS) | Physical Review B | 2013
61ba99263af0453d0cc50ec8 | x La = 0.4 | -165136507 | [7 empty] | x La=0.4 | 8 K | magnetization |  | body | paragraph | c33b0e9fa0 | Effect of band filling and structural distortions on the Curie temperature of Fe-Mo double perovskites | 10.1103/physrevb.68.012412 | Carlos Frontera, Diego Rubi, JosÃ© Navarro, JosÃ© Luis GarcÃ­a-MuÃ±oz, Josep Fontcuberta, Clemens Ritter | American Physical Society (APS) | Physical Review B | 2013
61ba99266a35f302ddc50e9b | MgB 2 | 1315367308 |  | MgB 2 |  |  | Alloys, Borides |  |  |  | 39 K |  |  | body | paragraph | dbdfe4b34c | Two-band model for high-temperature superconductivity | 10.1007/bf02724515 | N Kristoffel, P Konsin, T Ã–rd | Springer Science and Business Media LLC | La Rivista Del Nuovo Cimento Series 3 | 2001
61ba9926a5c5381c2ec50e80 | optimally doped BSCCO | -2102184221 | BSCCO |  | optimally doped | [5 empty] | 86K |  |  | body | paragraph | 724bed9097 | STM studies of near-optimal doped Bi2Sr2CaCu2O8+Î´ | 10.1016/j.jpcs.2005.10.144 | A Kapitulnik, A Fang, C Howald, M Greven | Elsevier BV | Journal of Physics and Chemistry of Solids | 2004
61ba99265ad933a7cac50e3c | LiFeAs | -191629359 |  | LiFeAs |  |  | Iron-pnictides, Pnictides |  |  |  | 17 K |  |  | body | paragraph | 030673ae26 | Impact of iron-site defects on superconductivity in LiFeAs | 10.1103/physrevb.94.134515 | Shun Chi, Ramakrishna Aluru, Udai Raj Singh, Ruixing Liang, Walter N Hardy, D A Bonn, A Kreisel, Brian M Andersen, R Nelson, T Berlijn, W Ku, P J Hirschfeld, Peter Wahl | American Physical Society (APS) | Physical Review B | 2016
61ba9927fa2141a3e5c50e95 | GdCo2 | 1771050286 |  | GdCo2 |  |  | Alloys |  |  |  | 400 K |  |  | header | abstract | 4279ed9d44 | Anomalous magnetotransport in(Y1âˆ’xGdx)Co2alloys: Interplay of disorder and itinerant metamagnetism | 10.1103/physrevb.69.144409 | A T Burkov, A Yu. Zyuzin, T Nakama, K Yagasaki | American Physical Society (APS) | Physical Review B | 2013
61ba9927dc085aa023c50e74 | LSCO sample with x = 0.144 | -1333565344 | LSCO | [6 empty] | x=0.144 | 37K |  |  | body | paragraph | 7739948436 | Superfluid density and competing orders ind-wave superconductors | 10.1103/physrevb.73.094519 | S G Sharapov, J P Carbotte | American Physical Society (APS) | Physical Review B | 2008
61ba992714d91e0862c50e7e | Al 96 Si 4 | 244762829 |  | Al 96 Si 4 |  |  | Alloys |  |  |  | 3 K | resistance |  | body | paragraph | 0cf6a97fac | Long-ranged magnetic proximity effects in noble metal-doped cobalt probed with spin-dependent tunnelling | 10.1088/1367-2630/16/4/043008 | M S Gabureac, D A Maclaren, H Courtois, C H Marrows | IOP Publishing | New Journal of Physics | 2014
61ba99271b93c0c6bec50eff | BaTi 2 Sb 2 O | 1653051960 |  | BaTi 2 Sb 2 O |  |  | Oxides |  |  |  | 5.4 K |  |  | header | abstract | 4bdf5a0a54 | Superconductivity in rubidium-substituted Ba1âˆ’xRbxTi2Sb2O | 10.1103/physrevb.89.094505 | Fabian Von Rohr, Reinhard Nesper, Andreas Schilling | American Physical Society (APS) | Physical Review B | 2013
61ba99271b93c0c6bec50f00 | BaTi 2 Sb 2 O | 1633810850 |  | BaTi 2 Sb 2 O |  |  | Oxides |  |  |  | 1 K |  |  | body | paragraph | 4bdf5a0a54 | Superconductivity in rubidium-substituted Ba1âˆ’xRbxTi2Sb2O | 10.1103/physrevb.89.094505 | Fabian Von Rohr, Reinhard Nesper, Andreas Schilling | American Physical Society (APS) | Physical Review B | 2013
61ba99271b93c0c6bec50f01 | x = 0.2 | -1583723211 | [7 empty] | x=0.2 | 5.4 K | specific-heat |  | body | paragraph | 4bdf5a0a54 | Superconductivity in rubidium-substituted Ba1âˆ’xRbxTi2Sb2O | 10.1103/physrevb.89.094505 | Fabian Von Rohr, Reinhard Nesper, Andreas Schilling | American Physical Society (APS) | Physical Review B | 2013
61ba99271b93c0c6bec50f02 | Ba 0.85 Na 0.15 Ti 2 Sb 2 O | -995892374 |  | Ba 0.85 Na 0.15 Ti 2 Sb 2 O |  |  | Oxides |  |  |  | 4.2 K | specific-heat |  | body | paragraph | 4bdf5a0a54 | Superconductivity in rubidium-substituted Ba1âˆ’xRbxTi2Sb2O | 10.1103/physrevb.89.094505 | Fabian Von Rohr, Reinhard Nesper, Andreas Schilling | American Physical Society (APS) | Physical Review B | 2013
61ba99271b93c0c6bec50f03 | x = 0.05 | 688195199 | [7 empty] | x=0.05 | 3.7 K | resistivity |  | body | figure | 4bdf5a0a54 | Superconductivity in rubidium-substituted Ba1âˆ’xRbxTi2Sb2O | 10.1103/physrevb.89.094505 | Fabian Von Rohr, Reinhard Nesper, Andreas Schilling | American Physical Society (APS) | Physical Review B | 2013
61ba99271b93c0c6bec50f04 | BaTi 2 Sb 2 O | 1508654354 |  | BaTi 2 Sb 2 O |  |  | Oxides |  |  |  | up to 5.5 K |  |  | body | paragraph | 4bdf5a0a54 | Superconductivity in rubidium-substituted Ba1âˆ’xRbxTi2Sb2O | 10.1103/physrevb.89.094505 | Fabian Von Rohr, Reinhard Nesper, Andreas Schilling | American Physical Society (APS) | Physical Review B | 2013
61ba992785fc223534c50e47 | undoped "10-3-8 | -2111158999 |  | "10-3-8 | undoped |  | Alloys |  |  |  | 35 K |  |  | body | paragraph | 3a498c855c | Spin fluctuations in iron pnictides and chalcogenides: From antiferromagnetism to superconductivity | 10.1016/j.crhy.2015.03.001 | Dmytro S Inosov | Elsevier BV | Comptes Rendus Physique | 2015
61ba992785fc223534c50e48 | LaFeAsO 1âˆ’Î´ F Î´ | 2079524632 |  | LaFeAsO 1âˆ’Î´ F Î´ |  |  | Iron-pnictides, Pnictides, Oxides, Fluorides |  |  |  | 29 K |  |  | body | paragraph | 3a498c855c | Spin fluctuations in iron pnictides and chalcogenides: From antiferromagnetism to superconductivity | 10.1016/j.crhy.2015.03.001 | Dmytro S Inosov | Elsevier BV | Comptes Rendus Physique | 2015
61ba992785fc223534c50e49 | SmFeAsO 1âˆ’Î´ | 1419395741 |  | SmFeAsO 1âˆ’Î´ |  |  | Iron-pnictides, Oxides, Pnictides |  |  |  | 55 K |  |  | body | paragraph | 3a498c855c | Spin fluctuations in iron pnictides and chalcogenides: From antiferromagnetism to superconductivity | 10.1016/j.crhy.2015.03.001 | Dmytro S Inosov | Elsevier BV | Comptes Rendus Physique | 2015
61ba992785fc223534c50e4a | A = Cs | -1421868211 | [7 empty] | A=Cs | 27 K |  |  | body | figure | 3a498c855c | Spin fluctuations in iron pnictides and chalcogenides: From antiferromagnetism to superconductivity | 10.1016/j.crhy.2015.03.001 | Dmytro S Inosov | Elsevier BV | Comptes Rendus Physique | 2015
61ba992785fc223534c50e4b | BaFe 1.85 Co 0.15 As 2 | 551245367 |  | BaFe 1.85 Co 0.15 As 2 |  |  | Iron-pnictides, Pnictides |  |  |  | 25 K |  |  | body | paragraph | 3a498c855c | Spin fluctuations in iron pnictides and chalcogenides: From antiferromagnetism to superconductivity | 10.1016/j.crhy.2015.03.001 | Dmytro S Inosov | Elsevier BV | Comptes Rendus Physique | 2015
61ba992785fc223534c50e4c | optimally doped CaFe 1âˆ’x Co x AsF | -2132923853 |  | CaFe 1âˆ’x Co x AsF | optimally doped |  | Iron-pnictides, Pnictides, Fluorides |  |  |  | 22 K |  |  | body | paragraph | 3a498c855c | Spin fluctuations in iron pnictides and chalcogenides: From antiferromagnetism to superconductivity | 10.1016/j.crhy.2015.03.001 | Dmytro S Inosov | Elsevier BV | Comptes Rendus Physique | 2015
61ba992785fc223534c50e4d | Ba 1âˆ’x K x (Fe 1âˆ’ y Co y ) 2 As 2 (x/2 â‰ˆ y) | 1694843353 |  | Ba 1âˆ’x K x (Fe 1âˆ’ y Co y ) 2 As 2 |  |  | Alloys |  |  | x=/2 â‰ˆ y | 15.5 K |  |  | body | figure | 3a498c855c | Spin fluctuations in iron pnictides and chalcogenides: From antiferromagnetism to superconductivity | 10.1016/j.crhy.2015.03.001 | Dmytro S Inosov | Elsevier BV | Comptes Rendus Physique | 2015
61ba992785fc223534c50e4e | single-layer FeSe thin films | -665620843 |  | FeSe |  | thin films | Iron-chalcogenides, Chalcogenides | thin films |  |  | 100 K |  |  | body | paragraph | 3a498c855c | Spin fluctuations in iron pnictides and chalcogenides: From antiferromagnetism to superconductivity | 10.1016/j.crhy.2015.03.001 | Dmytro S Inosov | Elsevier BV | Comptes Rendus Physique | 2015
61ba992785fc223534c50e4f | LaFeAsO | 609575335 |  | LaFeAsO |  |  | Iron-pnictides, Oxides, Pnictides |  |  |  | 26 K |  |  | body | paragraph | 3a498c855c | Spin fluctuations in iron pnictides and chalcogenides: From antiferromagnetism to superconductivity | 10.1016/j.crhy.2015.03.001 | Dmytro S Inosov | Elsevier BV | Comptes Rendus Physique | 2015
61ba992785fc223534c50e50 | FeSe | 1677473632 |  | FeSe |  |  | Iron-chalcogenides, Chalcogenides |  |  |  | 8.5 K |  | ambient pressure | body | paragraph | 3a498c855c | Spin fluctuations in iron pnictides and chalcogenides: From antiferromagnetism to superconductivity | 10.1016/j.crhy.2015.03.001 | Dmytro S Inosov | Elsevier BV | Comptes Rendus Physique | 2015
61ba992785fc223534c50e51 | x = 0.5 | 1737659186 | [7 empty] | x=0.5 | 15 K |  |  | body | paragraph | 3a498c855c | Spin fluctuations in iron pnictides and chalcogenides: From antiferromagnetism to superconductivity | 10.1016/j.crhy.2015.03.001 | Dmytro S Inosov | Elsevier BV | Comptes Rendus Physique | 2015
61ba9928e614176f2ec50e8c | (La,Pr)FeAsO 1âˆ’Î´ F Î´ | -1108893821 |  | (La,Pr)FeAsO 1âˆ’Î´ F Î´ |  |  | Alloys |  |  |  | 75 K |  |  | body |  | de13fe7392 | 59Co and75As NMR Investigation of Electron-Doped HighTcSuperconductor BaFe1.8Co0.2As2(Tc= 22 K) | 10.1143/jpsj.77.103705 | Fanlong Ning, Kanagasingham Ahilan, Takashi Imai, Athena S. Sefat, Ronying Jin, Michael A. Mcguire, Brian C. Sales, David Mandrus | Physical Society of Japan | Journal of the Physical Society of Japan | 2008
61ba9928e614176f2ec50e8d | BaFe 1.8 Co 0.2 As 2 | -235019018 |  | BaFe 1.8 Co 0.2 As 2 |  |  | Iron-pnictides, Pnictides |  |  |  | 22 K |  |  | header | title | de13fe7392 | 59Co and75As NMR Investigation of Electron-Doped HighTcSuperconductor BaFe1.8Co0.2As2(Tc= 22 K) | 10.1143/jpsj.77.103705 | Fanlong Ning, Kanagasingham Ahilan, Takashi Imai, Athena S. Sefat, Ronying Jin, Michael A. Mcguire, Brian C. Sales, David Mandrus | Physical Society of Japan | Journal of the Physical Society of Japan | 2008
61ba9928e614176f2ec50e8e | BaFe2As2 | 306824798 |  | BaFe2As2 |  |  | Iron-pnictides, Pnictides |  |  |  | 22 K |  |  | header | abstract | de13fe7392 | 59Co and75As NMR Investigation of Electron-Doped HighTcSuperconductor BaFe1.8Co0.2As2(Tc= 22 K) | 10.1143/jpsj.77.103705 | Fanlong Ning, Kanagasingham Ahilan, Takashi Imai, Athena S. Sefat, Ronying Jin, Michael A. Mcguire, Brian C. Sales, David Mandrus | Physical Society of Japan | Journal of the Physical Society of Japan | 2008
61ba99284217bb9076c50e9a | UGe 2 | -676580071 |  | UGe 2 |  |  | Alloys |  |  |  | 0.95 K |  | 1.3 GPa | body | paragraph | 94704ea1ce | Interplay of local-moment ferromagnetism and superconductivity in ErRh4B4single crystals | 10.1088/1742-6596/150/5/052218 | Ruslan Prozorov, Matthew D Vannette, Stephanie A Law, Sergey L Bud'ko, Paul C Canfield | IOP Publishing | Journal of Physics: Conference Series | 2007
61ba99284217bb9076c50e9b | ErNi 2 B 2 C | -1783113752 |  | ErNi 2 B 2 C |  |  | Carbides, Borides |  |  |  | 11 K |  |  | body | paragraph | 94704ea1ce | Interplay of local-moment ferromagnetism and superconductivity in ErRh4B4single crystals | 10.1088/1742-6596/150/5/052218 | Ruslan Prozorov, Matthew D Vannette, Stephanie A Law, Sergey L Bud'ko, Paul C Canfield | IOP Publishing | Journal of Physics: Conference Series | 2007
61ba99284217bb9076c50e9c | Ho x Mo 6 S 8 | 811438052 |  | Ho x Mo 6 S 8 |  |  | Chalcogenides |  |  |  | 1.8 K |  |  | body | paragraph | 94704ea1ce | Interplay of local-moment ferromagnetism and superconductivity in ErRh4B4single crystals | 10.1088/1742-6596/150/5/052218 | Ruslan Prozorov, Matthew D Vannette, Stephanie A Law, Sergey L Bud'ko, Paul C Canfield | IOP Publishing | Journal of Physics: Conference Series | 2007
61ba99284217bb9076c50e9d | ErRh 4 B 4 | 1314199924 |  | ErRh 4 B 4 |  |  | Alloys, Borides |  |  |  | 8.7K |  |  | body | paragraph | 94704ea1ce | Interplay of local-moment ferromagnetism and superconductivity in ErRh4B4single crystals | 10.1088/1742-6596/150/5/052218 | Ruslan Prozorov, Matthew D Vannette, Stephanie A Law, Sergey L Bud'ko, Paul C Canfield | IOP Publishing | Journal of Physics: Conference Series | 2007
61ba99284217bb9076c50e9e | URhGe | -1089965875 |  | URhGe |  |  | Alloys |  |  |  | 0.27 K |  |  | body | paragraph | 94704ea1ce | Interplay of local-moment ferromagnetism and superconductivity in ErRh4B4single crystals | 10.1088/1742-6596/150/5/052218 | Ruslan Prozorov, Matthew D Vannette, Stephanie A Law, Sergey L Bud'ko, Paul C Canfield | IOP Publishing | Journal of Physics: Conference Series | 2007
61ba992812cb23f3dfc50e94 | MgB 2 | 1369270536 |  | MgB 2 |  |  | Alloys, Borides |  |  |  | 39 K |  |  | body | paragraph | 7f6aa8161c | Strong electron-phonon coupling in superconductingMgB2: A specific heat study | 10.1103/physrevb.64.172515 | Ch H WÃ¤lti, E Felder, C Degen, G Wigger, R Monnier, B Delley, H R Ott | American Physical Society (APS) | Physical Review B | 2001
61ba992812cb23f3dfc50e95 | MgB 2 | 1490574592 |  | MgB 2 |  |  | Alloys, Borides |  |  |  | 1 K |  |  | body | paragraph | 7f6aa8161c | Strong electron-phonon coupling in superconductingMgB2: A specific heat study | 10.1103/physrevb.64.172515 | Ch H WÃ¤lti, E Felder, C Degen, G Wigger, R Monnier, B Delley, H R Ott | American Physical Society (APS) | Physical Review B | 2001
61ba992812cb23f3dfc50e96 | MgB 2 | 1427033234 |  | MgB 2 |  |  | Alloys, Borides |  |  |  | 37.5 K | specific heat |  | body | paragraph | 7f6aa8161c | Strong electron-phonon coupling in superconductingMgB2: A specific heat study | 10.1103/physrevb.64.172515 | Ch H WÃ¤lti, E Felder, C Degen, G Wigger, R Monnier, B Delley, H R Ott | American Physical Society (APS) | Physical Review B | 2001
61ba99297ce09aab2ac50e97 | x = 0.0 | 1426167196 | [7 empty] | x=0.0 | 7.3 K |  |  | body | paragraph | f7ba28d0c9 | Quasiparticle Density of States of Clean and Dirtys-Wave Superconductors in the Vortex State | 10.1143/jpsj.68.1078 | Minoru Nohara, Masanobu Isshiki, Fumiko Sakai, Hidenori Takagi | Physical Society of Japan | Journal of the Physical Society of Japan | 1999
61ba99297ce09aab2ac50e98 | x = 0.2 | -2047714459 | [7 empty] | x=0.2 | 12.1 K |  |  | body | paragraph | f7ba28d0c9 | Quasiparticle Density of States of Clean and Dirtys-Wave Superconductors in the Vortex State | 10.1143/jpsj.68.1078 | Minoru Nohara, Masanobu Isshiki, Fumiko Sakai, Hidenori Takagi | Physical Society of Japan | Journal of the Physical Society of Japan | 1999
61ba99297ce09aab2ac50e99 | pure sample | 5467667 |  |  | pure | [5 empty] | 7.3 K |  |  | body | paragraph | f7ba28d0c9 | Quasiparticle Density of States of Clean and Dirtys-Wave Superconductors in the Vortex State | 10.1143/jpsj.68.1078 | Minoru Nohara, Masanobu Isshiki, Fumiko Sakai, Hidenori Takagi | Physical Society of Japan | Journal of the Physical Society of Japan | 1999
61ba99297ce09aab2ac50e9a | x = 0.2 | -1961055686 | [7 empty] | x=0.2 | 5.1 K |  |  | body | paragraph | f7ba28d0c9 | Quasiparticle Density of States of Clean and Dirtys-Wave Superconductors in the Vortex State | 10.1143/jpsj.68.1078 | Minoru Nohara, Masanobu Isshiki, Fumiko Sakai, Hidenori Takagi | Physical Society of Japan | Journal of the Physical Society of Japan | 1999
61ba9929e720aae5f4c50e89 | Tl2Ba2CuO 6+Î´ | -1012197123 |  | Tl2Ba2CuO 6+Î´ |  |  | Alloys |  |  |  | 10 K |  |  | header | abstract | de632ed03d | Fermi surface and electronic homogeneity of the overdoped cuprate superconductorTl2Ba2CuO6+Î´as revealed by quantum oscillations | 10.1103/physrevb.82.140501 | A F Bangura, P M C Rourke, T M Benseman, M Matusiak, J R Cooper, N E Hussey, A Carrington | American Physical Society (APS) | Physical Review B | 2010
61ba9929e720aae5f4c50e8a | OD Tl2201 | 895197435 | Tl2201 | Tl2201Tl2201 | OD | [5 empty] | 30 K |  |  | body | paragraph | de632ed03d | Fermi surface and electronic homogeneity of the overdoped cuprate superconductorTl2Ba2CuO6+Î´as revealed by quantum oscillations | 10.1103/physrevb.82.140501 | A F Bangura, P M C Rourke, T M Benseman, M Matusiak, J R Cooper, N E Hussey, A Carrington | American Physical Society (APS) | Physical Review B | 2010
61ba9929e720aae5f4c50e8b | Tl2201 | 702585613 | Tl2201 | Tl2201Tl2201 | [6 empty] | 10 K |  |  | body | paragraph | de632ed03d | Fermi surface and electronic homogeneity of the overdoped cuprate superconductorTl2Ba2CuO6+Î´as revealed by quantum oscillations | 10.1103/physrevb.82.140501 | A F Bangura, P M C Rourke, T M Benseman, M Matusiak, J R Cooper, N E Hussey, A Carrington | American Physical Society (APS) | Physical Review B | 2010
61ba99292b9a12e3d2c50eaa | PdTe 2 | 387649284 |  | PdTe 2 |  |  | Chalcogenides |  |  |  | 2.15 K | calculations |  | body | paragraph | 4c18930e24 | Scattering rate collapse driven by a van Hove singularity in the Dirac semimetal PdTe2 | 10.1103/physrevmaterials.3.114202 | Erik Van Heumen, Maarten Berben, Linda Neubrand, Yingkai Huang | American Physical Society (APS) | Physical Review Materials | 2019
61ba99292b9a12e3d2c50eab | PdTe 2 | 241324052 |  | PdTe 2 |  |  | Chalcogenides |  |  |  | 1.4 -2 K |  |  | body | paragraph | 4c18930e24 | Scattering rate collapse driven by a van Hove singularity in the Dirac semimetal PdTe2 | 10.1103/physrevmaterials.3.114202 | Erik Van Heumen, Maarten Berben, Linda Neubrand, Yingkai Huang | American Physical Society (APS) | Physical Review Materials | 2019
61ba9929a013f06956c50e6f | FeSe single | 1150425068 |  | FeSe |  | single | Iron-chalcogenides, Chalcogenides |  |  |  | 109 K |  |  | header | abstract | e83bbcccd7 | Symmetry and topology of two-dimensional noncentrosymmetric superconductors | 10.1103/physrevb.92.174517 | K V Samokhin | American Physical Society (APS) | Physical Review B | 2015
61ba992ad7a99c43e8c50e87 | CaCo2As2 | 1648950429 |  | CaCo2As2 |  |  | Pnictides |  |  |  | 70 K | magnetization |  | body | paragraph | ab98afe0ea | Spin-flop transition and magnetic phase diagram inCaCo2As2revealed by torque measurements | 10.1103/physrevb.92.144416 | W Zhang, K Nadeem, H Xiao, R Yang, B Xu, H Yang, X G Qiu | American Physical Society (APS) | Physical Review B | 2015
61ba992ac0bff55f4cc50eb3 | grade 5 titanium | 449106162 | grade 5 titanium | [7 empty] | 4.5 K |  |  | body | paragraph | 3f68efc830 | Origin and Reduction of 1/f Magnetic Flux Noise in Superconducting Devices | 10.1103/physrevapplied.6.041001 | P Kumar, S Sendelbach, M A Beck, J W Freeland, Zhe Wang, Hui Wang, Clare C Yu, R Q Wu, D P Pappas, R Mcdermott | American Physical Society (APS) | Physical Review Applied | 2016
61ba992a0a416aa3d9c50e5e | potassium (K)-doped picene | 1339139292 | potassium (K)-doped picene | [7 empty] | 7âˆ’18 K |  |  | body | paragraph | 28fa256974 | Hybridized electronic states in potassium-doped picene probed by soft x-ray spectroscopies | 10.1063/1.4760232 | Hiroyuki Yamane, Nobuhiro Kosugi | AIP Publishing | AIP Advances | 2012
61ba992a0a416aa3d9c50e5f | x = 3 | -1895277178 | [7 empty] | x=3 | 18 K |  |  | body | paragraph | 28fa256974 | Hybridized electronic states in potassium-doped picene probed by soft x-ray spectroscopies | 10.1063/1.4760232 | Hiroyuki Yamane, Nobuhiro Kosugi | AIP Publishing | AIP Advances | 2012
61ba992b3af0453d0cc50eca | YBa2Cu3O 7âˆ’Î´ (Y123; Î´ = 0.06 | -1034314711 | Y123 | YBa2Cu3O 7âˆ’Î´ |  |  | Oxides, Cuprates |  |  | Î´=0.06 | 92 K |  |  | header | abstract | 56402ddc1d | Bulk and surface low-energy excitations inYBa2Cu3O7âˆ’Î´studied by high-resolution angle-resolved photoemission spectroscopy | 10.1103/physrevb.75.014513 | K Nakayama, T Sato, K Terashima, H Matsui, T Takahashi, M Kubota, K Ono, T Nishizaki, Y Takahashi, N Kobayashi | American Physical Society (APS) | Physical Review B | 2013
61ba992b3af0453d0cc50ecb | single crystals of untwinned and twinned nearly optimally-doped YBa 2 Cu 3 O 7âˆ’Î´ (Y123, Î´ = 0.06 | 2068158671 | Y123 | YBa 2 Cu 3 O 7âˆ’Î´ |  | single crystals | Oxides, Cuprates | single crystals |  | Î´=0.06 | 92 K |  |  | body | paragraph | 56402ddc1d | Bulk and surface low-energy excitations inYBa2Cu3O7âˆ’Î´studied by high-resolution angle-resolved photoemission spectroscopy | 10.1103/physrevb.75.014513 | K Nakayama, T Sato, K Terashima, H Matsui, T Takahashi, M Kubota, K Ono, T Nishizaki, Y Takahashi, N Kobayashi | American Physical Society (APS) | Physical Review B | 2013
61ba992b3af0453d0cc50ecc | Y123 | 1473079699 | Y123 | Y123Y123 | [6 empty] | 92 K |  |  | body | paragraph | 56402ddc1d | Bulk and surface low-energy excitations inYBa2Cu3O7âˆ’Î´studied by high-resolution angle-resolved photoemission spectroscopy | 10.1103/physrevb.75.014513 | K Nakayama, T Sato, K Terashima, H Matsui, T Takahashi, M Kubota, K Ono, T Nishizaki, Y Takahashi, N Kobayashi | American Physical Society (APS) | Physical Review B | 2013
61ba992ba5c5381c2ec50e82 | Bi 2 Sr 2 CuO 6 | 996597081 |  | Bi 2 Sr 2 CuO 6 |  |  | Oxides, Cuprates |  |  |  | 20 K |  |  | body | paragraph | f39c6c7392 | Optical conductivity of the non-superconducting cuprate La 8âˆ’x Sr x Cu 8 O 20 |  | A Lucarelli, S Lupi, P Calvani, P Maselli, G De Marzi, P Roy, N L Saini, A Bianconi, T Ito, K Oka |  |  | 2013
61ba992b61d1c9d20fc50e8e | MgB 2 | 1282637034 |  | MgB 2 |  |  | Alloys, Borides |  |  |  | 10.2 K |  |  | body | paragraph | 2bab011fe0 | Synthesis of Mg(B1âˆ’xCx)2 powders | 10.1016/j.physc.2005.08.007 | R H T Wilke, S L Budâ€™ko, P C Canfield, D K Finnemore, S T Hannahs | Elsevier BV | Physica C: Superconductivity | 2005
61ba992b61d1c9d20fc50e8f | x i2 =0.069 | 272702923 | [7 empty] | x i2=0.069 | 27.5 K |  |  | body | paragraph | 2bab011fe0 | Synthesis of Mg(B1âˆ’xCx)2 powders | 10.1016/j.physc.2005.08.007 | R H T Wilke, S L Budâ€™ko, P C Canfield, D K Finnemore, S T Hannahs | Elsevier BV | Physica C: Superconductivity | 2005
61ba992b61d1c9d20fc50e90 | nominally pure MgB 2 | -1285046652 | nominally pure | MgB 2 |  |  | Alloys, Borides |  |  |  | 18 K |  |  | body | paragraph | 2bab011fe0 | Synthesis of Mg(B1âˆ’xCx)2 powders | 10.1016/j.physc.2005.08.007 | R H T Wilke, S L Budâ€™ko, P C Canfield, D K Finnemore, S T Hannahs | Elsevier BV | Physica C: Superconductivity | 2005
61ba992b61d1c9d20fc50e91 | pure, 0.6%, and 2.1% carbon doping | -1414934739 |  |  | pure, 0.6%, and 2.1% carbon doping | [5 empty] | 10.2 K |  |  | body | paragraph | 2bab011fe0 | Synthesis of Mg(B1âˆ’xCx)2 powders | 10.1016/j.physc.2005.08.007 | R H T Wilke, S L Budâ€™ko, P C Canfield, D K Finnemore, S T Hannahs | Elsevier BV | Physica C: Superconductivity | 2005
61ba992b61d1c9d20fc50e92 | x i2 =0.069 | 151405897 | [7 empty] | x i2=0.069 | 7 K |  |  | body | paragraph | 2bab011fe0 | Synthesis of Mg(B1âˆ’xCx)2 powders | 10.1016/j.physc.2005.08.007 | R H T Wilke, S L Budâ€™ko, P C Canfield, D K Finnemore, S T Hannahs | Elsevier BV | Physica C: Superconductivity | 2005
61ba992b61d1c9d20fc50e93 | 0.067 | 1916694419 | [8 empty] | 27.8 K |  |  | body | paragraph | 2bab011fe0 | Synthesis of Mg(B1âˆ’xCx)2 powders | 10.1016/j.physc.2005.08.007 | R H T Wilke, S L Budâ€™ko, P C Canfield, D K Finnemore, S T Hannahs | Elsevier BV | Physica C: Superconductivity | 2005
61ba992b61d1c9d20fc50e94 | x i3 =0.064 | -1603129431 | [7 empty] | x i3=0.064 | 27.9 K |  |  | body | paragraph | 2bab011fe0 | Synthesis of Mg(B1âˆ’xCx)2 powders | 10.1016/j.physc.2005.08.007 | R H T Wilke, S L Budâ€™ko, P C Canfield, D K Finnemore, S T Hannahs | Elsevier BV | Physica C: Superconductivity | 2005
61ba992b61d1c9d20fc50e95 | x i1 =0.092 | -336605808 | [7 empty] | x i1=0.092 | 22 K |  |  | body | paragraph | 2bab011fe0 | Synthesis of Mg(B1âˆ’xCx)2 powders | 10.1016/j.physc.2005.08.007 | R H T Wilke, S L Budâ€™ko, P C Canfield, D K Finnemore, S T Hannahs | Elsevier BV | Physica C: Superconductivity | 2005
61ba992b61d1c9d20fc50e96 | nominally pure MgB 2 | -1271584202 | nominally pure | MgB 2 |  |  | Alloys, Borides |  |  |  | 2 K |  |  | body | paragraph | 2bab011fe0 | Synthesis of Mg(B1âˆ’xCx)2 powders | 10.1016/j.physc.2005.08.007 | R H T Wilke, S L Budâ€™ko, P C Canfield, D K Finnemore, S T Hannahs | Elsevier BV | Physica C: Superconductivity | 2005
61ba992b61d1c9d20fc50e97 | x i2 =0.050 | 749830153 | [7 empty] | x i2=0.050 | 29.8 K |  |  | body | paragraph | 2bab011fe0 | Synthesis of Mg(B1âˆ’xCx)2 powders | 10.1016/j.physc.2005.08.007 | R H T Wilke, S L Budâ€™ko, P C Canfield, D K Finnemore, S T Hannahs | Elsevier BV | Physica C: Superconductivity | 2005
61ba992b11af647618c50e6b | PuCoGa 5 | -1330339949 |  | PuCoGa 5 |  |  | Alloys |  |  |  | 18.5K |  |  | body | paragraph | 6e68f2ffb7 | Emergence of a Kondo singlet state with Kondo temperature well beyond 1000 K in a proton-embedded electron gas | 10.1103/physrevb.92.155140 | Yasutami Takada, Ryo Maezono, Kanako Yoshizawa | American Physical Society (APS) | Physical Review B | 2015
61ba992b11af647618c50e6c | solid hydrogen | -1289709562 | solid hydrogen | [7 empty] | 100K |  | 500GPa | body | paragraph | 6e68f2ffb7 | Emergence of a Kondo singlet state with Kondo temperature well beyond 1000 K in a proton-embedded electron gas | 10.1103/physrevb.92.155140 | Yasutami Takada, Ryo Maezono, Kanako Yoshizawa | American Physical Society (APS) | Physical Review B | 2015
61ba992cd7a99c43e8c50e88 | single crystal of CeIrIn 5 | -38317409 |  | CeIrIn 5 |  | single crystal | Alloys |  |  |  | 0.4 K |  |  | body | figure | fb0a1e043d | Superconducting gap structure of CeIrIn5from field-angle-resolved measurements of its specific heat | 10.1103/physrevb.85.060505 | Shunichiro Kittaka, Yuya Aoki, Toshiro Sakakibara, Akito Sakai, Satoru Nakatsuji, Yasumasa Tsutsumi, Masanori Ichioka, Kazushige Machida | American Physical Society (APS) | Physical Review B | 2014
61ba992cd7a99c43e8c50e89 | Rh is doped to Ir sites | 1723652599 | [8 empty] | 1 K |  |  | body | paragraph | fb0a1e043d | Superconducting gap structure of CeIrIn5from field-angle-resolved measurements of its specific heat | 10.1103/physrevb.85.060505 | Shunichiro Kittaka, Yuya Aoki, Toshiro Sakakibara, Akito Sakai, Satoru Nakatsuji, Yasumasa Tsutsumi, Masanori Ichioka, Kazushige Machida | American Physical Society (APS) | Physical Review B | 2014
61ba992cd7a99c43e8c50e8a | CeIrIn 5 | 1013958666 |  | CeIrIn 5 |  |  | Alloys |  |  |  | 0.4 K | specific-heat |  | body |  | fb0a1e043d | Superconducting gap structure of CeIrIn5from field-angle-resolved measurements of its specific heat | 10.1103/physrevb.85.060505 | Shunichiro Kittaka, Yuya Aoki, Toshiro Sakakibara, Akito Sakai, Satoru Nakatsuji, Yasumasa Tsutsumi, Masanori Ichioka, Kazushige Machida | American Physical Society (APS) | Physical Review B | 2014
61ba992ca01e2beb09c50ebc | slightly underdoped single crystals of BSCCO | 1024668747 | BSCCO |  | slightly underdoped | single crystals |  |  |  |  | 80 K |  |  | body | figure | 54236e91d0 | Inherent inhomogeneities in tunneling spectra ofBi2Sr2CaCu2O8âˆ’xcrystals in the superconducting state | 10.1103/physrevb.64.100504 | C Howald, P Fournier, A Kapitulnik | American Physical Society (APS) | Physical Review B | 2008
61ba992c4217bb9076c50ea0 | 1.12 | 1771534796 | 1.12 | [7 empty] | 2.60 K |  |  | body | paragraph | 020e8499e3 | Suppressed Andreev reflection at the normal-metal/heavy-fermion superconductor CeCoIn 5 interface | 10.1117/12.622251 | Wan Kyu Park, Laura H Greene, John L Sarrao, Joe D Thompson | SPIE |  | 2005
61ba992c4217bb9076c50ea1 | 0.98 | -1697993127 | [8 empty] | 2.24 |  |  | body | paragraph | 020e8499e3 | Suppressed Andreev reflection at the normal-metal/heavy-fermion superconductor CeCoIn 5 interface | 10.1117/12.622251 | Wan Kyu Park, Laura H Greene, John L Sarrao, Joe D Thompson | SPIE |  | 2005
61ba992c2a711de29cc50e6c | F-doped LaFeAsO 1-x F x | 202897738 |  | LaFeAsO 1-x F x | F |  | Iron-pnictides, Pnictides, Oxides, Fluorides |  |  |  | 41.0 K |  |  | header | title | 4a95755fca | Superconductivity at 41.0 K in the F-doped LaFeAsO1âˆ’xFx | 10.1016/j.ssc.2008.07.032 | Wei Lu, Xiao-Li Shen, Jie Yang, Zheng-Cai Li, Wei Yi, Zhi-An Ren, Xiao-Li Dong, Guang-Can Che, Li-Ling Sun, Fang Zhou, Zhong-Xian Zhao | Elsevier BV | Solid State Communications | 2008
61ba992c2a711de29cc50e6d | LaFeAsO 1-x F x | 1548458181 |  | LaFeAsO 1-x F x |  |  | Iron-pnictides, Pnictides, Oxides, Fluorides |  |  |  | 41 K |  |  | body | paragraph | 4a95755fca | Superconductivity at 41.0 K in the F-doped LaFeAsO1âˆ’xFx | 10.1016/j.ssc.2008.07.032 | Wei Lu, Xiao-Li Shen, Jie Yang, Zheng-Cai Li, Wei Yi, Zhi-An Ren, Xiao-Li Dong, Guang-Can Che, Li-Ling Sun, Fang Zhou, Zhong-Xian Zhao | Elsevier BV | Solid State Communications | 2008
61ba992c2a711de29cc50e6e | layered F-doped arsenic-oxide LaFeAsO 1-x F x | 1409678275 |  | LaFeAsO 1-x F x | F |  | Iron-pnictides, Pnictides, Oxides, Fluorides |  |  |  | 26K |  |  | body | paragraph | 4a95755fca | Superconductivity at 41.0 K in the F-doped LaFeAsO1âˆ’xFx | 10.1016/j.ssc.2008.07.032 | Wei Lu, Xiao-Li Shen, Jie Yang, Zheng-Cai Li, Wei Yi, Zhi-An Ren, Xiao-Li Dong, Guang-Can Che, Li-Ling Sun, Fang Zhou, Zhong-Xian Zhao | Elsevier BV | Solid State Communications | 2008
61ba992c2a711de29cc50e6f | ReTAsO 1-x (Re=La, Ce, Pr, Nd, Sm, Gd, and T= Fe, Ni ) | 1278987707 |  | ReTAsO 1-x |  |  | Iron-pnictides, Oxides, Pnictides |  |  | Re=La, Ce, Pr, Nd, Sm, Gd, T=Fe, Ni | 55 K |  |  | body | paragraph | 4a95755fca | Superconductivity at 41.0 K in the F-doped LaFeAsO1âˆ’xFx | 10.1016/j.ssc.2008.07.032 | Wei Lu, Xiao-Li Shen, Jie Yang, Zheng-Cai Li, Wei Yi, Zhi-An Ren, Xiao-Li Dong, Guang-Can Che, Li-Ling Sun, Fang Zhou, Zhong-Xian Zhao | Elsevier BV | Solid State Communications | 2008
61ba992c2a711de29cc50e70 | LaFeAsO 1-x F x (x = 0.6) | 694194124 |  | LaFeAsO 1-x F x |  |  | Iron-pnictides, Pnictides, Oxides, Fluorides |  |  | x=0.6 | 41.0 K |  |  | header | abstract | 4a95755fca | Superconductivity at 41.0 K in the F-doped LaFeAsO1âˆ’xFx | 10.1016/j.ssc.2008.07.032 | Wei Lu, Xiao-Li Shen, Jie Yang, Zheng-Cai Li, Wei Yi, Zhi-An Ren, Xiao-Li Dong, Guang-Can Che, Li-Ling Sun, Fang Zhou, Zhong-Xian Zhao | Elsevier BV | Solid State Communications | 2008
61ba992c5cc438644dc50e8f | optimally doped (x=0.15) | 509317831 |  |  | optimally doped |  |  |  |  | x=0.15 | 2 K |  |  | body | figure | 53f0022c1b | Infrared Hall effect in the electron-doped high-TccupratePr2âˆ’xCexCuO4 | 10.1103/physrevb.76.064515 | A Zimmers, L Shi, D C Schmadel, W M Fisher, R L Greene, H D Drew, M Houseknecht, G Acbas, M-H Kim, M-H Yang, J Cerne, J Lin, A Millis | American Physical Society (APS) | Physical Review B | 2013
61ba992d12cb23f3dfc50e98 | K-doped p-terphenyl | 443187726 |  |  | K | [5 empty] | 4.3 and 7.2 K |  |  | body | paragraph | cd9cbd18fd | Superconductivity above 120 kelvin in a chain link molecule |  | Ren-Shu Wang, Yun Gao, Zhong-Bing Huang, Xiao-Jia Chen |  |  | 2017
61ba992ea5c5381c2ec50e83 | Li x ZrNCl | 2019391473 |  | Li x ZrNCl |  |  | Nitrides |  |  |  | 14.2 K |  |  | body | paragraph | f88fde6dc8 | Two-dimensional nature of superconductivity in the intercalated layered systemsLixHfNClandLixZrNCl:Muon spin relaxation and magnetization measurements | 10.1103/physrevb.69.134522 | T Ito, Y Fudamoto, A Fukaya, I M Gat-Malureanu, M I Larkin, P L Russo, A Savici, Y J Uemura, K Groves, R Breslow, K Hotehama, S Yamanaka, P Kyriakou, M Rovers, G M Luke, K M Kojima | American Physical Society (APS) | Physical Review B | 2003
61ba992ea5c5381c2ec50e84 | intercalated ZrNCl | -279044061 |  | ZrNCl | intercalated |  | Nitrides |  |  |  | 25.5 K |  |  | body | paragraph | f88fde6dc8 | Two-dimensional nature of superconductivity in the intercalated layered systemsLixHfNClandLixZrNCl:Muon spin relaxation and magnetization measurements | 10.1103/physrevb.69.134522 | T Ito, Y Fudamoto, A Fukaya, I M Gat-Malureanu, M I Larkin, P L Russo, A Savici, Y J Uemura, K Groves, R Breslow, K Hotehama, S Yamanaka, P Kyriakou, M Rovers, G M Luke, K M Kojima | American Physical Society (APS) | Physical Review B | 2003
61ba992ea5c5381c2ec50e85 | HfNCl | -174273011 |  | HfNCl |  |  | Nitrides |  |  |  | 25.5 K |  |  | body | paragraph | f88fde6dc8 | Two-dimensional nature of superconductivity in the intercalated layered systemsLixHfNClandLixZrNCl:Muon spin relaxation and magnetization measurements | 10.1103/physrevb.69.134522 | T Ito, Y Fudamoto, A Fukaya, I M Gat-Malureanu, M I Larkin, P L Russo, A Savici, Y J Uemura, K Groves, R Breslow, K Hotehama, S Yamanaka, P Kyriakou, M Rovers, G M Luke, K M Kojima | American Physical Society (APS) | Physical Review B | 2003
61ba992ea5c5381c2ec50e86 | ZrNCl | 2052202831 |  | ZrNCl |  |  | Nitrides |  |  |  | 15 K |  |  | body | paragraph | f88fde6dc8 | Two-dimensional nature of superconductivity in the intercalated layered systemsLixHfNClandLixZrNCl:Muon spin relaxation and magnetization measurements | 10.1103/physrevb.69.134522 | T Ito, Y Fudamoto, A Fukaya, I M Gat-Malureanu, M I Larkin, P L Russo, A Savici, Y J Uemura, K Groves, R Breslow, K Hotehama, S Yamanaka, P Kyriakou, M Rovers, G M Luke, K M Kojima | American Physical Society (APS) | Physical Review B | 2003
61ba992e7f36ec6458c50e6e | K 2 Cr 3 As 3 | 304209398 |  | K 2 Cr 3 As 3 |  |  | Pnictides |  |  |  | 8 K |  |  | header | abstract | dc4e7c2918 | Revisitation of superconductivity in K 2 Cr 3 As 3 based on the six-band model | 10.1209/0295-5075/113/37003 | Li-Da Zhang, Xianxin Wu, Heng Fan, Fan Yang, Jiangping Hu | IOP Publishing | EPL (Europhysics Letters) | 2021
61ba992e7f36ec6458c50e6f | A 2 Cr 3 As 3 (A = Na, K, Rb, Cs) | -1063685736 |  | A 2 Cr 3 As 3 |  |  | Pnictides |  |  | A=Na, K, Rb, Cs | as high as 8 K |  |  | body | paragraph | dc4e7c2918 | Revisitation of superconductivity in K 2 Cr 3 As 3 based on the six-band model | 10.1209/0295-5075/113/37003 | Li-Da Zhang, Xianxin Wu, Heng Fan, Fan Yang, Jiangping Hu | IOP Publishing | EPL (Europhysics Letters) | 2021
61ba992e7f36ec6458c50e70 | 2 Cr 3 As 3 | -890730965 |  | 2 Cr 3 As 3 |  |  | Alloys |  |  |  | 6.5 K |  |  | body | paragraph | dc4e7c2918 | Revisitation of superconductivity in K 2 Cr 3 As 3 based on the six-band model | 10.1209/0295-5075/113/37003 | Li-Da Zhang, Xianxin Wu, Heng Fan, Fan Yang, Jiangping Hu | IOP Publishing | EPL (Europhysics Letters) | 2021
61ba992e11af647618c50e6d | LaOFeP | 1105897666 |  | LaOFeP |  |  | Iron-pnictides, Oxides, Pnictides |  |  |  | 7K |  |  | body | paragraph | 4a0fa58dbe | Doping-dependent phase diagram of LaOMAs (M=Vâ€“Cu) and electron-type superconductivity near ferromagnetic instability | 10.1209/0295-5075/82/67002 | Gang Xu, Wenmei Ming, Yugui Yao, Xi Dai, S-C Zhang, Zhong Fang | IOP Publishing | EPL (Europhysics Letters) | 2008
61ba992e11af647618c50e6e | LaONiP | -74866238 |  | LaONiP |  |  | Oxides, Pnictides |  |  |  | 2K |  |  | body | paragraph | 4a0fa58dbe | Doping-dependent phase diagram of LaOMAs (M=Vâ€“Cu) and electron-type superconductivity near ferromagnetic instability | 10.1209/0295-5075/82/67002 | Gang Xu, Wenmei Ming, Yugui Yao, Xi Dai, S-C Zhang, Zhong Fang | IOP Publishing | EPL (Europhysics Letters) | 2008
61ba992e11af647618c50e6f | Sr 2 RuO 4 | 1732699594 |  | Sr 2 RuO 4 |  |  | Oxides |  |  |  | 1K |  |  | body | paragraph | 4a0fa58dbe | Doping-dependent phase diagram of LaOMAs (M=Vâ€“Cu) and electron-type superconductivity near ferromagnetic instability | 10.1209/0295-5075/82/67002 | Gang Xu, Wenmei Ming, Yugui Yao, Xi Dai, S-C Zhang, Zhong Fang | IOP Publishing | EPL (Europhysics Letters) | 2008
61ba992e11af647618c50e70 | MgB 2 | 1386603704 |  | MgB 2 |  |  | Alloys, Borides |  |  |  | up to 39K |  |  | body | paragraph | 4a0fa58dbe | Doping-dependent phase diagram of LaOMAs (M=Vâ€“Cu) and electron-type superconductivity near ferromagnetic instability | 10.1209/0295-5075/82/67002 | Gang Xu, Wenmei Ming, Yugui Yao, Xi Dai, S-C Zhang, Zhong Fang | IOP Publishing | EPL (Europhysics Letters) | 2008
61ba992e11af647618c50e71 | LaOFeAs | 1869369791 |  | LaOFeAs |  |  | Iron-pnictides, Oxides, Pnictides |  |  |  | 26K |  |  | body | paragraph | 4a0fa58dbe | Doping-dependent phase diagram of LaOMAs (M=Vâ€“Cu) and electron-type superconductivity near ferromagnetic instability | 10.1209/0295-5075/82/67002 | Gang Xu, Wenmei Ming, Yugui Yao, Xi Dai, S-C Zhang, Zhong Fang | IOP Publishing | EPL (Europhysics Letters) | 2008
61ba992e11af647618c50e72 | LaOMAs (M=V-Cu) | -511874096 |  | LaOMAs |  |  | Alloys |  |  | M=V-Cu | 26K |  |  | body | paragraph | 4a0fa58dbe | Doping-dependent phase diagram of LaOMAs (M=Vâ€“Cu) and electron-type superconductivity near ferromagnetic instability | 10.1209/0295-5075/82/67002 | Gang Xu, Wenmei Ming, Yugui Yao, Xi Dai, S-C Zhang, Zhong Fang | IOP Publishing | EPL (Europhysics Letters) | 2008
61ba992fef148cdddfc50e65 | Pr2Ba4Cu7O 15âˆ’Î´ | -127986289 |  | Pr2Ba4Cu7O 15âˆ’Î´ |  |  | Oxides, Cuprates |  |  |  | 26.5 K |  |  | body | paragraph | dcdc680523 | Thermodynamic Properties of Superconducting and Non-Superconducting Pr 2 Ba 4 Cu 7 O 15âˆ’Î´ Compounds with Metallic Double Chains |  | Takahisa Konno, Michiaki Matsukawa, Keisuke Sugawara, Haruka Taniguchi, Junichi Echigoya, Akiyuki Matsushita, Makoto Hagiwara, Kazuhiro Sano, Yoshiaki Ohno, Yuh Yamada, Takahiko Sasaki, Yuichiro Hayasaka |  |  | 2015
61ba992fef148cdddfc50e66 | Pr 2 Ba 4 Cu 7 O 15âˆ’Î´ | -993623563 |  | Pr 2 Ba 4 Cu 7 O 15âˆ’Î´ |  |  | Oxides, Cuprates |  |  |  | 26.5 K |  |  | body | figure | dcdc680523 | Thermodynamic Properties of Superconducting and Non-Superconducting Pr 2 Ba 4 Cu 7 O 15âˆ’Î´ Compounds with Metallic Double Chains |  | Takahisa Konno, Michiaki Matsukawa, Keisuke Sugawara, Haruka Taniguchi, Junichi Echigoya, Akiyuki Matsushita, Makoto Hagiwara, Kazuhiro Sano, Yoshiaki Ohno, Yuh Yamada, Takahiko Sasaki, Yuichiro Hayasaka |  |  | 2015
61ba992fef148cdddfc50e67 | polycrystalline Pr 2 Ba 4 Cu 7 O 15âˆ’Î´ | -1684958205 |  | Pr 2 Ba 4 Cu 7 O 15âˆ’Î´ |  | polycrystalline | Oxides, Cuprates |  |  |  | 15 K |  |  | body | figure | dcdc680523 | Thermodynamic Properties of Superconducting and Non-Superconducting Pr 2 Ba 4 Cu 7 O 15âˆ’Î´ Compounds with Metallic Double Chains |  | Takahisa Konno, Michiaki Matsukawa, Keisuke Sugawara, Haruka Taniguchi, Junichi Echigoya, Akiyuki Matsushita, Makoto Hagiwara, Kazuhiro Sano, Yoshiaki Ohno, Yuh Yamada, Takahiko Sasaki, Yuichiro Hayasaka |  |  | 2015
61ba992fef148cdddfc50e68 | Pr247 | -1949413050 | Pr247 | Pr247Pr247 | [6 empty] | 15 K |  |  | body | figure | dcdc680523 | Thermodynamic Properties of Superconducting and Non-Superconducting Pr 2 Ba 4 Cu 7 O 15âˆ’Î´ Compounds with Metallic Double Chains |  | Takahisa Konno, Michiaki Matsukawa, Keisuke Sugawara, Haruka Taniguchi, Junichi Echigoya, Akiyuki Matsushita, Makoto Hagiwara, Kazuhiro Sano, Yoshiaki Ohno, Yuh Yamada, Takahiko Sasaki, Yuichiro Hayasaka |  |  | 2015
61ba992fef148cdddfc50e69 | Y 2 Ba 4 Cu 7 O 14 | 896812074 |  | Y 2 Ba 4 Cu 7 O 14 |  |  | Oxides, Cuprates |  |  |  | 2 K |  |  | body | paragraph | dcdc680523 | Thermodynamic Properties of Superconducting and Non-Superconducting Pr 2 Ba 4 Cu 7 O 15âˆ’Î´ Compounds with Metallic Double Chains |  | Takahisa Konno, Michiaki Matsukawa, Keisuke Sugawara, Haruka Taniguchi, Junichi Echigoya, Akiyuki Matsushita, Makoto Hagiwara, Kazuhiro Sano, Yoshiaki Ohno, Yuh Yamada, Takahiko Sasaki, Yuichiro Hayasaka |  |  | 2015
61ba992fef148cdddfc50e6a | Pr247 | 2008617594 | Pr247 | Pr247Pr247 | [6 empty] | 26.5 K |  |  | body | paragraph | dcdc680523 | Thermodynamic Properties of Superconducting and Non-Superconducting Pr 2 Ba 4 Cu 7 O 15âˆ’Î´ Compounds with Metallic Double Chains |  | Takahisa Konno, Michiaki Matsukawa, Keisuke Sugawara, Haruka Taniguchi, Junichi Echigoya, Akiyuki Matsushita, Makoto Hagiwara, Kazuhiro Sano, Yoshiaki Ohno, Yuh Yamada, Takahiko Sasaki, Yuichiro Hayasaka |  |  | 2015
61ba992fef148cdddfc50e6b | Pr 2 Ba 4 Cu 7 O 15âˆ’Î´ | -922392791 |  | Pr 2 Ba 4 Cu 7 O 15âˆ’Î´ |  |  | Oxides, Cuprates |  |  |  | 26.5 K |  |  | body | figure | dcdc680523 | Thermodynamic Properties of Superconducting and Non-Superconducting Pr 2 Ba 4 Cu 7 O 15âˆ’Î´ Compounds with Metallic Double Chains |  | Takahisa Konno, Michiaki Matsukawa, Keisuke Sugawara, Haruka Taniguchi, Junichi Echigoya, Akiyuki Matsushita, Makoto Hagiwara, Kazuhiro Sano, Yoshiaki Ohno, Yuh Yamada, Takahiko Sasaki, Yuichiro Hayasaka |  |  | 2015
61ba992fef148cdddfc50e6c | Pr247 | -2126559208 | Pr247 | Pr247Pr247 | [6 empty] | 27 K |  |  | body | figure | dcdc680523 | Thermodynamic Properties of Superconducting and Non-Superconducting Pr 2 Ba 4 Cu 7 O 15âˆ’Î´ Compounds with Metallic Double Chains |  | Takahisa Konno, Michiaki Matsukawa, Keisuke Sugawara, Haruka Taniguchi, Junichi Echigoya, Akiyuki Matsushita, Makoto Hagiwara, Kazuhiro Sano, Yoshiaki Ohno, Yuh Yamada, Takahiko Sasaki, Yuichiro Hayasaka |  |  | 2015
61ba992fef148cdddfc50e6d | Î´ = 0.56 | 611249803 | [7 empty] | Î´=0.56 | 26.5 K |  |  | body | paragraph | dcdc680523 | Thermodynamic Properties of Superconducting and Non-Superconducting Pr 2 Ba 4 Cu 7 O 15âˆ’Î´ Compounds with Metallic Double Chains |  | Takahisa Konno, Michiaki Matsukawa, Keisuke Sugawara, Haruka Taniguchi, Junichi Echigoya, Akiyuki Matsushita, Makoto Hagiwara, Kazuhiro Sano, Yoshiaki Ohno, Yuh Yamada, Takahiko Sasaki, Yuichiro Hayasaka |  |  | 2015
61ba992ffa2141a3e5c50e99 | RFeAsO | -302482717 |  | RFeAsO |  |  | Iron-pnictides, Oxides, Pnictides |  |  |  | 55 K |  |  | body | paragraph | 8340a416b3 | Anisotropic Three-Dimensional Magnetism inCaFe2As2 | 10.1103/physrevlett.101.227205 | R J Mcqueeney, S O Diallo, V P Antropov, G D Samolyuk, C Broholm, N Ni, S Nandi, M Yethiraj, J L Zarestky, J J Pulikkotil, A Kreyssig, M D Lumsden, B N Harmon, P C Canfield, A I Goldman | American Physical Society (APS) | Physical Review Letters | 2008
61ba99303961c0f52fc50e6e | x = 0 (pristine) | -917687173 | [7 empty] | x=0 | 91 K to 42 K | resistance |  | body |  | e721c65720 | Effect of Sr substitution on the stability of CuO 1-Î´ chains in oxygen and nitrogen annealed YBa 2-x Sr x Cu 3 O 7-Î´ (x = 0.0, 0.50, 1.0) superconducting system |  | M A Ansari, V P S Awana, Anurag Gupta, R B Saxena, H Kishan
61ba99303961c0f52fc50e6f | x=0 | 175882109 | [7 empty] | x=0 | 42 K |  |  | header | abstract | e721c65720 | Effect of Sr substitution on the stability of CuO 1-Î´ chains in oxygen and nitrogen annealed YBa 2-x Sr x Cu 3 O 7-Î´ (x = 0.0, 0.50, 1.0) superconducting system |  | M A Ansari, V P S Awana, Anurag Gupta, R B Saxena, H Kishan
61ba99303961c0f52fc50e70 | N 2 -annealed YBa 2-x Sr x Cu 3 O 7-Î´ | 1076106296 |  | N 2 -annealed YBa 2-x Sr x Cu 3 O 7-Î´ |  |  | Alloys |  |  |  | 78 K |  |  | body |  | e721c65720 | Effect of Sr substitution on the stability of CuO 1-Î´ chains in oxygen and nitrogen annealed YBa 2-x Sr x Cu 3 O 7-Î´ (x = 0.0, 0.50, 1.0) superconducting system |  | M A Ansari, V P S Awana, Anurag Gupta, R B Saxena, H Kishan
61ba99303961c0f52fc50e71 | x = 0.50 and 1.0 | 1657005411 | [7 empty] | x=0.50, 1.0 | 84 K |  |  | body |  | e721c65720 | Effect of Sr substitution on the stability of CuO 1-Î´ chains in oxygen and nitrogen annealed YBa 2-x Sr x Cu 3 O 7-Î´ (x = 0.0, 0.50, 1.0) superconducting system |  | M A Ansari, V P S Awana, Anurag Gupta, R B Saxena, H Kishan
61ba99304217bb9076c50ea2 | C | -328426531 |  | C |  |  | Carbides |  |  |  | 8 K |  |  | body | paragraph | 04503b3d29 | Pressure dependence of the superconducting transition temperature inC6YbandC6Ca | 10.1103/physrevb.74.024505 | Robert P Smith, Anna Kusmartseva, Yuen T C Ko, Siddharth S Saxena, Ana Akrap, LÃ¡szlÃ³ ForrÃ³, Mukul Laad, Thomas E Weller, Mark Ellerby, Neal T Skipper | American Physical Society (APS) | Physical Review B | 2008
61ba99305cc438644dc50e90 | pristine and 5% intercalated sample | 1092315865 |  |  | pristine and 5% intercalated | [5 empty] | 2.5K |  |  | body | paragraph | 8e6ad73c4e | Disorder-induced suppression of charge density wave order: STM study of Pd-intercalated ErTe3 | 10.1103/physrevb.100.235446 | Alan Fang, Joshua A W Straquadine, Ian R Fisher, Steven A Kivelson, Aharon Kapitulnik | American Physical Society (APS) | Physical Review B | 2020
61ba99305cc438644dc50e91 | x 2% | 1719242018 | [7 empty] | x=2% | 3K |  |  | body | paragraph | 8e6ad73c4e | Disorder-induced suppression of charge density wave order: STM study of Pd-intercalated ErTe3 | 10.1103/physrevb.100.235446 | Alan Fang, Joshua A W Straquadine, Ian R Fisher, Steven A Kivelson, Aharon Kapitulnik | American Physical Society (APS) | Physical Review B | 2020
61ba99305cc438644dc50e92 | pristine sample | 139574634 | [8 empty] | 110 mK |  |  | body | paragraph | 8e6ad73c4e | Disorder-induced suppression of charge density wave order: STM study of Pd-intercalated ErTe3 | 10.1103/physrevb.100.235446 | Alan Fang, Joshua A W Straquadine, Ian R Fisher, Steven A Kivelson, Aharon Kapitulnik | American Physical Society (APS) | Physical Review B | 2020
61ba99305cc438644dc50e93 | 2% sample | 747310307 |  |  | 2% | [5 empty] | 1.4K |  |  | body | paragraph | 8e6ad73c4e | Disorder-induced suppression of charge density wave order: STM study of Pd-intercalated ErTe3 | 10.1103/physrevb.100.235446 | Alan Fang, Joshua A W Straquadine, Ian R Fisher, Steven A Kivelson, Aharon Kapitulnik | American Physical Society (APS) | Physical Review B | 2020
61ba99305cc438644dc50e94 | pristine sample | 110706605 | [8 empty] | 0.76K |  |  | body | paragraph | 8e6ad73c4e | Disorder-induced suppression of charge density wave order: STM study of Pd-intercalated ErTe3 | 10.1103/physrevb.100.235446 | Alan Fang, Joshua A W Straquadine, Ian R Fisher, Steven A Kivelson, Aharon Kapitulnik | American Physical Society (APS) | Physical Review B | 2020
61ba99312227d4ac07c50e7e | Bi(Pb)-2201 | 2073426971 | Bi(Pb)-2201 | Bi(Pb) | [6 empty] | <4 K |  |  | body | paragraph | ed35c4003a | Thermopower in the strongly overdoped region of single-layerBi2Sr2CuO6+Î´superconductor | 10.1103/physrevb.66.020503 | Z KonstantinoviÄ‡, G Le Bras, A Forget, D Colson, F Jean, G Collin, M Ocio, C Ayache | American Physical Society (APS) | Physical Review B | 2002
61ba9931783c1e8128c50e87 | elemental Bi crystal | 1789805667 |  |  | elemental Bi | crystal |  |  |  |  | 8 K |  | 2.7 GPa | body | paragraph | 2d093c3c3e | A first-principles study of electronâ€“phonon coupling in electron-doped LiH | 10.1088/0953-8984/19/42/425218 | Jian-Feng Y Zhang, L J Zhang, T Cui, Y L Niu, Y M Ma, Z He, G T Zou | IOP Publishing | Journal of Physics: Condensed Matter | 2021
61ba9931783c1e8128c50e88 | LaBi | -792066801 |  | LaBi |  |  | Alloys |  |  |  | 0 K |  |  | body | paragraph | 2d093c3c3e | A first-principles study of electronâ€“phonon coupling in electron-doped LiH | 10.1088/0953-8984/19/42/425218 | Jian-Feng Y Zhang, L J Zhang, T Cui, Y L Niu, Y M Ma, Z He, G T Zou | IOP Publishing | Journal of Physics: Condensed Matter | 2021
61ba9931783c1e8128c50e89 | LaBi | -655368451 |  | LaBi |  |  | Alloys |  |  |  | 7.3 K |  |  | body | paragraph | 2d093c3c3e | A first-principles study of electronâ€“phonon coupling in electron-doped LiH | 10.1088/0953-8984/19/42/425218 | Jian-Feng Y Zhang, L J Zhang, T Cui, Y L Niu, Y M Ma, Z He, G T Zou | IOP Publishing | Journal of Physics: Condensed Matter | 2021
61ba9931fa2141a3e5c50e9a | YBCO | 1364602096 | YBCO | [7 empty] | 91 K |  |  | body | paragraph | f04da3fe08 | An approach for studying the influence of uniaxial strain (pressure) on the temperature of the Boseâ€“Einstein condensation of intersite bipolarons: Possible implementation for cuprates | 10.1016/j.physb.2012.03.051 | B Ya. Yavidov, Sh. S Djumanov, E Karimboev | Elsevier BV | Physica B: Condensed Matter | 2013
61ba9931fa2141a3e5c50e9b | YBCO | 1426210204 | YBCO | [7 empty] | 91 K |  |  | body | paragraph | f04da3fe08 | An approach for studying the influence of uniaxial strain (pressure) on the temperature of the Boseâ€“Einstein condensation of intersite bipolarons: Possible implementation for cuprates | 10.1016/j.physb.2012.03.051 | B Ya. Yavidov, Sh. S Djumanov, E Karimboev | Elsevier BV | Physica B: Condensed Matter | 2013
61ba9931a013f06956c50e72 | Dy2Ti2O7 2 | 1148456675 |  | Dy2Ti2O7 2 |  |  | Alloys |  |  |  | 1:24 K |  |  | body | paragraph | 6d4db53e34 | Dipolar Interactions and Origin of Spin Ice in Ising Pyrochlore Magnets | 10.1103/physrevlett.84.3430 | Byron C Den Hertog, Michel J P Gingras | American Physical Society (APS) | Physical Review Letters | 2013
61ba9931a013f06956c50e73 | Dy 2 Ti 2 O 7 | 1847250874 |  | Dy 2 Ti 2 O 7 |  |  | Alloys |  |  |  | 1:24 K | heat |  | body | figure | 6d4db53e34 | Dipolar Interactions and Origin of Spin Ice in Ising Pyrochlore Magnets | 10.1103/physrevlett.84.3430 | Byron C Den Hertog, Michel J P Gingras | American Physical Society (APS) | Physical Review Letters | 2013
61ba9931e4552e90a8c50e93 | x=0.18 | 1855218703 | [7 empty] | x=0.18 | 16 K |  | 0.8 GPa | body | paragraph | c5bdcc4610 | Restoration of tetragonal C 4 symmetry coexistent with filamentary superconductivity in the pressure induced intermediate phase in the iron-based superconductor Ba 1-x K x Fe 2 As 2 |  | Yan Zheng, Pok Man Tam, Jianqiang Hou, Anna E BÃ¶hmer, Thomas Wolf, Christoph Meingast, Rolf Lortz
61ba99324217bb9076c50ea3 | LuNi 2 B 2 C | -1260940258 |  | LuNi 2 B 2 C |  |  | Carbides, Borides |  |  |  | 16.5 K |  |  | body | paragraph | cf410fc0c7 | Non-cosmological redshifts | 10.1017/s0252921100053872 | A Narlikar, Roland Hott, Reinhold Kleiner, Thomas Wolf, Gertrud Zwicknagl | Cambridge University Press (CUP) | International Astronomical Union Colloquium | 1977
61ba99324217bb9076c50ea4 | (TMTSF)PF 6 | 2137669382 |  | (TMTSF)PF 6 |  |  | Chalcogenides, Pnictides, Fluorides |  |  |  | below 0.9 K |  |  | body | paragraph | cf410fc0c7 | Non-cosmological redshifts | 10.1017/s0252921100053872 | A Narlikar, Roland Hott, Reinhold Kleiner, Thomas Wolf, Gertrud Zwicknagl | Cambridge University Press (CUP) | International Astronomical Union Colloquium | 1977
61ba99324217bb9076c50ea5 | Rb 3 C 60 | -1373389892 |  | Rb 3 C 60 |  |  | Carbides |  |  |  | 29.5 K |  |  | body | figure | cf410fc0c7 | Non-cosmological redshifts | 10.1017/s0252921100053872 | A Narlikar, Roland Hott, Reinhold Kleiner, Thomas Wolf, Gertrud Zwicknagl | Cambridge University Press (CUP) | International Astronomical Union Colloquium | 1977
61ba99324217bb9076c50ea6 | La-123 | 1656170503 | La-123 | [7 empty] | 100 K |  |  | body | paragraph | cf410fc0c7 | Non-cosmological redshifts | 10.1017/s0252921100053872 | A Narlikar, Roland Hott, Reinhold Kleiner, Thomas Wolf, Gertrud Zwicknagl | Cambridge University Press (CUP) | International Astronomical Union Colloquium | 1977
61ba99324217bb9076c50ea7 | Tl-HTS (Tl-2212) | -1474983024 | Tl-HTS | [7 empty] | 77 K |  |  | body | paragraph | cf410fc0c7 | Non-cosmological redshifts | 10.1017/s0252921100053872 | A Narlikar, Roland Hott, Reinhold Kleiner, Thomas Wolf, Gertrud Zwicknagl | Cambridge University Press (CUP) | International Astronomical Union Colloquium | 1977
61ba99324217bb9076c50ea8 | Tl-HTS (Tl-2212) |  | Tl-2212 | [7 empty] | 77 K |  |  | body | paragraph | cf410fc0c7 | Non-cosmological redshifts | 10.1017/s0252921100053872 | A Narlikar, Roland Hott, Reinhold Kleiner, Thomas Wolf, Gertrud Zwicknagl | Cambridge University Press (CUP) | International Astronomical Union Colloquium | 1977
61ba99324217bb9076c50ea9 | Hg-1201 | 2058700332 | Hg-1201 | [7 empty] | 100 K |  |  | body | paragraph | cf410fc0c7 | Non-cosmological redshifts | 10.1017/s0252921100053872 | A Narlikar, Roland Hott, Reinhold Kleiner, Thomas Wolf, Gertrud Zwicknagl | Cambridge University Press (CUP) | International Astronomical Union Colloquium | 1977
61ba99324217bb9076c50eaa | Hg-1223 | -1785334503 | Hg-1223 | [7 empty] | 135 K |  |  | body | paragraph | cf410fc0c7 | Non-cosmological redshifts | 10.1017/s0252921100053872 | A Narlikar, Roland Hott, Reinhold Kleiner, Thomas Wolf, Gertrud Zwicknagl | Cambridge University Press (CUP) | International Astronomical Union Colloquium | 1977
61ba99324217bb9076c50eab | CsOs 2 O 6 | -1915906114 |  | CsOs 2 O 6 |  |  | Oxides |  |  |  | 3.3 K |  |  | body | figure | cf410fc0c7 | Non-cosmological redshifts | 10.1017/s0252921100053872 | A Narlikar, Roland Hott, Reinhold Kleiner, Thomas Wolf, Gertrud Zwicknagl | Cambridge University Press (CUP) | International Astronomical Union Colloquium | 1977
61ba99324217bb9076c50eac | UPt 3 | 2113522872 |  | UPt 3 |  |  | Alloys |  |  |  | 480 mK | specific heat |  | body | paragraph | cf410fc0c7 | Non-cosmological redshifts | 10.1017/s0252921100053872 | A Narlikar, Roland Hott, Reinhold Kleiner, Thomas Wolf, Gertrud Zwicknagl | Cambridge University Press (CUP) | International Astronomical Union Colloquium | 1977
61ba99324217bb9076c50ead | CeCu 2 Si 2 | 1326238932 |  | CeCu 2 Si 2 |  |  | Alloys |  |  |  | 1.5 K |  |  | body | paragraph | cf410fc0c7 | Non-cosmological redshifts | 10.1017/s0252921100053872 | A Narlikar, Roland Hott, Reinhold Kleiner, Thomas Wolf, Gertrud Zwicknagl | Cambridge University Press (CUP) | International Astronomical Union Colloquium | 1977
61ba99324217bb9076c50eae | CeCoIn 5 | -616264569 |  | CeCoIn 5 |  |  | Alloys |  |  |  | 2.3 K |  |  | body | paragraph | cf410fc0c7 | Non-cosmological redshifts | 10.1017/s0252921100053872 | A Narlikar, Roland Hott, Reinhold Kleiner, Thomas Wolf, Gertrud Zwicknagl | Cambridge University Press (CUP) | International Astronomical Union Colloquium | 1977
61ba99324217bb9076c50eaf | Bi-2223/Ag tapes | 143491626 | Bi-2223/Ag tapes | [7 empty] | 100 K |  |  | body | paragraph | cf410fc0c7 | Non-cosmological redshifts | 10.1017/s0252921100053872 | A Narlikar, Roland Hott, Reinhold Kleiner, Thomas Wolf, Gertrud Zwicknagl | Cambridge University Press (CUP) | International Astronomical Union Colloquium | 1977
61ba99324217bb9076c50eb0 | (BEDT-TTF) 2 Cu[N(CN) 2 ]Br | -1157047981 |  | (BEDT-TTF) 2 Cu[N(CN) 2 ]Br |  |  | Alloys |  |  |  | 11.2 K |  |  | body | paragraph | cf410fc0c7 | Non-cosmological redshifts | 10.1017/s0252921100053872 | A Narlikar, Roland Hott, Reinhold Kleiner, Thomas Wolf, Gertrud Zwicknagl | Cambridge University Press (CUP) | International Astronomical Union Colloquium | 1977
61ba99324217bb9076c50eb1 | UPt 3 | 1901720220 |  | UPt 3 |  |  | Alloys |  |  |  | 1.85 K |  |  | body | paragraph | cf410fc0c7 | Non-cosmological redshifts | 10.1017/s0252921100053872 | A Narlikar, Roland Hott, Reinhold Kleiner, Thomas Wolf, Gertrud Zwicknagl | Cambridge University Press (CUP) | International Astronomical Union Colloquium | 1977
61ba99324217bb9076c50eb2 | x = 1 compound PrRu 4 Os 12 | -1864533201 |  | PrRu 4 Os 12 |  |  | Alloys |  |  | x=1 | 1 K |  |  | body | paragraph | cf410fc0c7 | Non-cosmological redshifts | 10.1017/s0252921100053872 | A Narlikar, Roland Hott, Reinhold Kleiner, Thomas Wolf, Gertrud Zwicknagl | Cambridge University Press (CUP) | International Astronomical Union Colloquium | 1977
61ba99324217bb9076c50eb3 | x ~ 0.6 | 713275794 | [7 empty] | x=0.6 | 0.75 K |  |  | body | paragraph | cf410fc0c7 | Non-cosmological redshifts | 10.1017/s0252921100053872 | A Narlikar, Roland Hott, Reinhold Kleiner, Thomas Wolf, Gertrud Zwicknagl | Cambridge University Press (CUP) | International Astronomical Union Colloquium | 1977
61ba99324217bb9076c50eb4 | hydrated sodium cobaltate Na 0.3 CoO 2 â€¢1.4 H 2 O | 584155357 | hydrated sodium cobaltate | Na 0.3 CoO 2 â€¢1.4 H 2 O |  |  | Alloys |  |  |  | 4.5 K |  |  | body | paragraph | cf410fc0c7 | Non-cosmological redshifts | 10.1017/s0252921100053872 | A Narlikar, Roland Hott, Reinhold Kleiner, Thomas Wolf, Gertrud Zwicknagl | Cambridge University Press (CUP) | International Astronomical Union Colloquium | 1977
61ba99324217bb9076c50eb5 | UPt 3 | 1830482418 |  | UPt 3 |  |  | Alloys |  |  |  | 530 mK |  |  | body | paragraph | cf410fc0c7 | Non-cosmological redshifts | 10.1017/s0252921100053872 | A Narlikar, Roland Hott, Reinhold Kleiner, Thomas Wolf, Gertrud Zwicknagl | Cambridge University Press (CUP) | International Astronomical Union Colloquium | 1977
61ba99324217bb9076c50eb6 | (BEDT-TTF) 2 Cu(NCS) 2 | 733767202 |  | (BEDT-TTF) 2 Cu(NCS) 2 |  |  | Alloys |  |  |  | 10.4 K |  |  | body | paragraph | cf410fc0c7 | Non-cosmological redshifts | 10.1017/s0252921100053872 | A Narlikar, Roland Hott, Reinhold Kleiner, Thomas Wolf, Gertrud Zwicknagl | Cambridge University Press (CUP) | International Astronomical Union Colloquium | 1977
61ba99324217bb9076c50eb7 | Epitaxial YBCO | 662270435 | YBCO |  |  | Epitaxial |  |  |  |  | 77 K |  |  | body | paragraph | cf410fc0c7 | Non-cosmological redshifts | 10.1017/s0252921100053872 | A Narlikar, Roland Hott, Reinhold Kleiner, Thomas Wolf, Gertrud Zwicknagl | Cambridge University Press (CUP) | International Astronomical Union Colloquium | 1977
61ba99324217bb9076c50eb8 | Pr-123 | -551432216 | Pr-123 | [7 empty] | 80 K |  | 9.3 GPa | body | paragraph | cf410fc0c7 | Non-cosmological redshifts | 10.1017/s0252921100053872 | A Narlikar, Roland Hott, Reinhold Kleiner, Thomas Wolf, Gertrud Zwicknagl | Cambridge University Press (CUP) | International Astronomical Union Colloquium | 1977
61ba99324217bb9076c50eb9 | C 60 introduced by doping and intercalation of alkali-metal atoms 5 | -1034461262 |  | C 60 |  |  | Carbides |  |  |  | up to 33 K |  | normal pressure | body | paragraph | cf410fc0c7 | Non-cosmological redshifts | 10.1017/s0252921100053872 | A Narlikar, Roland Hott, Reinhold Kleiner, Thomas Wolf, Gertrud Zwicknagl | Cambridge University Press (CUP) | International Astronomical Union Colloquium | 1977
61ba99324217bb9076c50eba | PuCoGa 5 | -1449706537 |  | PuCoGa 5 |  |  | Alloys |  |  |  | 18.5 K |  |  | header | abstract | cf410fc0c7 | Non-cosmological redshifts | 10.1017/s0252921100053872 | A Narlikar, Roland Hott, Reinhold Kleiner, Thomas Wolf, Gertrud Zwicknagl | Cambridge University Press (CUP) | International Astronomical Union Colloquium | 1977
61ba99324217bb9076c50ebb | MgB 2 | -1901347024 |  | MgB 2 |  |  | Alloys, Borides |  |  |  | 42 K | resistivity |  | body | paragraph | cf410fc0c7 | Non-cosmological redshifts | 10.1017/s0252921100053872 | A Narlikar, Roland Hott, Reinhold Kleiner, Thomas Wolf, Gertrud Zwicknagl | Cambridge University Press (CUP) | International Astronomical Union Colloquium | 1977
61ba99324217bb9076c50ebc | x ~ 0.25 | -1267763548 | [7 empty] | x=0.25 | 13 K |  |  | body | paragraph | cf410fc0c7 | Non-cosmological redshifts | 10.1017/s0252921100053872 | A Narlikar, Roland Hott, Reinhold Kleiner, Thomas Wolf, Gertrud Zwicknagl | Cambridge University Press (CUP) | International Astronomical Union Colloquium | 1977
61ba99324217bb9076c50ebd | RE Ni 2 B 2 C | 834018385 |  | RE Ni 2 B 2 C |  |  | Carbides, Borides |  |  |  | 16.5 K |  |  | body | paragraph | cf410fc0c7 | Non-cosmological redshifts | 10.1017/s0252921100053872 | A Narlikar, Roland Hott, Reinhold Kleiner, Thomas Wolf, Gertrud Zwicknagl | Cambridge University Press (CUP) | International Astronomical Union Colloquium | 1977
61ba99324217bb9076c50ebe | diamond | 1948796072 | diamond | [7 empty] | up to 4 K |  |  | body | paragraph | cf410fc0c7 | Non-cosmological redshifts | 10.1017/s0252921100053872 | A Narlikar, Roland Hott, Reinhold Kleiner, Thomas Wolf, Gertrud Zwicknagl | Cambridge University Press (CUP) | International Astronomical Union Colloquium | 1977
61ba99324217bb9076c50ebf | La 2-x Sr x CuO 4 ("LSCO") | -1688920472 | LSCO | La 2-x Sr x CuO 4 |  |  | Oxides, Cuprates |  |  |  | 1.5 K |  |  | body | paragraph | cf410fc0c7 | Non-cosmological redshifts | 10.1017/s0252921100053872 | A Narlikar, Roland Hott, Reinhold Kleiner, Thomas Wolf, Gertrud Zwicknagl | Cambridge University Press (CUP) | International Astronomical Union Colloquium | 1977
61ba99324217bb9076c50ec0 | Ru-1212 | 1483572205 | Ru-1212 | [7 empty] | 72 K |  |  | body | paragraph | cf410fc0c7 | Non-cosmological redshifts | 10.1017/s0252921100053872 | A Narlikar, Roland Hott, Reinhold Kleiner, Thomas Wolf, Gertrud Zwicknagl | Cambridge University Press (CUP) | International Astronomical Union Colloquium | 1977
61ba99324217bb9076c50ec1 | MgB 2 | 1355794026 |  | MgB 2 |  |  | Alloys, Borides |  |  |  | 40 K |  |  | body | figure | cf410fc0c7 | Non-cosmological redshifts | 10.1017/s0252921100053872 | A Narlikar, Roland Hott, Reinhold Kleiner, Thomas Wolf, Gertrud Zwicknagl | Cambridge University Press (CUP) | International Astronomical Union Colloquium | 1977
61ba99324217bb9076c50ec2 | MgB 2 | 1457848536 |  | MgB 2 |  |  | Alloys, Borides |  |  |  | 40 K |  |  | body | paragraph | cf410fc0c7 | Non-cosmological redshifts | 10.1017/s0252921100053872 | A Narlikar, Roland Hott, Reinhold Kleiner, Thomas Wolf, Gertrud Zwicknagl | Cambridge University Press (CUP) | International Astronomical Union Colloquium | 1977
61ba99324217bb9076c50ec3 | 8% Y doping | -1976835449 |  |  | 8% Y | [5 empty] | 96 K |  |  | body | paragraph | cf410fc0c7 | Non-cosmological redshifts | 10.1017/s0252921100053872 | A Narlikar, Roland Hott, Reinhold Kleiner, Thomas Wolf, Gertrud Zwicknagl | Cambridge University Press (CUP) | International Astronomical Union Colloquium | 1977
61ba99324217bb9076c50ec4 | Ba 1-x K x BiO 3 ("BKBO"; x ~ 0.35) | -169995608 | BKBO | Ba 1-x K x BiO 3 |  |  | Oxides |  |  | x=0.35 | 30 K |  |  | body | paragraph | cf410fc0c7 | Non-cosmological redshifts | 10.1017/s0252921100053872 | A Narlikar, Roland Hott, Reinhold Kleiner, Thomas Wolf, Gertrud Zwicknagl | Cambridge University Press (CUP) | International Astronomical Union Colloquium | 1977
61ba99324217bb9076c50ec5 | UPt 3 | 1772726750 |  | UPt 3 |  |  | Alloys |  |  |  | less than 1 K |  |  | body | paragraph | cf410fc0c7 | Non-cosmological redshifts | 10.1017/s0252921100053872 | A Narlikar, Roland Hott, Reinhold Kleiner, Thomas Wolf, Gertrud Zwicknagl | Cambridge University Press (CUP) | International Astronomical Union Colloquium | 1977
61ba99324217bb9076c50ec6 | Cs 3 C 60 | 339430204 |  | Cs 3 C 60 |  |  | Carbides |  |  |  | 40 K |  |  | body | figure | cf410fc0c7 | Non-cosmological redshifts | 10.1017/s0252921100053872 | A Narlikar, Roland Hott, Reinhold Kleiner, Thomas Wolf, Gertrud Zwicknagl | Cambridge University Press (CUP) | International Astronomical Union Colloquium | 1977
61ba99324217bb9076c50ec7 | KOs 2 O 6 | 1444130860 |  | KOs 2 O 6 |  |  | Oxides |  |  |  | 9.6 K |  |  | body | figure | cf410fc0c7 | Non-cosmological redshifts | 10.1017/s0252921100053872 | A Narlikar, Roland Hott, Reinhold Kleiner, Thomas Wolf, Gertrud Zwicknagl | Cambridge University Press (CUP) | International Astronomical Union Colloquium | 1977
61ba99320cb3d3a5e6c50e76 | x = 0.08 | -37052175 | [7 empty] | x=0.08 | 0 K |  |  | body | paragraph | ecf1c58791 | Magnetic excitations in La-based cuprate superconductors: Slave-boson mean-field analysis of the two-dimensionaltâˆ’Jmodel | 10.1103/physrevb.75.014514 | Hiroyuki Yamase, Yoshiharu Sakurai, Masaki Fujita, Shuichi Wakimoto, Kazuyoshi Yamada | American Physical Society (APS) | Physical Review B | 2020
61ba99320cb3d3a5e6c50e77 | 0.3 | -1090234533 | [8 empty] | 20 K | magnetic susceptibility |  | body | paragraph | ecf1c58791 | Magnetic excitations in La-based cuprate superconductors: Slave-boson mean-field analysis of the two-dimensionaltâˆ’Jmodel | 10.1103/physrevb.75.014514 | Hiroyuki Yamase, Yoshiharu Sakurai, Masaki Fujita, Shuichi Wakimoto, Kazuyoshi Yamada | American Physical Society (APS) | Physical Review B | 2020
61ba99320cb3d3a5e6c50e78 | 0.15 | -1327009764 | [8 empty] | 38 K |  |  | body | paragraph | ecf1c58791 | Magnetic excitations in La-based cuprate superconductors: Slave-boson mean-field analysis of the two-dimensionaltâˆ’Jmodel | 10.1103/physrevb.75.014514 | Hiroyuki Yamase, Yoshiharu Sakurai, Masaki Fujita, Shuichi Wakimoto, Kazuyoshi Yamada | American Physical Society (APS) | Physical Review B | 2020
61ba99320cb3d3a5e6c50e79 | La 2âˆ’x Sr x CuO 4 with x = 0.08 | -1310721408 |  | La 2âˆ’x Sr x CuO 4 |  |  | Oxides, Cuprates |  |  | x=0.08 | 20 K |  |  | header | abstract | ecf1c58791 | Magnetic excitations in La-based cuprate superconductors: Slave-boson mean-field analysis of the two-dimensionaltâˆ’Jmodel | 10.1103/physrevb.75.014514 | Hiroyuki Yamase, Yoshiharu Sakurai, Masaki Fujita, Shuichi Wakimoto, Kazuyoshi Yamada | American Physical Society (APS) | Physical Review B | 2020
61ba9932ab9e3e9324c50e87 | YBa | 1808555539 |  | YBa |  |  | Alloys |  |  |  | 65 K |  |  | body | paragraph | d9f0cbe3ed | Revival of superconductivity by Y3+âˆ•Ca2+ substitution in YBa2Cu2.7Co0.3O7 without reported phase transformation | 10.1063/1.1850383 | M A Ansari, Rashmi Nigam, V P S Awana, Anurag Gupta, R B Saxena, H Kishan, N P Lalla, V Ganesan, A V Narlikar, C A Cardoso | AIP Publishing | Journal of Applied Physics | 2005
61ba9932ab9e3e9324c50e88 | YBa 2 Cu 3 O 7 | 958539532 |  | YBa 2 Cu 3 O 7 |  |  | Oxides, Cuprates |  |  |  | 90K | Ï(T) |  | header | abstract | d9f0cbe3ed | Revival of superconductivity by Y3+âˆ•Ca2+ substitution in YBa2Cu2.7Co0.3O7 without reported phase transformation | 10.1063/1.1850383 | M A Ansari, Rashmi Nigam, V P S Awana, Anurag Gupta, R B Saxena, H Kishan, N P Lalla, V Ganesan, A V Narlikar, C A Cardoso | AIP Publishing | Journal of Applied Physics | 2005
61ba9932ab9e3e9324c50e89 | YBa 2 Cu 2.7 Co 0.3 O 7 | 1892145500 |  | YBa 2 Cu 2.7 Co 0.3 O 7 |  |  | Oxides, Cuprates |  |  |  | 300K |  |  | body | paragraph | d9f0cbe3ed | Revival of superconductivity by Y3+âˆ•Ca2+ substitution in YBa2Cu2.7Co0.3O7 without reported phase transformation | 10.1063/1.1850383 | M A Ansari, Rashmi Nigam, V P S Awana, Anurag Gupta, R B Saxena, H Kishan, N P Lalla, V Ganesan, A V Narlikar, C A Cardoso | AIP Publishing | Journal of Applied Physics | 2005
61ba993212cb23f3dfc50e9a | polycrystalline MgB 2 films on the Si substrate | -1108180154 |  | MgB 2 |  | polycrystalline, films | Alloys, Borides |  |  |  | 36 K |  |  | body | paragraph | 0490c9e2d8 | Electrical and structural properties of MgB2 films prepared by sequential deposition of B and Mg on the NbN-buffered Si(100) substrate | 10.1063/1.1794357 | Å tefan Chromik, Å GaÅ¾i, V Å trbÃ­k, M Å pankovÃ¡, I VÃ¡vra, Å BeÅˆaÄka, C J Van Der Beek, P Gierlowski | AIP Publishing | Journal of Applied Physics | 2004
61ba993212cb23f3dfc50e9b | MgB 2 films | 1818608669 |  | MgB 2 |  | films | Alloys, Borides |  |  |  | 36 K |  |  | header | abstract | 0490c9e2d8 | Electrical and structural properties of MgB2 films prepared by sequential deposition of B and Mg on the NbN-buffered Si(100) substrate | 10.1063/1.1794357 | Å tefan Chromik, Å GaÅ¾i, V Å trbÃ­k, M Å pankovÃ¡, I VÃ¡vra, Å BeÅˆaÄka, C J Van Der Beek, P Gierlowski | AIP Publishing | Journal of Applied Physics | 2004
61ba993212cb23f3dfc50e9c | MgB 2 film | 657046993 |  | MgB 2 |  | film | Alloys, Borides |  |  |  | 27 K |  |  | body | paragraph | 0490c9e2d8 | Electrical and structural properties of MgB2 films prepared by sequential deposition of B and Mg on the NbN-buffered Si(100) substrate | 10.1063/1.1794357 | Å tefan Chromik, Å GaÅ¾i, V Å trbÃ­k, M Å pankovÃ¡, I VÃ¡vra, Å BeÅˆaÄka, C J Van Der Beek, P Gierlowski | AIP Publishing | Journal of Applied Physics | 2004
61ba9932c2c99830dec50e90 | optimally doped Tl2201 | -407293854 | Tl2201 | Tl2201Tl2201 | optimally doped | [5 empty] | 90 K |  |  | body | paragraph | 58c3cf3989 | Tracking anisotropic scattering in overdoped Tl2Ba2CuO6+Î´above 100 K | 10.1088/1367-2630/11/5/055057 | M M J French, J G Analytis, A Carrington, L Balicas, N E Hussey | IOP Publishing | New Journal of Physics | 2009
61ba9932c2c99830dec50e91 | overdoped Tl2201 | 391116521 | Tl2201 | Tl2201Tl2201 | overdoped | [5 empty] | 15 K | in-plane resistivity |  | body | paragraph | 58c3cf3989 | Tracking anisotropic scattering in overdoped Tl2Ba2CuO6+Î´above 100 K | 10.1088/1367-2630/11/5/055057 | M M J French, J G Analytis, A Carrington, L Balicas, N E Hussey | IOP Publishing | New Journal of Physics | 2009
61ba9932c2c99830dec50e92 | overdoped Tl 2 Ba 2 CuO 6+Î´ (Tl2201) single crystal | 404260392 | Tl2201 | Tl 2 Ba 2 CuO 6+Î´ | overdoped | single crystal | Alloys |  |  |  | 15 K |  |  | body | paragraph | 58c3cf3989 | Tracking anisotropic scattering in overdoped Tl2Ba2CuO6+Î´above 100 K | 10.1088/1367-2630/11/5/055057 | M M J French, J G Analytis, A Carrington, L Balicas, N E Hussey | IOP Publishing | New Journal of Physics | 2009
61ba99323af0453d0cc50ecf | poly- crystalline magnesium diboride | -284573878 | poly- crystalline magnesium diboride | [7 empty] | below 39 K |  |  | body | paragraph | 10d71ab05d | Complex flux dynamics in MgB2 films
61ba99327ecf8b73e6c50e78 | underdoped Bi-2201 | 401218338 | Bi-2201 |  | underdoped | [5 empty] | 14(K |  |  | body | paragraph | 58f94e0269 | Quantum Resistive Behaviors in Vortex Liquid Regimes at Finite Temperatures | 10.1143/jpsj.72.2930 | Ryusuke Ikeda | Physical Society of Japan | Journal of the Physical Society of Japan | 2014
61ba99327ce09aab2ac50e9e | Ga 1âˆ’x Mn x As | 2041981412 |  | Ga 1âˆ’x Mn x As |  |  | Pnictides |  |  |  | 150K |  |  | body | paragraph | c831244eb3 | Curie temperature and carrier concentration gradients in epitaxy-grown Ga1âˆ’xMnxAs layers | 10.1063/1.1573369 | A Koeder, S Frank, W Schoch, V Avrutin, W Limmer, K Thonke, R Sauer, A Waag, M Krieger, K Zuern, P Ziemann, S Brotzmann, H Bracht | AIP Publishing | Applied Physics Letters | 2002
61ba99325ad933a7cac50e41 | x varying from 0.7 to 0.2 | -424962941 | [7 empty] | x=varying from 0.7 to 0.2 | 2 to 6K | magnetic suscep- tibility |  | body | paragraph | 7b2d250039 | Spin glass and ferromagnetism in disordered Kondo lattice | 10.1016/j.physb.2005.01.204 | S G MagalhÃ£es, F M Zimmer, P R Krebs | Elsevier BV | Physica B: Condensed Matter | 2002
61ba99337f36ec6458c50e72 | x = 0.35 | -1059520765 | [7 empty] | x=0.35 | 5 K |  |  | body | paragraph | f6a88a1eb2 | Doped t-J Model on a Triangular Lattice: Possible Application to Na x CoO 2 â€¢ yH 2 0 and Na 1âˆ’x TiO 2 |  | Qiang-Hua Wang, Dung-Hai Lee, Patrick A Lee |  |  | 2003
61ba99332c886f0fe6c50e62 | 2.8 | 1624824731 |  | 2.8 |  |  | Alloys |  |  |  | 33 K |  |  | body | paragraph | 835c709f94 | Downfolding electron-phonon Hamiltonians fromab initiocalculations: Application toK3picene | 10.1103/physrevb.90.115435 | Gianluca Giovannetti, Michele Casula, Philipp Werner, Francesco Mauri, Massimo Capone | American Physical Society (APS) | Physical Review B | 2014
61ba99332c886f0fe6c50e63 | potassium-doped picene (K3Picene | 2078871077 | picene (K3Picene |  | potassium | [5 empty] | 18 K |  |  | header | abstract | 835c709f94 | Downfolding electron-phonon Hamiltonians fromab initiocalculations: Application toK3picene | 10.1103/physrevb.90.115435 | Gianluca Giovannetti, Michele Casula, Philipp Werner, Francesco Mauri, Massimo Capone | American Physical Society (APS) | Physical Review B | 2014
61ba9933dc085aa023c50e79 | Bi2223 | -1329324044 | Bi2223 | Bi2223Bi2223 | [6 empty] | 107 K |  |  | body | paragraph | b18eadc5f6 | Josephson Plasma Resonance and Phonon Anomalies in TrilayerBi2Sr2Ca2Cu3O10 | 10.1103/physrevlett.89.277001 | A V Boris, D Munzar, N N Kovaleva, B Liang, C T Lin, A Dubroka, A V Pimenov, T Holden, B Keimer, Y-L Mathis, C Bernhard | American Physical Society (APS) | Physical Review Letters | 2013
61ba9933dc085aa023c50e7a | Bi2223 | -1182983346 | Bi2223 | Bi2223Bi2223 | [6 empty] | 107 K |  |  | body |  | b18eadc5f6 | Josephson Plasma Resonance and Phonon Anomalies in TrilayerBi2Sr2Ca2Cu3O10 | 10.1103/physrevlett.89.277001 | A V Boris, D Munzar, N N Kovaleva, B Liang, C T Lin, A Dubroka, A V Pimenov, T Holden, B Keimer, Y-L Mathis, C Bernhard | American Physical Society (APS) | Physical Review Letters | 2013
61ba993314d91e0862c50e83 | TiSe2 | -1231642805 |  | TiSe2 |  |  | Chalcogenides |  |  |  | 4.2K |  |  | header | abstract | 87da1ec3d3 | Emergence of Fermi Pockets in a New Excitonic Charge-Density-Wave Melted Superconductor | 10.1103/physrevlett.98.117007 | D Qian, D Hsieh, L Wray, E Morosan, N L Wang, Y Xia, R J Cava, M Z Hasan | American Physical Society (APS) | Physical Review Letters | 2006
61ba993314d91e0862c50e84 | x = 0.08 | 226720492 | [7 empty] | x=0.08 | 4.15K |  |  | body | paragraph | 87da1ec3d3 | Emergence of Fermi Pockets in a New Excitonic Charge-Density-Wave Melted Superconductor | 10.1103/physrevlett.98.117007 | D Qian, D Hsieh, L Wray, E Morosan, N L Wang, Y Xia, R J Cava, M Z Hasan | American Physical Society (APS) | Physical Review Letters | 2006
61ba99331b5bc7b48bc50ebd | x= 0.004 | -1668381867 | [7 empty] | x=0.004 | 0.1 K |  |  | body | paragraph | 415329d0e2 | Superconductivity in heavy-fermionU(Pt,Pd)3and its interplay with magnetism | 10.1103/physrevb.60.10527 | R J Keizer, A De Visser, M J Graf, A A Menovsky, J J M Franse | American Physical Society (APS) | Physical Review B | 1999
61ba99331b5bc7b48bc50ebe | x= 0.002 | 1755447594 | [7 empty] | x=0.002 | 0.308 K |  | 0.54 GPa | body | paragraph | 415329d0e2 | Superconductivity in heavy-fermionU(Pt,Pd)3and its interplay with magnetism | 10.1103/physrevb.60.10527 | R J Keizer, A De Visser, M J Graf, A A Menovsky, J J M Franse | American Physical Society (APS) | Physical Review B | 1999
61ba99331b5bc7b48bc50ebf | x= 0 | -237260112 | [7 empty] | x=0 | 0.57 K | resistivity |  | body | paragraph | 415329d0e2 | Superconductivity in heavy-fermionU(Pt,Pd)3and its interplay with magnetism | 10.1103/physrevb.60.10527 | R J Keizer, A De Visser, M J Graf, A A Menovsky, J J M Franse | American Physical Society (APS) | Physical Review B | 1999
61ba99331b5bc7b48bc50ec0 | UPt 3 | 1778501192 |  | UPt 3 |  |  | Alloys |  |  |  | 0.55 K |  |  | body | paragraph | 415329d0e2 | Superconductivity in heavy-fermionU(Pt,Pd)3and its interplay with magnetism | 10.1103/physrevb.60.10527 | R J Keizer, A De Visser, M J Graf, A A Menovsky, J J M Franse | American Physical Society (APS) | Physical Review B | 1999
61ba99331b5bc7b48bc50ec1 | x= 0.002 | 1528229558 | [7 empty] | x=0.002 | 0.381(2) K |  |  | body | paragraph | 415329d0e2 | Superconductivity in heavy-fermionU(Pt,Pd)3and its interplay with magnetism | 10.1103/physrevb.60.10527 | R J Keizer, A De Visser, M J Graf, A A Menovsky, J J M Franse | American Physical Society (APS) | Physical Review B | 1999
61ba9934a01e2beb09c50ebf | opti- mally doped La-Bi2201 | -1591736058 | La-Bi2201 |  | opti- mally doped | [5 empty] | 34 K |  |  | body | paragraph | 778d4c7b63 | Doping Dependence of Two Energy Scales in the Tunneling Spectra of Superconducting La2-xSrxCuO4 | 10.1143/jpsj.77.054710 | Takuya Kato, Toshiyuki Maruyama, Shigeki Okitsu, Hideaki Sakata | Physical Society of Japan | Journal of the Physical Society of Japan | 2008
61ba9934a01e2beb09c50ec0 | (Bi 1âˆ’y Pb y ) 2 Sr 2 CuO 6+Î´ | -1055635925 |  | (Bi 1âˆ’y Pb y ) 2 Sr 2 CuO 6+Î´ |  |  | Alloys |  |  |  | 15 K |  |  | body | paragraph | 778d4c7b63 | Doping Dependence of Two Energy Scales in the Tunneling Spectra of Superconducting La2-xSrxCuO4 | 10.1143/jpsj.77.054710 | Takuya Kato, Toshiyuki Maruyama, Shigeki Okitsu, Hideaki Sakata | Physical Society of Japan | Journal of the Physical Society of Japan | 2008
61ba9934a01e2beb09c50ec1 | x = 0.06, 0.12, 0.16 | 19388757 | [7 empty] | x=0.06, 0.12, 0.16 | 14, 30, 38, and 27 K | magnetization |  | body | paragraph | 778d4c7b63 | Doping Dependence of Two Energy Scales in the Tunneling Spectra of Superconducting La2-xSrxCuO4 | 10.1143/jpsj.77.054710 | Takuya Kato, Toshiyuki Maruyama, Shigeki Okitsu, Hideaki Sakata | Physical Society of Japan | Journal of the Physical Society of Japan | 2008
61ba9934a01e2beb09c50ec2 | LSCO | -1510088026 | LSCO | [7 empty] | 38 K |  |  | body | paragraph | 778d4c7b63 | Doping Dependence of Two Energy Scales in the Tunneling Spectra of Superconducting La2-xSrxCuO4 | 10.1143/jpsj.77.054710 | Takuya Kato, Toshiyuki Maruyama, Shigeki Okitsu, Hideaki Sakata | Physical Society of Japan | Journal of the Physical Society of Japan | 2008
61ba9934a01e2beb09c50ec3 | underdoped Bi2212 | 1075758805 | Bi2212 | Bi2212Bi2212 | underdoped | [5 empty] | 73 K |  |  | body | paragraph | 778d4c7b63 | Doping Dependence of Two Energy Scales in the Tunneling Spectra of Superconducting La2-xSrxCuO4 | 10.1143/jpsj.77.054710 | Takuya Kato, Toshiyuki Maruyama, Shigeki Okitsu, Hideaki Sakata | Physical Society of Japan | Journal of the Physical Society of Japan | 2008
61ba9934e614176f2ec50e94 | Sr 2 RuO 4 | 1690343844 |  | Sr 2 RuO 4 |  |  | Oxides |  |  |  | 1.5 K |  |  | body | paragraph | 7672ab3895 | Advanced first-principles theory of superconductivity including both lattice vibrations and spin fluctuations: The case ofFeB4 | 10.1103/physrevb.97.014503 | J Bekaert, A Aperis, B Partoens, P M Oppeneer, M V MiloÅ¡eviÄ‡ | American Physical Society (APS) | Physical Review B | 2018
61ba9934e614176f2ec50e95 | iron tetraboride (FeB4) | -1987729072 | iron tetraboride | [7 empty] | 2.4 K |  |  | header | abstract | 7672ab3895 | Advanced first-principles theory of superconductivity including both lattice vibrations and spin fluctuations: The case ofFeB4 | 10.1103/physrevb.97.014503 | J Bekaert, A Aperis, B Partoens, P M Oppeneer, M V MiloÅ¡eviÄ‡ | American Physical Society (APS) | Physical Review B | 2018
61ba9934e614176f2ec50e96 | 2004-02-01 | 1403515727 |  | 2004-02-01 |  |  | Alloys, Borides |  |  |  | 41 K |  |  | body | paragraph | 7672ab3895 | Advanced first-principles theory of superconductivity including both lattice vibrations and spin fluctuations: The case ofFeB4 | 10.1103/physrevb.97.014503 | J Bekaert, A Aperis, B Partoens, P M Oppeneer, M V MiloÅ¡eviÄ‡ | American Physical Society (APS) | Physical Review B | 2018
61ba9934e614176f2ec50e97 | FSFs | -2003726750 |  | FSFs |  |  | Alloys |  |  |  | 2 K |  |  | body | paragraph | 7672ab3895 | Advanced first-principles theory of superconductivity including both lattice vibrations and spin fluctuations: The case ofFeB4 | 10.1103/physrevb.97.014503 | J Bekaert, A Aperis, B Partoens, P M Oppeneer, M V MiloÅ¡eviÄ‡ | American Physical Society (APS) | Physical Review B | 2018
61ba9934e614176f2ec50e98 | 2004-02-01 | 1553684963 |  | 2004-02-01 |  |  | Alloys, Borides |  |  |  | 2.4 K |  |  | body | paragraph | 7672ab3895 | Advanced first-principles theory of superconductivity including both lattice vibrations and spin fluctuations: The case ofFeB4 | 10.1103/physrevb.97.014503 | J Bekaert, A Aperis, B Partoens, P M Oppeneer, M V MiloÅ¡eviÄ‡ | American Physical Society (APS) | Physical Review B | 2018
61ba99342a711de29cc50e73 | TlFe 1.6 Se 2 | 965087456 |  | TlFe 1.6 Se 2 |  |  | Iron-chalcogenides, Chalcogenides |  |  |  | 15 K |  |  | body | figure | add7394f3f | Pressure-induced magnetic collapse and metallization of TlFe1.6Se2 | 10.1103/physrevb.96.064109 | P G Naumov, K Filsinger, S I Shylin, O I Barkalov, V Ksenofontov, Y Qi, T Palasyuk, W Schnelle, S A Medvedev, M Greenblatt, C Felser | American Physical Society (APS) | Physical Review B | 2017
61ba99342a711de29cc50e74 | A 1-y Fe 2-x Se 2 (A=K, Rb, Cs) | 889234603 |  | A 1-y Fe 2-x Se 2 |  |  | Iron-chalcogenides, Chalcogenides |  |  | A=K, Rb, Cs | 30 K |  |  | body | paragraph | add7394f3f | Pressure-induced magnetic collapse and metallization of TlFe1.6Se2 | 10.1103/physrevb.96.064109 | P G Naumov, K Filsinger, S I Shylin, O I Barkalov, V Ksenofontov, Y Qi, T Palasyuk, W Schnelle, S A Medvedev, M Greenblatt, C Felser | American Physical Society (APS) | Physical Review B | 2017
61ba99342a711de29cc50e75 | A x Fe 2âˆ’y Se 2 | -937239709 |  | A x Fe 2âˆ’y Se 2 |  |  | Iron-chalcogenides, Chalcogenides |  |  |  | 48 K |  | 10 GPa | body | paragraph | add7394f3f | Pressure-induced magnetic collapse and metallization of TlFe1.6Se2 | 10.1103/physrevb.96.064109 | P G Naumov, K Filsinger, S I Shylin, O I Barkalov, V Ksenofontov, Y Qi, T Palasyuk, W Schnelle, S A Medvedev, M Greenblatt, C Felser | American Physical Society (APS) | Physical Review B | 2017
61ba99345cc438644dc50e96 | MgB 2 | 1355794026 |  | MgB 2 |  |  | Alloys, Borides |  |  |  | 40 K | Specific heat |  | body | paragraph | 480bc74ce8 | Phenomenological two-gap model for the specific heat of MgB 2 | 10.1209/epl/i2001-00598-7 | F Bouquet, Y Wang, R A Fisher, D G Hinks, J D Jorgensen, A Junod, N E Phillips | IOP Publishing | Europhysics Letters (EPL) | 2001
61ba993512cb23f3dfc50e9d | Bi2201 | 2021810703 | Bi2201 | Bi2201Bi2201 | [6 empty] | 7 K | resistivity |  | body | paragraph | b33afa30b2 | Transport signatures of the pseudogap critical point in the cuprate superconductor Bi 2 Sr 2âˆ’x La x CuO 6+Î´ |  | M Lizaire, A Legros, A Gourgout, S Benhabib, S Badoux, F LalibertÃ©, M.-E Boulanger, A Ataei, G Grissonnanche, D Leboeuf, S Licciardello, S Wiedmann, S Ono, H Raffy, S Kawasaki, G.-Q Zheng, N Doiron-Leyraud, C Proust, L Taillefer |  |  | 2021
61ba993512cb23f3dfc50e9e | x = 0.0 | 1793892473 | [7 empty] | x=0.0 | 10 K |  |  | header | abstract | b33afa30b2 | Transport signatures of the pseudogap critical point in the cuprate superconductor Bi 2 Sr 2âˆ’x La x CuO 6+Î´ |  | M Lizaire, A Legros, A Gourgout, S Benhabib, S Badoux, F LalibertÃ©, M.-E Boulanger, A Ataei, G Grissonnanche, D Leboeuf, S Licciardello, S Wiedmann, S Ono, H Raffy, S Kawasaki, G.-Q Zheng, N Doiron-Leyraud, C Proust, L Taillefer |  |  | 2021
61ba993512cb23f3dfc50e9f | La-doped thin film of Bi2201 | -1733446544 | Bi2201 | Bi2201Bi2201 | La | thin film |  |  |  |  | 20 K | resistivity |  | body | paragraph | b33afa30b2 | Transport signatures of the pseudogap critical point in the cuprate superconductor Bi 2 Sr 2âˆ’x La x CuO 6+Î´ |  | M Lizaire, A Legros, A Gourgout, S Benhabib, S Badoux, F LalibertÃ©, M.-E Boulanger, A Ataei, G Grissonnanche, D Leboeuf, S Licciardello, S Wiedmann, S Ono, H Raffy, S Kawasaki, G.-Q Zheng, N Doiron-Leyraud, C Proust, L Taillefer |  |  | 2021
61ba993512cb23f3dfc50ea0 | La composition x = 0 | -558403007 |  | La |  |  | Alloys |  |  | x=0 | 8 K |  |  | body | figure | b33afa30b2 | Transport signatures of the pseudogap critical point in the cuprate superconductor Bi 2 Sr 2âˆ’x La x CuO 6+Î´ |  | M Lizaire, A Legros, A Gourgout, S Benhabib, S Badoux, F LalibertÃ©, M.-E Boulanger, A Ataei, G Grissonnanche, D Leboeuf, S Licciardello, S Wiedmann, S Ono, H Raffy, S Kawasaki, G.-Q Zheng, N Doiron-Leyraud, C Proust, L Taillefer |  |  | 2021
61ba993512cb23f3dfc50ea1 | overdoped single crystals, with La concentration x = 0.2 | -611795432 |  |  | overdoped single crystals, with La concentration |  |  |  |  | x=0.2 | 18 K | electrical resistivity |  | header | abstract | b33afa30b2 | Transport signatures of the pseudogap critical point in the cuprate superconductor Bi 2 Sr 2âˆ’x La x CuO 6+Î´ |  | M Lizaire, A Legros, A Gourgout, S Benhabib, S Badoux, F LalibertÃ©, M.-E Boulanger, A Ataei, G Grissonnanche, D Leboeuf, S Licciardello, S Wiedmann, S Ono, H Raffy, S Kawasaki, G.-Q Zheng, N Doiron-Leyraud, C Proust, L Taillefer |  |  | 2021
61ba993512cb23f3dfc50ea2 | Nd-LSCO | 1902994464 | LSCO |  | Nd | [5 empty] | 11 K |  |  | body | paragraph | b33afa30b2 | Transport signatures of the pseudogap critical point in the cuprate superconductor Bi 2 Sr 2âˆ’x La x CuO 6+Î´ |  | M Lizaire, A Legros, A Gourgout, S Benhabib, S Badoux, F LalibertÃ©, M.-E Boulanger, A Ataei, G Grissonnanche, D Leboeuf, S Licciardello, S Wiedmann, S Ono, H Raffy, S Kawasaki, G.-Q Zheng, N Doiron-Leyraud, C Proust, L Taillefer |  |  | 2021
61ba993512cb23f3dfc50ea3 | thin film (doped with oxygen) | -1592763874 |  |  |  | thin film |  |  |  |  | 8 K |  |  | body | paragraph | b33afa30b2 | Transport signatures of the pseudogap critical point in the cuprate superconductor Bi 2 Sr 2âˆ’x La x CuO 6+Î´ |  | M Lizaire, A Legros, A Gourgout, S Benhabib, S Badoux, F LalibertÃ©, M.-E Boulanger, A Ataei, G Grissonnanche, D Leboeuf, S Licciardello, S Wiedmann, S Ono, H Raffy, S Kawasaki, G.-Q Zheng, N Doiron-Leyraud, C Proust, L Taillefer |  |  | 2021
61ba993571dd2853b1c50ea3 | Ca 10 Pt 4 As 8 (Fe 1âˆ’x Pt x As) 10 (x âˆ¼ 0.2) | 409940608 |  | Ca 10 Pt 4 As 8 (Fe 1âˆ’x Pt x As) 10 |  |  | Iron-pnictides, Pnictides |  |  | x=0.2 | 33 K |  |  | header | abstract | 5b1c3d4c90 | Phonons and Spin Excitations in Fe-Based Superconductor Ca10Pt4As8 (Fe1âˆ’xPtxAs)10 (x âˆ¼ 0.2) | 10.7566/jpscp.3.015043 | Kazuhiko Ikeuchi, Masatoshi Sato, Ryoichi Kajimoto, Yoshiaski Kobayashi, Kazunori Suzuki, Masayuki Itoh, Philippe Bourges, Andrew D Christianson, Hiroki Nakamura, Masahiko Machida | Journal of the Physical Society of Japan |  | 2013
61ba99356a35f302ddc50ea1 | LiFeAs | -191629359 |  | LiFeAs |  |  | Iron-pnictides, Pnictides |  |  |  | 17 K |  |  | body | paragraph | 7b302f626e | Crossover from Commensurate to Incommensurate Antiferromagnetism in Stoichiometric NaFeAs Revealed by Single-Crystal23Na,75As-NMR Experiments | 10.1143/jpsj.80.033705 | Kentaro Kitagawa, Yuji Mezaki, Kazuyuki Matsubayashi, Yoshiya Uwatoko, Masashi Takigawa | Physical Society of Japan | Journal of the Physical Society of Japan | 2010
61ba99356a35f302ddc50ea2 | NaFeAs | 1038999257 |  | NaFeAs |  |  | Iron-pnictides, Pnictides |  |  |  | 17 K |  |  | body | paragraph | 7b302f626e | Crossover from Commensurate to Incommensurate Antiferromagnetism in Stoichiometric NaFeAs Revealed by Single-Crystal23Na,75As-NMR Experiments | 10.1143/jpsj.80.033705 | Kentaro Kitagawa, Yuji Mezaki, Kazuyuki Matsubayashi, Yoshiya Uwatoko, Masashi Takigawa | Physical Society of Japan | Journal of the Physical Society of Japan | 2010
61ba993614d91e0862c50e85 | Nb 2 Pd x S 5- | -1951130350 |  | Nb 2 Pd x S 5- |  |  | Alloys |  |  |  | 7.43 K |  |  | body | paragraph | 63512b21ee | Superconducting Fiber with Transition Temperature up to 7.43 K in Nb2PdxS5âˆ’Î´ (0.6 < x <1) | 10.1021/ja4062079 | Hongyan Yu, Ming Zuo, Lei Zhang, Shun Tan, Changjin Zhang, Yuheng Zhang | American Chemical Society (ACS) | Journal of the American Chemical Society | 2013
61ba993614d91e0862c50e86 | Nb 2 Pd x S 5- (0.6<x<1) | -586994507 |  | Nb 2 Pd x S 5- |  |  | Alloys |  |  | x=<1, 0.6< | up to 7.43 K |  |  | header | title | 63512b21ee | Superconducting Fiber with Transition Temperature up to 7.43 K in Nb2PdxS5âˆ’Î´ (0.6 < x <1) | 10.1021/ja4062079 | Hongyan Yu, Ming Zuo, Lei Zhang, Shun Tan, Changjin Zhang, Yuheng Zhang | American Chemical Society (ACS) | Journal of the American Chemical Society | 2013
61ba993614d91e0862c50e87 | Nb 2 Pd x S 5- (0.6<x<1) | -536939501 |  | Nb 2 Pd x S 5- |  |  | Alloys |  |  | x=<1, 0.6< | 7.43 K |  |  | annex | paragraph | 63512b21ee | Superconducting Fiber with Transition Temperature up to 7.43 K in Nb2PdxS5âˆ’Î´ (0.6 < x <1) | 10.1021/ja4062079 | Hongyan Yu, Ming Zuo, Lei Zhang, Shun Tan, Changjin Zhang, Yuheng Zhang | American Chemical Society (ACS) | Journal of the American Chemical Society | 2013
61ba993614d91e0862c50e88 | Nb 2 Pd x S 5- single crystal | -896682904 |  | Nb 2 Pd x S 5- |  | single crystal | Alloys |  |  |  | up to 7.43 K |  |  | body | paragraph | 63512b21ee | Superconducting Fiber with Transition Temperature up to 7.43 K in Nb2PdxS5âˆ’Î´ (0.6 < x <1) | 10.1021/ja4062079 | Hongyan Yu, Ming Zuo, Lei Zhang, Shun Tan, Changjin Zhang, Yuheng Zhang | American Chemical Society (ACS) | Journal of the American Chemical Society | 2013
61ba993614d91e0862c50e89 | Nb 2 Pd 0.963 S 4.967 | 173902989 |  | Nb 2 Pd 0.963 S 4.967 |  |  | Chalcogenides |  |  |  | 7.43 K |  |  | body | paragraph | 63512b21ee | Superconducting Fiber with Transition Temperature up to 7.43 K in Nb2PdxS5âˆ’Î´ (0.6 < x <1) | 10.1021/ja4062079 | Hongyan Yu, Ming Zuo, Lei Zhang, Shun Tan, Changjin Zhang, Yuheng Zhang | American Chemical Society (ACS) | Journal of the American Chemical Society | 2013
61ba993685b12ae79ac50e7a | Sr 2 RuO 4 | 1567127628 |  | Sr 2 RuO 4 |  |  | Oxides |  |  |  | 1 K |  |  | body | paragraph | dd73842c62 | Evidence for Incommensurate Spin Fluctuations inSr2RuO4 | 10.1103/physrevlett.83.3320 | Y Sidis, M Braden, P Bourges, B Hennion, S S Nishizaki, Y Maeno, Y Mori | American Physical Society (APS) | Physical Review Letters | 2008
61ba99363961c0f52fc50e74 | x=0.20 | 708511756 | [7 empty] | x=0.20 | 46K |  |  | body | paragraph | 1d46b4fa39 | Log-T divergence and Insulator-to-Metal Crossover in the normal state resistivity of fluorine doped SmFeAsO 1-x F x |  | Scott C Riggs, J B Kemper, Y Jo, Z Stegen, L Balicas, G S Boebinger, F F Balakirev, Albert Migliori, H Chen, R H Liu, X H Chen
61ba99363961c0f52fc50e75 | x=0.20 | 708511756 | [7 empty] | x=0.20 | 2K |  |  | body | paragraph | 1d46b4fa39 | Log-T divergence and Insulator-to-Metal Crossover in the normal state resistivity of fluorine doped SmFeAsO 1-x F x |  | Scott C Riggs, J B Kemper, Y Jo, Z Stegen, L Balicas, G S Boebinger, F F Balakirev, Albert Migliori, H Chen, R H Liu, X H Chen
61ba99363961c0f52fc50e76 | x=0.05 | 444769408 | [7 empty] | x=0.05 | 2K |  |  | body | paragraph | 1d46b4fa39 | Log-T divergence and Insulator-to-Metal Crossover in the normal state resistivity of fluorine doped SmFeAsO 1-x F x |  | Scott C Riggs, J B Kemper, Y Jo, Z Stegen, L Balicas, G S Boebinger, F F Balakirev, Albert Migliori, H Chen, R H Liu, X H Chen
61ba99363961c0f52fc50e77 | x=0.15 | -1591273829 | [7 empty] | x=0.15 | 40K |  |  | body | paragraph | 1d46b4fa39 | Log-T divergence and Insulator-to-Metal Crossover in the normal state resistivity of fluorine doped SmFeAsO 1-x F x |  | Scott C Riggs, J B Kemper, Y Jo, Z Stegen, L Balicas, G S Boebinger, F F Balakirev, Albert Migliori, H Chen, R H Liu, X H Chen
61ba99363961c0f52fc50e78 | x = 0.05 | 938487064 | [7 empty] | x=0.05 | 90K |  |  | body | paragraph | 1d46b4fa39 | Log-T divergence and Insulator-to-Metal Crossover in the normal state resistivity of fluorine doped SmFeAsO 1-x F x |  | Scott C Riggs, J B Kemper, Y Jo, Z Stegen, L Balicas, G S Boebinger, F F Balakirev, Albert Migliori, H Chen, R H Liu, X H Chen
61ba99363961c0f52fc50e79 | x=0.12 | -713926818 | [7 empty] | x=0.12 | 18K |  |  | body | paragraph | 1d46b4fa39 | Log-T divergence and Insulator-to-Metal Crossover in the normal state resistivity of fluorine doped SmFeAsO 1-x F x |  | Scott C Riggs, J B Kemper, Y Jo, Z Stegen, L Balicas, G S Boebinger, F F Balakirev, Albert Migliori, H Chen, R H Liu, X H Chen
61ba9936e614176f2ec50e99 | YNi 2 B 2 C | 1107343509 |  | YNi 2 B 2 C |  |  | Carbides, Borides |  |  |  | 15.6 K |  |  | body | paragraph | d9c42df6a9 | Quantum Limiting Behaviors of a Vortex Core in an Anisotropic Gap Superconductor | 10.1143/jpsj.81.063701 | Shin-Ichi Kaneko, Ken Matsuba, Muhammad Hafiz, Keigo Yamasaki, Erika Kakizaki, Nobuhiko Nishida, Hiroyuki Takeya, Kazuto Hirata, Takuto Kawakami, Takeshi Mizushima, Kazushige Machida | Physical Society of Japan | Journal of the Physical Society of Japan | 2012
61ba993712cb23f3dfc50ea4 | optimally doped La 1-x Sr x MnO 3+Î´ (x=0.3, Î´=0) | -78131593 |  | La 1-x Sr x MnO 3+Î´ | optimally doped |  | Alloys |  |  | x=0.3, Î´=0 | 370 K |  |  | body | paragraph | fe561f0eef | Electrochemically etched nickel tips for spin polarized scanning tunneling microscopy | 10.1063/1.1311936 | Massimiliano Cavallini, Fabio Biscarini | AIP Publishing | Review of Scientific Instruments | 2000
61ba99377ecf8b73e6c50e7a | AF e 2 As 2 (A=Ca, Sr, Ba) | 269339510 |  | AF e 2 As 2 |  |  | Alloys |  |  | A=Ca, Sr, Ba | 38 K |  |  | body | paragraph | 394e38117a | Pressure suppression of electron correlation in the collapsed tetragonal phase ofCaFe2As2: A DFT-DMFT investigation | 10.1103/physrevb.90.060501 | Subhasish Mandal, R E Cohen, K Haule | American Physical Society (APS) | Physical Review B | 2014
61ba99370a416aa3d9c50e64 | x = 0.95 | -596988020 | [7 empty] | x=0.95 | 91 K |  |  | body | paragraph | d2fa4a32b1 | Sum rules and energy scales in the high-temperature superconductorYBa2Cu3O6+x | 10.1103/physrevb.69.024514 | C C Homes, S V Dordevic, D A Bonn, Ruixing Liang, W N Hardy | American Physical Society (APS) | Physical Review B | 2008
61ba99370a416aa3d9c50e65 | optimally-doped YBa 2 Cu 3 O 6.95 | 382387206 |  | YBa 2 Cu 3 O 6.95 | optimally-doped |  | Oxides, Cuprates |  |  |  | 91 K |  |  | body | paragraph | d2fa4a32b1 | Sum rules and energy scales in the high-temperature superconductorYBa2Cu3O6+x | 10.1103/physrevb.69.024514 | C C Homes, S V Dordevic, D A Bonn, Ruixing Liang, W N Hardy | American Physical Society (APS) | Physical Review B | 2008
61ba99370a416aa3d9c50e66 | 0.6 | 1279856655 | [8 empty] | 57 K |  |  | body | paragraph | d2fa4a32b1 | Sum rules and energy scales in the high-temperature superconductorYBa2Cu3O6+x | 10.1103/physrevb.69.024514 | C C Homes, S V Dordevic, D A Bonn, Ruixing Liang, W N Hardy | American Physical Society (APS) | Physical Review B | 2008
61ba99370a416aa3d9c50e67 | YBa 2 Cu 3 O 6.60 | 1059225324 |  | YBa 2 Cu 3 O 6.60 |  |  | Oxides, Cuprates |  |  |  | 57 K |  |  | body | paragraph | d2fa4a32b1 | Sum rules and energy scales in the high-temperature superconductorYBa2Cu3O6+x | 10.1103/physrevb.69.024514 | C C Homes, S V Dordevic, D A Bonn, Ruixing Liang, W N Hardy | American Physical Society (APS) | Physical Review B | 2008
61ba993756f16aed29c50ee8 | Mg(Pt 1âˆ’x Au x )Si | -657516206 |  | Mg(Pt 1âˆ’x Au x )Si |  |  | Alloys |  |  |  | 2.9 K |  |  | body | figure | 33149221f9 | Superconductivity in MgPtSi: An orthorhombic variant ofMgB2 | 10.1103/physrevb.91.174514 | Kazutaka Kudo, Kazunori Fujimura, Seiichiro Onari, Hiromi Ota, Minoru Nohara | American Physical Society (APS) | Physical Review B | 2015
61ba993756f16aed29c50ee9 | MgPtSi | 229403487 |  | MgPtSi |  |  | Alloys |  |  |  | 2.5 K | magnetic mea- surements |  | body | paragraph | 33149221f9 | Superconductivity in MgPtSi: An orthorhombic variant ofMgB2 | 10.1103/physrevb.91.174514 | Kazutaka Kudo, Kazunori Fujimura, Seiichiro Onari, Hiromi Ota, Minoru Nohara | American Physical Society (APS) | Physical Review B | 2015
61ba993756f16aed29c50eea | URhGe | -1477061577 |  | URhGe |  |  | Alloys |  |  |  | 0.25 K |  |  | body | paragraph | 33149221f9 | Superconductivity in MgPtSi: An orthorhombic variant ofMgB2 | 10.1103/physrevb.91.174514 | Kazutaka Kudo, Kazunori Fujimura, Seiichiro Onari, Hiromi Ota, Minoru Nohara | American Physical Society (APS) | Physical Review B | 2015
61ba993756f16aed29c50eeb | MgPtSi | 127371436 |  | MgPtSi |  |  | Alloys |  |  |  | 2.5 K | mag- netic |  | body |  | 33149221f9 | Superconductivity in MgPtSi: An orthorhombic variant ofMgB2 | 10.1103/physrevb.91.174514 | Kazutaka Kudo, Kazunori Fujimura, Seiichiro Onari, Hiromi Ota, Minoru Nohara | American Physical Society (APS) | Physical Review B | 2015
61ba993756f16aed29c50eec | IrGe | -945005032 |  | IrGe |  |  | Alloys |  |  |  | 4.7 K |  |  | body | paragraph | 33149221f9 | Superconductivity in MgPtSi: An orthorhombic variant ofMgB2 | 10.1103/physrevb.91.174514 | Kazutaka Kudo, Kazunori Fujimura, Seiichiro Onari, Hiromi Ota, Minoru Nohara | American Physical Society (APS) | Physical Review B | 2015
61ba993756f16aed29c50eed | MgB 2 | 1365427938 |  | MgB 2 |  |  | Alloys, Borides |  |  |  | 39 K |  |  | body | paragraph | 33149221f9 | Superconductivity in MgPtSi: An orthorhombic variant ofMgB2 | 10.1103/physrevb.91.174514 | Kazutaka Kudo, Kazunori Fujimura, Seiichiro Onari, Hiromi Ota, Minoru Nohara | American Physical Society (APS) | Physical Review B | 2015
61ba993756f16aed29c50eee | MgAlSi | 1758093327 |  | MgAlSi |  |  | Alloys |  |  |  | 6 K |  |  | body | paragraph | 33149221f9 | Superconductivity in MgPtSi: An orthorhombic variant ofMgB2 | 10.1103/physrevb.91.174514 | Kazutaka Kudo, Kazunori Fujimura, Seiichiro Onari, Hiromi Ota, Minoru Nohara | American Physical Society (APS) | Physical Review B | 2015
61ba993756f16aed29c50eef | MgPtSi | 1092006946 |  | MgPtSi |  |  | Alloys |  |  |  | 2.5 K |  |  | body | paragraph | 33149221f9 | Superconductivity in MgPtSi: An orthorhombic variant ofMgB2 | 10.1103/physrevb.91.174514 | Kazutaka Kudo, Kazunori Fujimura, Seiichiro Onari, Hiromi Ota, Minoru Nohara | American Physical Society (APS) | Physical Review B | 2015
61ba993756f16aed29c50ef0 | UCoGe | 531871757 |  | UCoGe |  |  | Alloys |  |  |  | 0.8 K |  |  | body | paragraph | 33149221f9 | Superconductivity in MgPtSi: An orthorhombic variant ofMgB2 | 10.1103/physrevb.91.174514 | Kazutaka Kudo, Kazunori Fujimura, Seiichiro Onari, Hiromi Ota, Minoru Nohara | American Physical Society (APS) | Physical Review B | 2015
61ba993756f16aed29c50ef1 | MgB 2 | 1373122976 |  | MgB 2 |  |  | Alloys, Borides |  |  |  | 39 K |  |  | body | paragraph | 33149221f9 | Superconductivity in MgPtSi: An orthorhombic variant ofMgB2 | 10.1103/physrevb.91.174514 | Kazutaka Kudo, Kazunori Fujimura, Seiichiro Onari, Hiromi Ota, Minoru Nohara | American Physical Society (APS) | Physical Review B | 2015
61ba993756f16aed29c50ef2 | MgB 2 | 1434738114 |  | MgB 2 |  |  | Alloys, Borides |  |  |  | 39 K |  |  | body |  | 33149221f9 | Superconductivity in MgPtSi: An orthorhombic variant ofMgB2 | 10.1103/physrevb.91.174514 | Kazutaka Kudo, Kazunori Fujimura, Seiichiro Onari, Hiromi Ota, Minoru Nohara | American Physical Society (APS) | Physical Review B | 2015
61ba993756f16aed29c50ef3 | MgPtSi | 187053361 |  | MgPtSi |  |  | Alloys |  |  |  | 2.5 K |  |  | body | paragraph | 33149221f9 | Superconductivity in MgPtSi: An orthorhombic variant ofMgB2 | 10.1103/physrevb.91.174514 | Kazutaka Kudo, Kazunori Fujimura, Seiichiro Onari, Hiromi Ota, Minoru Nohara | American Physical Society (APS) | Physical Review B | 2015
61ba993756f16aed29c50ef4 | MgPtSi | 177423667 |  | MgPtSi |  |  | Alloys |  |  |  | 2.5 K | magnetic studies, Electrical |  | header | abstract | 33149221f9 | Superconductivity in MgPtSi: An orthorhombic variant ofMgB2 | 10.1103/physrevb.91.174514 | Kazutaka Kudo, Kazunori Fujimura, Seiichiro Onari, Hiromi Ota, Minoru Nohara | American Physical Society (APS) | Physical Review B | 2015
61ba993756f16aed29c50ef5 | Ru 1âˆ’x Rh x P | -775624590 |  | Ru 1âˆ’x Rh x P |  |  | Pnictides |  |  |  | 3.7 K |  |  | body | paragraph | 33149221f9 | Superconductivity in MgPtSi: An orthorhombic variant ofMgB2 | 10.1103/physrevb.91.174514 | Kazutaka Kudo, Kazunori Fujimura, Seiichiro Onari, Hiromi Ota, Minoru Nohara | American Physical Society (APS) | Physical Review B | 2015
61ba993756f16aed29c50ef6 | (Mg 1âˆ’x Al x )Si | 97615783 |  | (Mg 1âˆ’x Al x )Si |  |  | Alloys |  |  |  | 6 K |  |  | body | paragraph | 33149221f9 | Superconductivity in MgPtSi: An orthorhombic variant ofMgB2 | 10.1103/physrevb.91.174514 | Kazutaka Kudo, Kazunori Fujimura, Seiichiro Onari, Hiromi Ota, Minoru Nohara | American Physical Society (APS) | Physical Review B | 2015
61ba993756f16aed29c50ef7 | SrP- tAs | -1789038211 |  | SrP- tAs |  |  | Alloys |  |  |  | 2.4 K |  |  | body | paragraph | 33149221f9 | Superconductivity in MgPtSi: An orthorhombic variant ofMgB2 | 10.1103/physrevb.91.174514 | Kazutaka Kudo, Kazunori Fujimura, Seiichiro Onari, Hiromi Ota, Minoru Nohara | American Physical Society (APS) | Physical Review B | 2015
61ba993756f16aed29c50ef8 | CrAs | -739832820 |  | CrAs |  |  | Pnictides |  |  |  | 2.2 K |  |  | body | paragraph | 33149221f9 | Superconductivity in MgPtSi: An orthorhombic variant ofMgB2 | 10.1103/physrevb.91.174514 | Kazutaka Kudo, Kazunori Fujimura, Seiichiro Onari, Hiromi Ota, Minoru Nohara | American Physical Society (APS) | Physical Review B | 2015
61ba993811af647618c50e76 | Na@C 28 H 4 | 855888888 |  | Na@C 28 H 4 |  |  | Hydrides, Carbides |  |  |  | 58 K |  |  | body |  | 5257efefe1 | Electron-phonon interactions inC28-derived molecular solids | 10.1103/physrevb.70.140504 | Nichols A Romero, Jeongnim Kim, Richard M Martin | American Physical Society (APS) | Physical Review B | 2004
61ba993811af647618c50e77 | Cs 3 C 60 | 564662968 |  | Cs 3 C 60 |  |  | Carbides |  |  |  | up to 40 K |  |  | body | paragraph | 5257efefe1 | Electron-phonon interactions inC28-derived molecular solids | 10.1103/physrevb.70.140504 | Nichols A Romero, Jeongnim Kim, Richard M Martin | American Physical Society (APS) | Physical Review B | 2004
61ba99382227d4ac07c50e81 | LaFeAsO 1-x F x | 1656264637 |  | LaFeAsO 1-x F x |  |  | Iron-pnictides, Pnictides, Oxides, Fluorides |  |  |  | 26 K |  |  | body | paragraph | 835b22eea8 | Th-substituted SmFeAsO: Structural details and superconductivity withTcabove 50 K | 10.1103/physrevb.82.064517 | N D Zhigadlo, S Katrych, S Weyeneth, R Puzniak, P J W Moll, Z Bukowski, J Karpinski, H Keller, B Batlogg | American Physical Society (APS) | Physical Review B | 2010
61ba99382227d4ac07c50e82 | SmFeAsO | 2048777721 |  | SmFeAsO |  |  | Iron-pnictides, Oxides, Pnictides |  |  |  | 50 K |  |  | header | title | 835b22eea8 | Th-substituted SmFeAsO: Structural details and superconductivity withTcabove 50 K | 10.1103/physrevb.82.064517 | N D Zhigadlo, S Katrych, S Weyeneth, R Puzniak, P J W Moll, Z Bukowski, J Karpinski, H Keller, B Batlogg | American Physical Society (APS) | Physical Review B | 2010
61ba99382227d4ac07c50e83 | LaFeAsO | 700106269 |  | LaFeAsO |  |  | Iron-pnictides, Oxides, Pnictides |  |  |  | 56 K |  |  | body | paragraph | 835b22eea8 | Th-substituted SmFeAsO: Structural details and superconductivity withTcabove 50 K | 10.1103/physrevb.82.064517 | N D Zhigadlo, S Katrych, S Weyeneth, R Puzniak, P J W Moll, Z Bukowski, J Karpinski, H Keller, B Batlogg | American Physical Society (APS) | Physical Review B | 2010
61ba99382227d4ac07c50e84 | replacing La with other rare earth elements (such as Ce, Pr, Nd, Sm, Gd, Tb, Dy, Ho, and Y) | -4031554 |  |  | replacing La with other rare earth elements | [5 empty] | up to âˆ¼ 55 K |  |  | body | paragraph | 835b22eea8 | Th-substituted SmFeAsO: Structural details and superconductivity withTcabove 50 K | 10.1103/physrevb.82.064517 | N D Zhigadlo, S Katrych, S Weyeneth, R Puzniak, P J W Moll, Z Bukowski, J Karpinski, H Keller, B Batlogg | American Physical Society (APS) | Physical Review B | 2010
61ba99382227d4ac07c50e85 | Sm 0.65 Th 0.35 FeAsO | -1670898033 |  | Sm 0.65 Th 0.35 FeAsO |  |  | Iron-pnictides, Oxides, Pnictides |  |  |  | 53 K |  |  | body | paragraph | 835b22eea8 | Th-substituted SmFeAsO: Structural details and superconductivity withTcabove 50 K | 10.1103/physrevb.82.064517 | N D Zhigadlo, S Katrych, S Weyeneth, R Puzniak, P J W Moll, Z Bukowski, J Karpinski, H Keller, B Batlogg | American Physical Society (APS) | Physical Review B | 2010
61ba99382227d4ac07c50e86 | x = 0.3 | 662398308 | [7 empty] | x=0.3 | 51.5 K |  |  | body | paragraph | 835b22eea8 | Th-substituted SmFeAsO: Structural details and superconductivity withTcabove 50 K | 10.1103/physrevb.82.064517 | N D Zhigadlo, S Katrych, S Weyeneth, R Puzniak, P J W Moll, Z Bukowski, J Karpinski, H Keller, B Batlogg | American Physical Society (APS) | Physical Review B | 2010
61ba99382227d4ac07c50e87 | x = 0.08 | -237290440 | [7 empty] | x=0.08 | 38 K |  |  | body | figure | 835b22eea8 | Th-substituted SmFeAsO: Structural details and superconductivity withTcabove 50 K | 10.1103/physrevb.82.064517 | N D Zhigadlo, S Katrych, S Weyeneth, R Puzniak, P J W Moll, Z Bukowski, J Karpinski, H Keller, B Batlogg | American Physical Society (APS) | Physical Review B | 2010
61ba99382227d4ac07c50e88 | x = 0.3 | 866476359 | [7 empty] | x=0.3 | 51.5 K |  |  | body | figure | 835b22eea8 | Th-substituted SmFeAsO: Structural details and superconductivity withTcabove 50 K | 10.1103/physrevb.82.064517 | N D Zhigadlo, S Katrych, S Weyeneth, R Puzniak, P J W Moll, Z Bukowski, J Karpinski, H Keller, B Batlogg | American Physical Society (APS) | Physical Review B | 2010
61ba99382227d4ac07c50e89 | single crystals | -1327161887 |  |  |  | single crystals |  |  |  |  | 49.5 K |  |  | body | paragraph | 835b22eea8 | Th-substituted SmFeAsO: Structural details and superconductivity withTcabove 50 K | 10.1103/physrevb.82.064517 | N D Zhigadlo, S Katrych, S Weyeneth, R Puzniak, P J W Moll, Z Bukowski, J Karpinski, H Keller, B Batlogg | American Physical Society (APS) | Physical Review B | 2010
61ba99383961c0f52fc50e7a | tungsten-bronze Na x WO 3 | 792984017 |  | Na x WO 3 |  |  | Oxides |  |  |  | 91K |  |  | body | paragraph | f678616709 | Superconductivity of the two-component non-stoichiometric compounds with incommensurate sublattices |  | V N Bogomolov |  |  | 2013
61ba99383961c0f52fc50e7b | NdBa 2 Cu 3 O 7 | 2051574182 |  | NdBa 2 Cu 3 O 7 |  |  | Oxides, Cuprates |  |  |  | 95K |  |  | body | paragraph | f678616709 | Superconductivity of the two-component non-stoichiometric compounds with incommensurate sublattices |  | V N Bogomolov |  |  | 2013
61ba993849d0b378c6c50e8f | x 2 âˆ’ x 1 = (x âˆ’ x 1 )/f 0 | -358290531 |  | x 2 âˆ’ x 1 = (x âˆ’ x 1 )/f 0 |  |  | Alloys |  |  |  | 42K |  |  | body | paragraph | 6974768191 | Thermodynamics of the interplay between magnetism and high-temperature superconductivity | 10.1073/pnas.211363698 | Steven A Kivelson, G Aeppli, Victor J Emery | Proceedings of the National Academy of Sciences | Proceedings of the National Academy of Sciences | 2013
61ba99398452d931a5c50e77 | PrOBiS 2 | 1895853218 |  | PrOBiS 2 |  |  | Chalcogenides, Oxides |  |  |  | 0.13 K |  |  | body | paragraph | ce7f458a18 | Superconductivity in CeOBiS2 with cerium valence fluctuation | 10.1016/j.ssc.2016.07.017 | Masanori Nagao, Akira Miura, Ikuo Ueta, Satoshi Watauchi, Isao Tanaka | Elsevier BV | Solid State Communications | 2016
61ba99398452d931a5c50e78 | CeOBiS 2 | -876167384 |  | CeOBiS 2 |  |  | Chalcogenides, Oxides |  |  |  | below 1.2 K |  |  | body | paragraph | ce7f458a18 | Superconductivity in CeOBiS2 with cerium valence fluctuation | 10.1016/j.ssc.2016.07.017 | Masanori Nagao, Akira Miura, Ikuo Ueta, Satoshi Watauchi, Isao Tanaka | Elsevier BV | Solid State Communications | 2016
61ba99398452d931a5c50e79 | LaOBiS 2 | -640558783 |  | LaOBiS 2 |  |  | Chalcogenides, Oxides |  |  |  | below 1.2 K |  |  | body | paragraph | ce7f458a18 | Superconductivity in CeOBiS2 with cerium valence fluctuation | 10.1016/j.ssc.2016.07.017 | Masanori Nagao, Akira Miura, Ikuo Ueta, Satoshi Watauchi, Isao Tanaka | Elsevier BV | Solid State Communications | 2016
61ba99398452d931a5c50e7a | LaOBiS 2 | -449947363 |  | LaOBiS 2 |  |  | Chalcogenides, Oxides |  |  |  | 0.13 K |  |  | body | paragraph | ce7f458a18 | Superconductivity in CeOBiS2 with cerium valence fluctuation | 10.1016/j.ssc.2016.07.017 | Masanori Nagao, Akira Miura, Ikuo Ueta, Satoshi Watauchi, Isao Tanaka | Elsevier BV | Solid State Communications | 2016
61ba99398452d931a5c50e7b | LaOBiS 2 | -498085991 |  | LaOBiS 2 |  |  | Chalcogenides, Oxides |  |  |  | 0.13 K |  |  | body | paragraph | ce7f458a18 | Superconductivity in CeOBiS2 with cerium valence fluctuation | 10.1016/j.ssc.2016.07.017 | Masanori Nagao, Akira Miura, Ikuo Ueta, Satoshi Watauchi, Isao Tanaka | Elsevier BV | Solid State Communications | 2016
61ba99398452d931a5c50e7c | F-free CeOBiS 2 | -612944718 |  | CeOBiS 2 | F-free |  | Chalcogenides, Oxides |  |  |  | 1.8 K |  |  | body | paragraph | ce7f458a18 | Superconductivity in CeOBiS2 with cerium valence fluctuation | 10.1016/j.ssc.2016.07.017 | Masanori Nagao, Akira Miura, Ikuo Ueta, Satoshi Watauchi, Isao Tanaka | Elsevier BV | Solid State Communications | 2016
61ba99398452d931a5c50e7d | CeOBiS 2 | -960870448 |  | CeOBiS 2 |  |  | Chalcogenides, Oxides |  |  |  | below 1.2 K |  |  | body | paragraph | ce7f458a18 | Superconductivity in CeOBiS2 with cerium valence fluctuation | 10.1016/j.ssc.2016.07.017 | Masanori Nagao, Akira Miura, Ikuo Ueta, Satoshi Watauchi, Isao Tanaka | Elsevier BV | Solid State Communications | 2016
61ba99398452d931a5c50e7e | PrOBiS 2 | 2036402602 |  | PrOBiS 2 |  |  | Chalcogenides, Oxides |  |  |  | 0.13 K |  |  | header | abstract | ce7f458a18 | Superconductivity in CeOBiS2 with cerium valence fluctuation | 10.1016/j.ssc.2016.07.017 | Masanori Nagao, Akira Miura, Ikuo Ueta, Satoshi Watauchi, Isao Tanaka | Elsevier BV | Solid State Communications | 2016
61ba99398452d931a5c50e7f | poly-crystalline sample | 646436137 |  |  | poly-crystalline | [5 empty] | 1.3 K |  |  | body | paragraph | ce7f458a18 | Superconductivity in CeOBiS2 with cerium valence fluctuation | 10.1016/j.ssc.2016.07.017 | Masanori Nagao, Akira Miura, Ikuo Ueta, Satoshi Watauchi, Isao Tanaka | Elsevier BV | Solid State Communications | 2016
61ba99398452d931a5c50e80 | CeOBiS 2 | -935852084 |  | CeOBiS 2 |  |  | Chalcogenides, Oxides |  |  |  | below 1.2 K |  |  | body | paragraph | ce7f458a18 | Superconductivity in CeOBiS2 with cerium valence fluctuation | 10.1016/j.ssc.2016.07.017 | Masanori Nagao, Akira Miura, Ikuo Ueta, Satoshi Watauchi, Isao Tanaka | Elsevier BV | Solid State Communications | 2016
61ba99398452d931a5c50e81 | poly-crystalline LaOBiS 2 | -17785739 |  | LaOBiS 2 | poly-crystalline |  | Chalcogenides, Oxides |  |  |  | 1.2 K |  |  | header | abstract | ce7f458a18 | Superconductivity in CeOBiS2 with cerium valence fluctuation | 10.1016/j.ssc.2016.07.017 | Masanori Nagao, Akira Miura, Ikuo Ueta, Satoshi Watauchi, Isao Tanaka | Elsevier BV | Solid State Communications | 2016
61ba99398452d931a5c50e82 | PrOBiS 2 poly-crystalline | 1212719612 |  | PrOBiS 2 |  | poly-crystalline | Chalcogenides, Oxides |  |  |  | 0.13 K |  |  | body | paragraph | ce7f458a18 | Superconductivity in CeOBiS2 with cerium valence fluctuation | 10.1016/j.ssc.2016.07.017 | Masanori Nagao, Akira Miura, Ikuo Ueta, Satoshi Watauchi, Isao Tanaka | Elsevier BV | Solid State Communications | 2016
61ba9939720b8b3d36c50e71 | x â‰ƒ 0.36. 6 | 2082226916 | [7 empty] | x=0.36. 6 | 38 K |  |  | body | paragraph | bbbd45844b | Weak pinning and vortex bundles in anisotropic Ca 10 (Pt 4 As 8 )[(Fe 1âˆ’x Pt x ) 2 As 2 ] 5 single crystals |  | O E Ayala-Valenzuela, N Haberkorn, A B Karki, Jisun Kim, R Jin, Jeehoon Kim |  |  | 2015
61ba9939720b8b3d36c50e72 | 10-4-8 phase Ca 10 (Pt 4âˆ’Î´ As 8 )[(Fe 0.97 Pt 0.03 ) 2 As 2 ] 5 with Î´ â‰ˆ 0.246 | -1548984153 | 2008-04-10 | Ca 10 (Pt 4âˆ’Î´ As 8 )[(Fe 0.97 Pt 0.03 ) 2 As 2 ] 5 |  |  | Alloys |  |  | Î´=0.246 | 26.5 K |  |  | body | figure | bbbd45844b | Weak pinning and vortex bundles in anisotropic Ca 10 (Pt 4 As 8 )[(Fe 1âˆ’x Pt x ) 2 As 2 ] 5 single crystals |  | O E Ayala-Valenzuela, N Haberkorn, A B Karki, Jisun Kim, R Jin, Jeehoon Kim |  |  | 2015
61ba9939720b8b3d36c50e73 | optimally doped Ca 10 (Pt 3 As 8 )[(Fe 1âˆ’x Pt x ) 2 As 2 ] 5 | -1181182997 |  | Ca 10 (Pt 3 As 8 )[(Fe 1âˆ’x Pt x ) 2 As 2 ] 5 | optimally doped |  | Alloys |  |  |  | 10 K |  |  | body | paragraph | bbbd45844b | Weak pinning and vortex bundles in anisotropic Ca 10 (Pt 4 As 8 )[(Fe 1âˆ’x Pt x ) 2 As 2 ] 5 single crystals |  | O E Ayala-Valenzuela, N Haberkorn, A B Karki, Jisun Kim, R Jin, Jeehoon Kim |  |  | 2015
61ba9939720b8b3d36c50e74 | x â‰ƒ 0.26 | 136559731 | [7 empty] | x=0.26 | 26 K |  |  | body | paragraph | bbbd45844b | Weak pinning and vortex bundles in anisotropic Ca 10 (Pt 4 As 8 )[(Fe 1âˆ’x Pt x ) 2 As 2 ] 5 single crystals |  | O E Ayala-Valenzuela, N Haberkorn, A B Karki, Jisun Kim, R Jin, Jeehoon Kim |  |  | 2015
61ba99395cc438644dc50e98 | LCMO30 | 420144923 | LCMO30 | [7 empty] | 238 K |  |  | body | paragraph | a842d8f250 | Short-Range Polaron Correlations in the FerromagneticLa1âˆ’xCaxMnO3 | 10.1103/physrevlett.85.2553 | Pengcheng Dai, J A Fernandez-Baca, N Wakabayashi, E W Plummer, Y Tomioka, Y Tokura | American Physical Society (APS) | Physical Review Letters | 2000
61ba99395cc438644dc50e99 | LCMO25 | -1920081403 | LCMO25 | [7 empty] | 190 K |  |  | body | paragraph | a842d8f250 | Short-Range Polaron Correlations in the FerromagneticLa1âˆ’xCaxMnO3 | 10.1103/physrevlett.85.2553 | Pengcheng Dai, J A Fernandez-Baca, N Wakabayashi, E W Plummer, Y Tomioka, Y Tokura | American Physical Society (APS) | Physical Review Letters | 2000
61ba99395cc438644dc50e9a | single crystals of LCMO with nominal doping x Ï³ 0.15 (LCMO15 | 1792787472 | LCMO |  |  | single crystals |  |  |  | x=0.15 | 160 K |  |  | body | paragraph | a842d8f250 | Short-Range Polaron Correlations in the FerromagneticLa1âˆ’xCaxMnO3 | 10.1103/physrevlett.85.2553 | Pengcheng Dai, J A Fernandez-Baca, N Wakabayashi, E W Plummer, Y Tomioka, Y Tokura | American Physical Society (APS) | Physical Review Letters | 2000
61ba99395cc438644dc50e9b | single crystals of LCMO with nominal doping x Ï³ 0.15 (LCMO15 |  | LCMO15 |  |  | single crystals |  |  |  |  | 160 K |  |  | body | paragraph | a842d8f250 | Short-Range Polaron Correlations in the FerromagneticLa1âˆ’xCaxMnO3 | 10.1103/physrevlett.85.2553 | Pengcheng Dai, J A Fernandez-Baca, N Wakabayashi, E W Plummer, Y Tomioka, Y Tokura | American Physical Society (APS) | Physical Review Letters | 2000
61ba99395cc438644dc50e9c | LCMO20 | -1913883438 | LCMO20 | [7 empty] | 178 K |  |  | body | paragraph | a842d8f250 | Short-Range Polaron Correlations in the FerromagneticLa1âˆ’xCaxMnO3 | 10.1103/physrevlett.85.2553 | Pengcheng Dai, J A Fernandez-Baca, N Wakabayashi, E W Plummer, Y Tomioka, Y Tokura | American Physical Society (APS) | Physical Review Letters | 2000
61ba9939c0bff55f4cc50eb9 | YBa 2 Cu 3 O 7âˆ’Î´ | -447081966 |  | YBa 2 Cu 3 O 7âˆ’Î´ |  |  | Oxides, Cuprates |  |  |  | 93.1 K |  |  | body | figure | 905d79f83b | Thermodynamics of the vortex liquid in heavy-ion-irradiated superconductors | 10.1103/physrevb.72.214504 | Cornelis J Van Der Beek, Marcin Konczykowski, Luc Fruchter, RenÃ© Brusetti, Thierry Klein, Jacques Marcus, Christophe Marcenat | American Physical Society (APS) | Physical Review B | 2011
61ba993912cb23f3dfc50ea5 | MgB 2 | 1584910162 |  | MgB 2 |  |  | Alloys, Borides |  |  |  | 20 K |  |  | body | paragraph | 2d9e26606a | Nanostructural Superconducting Materials for Fault Current Limiters and Cryogenic Electrical Machines | 10.12693/aphyspola.117.7 | T A Prikhna, W Gawalek, Ya. M Savchuk, N V Sergienko, V E Moshchil, V Sokolovsky, J Vajda, V N Tkach, F Karau, H Weber, M Eisterer, A Joulain, J Rabier, X Chaud, M Wendt, J Dellith, N I Danilenko, T Habisreuther, S N Dub, V Meerovich, D Litzkendorf, P A Nagorny, L K Kovalev, C H Schmidt, V S Melnikov, A P Shapovalov, A V Kozyrev, V B Sverdun, J Kosa, A V Vlasenko | Institute of Physics, Polish Academy of Sciences | Acta Physica Polonica A | 2010
61ba993912cb23f3dfc50ea6 | MgB 12 | 605041820 |  | MgB 12 |  |  | Alloys, Borides |  |  |  | 37 K |  |  | body | paragraph | 2d9e26606a | Nanostructural Superconducting Materials for Fault Current Limiters and Cryogenic Electrical Machines | 10.12693/aphyspola.117.7 | T A Prikhna, W Gawalek, Ya. M Savchuk, N V Sergienko, V E Moshchil, V Sokolovsky, J Vajda, V N Tkach, F Karau, H Weber, M Eisterer, A Joulain, J Rabier, X Chaud, M Wendt, J Dellith, N I Danilenko, T Habisreuther, S N Dub, V Meerovich, D Litzkendorf, P A Nagorny, L K Kovalev, C H Schmidt, V S Melnikov, A P Shapovalov, A V Kozyrev, V B Sverdun, J Kosa, A V Vlasenko | Institute of Physics, Polish Academy of Sciences | Acta Physica Polonica A | 2010
61ba993912cb23f3dfc50ea7 | MgB 12 | 689778628 |  | MgB 12 |  |  | Alloys, Borides |  |  |  | 10 -30 K |  |  | body | paragraph | 2d9e26606a | Nanostructural Superconducting Materials for Fault Current Limiters and Cryogenic Electrical Machines | 10.12693/aphyspola.117.7 | T A Prikhna, W Gawalek, Ya. M Savchuk, N V Sergienko, V E Moshchil, V Sokolovsky, J Vajda, V N Tkach, F Karau, H Weber, M Eisterer, A Joulain, J Rabier, X Chaud, M Wendt, J Dellith, N I Danilenko, T Habisreuther, S N Dub, V Meerovich, D Litzkendorf, P A Nagorny, L K Kovalev, C H Schmidt, V S Melnikov, A P Shapovalov, A V Kozyrev, V B Sverdun, J Kosa, A V Vlasenko | Institute of Physics, Polish Academy of Sciences | Acta Physica Polonica A | 2010
61ba993912cb23f3dfc50ea8 | MT-YBCO | 1008605417 | YBCO | [7 empty] | 20 K |  |  | body | paragraph | 2d9e26606a | Nanostructural Superconducting Materials for Fault Current Limiters and Cryogenic Electrical Machines | 10.12693/aphyspola.117.7 | T A Prikhna, W Gawalek, Ya. M Savchuk, N V Sergienko, V E Moshchil, V Sokolovsky, J Vajda, V N Tkach, F Karau, H Weber, M Eisterer, A Joulain, J Rabier, X Chaud, M Wendt, J Dellith, N I Danilenko, T Habisreuther, S N Dub, V Meerovich, D Litzkendorf, P A Nagorny, L K Kovalev, C H Schmidt, V S Melnikov, A P Shapovalov, A V Kozyrev, V B Sverdun, J Kosa, A V Vlasenko | Institute of Physics, Polish Academy of Sciences | Acta Physica Polonica A | 2010
61ba993912cb23f3dfc50ea9 | 1:20 | -1158348970 | 1:20 | [7 empty] | 37 K |  |  | body | paragraph | 2d9e26606a | Nanostructural Superconducting Materials for Fault Current Limiters and Cryogenic Electrical Machines | 10.12693/aphyspola.117.7 | T A Prikhna, W Gawalek, Ya. M Savchuk, N V Sergienko, V E Moshchil, V Sokolovsky, J Vajda, V N Tkach, F Karau, H Weber, M Eisterer, A Joulain, J Rabier, X Chaud, M Wendt, J Dellith, N I Danilenko, T Habisreuther, S N Dub, V Meerovich, D Litzkendorf, P A Nagorny, L K Kovalev, C H Schmidt, V S Melnikov, A P Shapovalov, A V Kozyrev, V B Sverdun, J Kosa, A V Vlasenko | Institute of Physics, Polish Academy of Sciences | Acta Physica Polonica A | 2010
61ba99396a35f302ddc50ea4 | samples # 01 to # 12 | 369550393 |  | # 01 to # 12 |  |  | Alloys |  |  |  | 20 K to 49 K |  |  | body | paragraph | 39e76f3af9 | Indirect exchange in (Ga,Mn)As bilayers via the spin-polarized inhomogeneous hole gas: Monte Carlo simulation | 10.1103/physrevb.68.085319 | M A Boselli, I C Da Cunha Lima, A Ghazali | American Physical Society (APS) | Physical Review B | 2011
61ba99396a35f302ddc50ea5 | samples # 13 to # 24 | 1285218059 |  | # 13 to # 24 |  |  | Alloys |  |  |  | 35 to 64 K |  |  | body | paragraph | 39e76f3af9 | Indirect exchange in (Ga,Mn)As bilayers via the spin-polarized inhomogeneous hole gas: Monte Carlo simulation | 10.1103/physrevb.68.085319 | M A Boselli, I C Da Cunha Lima, A Ghazali | American Physical Society (APS) | Physical Review B | 2011
61ba993a783c1e8128c50e8d | bulk-doped crystals of SrTiO 3 | 1696504216 |  | SrTiO 3 | bulk | crystals | Oxides |  |  |  | 450 mK |  |  | body | paragraph | 7f2bf40b17 | Gate-tunable superconductivity at SrTiO 3 surface realized by Al layer evaporation | 10.1063/1.5049363 | Shamashis Sengupta, Emilie Tisserond, Florence Linez, Miguel Monteverde, Anil Murani, Tobias RÃ¶del, Philippe Lecoeur, Thomas Maroutian, Claire Marrache-Kikuchi, AndrÃ©s F Santander-Syro, Franck Fortuna | AIP Publishing | Journal of Applied Physics | 2018
61ba993a14d91e0862c50e8b | M gB 2 | 1962163761 |  | M gB 2 |  |  | Alloys |  |  |  | 40 K |  |  | body | paragraph | 3f4fa1e990 | Collective modes in two-band superconductors in the dirty limit | 10.1103/physrevb.76.104504 | A Anishchanka, A F Volkov, K B Efetov | American Physical Society (APS) | Physical Review B | 2007
61ba993a85fc223534c50e59 | PH 2 | 1990903149 |  | PH 2 |  |  | Hydrides, Pnictides |  |  |  | 49 K |  |  | body | paragraph | 788d00ef88 | Decomposition Products of Phosphine Under Pressure: PH2 Stable and Superconducting? | 10.1021/jacs.5b10180 | Andrew Shamp, Tyson Terpstra, Tiange Bi, Zackary Falls, Patrick Avery, Eva Zurek | American Chemical Society (ACS) | Journal of the American Chemical Society | 2015
61ba993a85fc223534c50e5a | PH 2 | 1886923825 |  | PH 2 |  |  | Hydrides, Pnictides |  |  |  | 30 K |  | 83 GPa | body | paragraph | 788d00ef88 | Decomposition Products of Phosphine Under Pressure: PH2 Stable and Superconducting? | 10.1021/jacs.5b10180 | Andrew Shamp, Tyson Terpstra, Tiange Bi, Zackary Falls, Patrick Avery, Eva Zurek | American Chemical Society (ACS) | Journal of the American Chemical Society | 2015
61ba993a2b9a12e3d2c50eb1 | undoped 10-3-8 | -455867160 |  |  | undoped 10-3-8 | [5 empty] | below 1.5 K |  | ambient pressure | body | paragraph | 0a56e4f8bd | Pressure-Induced Superconductivity and Its Scaling with Doping-Induced Superconductivity in the Iron Pnictide with Skutterudite Intermediary Layers | 10.1002/adma.201305154 | Peiwen Gao, Liling Sun, Ni Ni, Jing Guo, Qi Wu, Chao Zhang, Dachun Gu, Ke Yang, Aiguo Li, Sheng Jiang, Robert Joseph Cava, Zhongxian Zhao | Wiley | Advanced Materials | 2014
61ba993a2b9a12e3d2c50eb2 | 2008-04-10 | 388647316 | 2008-04-10 | [7 empty] | 26 K | resistance | ambient pressure | body | paragraph | 0a56e4f8bd | Pressure-Induced Superconductivity and Its Scaling with Doping-Induced Superconductivity in the Iron Pnictide with Skutterudite Intermediary Layers | 10.1002/adma.201305154 | Peiwen Gao, Liling Sun, Ni Ni, Jing Guo, Qi Wu, Chao Zhang, Dachun Gu, Ke Yang, Aiguo Li, Sheng Jiang, Robert Joseph Cava, Zhongxian Zhao | Wiley | Advanced Materials | 2014
61ba993a2b9a12e3d2c50eb3 | Pt 4 As 8 | -1397688114 |  | Pt 4 As 8 |  |  | Pnictides |  |  |  | 26 K |  | ambient pressure | body | paragraph | 0a56e4f8bd | Pressure-Induced Superconductivity and Its Scaling with Doping-Induced Superconductivity in the Iron Pnictide with Skutterudite Intermediary Layers | 10.1002/adma.201305154 | Peiwen Gao, Liling Sun, Ni Ni, Jing Guo, Qi Wu, Chao Zhang, Dachun Gu, Ke Yang, Aiguo Li, Sheng Jiang, Robert Joseph Cava, Zhongxian Zhao | Wiley | Advanced Materials | 2014
61ba993ae4552e90a8c50e97 | thin film Bi2Sr2CaCu2O8 | -376635509 |  | Bi2Sr2CaCu2O8 |  | thin film | Oxides, Cuprates |  |  |  | 90K |  |  | body | paragraph | 6e81b43696 | Doped high-Tccuprate superconductors elucidated in the light of zeros and poles of the electronic Greenâ€™s function | 10.1103/physrevb.82.134505 | Shiro Sakai, Yukitoshi Motome, Masatoshi Imada | American Physical Society (APS) | Physical Review B | 2010
61ba993b0cb3d3a5e6c50e7d | La 2 CuO 4 (1l-La) | -1163050770 |  | La 2 CuO 4 |  |  | Oxides, Cuprates |  |  |  | 40 K |  |  | body | paragraph | c557bc1bf6 | Band-Structure Trend in Hole-Doped Cuprates and Correlation withTcmax | 10.1103/physrevlett.87.047003 | E Pavarini, I Dasgupta, T Saha-Dasgupta, O Jepsen, O K Andersen | American Physical Society (APS) | Physical Review Letters | 2013
61ba993b5cc438644dc50e9d | 0.15 | -1477184587 | [8 empty] | 14 and 39 K |  |  | body | figure | 8d87022a00 | Universal versus Material-Dependent Two-Gap Behaviors of the High-TcCuprate Superconductors: Angle-Resolved Photoemission Study ofLa2âˆ’xSrxCuO4 | 10.1103/physrevlett.103.037004 | T Yoshida, M Hashimoto, S Ideta, A Fujimori, K Tanaka, N Mannella, Z Hussain, Z-X Shen, M Kubota, K Ono, Seiki Komiya, Yoichi Ando, H Eisaki, S Uchida | American Physical Society (APS) | Physical Review Letters | 2008
61ba993b5cc438644dc50e9e | x=0.07 | 1196540655 | [7 empty] | x=0.07 | 14 K |  |  | body | paragraph | 8d87022a00 | Universal versus Material-Dependent Two-Gap Behaviors of the High-TcCuprate Superconductors: Angle-Resolved Photoemission Study ofLa2âˆ’xSrxCuO4 | 10.1103/physrevlett.103.037004 | T Yoshida, M Hashimoto, S Ideta, A Fujimori, K Tanaka, N Mannella, Z Hussain, Z-X Shen, M Kubota, K Ono, Seiki Komiya, Yoichi Ando, H Eisaki, S Uchida | American Physical Society (APS) | Physical Review Letters | 2008
61ba993b5cc438644dc50e9f | x=0.07 | 1217719233 | [7 empty] | x=0.07 | 14 K |  |  | body | paragraph | 8d87022a00 | Universal versus Material-Dependent Two-Gap Behaviors of the High-TcCuprate Superconductors: Angle-Resolved Photoemission Study ofLa2âˆ’xSrxCuO4 | 10.1103/physrevlett.103.037004 | T Yoshida, M Hashimoto, S Ideta, A Fujimori, K Tanaka, N Mannella, Z Hussain, Z-X Shen, M Kubota, K Ono, Seiki Komiya, Yoichi Ando, H Eisaki, S Uchida | American Physical Society (APS) | Physical Review Letters | 2008
61ba993b05e6aa6710c50ea2 | CeCoIn 5 thin film | -2069793047 |  | CeCoIn 5 |  | thin film | Alloys |  |  |  | 2.0 K |  |  | body | figure | bdab8564c0 | Tuning the Pairing Interaction in a d -Wave Superconductor by Paramagnons Injected through Interfaces | 10.1103/physrevlett.120.187002 | M Naritsuka, P F S Rosa, Yongkang Luo, Y Kasahara, Y Tokiwa, T Ishii, S Miyake, T Terashima, T Shibauchi, F Ronning, J D Thompson, Y Matsuda | American Physical Society (APS) | Physical Review Letters | 2017
61ba993b05e6aa6710c50ea3 | CeCoIn 5 | -660547945 |  | CeCoIn 5 |  |  | Alloys |  |  |  | 2.3 K |  | ambient pressure | body | paragraph | bdab8564c0 | Tuning the Pairing Interaction in a d -Wave Superconductor by Paramagnons Injected through Interfaces | 10.1103/physrevlett.120.187002 | M Naritsuka, P F S Rosa, Yongkang Luo, Y Kasahara, Y Tokiwa, T Ishii, S Miyake, T Terashima, T Shibauchi, F Ronning, J D Thompson, Y Matsuda | American Physical Society (APS) | Physical Review Letters | 2017
61ba993ba5c5381c2ec50e8c | Sr 1âˆ’x Ln x CuO 2 with Ln = La, Nd, Sm or Eu | 114818178 |  | Sr 1âˆ’x Ln x CuO 2 |  |  | Alloys |  |  | Ln=La, Nd, Sm, Eu | 35-40 K |  |  | body | paragraph | f66a4346bf | Hole superconductivity in infinite-layer nickelates | 10.1016/j.physc.2019.1353534 | J E Hirsch, F Marsiglio | Elsevier BV | Physica C: Superconductivity and its Applications | 2019
61ba993be720aae5f4c50e93 | SmFeAsO 1âˆ’x F x | 695570599 |  | SmFeAsO 1âˆ’x F x |  |  | Iron-pnictides, Pnictides, Oxides, Fluorides |  |  |  | 55 K |  |  | body | paragraph | a3d4e21975 | Fermi Surface of Superconducting LaFePO Determined from Quantum Oscillations | 10.1103/physrevlett.101.216402 | A I Coldea, J D Fletcher, A Carrington, J G Analytis, A F Bangura, J-H Chu, A S Erickson, I R Fisher, N E Hussey, R D Mcdonald | American Physical Society (APS) | Physical Review Letters | 2014
61ba993be720aae5f4c50e94 | LaFePO | 1999090913 |  | LaFePO |  |  | Iron-pnictides, Oxides, Pnictides |  |  |  | 6 K |  |  | header | abstract | a3d4e21975 | Fermi Surface of Superconducting LaFePO Determined from Quantum Oscillations | 10.1103/physrevlett.101.216402 | A I Coldea, J D Fletcher, A Carrington, J G Analytis, A F Bangura, J-H Chu, A S Erickson, I R Fisher, N E Hussey, R D Mcdonald | American Physical Society (APS) | Physical Review Letters | 2014
61ba993be720aae5f4c50e95 | LaFePO | 1791166046 |  | LaFePO |  |  | Iron-pnictides, Oxides, Pnictides |  |  |  | 7 K |  |  | body | paragraph | a3d4e21975 | Fermi Surface of Superconducting LaFePO Determined from Quantum Oscillations | 10.1103/physrevlett.101.216402 | A I Coldea, J D Fletcher, A Carrington, J G Analytis, A F Bangura, J-H Chu, A S Erickson, I R Fisher, N E Hussey, R D Mcdonald | American Physical Society (APS) | Physical Review Letters | 2014
61ba993be720aae5f4c50e96 | LaFeAsO | 291917718 |  | LaFeAsO |  |  | Iron-pnictides, Oxides, Pnictides |  |  |  | 25 K |  |  | body | paragraph | a3d4e21975 | Fermi Surface of Superconducting LaFePO Determined from Quantum Oscillations | 10.1103/physrevlett.101.216402 | A I Coldea, J D Fletcher, A Carrington, J G Analytis, A F Bangura, J-H Chu, A S Erickson, I R Fisher, N E Hussey, R D Mcdonald | American Physical Society (APS) | Physical Review Letters | 2014
61ba993c61d1c9d20fc50e9e | SmO0.85FeAs | 1678295322 |  | SmO0.85FeAs |  |  | Iron-pnictides, Oxides, Pnictides |  |  |  | 55K |  |  | body | paragraph | c9a696516c | Evidence for weak electronic correlations in iron pnictides | 10.1103/physrevb.80.014508 | W L Yang, A P Sorini, C-C Chen, B Moritz, W-S Lee, F Vernay, P Olalde-Velasco, J D Denlinger, B Delley, J-H Chu, J G Analytis, I R Fisher, Z A Ren, J Yang, W Lu, Z X Zhao, J Van Den Brink, Z Hussain, Z-X Shen, T P Devereaux | American Physical Society (APS) | Physical Review B | 2009
61ba993c61d1c9d20fc50e9f | SmO 0.85 FeAs | 2082477491 |  | SmO 0.85 FeAs |  |  | Iron-pnictides, Oxides, Pnictides |  |  |  | 55K |  |  | body | paragraph | c9a696516c | Evidence for weak electronic correlations in iron pnictides | 10.1103/physrevb.80.014508 | W L Yang, A P Sorini, C-C Chen, B Moritz, W-S Lee, F Vernay, P Olalde-Velasco, J D Denlinger, B Delley, J-H Chu, J G Analytis, I R Fisher, Z A Ren, J Yang, W Lu, Z X Zhao, J Van Den Brink, Z Hussain, Z-X Shen, T P Devereaux | American Physical Society (APS) | Physical Review B | 2009
61ba993c1b5bc7b48bc50ec5 | MgB 2 | 1661929436 |  | MgB 2 |  |  | Alloys, Borides |  |  |  | 39 K | resistivity |  | body | paragraph | 5ecf321467 | Critical current density and resistivity of MgB2 films | 10.1063/1.1590734 | J M Rowell, S Y Xu, X H Zeng, A V Pogrebnyakov, Qi Li, X X Xi, J M Redwing, W Tian, Xiaoqing Pan | AIP Publishing | Applied Physics Letters | 2003
61ba993d20fc3eae4bc50efb | x = 0.12 | -524412728 | [7 empty] | x=0.12 | 1.8 K |  |  | body | figure | 4931e588c3 | Effective carrier type and field dependence of the reduced-Tcsuperconducting state inSrFe2âˆ’xNixAs2 | 10.1103/physrevb.81.024518 | N P Butch, S R Saha, X H Zhang, K Kirshenbaum, R L Greene, J Paglione | American Physical Society (APS) | Physical Review B | 2013
61ba993d20fc3eae4bc50efc | SrFe 2âˆ’x Ni x As 2 | 1859803032 |  | SrFe 2âˆ’x Ni x As 2 |  |  | Iron-pnictides, Pnictides |  |  |  | 10 K |  |  | body | figure | 4931e588c3 | Effective carrier type and field dependence of the reduced-Tcsuperconducting state inSrFe2âˆ’xNixAs2 | 10.1103/physrevb.81.024518 | N P Butch, S R Saha, X H Zhang, K Kirshenbaum, R L Greene, J Paglione | American Physical Society (APS) | Physical Review B | 2013
61ba993d20fc3eae4bc50efd | 0.10 â‰¤ x â‰¤ 0.22 | 1148877178 | [7 empty] | x=â‰¤ 0.22 | 9 K |  |  | body | paragraph | 4931e588c3 | Effective carrier type and field dependence of the reduced-Tcsuperconducting state inSrFe2âˆ’xNixAs2 | 10.1103/physrevb.81.024518 | N P Butch, S R Saha, X H Zhang, K Kirshenbaum, R L Greene, J Paglione | American Physical Society (APS) | Physical Review B | 2013
61ba993d20fc3eae4bc50efe | 0.15 â‰¤ x â‰¤ 0.18 | 1296106010 | [7 empty] | x=â‰¤ 0.18 | 9 K |  |  | body | paragraph | 4931e588c3 | Effective carrier type and field dependence of the reduced-Tcsuperconducting state inSrFe2âˆ’xNixAs2 | 10.1103/physrevb.81.024518 | N P Butch, S R Saha, X H Zhang, K Kirshenbaum, R L Greene, J Paglione | American Physical Society (APS) | Physical Review B | 2013
61ba993d20fc3eae4bc50eff | SrFe 2âˆ’x Pd x As 2 | 73587405 |  | SrFe 2âˆ’x Pd x As 2 |  |  | Iron-pnictides, Pnictides |  |  |  | 10 K |  |  | body | paragraph | 4931e588c3 | Effective carrier type and field dependence of the reduced-Tcsuperconducting state inSrFe2âˆ’xNixAs2 | 10.1103/physrevb.81.024518 | N P Butch, S R Saha, X H Zhang, K Kirshenbaum, R L Greene, J Paglione | American Physical Society (APS) | Physical Review B | 2013
61ba993d4217bb9076c50ecb | Bi#6 | -2039490256 |  | Bi#6 |  |  | Alloys |  |  |  | 79.2 Â± 0.2 K |  |  | body | figure | 5c2d1c4cfd | Temperature dependence of the upper critical field of type-II superconductors from isothermal magnetization data: Application to high-temperature superconductors | 10.1103/physrevb.66.144506 | I L Landau, H R Ott | American Physical Society (APS) | Physical Review B | 2014
61ba993d720b8b3d36c50e76 | pure sample | 288515188 |  |  | pure | [5 empty] | 38.43 K | Resistivity |  | body | figure | 85beb460eb | Superconducting properties of adipic-acid-doped bulk MgB2superconductor | 10.1088/0953-2048/22/1/015016 | Arpita Vajpayee, V P S Awana, G L Bhalla, P A Bhobe, A K Nigam, H Kishan | IOP Publishing | Superconductor Science and Technology | 2008
61ba993d720b8b3d36c50e77 | 10 wt% C 6 H 10 O 4 doped | 750599453 |  | % C 6 H 10 O 4 |  |  | Alloys |  |  |  | 38.43 to 34.93 K |  |  | header | abstract | 85beb460eb | Superconducting properties of adipic-acid-doped bulk MgB2superconductor | 10.1088/0953-2048/22/1/015016 | Arpita Vajpayee, V P S Awana, G L Bhalla, P A Bhobe, A K Nigam, H Kishan | IOP Publishing | Superconductor Science and Technology | 2008
61ba993d720b8b3d36c50e78 | pure MgB 2 | -549245141 |  | MgB 2 | pure |  | Alloys, Borides |  |  |  | 38.27 K |  |  | body | paragraph | 85beb460eb | Superconducting properties of adipic-acid-doped bulk MgB2superconductor | 10.1088/0953-2048/22/1/015016 | Arpita Vajpayee, V P S Awana, G L Bhalla, P A Bhobe, A K Nigam, H Kishan | IOP Publishing | Superconductor Science and Technology | 2008
61ba993d720b8b3d36c50e79 | 10 wt% C 6 H 10 O 4 doped MgB 2 | -2007012493 |  | % C 6 H 10 O 4 |  |  | Alloys |  |  |  | 34.93 K |  |  | body | figure | 85beb460eb | Superconducting properties of adipic-acid-doped bulk MgB2superconductor | 10.1088/0953-2048/22/1/015016 | Arpita Vajpayee, V P S Awana, G L Bhalla, P A Bhobe, A K Nigam, H Kishan | IOP Publishing | Superconductor Science and Technology | 2008
61ba993d720b8b3d36c50e7a | 10 wt% C 6 H 10 O 4 doped MgB 2 |  |  | MgB 2 |  |  | Alloys, Borides |  |  |  | 34.93 K |  |  | body | figure | 85beb460eb | Superconducting properties of adipic-acid-doped bulk MgB2superconductor | 10.1088/0953-2048/22/1/015016 | Arpita Vajpayee, V P S Awana, G L Bhalla, P A Bhobe, A K Nigam, H Kishan | IOP Publishing | Superconductor Science and Technology | 2008
61ba993d0cb3d3a5e6c50e7e | YBa 2 Cu 3 O 7âˆ’Î´ | -485590900 |  | YBa 2 Cu 3 O 7âˆ’Î´ |  |  | Oxides, Cuprates |  |  |  | 90K |  |  | body | paragraph | 10e6a78dba | Thermopower and thermophase in a d-wave superconductor |  | Kevin Marc Seja, Louhane Jacob, Tomas LÃ¶fwander |  |  | 2021
61ba993d07932c08a9c50ed9 | x = 0.22 | 1711403758 | [7 empty] | x=0.22 | 14.1 K | suscepti- bility |  | body | paragraph | c7bbe3d5d2 | Universal relationship between low-energy antiferromagnetic fluctuations and superconductivity in BaFe2(As1âˆ’xPx)2 | 10.1103/physrevb.100.060503 | Shunsaku Kitagawa, Takeshi Kawamura, Kenji Ishida, Yuta Mizukami, Shigeru Kasahara, Takasada Shibauchi, Takahito Terashima, Yuji Matsuda | American Physical Society (APS) | Physical Review B | 2019
61ba993dc2c99830dec50e97 | y = 0.008 | -2017251563 | [7 empty] | y=0.008 | 27 K |  |  | header | abstract | 90e922c47c | Novel in-gap spin state in Zn-doped La |  | Sr, Cuo, H Kimura, M Kofu, Y Matsumoto, K Hirota |  |  | 2008
61ba993dc2c99830dec50e98 | y = 0.004 | 489216481 | [7 empty] | y=0.004 | 10 K |  |  | body | figure | 90e922c47c | Novel in-gap spin state in Zn-doped La |  | Sr, Cuo, H Kimura, M Kofu, Y Matsumoto, K Hirota |  |  | 2008
61ba993dc2c99830dec50e99 | La 1.86 Sr 0.14 Cu 0.988 Zn 0.012 O 4 | 1179844759 |  | La 1.86 Sr 0.14 Cu 0.988 Zn 0.012 O 4 |  |  | Oxides, Cuprates |  |  |  | 19 K |  |  | body | paragraph | 90e922c47c | Novel in-gap spin state in Zn-doped La |  | Sr, Cuo, H Kimura, M Kofu, Y Matsumoto, K Hirota |  |  | 2008
61ba993dc2c99830dec50e9a | Zn-free La 1.86 Sr 0.14 CuO 4 | -464495712 |  | La 1.86 Sr 0.14 CuO 4 | Zn-free |  | Oxides, Cuprates |  |  |  | 33 K |  |  | body | paragraph | 90e922c47c | Novel in-gap spin state in Zn-doped La |  | Sr, Cuo, H Kimura, M Kofu, Y Matsumoto, K Hirota |  |  | 2008
61ba993e783c1e8128c50e8f | YBa 2 Cu 3 O 6.5 | 1181322468 |  | YBa 2 Cu 3 O 6.5 |  |  | Oxides, Cuprates |  |  |  | 52K |  |  | header | abstract | 048fb2d3b7 | Superconductivity-Induced Anomalies in the Spin Excitation Spectra of |  | Underdoped Yba, Cu, H F Fong, B Keimer, D L Milius, I A Aksay |  |  | 1996
61ba993e783c1e8128c50e90 | YBa 2 Cu 3 O 6.7 | 2081364814 |  | YBa 2 Cu 3 O 6.7 |  |  | Oxides, Cuprates |  |  |  | 67K |  |  | header | abstract | 048fb2d3b7 | Superconductivity-Induced Anomalies in the Spin Excitation Spectra of |  | Underdoped Yba, Cu, H F Fong, B Keimer, D L Milius, I A Aksay |  |  | 1996
61ba993eef148cdddfc50e73 | y=0.01 | 920057725 | [7 empty] | y=0.01 | 10 K |  |  | body | figure | 5245e8bcca | Effect of Zn substitution for Cu on near the hole concentration of per Cu | 10.1016/j.physb.2008.11.191 | Kohki H Satoh, Masatoshi Hiraishi, Masanori Miyazaki, Soshi Takeshita, Akihiro Koda, Ryosuke Kadono, Ikuya Yamada, Kengo Oka, Masaki Azuma, Yuichi Shimakawa, Mikio Takano | Elsevier BV | Physica B: Condensed Matter | 2008
61ba993eef148cdddfc50e74 | x=0.0125 | 1657315313 | [7 empty] | x=0.0125 | 13 K |  |  | body | figure | 5245e8bcca | Effect of Zn substitution for Cu on near the hole concentration of per Cu | 10.1016/j.physb.2008.11.191 | Kohki H Satoh, Masatoshi Hiraishi, Masanori Miyazaki, Soshi Takeshita, Akihiro Koda, Ryosuke Kadono, Ikuya Yamada, Kengo Oka, Masaki Azuma, Yuichi Shimakawa, Mikio Takano | Elsevier BV | Physica B: Condensed Matter | 2008
61ba993eef148cdddfc50e75 | 0.12 â‰¤ x â‰¤ 0.135 | 729635330 | [7 empty] | x=â‰¤ 0.135 | 13 K |  |  | body | paragraph | 5245e8bcca | Effect of Zn substitution for Cu on near the hole concentration of per Cu | 10.1016/j.physb.2008.11.191 | Kohki H Satoh, Masatoshi Hiraishi, Masanori Miyazaki, Soshi Takeshita, Akihiro Koda, Ryosuke Kadono, Ikuya Yamada, Kengo Oka, Masaki Azuma, Yuichi Shimakawa, Mikio Takano | Elsevier BV | Physica B: Condensed Matter | 2008
61ba993eef148cdddfc50e76 | y=0.00 | -1524357561 | [7 empty] | y=0.00 | 22 K |  |  | body | figure | 5245e8bcca | Effect of Zn substitution for Cu on near the hole concentration of per Cu | 10.1016/j.physb.2008.11.191 | Kohki H Satoh, Masatoshi Hiraishi, Masanori Miyazaki, Soshi Takeshita, Akihiro Koda, Ryosuke Kadono, Ikuya Yamada, Kengo Oka, Masaki Azuma, Yuichi Shimakawa, Mikio Takano | Elsevier BV | Physica B: Condensed Matter | 2008
61ba993eef148cdddfc50e77 | y=0.005 | 1141995695 | [7 empty] | y=0.005 | 13 K |  |  | body | figure | 5245e8bcca | Effect of Zn substitution for Cu on near the hole concentration of per Cu | 10.1016/j.physb.2008.11.191 | Kohki H Satoh, Masatoshi Hiraishi, Masanori Miyazaki, Soshi Takeshita, Akihiro Koda, Ryosuke Kadono, Ikuya Yamada, Kengo Oka, Masaki Azuma, Yuichi Shimakawa, Mikio Takano | Elsevier BV | Physica B: Condensed Matter | 2008
61ba993eef148cdddfc50e78 | y=0.00 | -1464651771 | [7 empty] | y=0.00 | 17 K |  |  | body | figure | 5245e8bcca | Effect of Zn substitution for Cu on near the hole concentration of per Cu | 10.1016/j.physb.2008.11.191 | Kohki H Satoh, Masatoshi Hiraishi, Masanori Miyazaki, Soshi Takeshita, Akihiro Koda, Ryosuke Kadono, Ikuya Yamada, Kengo Oka, Masaki Azuma, Yuichi Shimakawa, Mikio Takano | Elsevier BV | Physica B: Condensed Matter | 2008
61ba993e14d91e0862c50e8d | Sample S1 | -64894936 | [8 empty] | 1.2 K |  |  | body | paragraph | 6da241920f | Signatures of valence fluctuations inCeCu2Si2under high pressure | 10.1103/physrevb.69.024508 | Alexander T Holmes, Didier Jaccard, Kazumasa Miyake | American Physical Society (APS) | Physical Review B | 2008
61ba993e14d91e0862c50e8e | CeCu 2 Si 2 | 1688227692 |  | CeCu 2 Si 2 |  |  | Alloys |  |  |  | 2.4K | resistivity |  | body | figure | 6da241920f | Signatures of valence fluctuations inCeCu2Si2under high pressure | 10.1103/physrevb.69.024508 | Alexander T Holmes, Didier Jaccard, Kazumasa Miyake | American Physical Society (APS) | Physical Review B | 2008
61ba993e14d91e0862c50e8f | CeCu 2 Si 2 | 1253081940 |  | CeCu 2 Si 2 |  |  | Alloys |  |  |  | 0.7 K |  | ambi- ent pressure | body | paragraph | 6da241920f | Signatures of valence fluctuations inCeCu2Si2under high pressure | 10.1103/physrevb.69.024508 | Alexander T Holmes, Didier Jaccard, Kazumasa Miyake | American Physical Society (APS) | Physical Review B | 2008
61ba993ed52116ffe1c50e76 | YBa 2 Cu 3 O 6+x crystals | 454900024 |  | YBa 2 Cu 3 O 6+x |  | crystals | Alloys |  |  |  | 30 K |  |  | body | paragraph | 9da07c31a4 | Resistive transition and upper critical field in underdoped YBa2Cu3O6+x single crystals | 10.1134/1.558777 | V F Gantmakher, G E Tsydynzhapov, L P Kozeeva, A N Lavrov | Pleiades Publishing Ltd | Journal of Experimental and Theoretical Physics | 1999
61ba993ed52116ffe1c50e77 | under- doped YBa2Cu3O6+x crystals | 1410145521 |  | YBa2Cu3O6+x | under | crystals | Alloys |  |  |  | < âˆ¼ 30 K | resistivity |  | header | abstract | 9da07c31a4 | Resistive transition and upper critical field in underdoped YBa2Cu3O6+x single crystals | 10.1134/1.558777 | V F Gantmakher, G E Tsydynzhapov, L P Kozeeva, A N Lavrov | Pleiades Publishing Ltd | Journal of Experimental and Theoretical Physics | 1999
61ba993ed52116ffe1c50e78 | Cu 3 O 6+x | -437144806 |  | Cu 3 O 6+x |  |  | Alloys |  |  |  | 30 K |  |  | body | paragraph | 9da07c31a4 | Resistive transition and upper critical field in underdoped YBa2Cu3O6+x single crystals | 10.1134/1.558777 | V F Gantmakher, G E Tsydynzhapov, L P Kozeeva, A N Lavrov | Pleiades Publishing Ltd | Journal of Experimental and Theoretical Physics | 1999
61ba993ed52116ffe1c50e79 | Sample 2 | 154027886 |  | Sample 2 |  |  | Alloys |  |  |  | 50 K | resistivity |  | body | paragraph | 9da07c31a4 | Resistive transition and upper critical field in underdoped YBa2Cu3O6+x single crystals | 10.1134/1.558777 | V F Gantmakher, G E Tsydynzhapov, L P Kozeeva, A N Lavrov | Pleiades Publishing Ltd | Journal of Experimental and Theoretical Physics | 1999
61ba993ed52116ffe1c50e7a | YBa 2 Cu 3 O 6+x | -1241666642 |  | YBa 2 Cu 3 O 6+x |  |  | Alloys |  |  |  | 30-35 K |  |  | body | paragraph | 9da07c31a4 | Resistive transition and upper critical field in underdoped YBa2Cu3O6+x single crystals | 10.1134/1.558777 | V F Gantmakher, G E Tsydynzhapov, L P Kozeeva, A N Lavrov | Pleiades Publishing Ltd | Journal of Experimental and Theoretical Physics | 1999
61ba993ed52116ffe1c50e7b | un- derdoped sample with x = 0.08 | -448747209 |  |  | un- derdoped |  |  |  |  | x=0.08 | 30 K |  |  | body | paragraph | 9da07c31a4 | Resistive transition and upper critical field in underdoped YBa2Cu3O6+x single crystals | 10.1134/1.558777 | V F Gantmakher, G E Tsydynzhapov, L P Kozeeva, A N Lavrov | Pleiades Publishing Ltd | Journal of Experimental and Theoretical Physics | 1999
61ba993f49d0b378c6c50e92 | SrxBi2Se3 | -1857310504 |  | SrxBi2Se3 |  |  | Chalcogenides |  |  |  | 2.7 K | Zero-field cooled magnetization |  | body | paragraph | af00f8966c | Optimization of intergrain connection in high-temperature superconductor Bi 2 Sr 2 CaCu 2 O x | 10.1088/1674-1056/24/7/077401 | Cheng-Shan Li, Sheng-Nan Zhang, Qing-Bin Hao, Xiao-Bo Ma, Tian-Ni Lu, Ping-Xiang Zhang | IOP Publishing | Chinese Physics B | 2021
61ba993f49d0b378c6c50e93 | Sr x Bi 2 Se 3 | -420284292 |  | Sr x Bi 2 Se 3 |  |  | Chalcogenides |  |  |  | 2.7 K |  |  | body | paragraph | af00f8966c | Optimization of intergrain connection in high-temperature superconductor Bi 2 Sr 2 CaCu 2 O x | 10.1088/1674-1056/24/7/077401 | Cheng-Shan Li, Sheng-Nan Zhang, Qing-Bin Hao, Xiao-Bo Ma, Tian-Ni Lu, Ping-Xiang Zhang | IOP Publishing | Chinese Physics B | 2021
61ba993f4217bb9076c50ecc | Sample 1 | 1979564344 |  | Sample 1 |  |  | Alloys |  |  |  | 61 K |  |  | body | paragraph | 597d529ffc | Magnetic phase diagram of underdoped YBa2Cu3Oy inferred from torque magnetization and thermal conductivity | 10.1073/pnas.1612591113 | Fan Yu, Max Hirschberger, Toshinao Loew, Gang Li, Benjamin J Lawson, Tomoya Asaba, J B Kemper, Tian Liang, Juan Porras, Gregory S Boebinger, John Singleton, Bernhard Keimer, Lu Li, N Phuan Ong | Proceedings of the National Academy of Sciences | Proceedings of the National Academy of Sciences | 2016
61ba993f4217bb9076c50ecd | Sample 2 | 412058449 |  | Sample 2 |  |  | Alloys |  |  |  | 210 K |  |  | body | paragraph | 597d529ffc | Magnetic phase diagram of underdoped YBa2Cu3Oy inferred from torque magnetization and thermal conductivity | 10.1073/pnas.1612591113 | Fan Yu, Max Hirschberger, Toshinao Loew, Gang Li, Benjamin J Lawson, Tomoya Asaba, J B Kemper, Tian Liang, Juan Porras, Gregory S Boebinger, John Singleton, Bernhard Keimer, Lu Li, N Phuan Ong | Proceedings of the National Academy of Sciences | Proceedings of the National Academy of Sciences | 2016
61ba993f720b8b3d36c50e7b | bulk 3D FeSe | -712752118 | bulk 3D FeSe | FeSe | [6 empty] | 8 K |  |  | body | paragraph | 066add7277 | Resilient Nodeless d -Wave Superconductivity in Monolayer FeSe | 10.1103/physrevlett.119.267001 | D F Agterberg, T Shishidou, J Oâ€™halloran, P M R Brydon, M Weinert | American Physical Society (APS) | Physical Review Letters | 2017
61ba993f720b8b3d36c50e7c | (Li 0.8 Fe 0.2 )ODFeSe | 1732042330 |  | (Li 0.8 Fe 0.2 )ODFeSe |  |  | Iron-chalcogenides, Chalcogenides, Oxides |  |  |  | 39 K |  |  | body | paragraph | 066add7277 | Resilient Nodeless d -Wave Superconductivity in Monolayer FeSe | 10.1103/physrevlett.119.267001 | D F Agterberg, T Shishidou, J Oâ€™halloran, P M R Brydon, M Weinert | American Physical Society (APS) | Physical Review Letters | 2017
61ba993fc0bff55f4cc50ebc | La-Ba-Cu-O | 2049331505 |  | La-Ba-Cu-O |  |  | Alloys |  |  |  | 35 o K | resistivity |  | body | paragraph | 2c6111979f | Domain wall description of superconductivity | 10.1016/j.physletb.2013.11.066 | F A Brito, M L F Freire, J C Mota-Silva | Elsevier BV | Physics Letters B | 2013
61ba993fc2c99830dec50e9b | (K/Sr)Fe 2 As 2 | 1893238028 |  | (K/Sr)Fe 2 As 2 |  |  | Alloys |  |  |  | 37 K |  |  | body | paragraph | fc91a76e72 | Normal-state electrical resistivity and superconducting magnetic penetration depth in Eu0.5K0.5Fe2As2 polycrystals | 10.1134/s0021364009060071 | V A Gasparov, H S Jeevan, P Gegenwart | Pleiades Publishing Ltd | JETP Letters | 2009
61ba993fc2c99830dec50e9c | SmFeAsO x F 1-x | 1524530100 |  | SmFeAsO x F 1-x |  |  | Iron-pnictides, Pnictides, Oxides, Fluorides |  |  |  | 55 K |  |  | body | paragraph | fc91a76e72 | Normal-state electrical resistivity and superconducting magnetic penetration depth in Eu0.5K0.5Fe2As2 polycrystals | 10.1134/s0021364009060071 | V A Gasparov, H S Jeevan, P Gegenwart | Pleiades Publishing Ltd | JETP Letters | 2009
61ba993fc2c99830dec50e9d | EuFe 2 As 2 | 491634601 |  | EuFe 2 As 2 |  |  | Iron-pnictides, Pnictides |  |  |  | below 32 K |  |  | body | paragraph | fc91a76e72 | Normal-state electrical resistivity and superconducting magnetic penetration depth in Eu0.5K0.5Fe2As2 polycrystals | 10.1134/s0021364009060071 | V A Gasparov, H S Jeevan, P Gegenwart | Pleiades Publishing Ltd | JETP Letters | 2009
61ba993fc2c99830dec50e9e | LaOFeP | 1053910816 |  | LaOFeP |  |  | Iron-pnictides, Oxides, Pnictides |  |  |  | 4K |  |  | body | paragraph | fc91a76e72 | Normal-state electrical resistivity and superconducting magnetic penetration depth in Eu0.5K0.5Fe2As2 polycrystals | 10.1134/s0021364009060071 | V A Gasparov, H S Jeevan, P Gegenwart | Pleiades Publishing Ltd | JETP Letters | 2009
61ba993fc2c99830dec50e9f | BaFe 2 As 2 | -390379162 |  | BaFe 2 As 2 |  |  | Iron-pnictides, Pnictides |  |  |  | 38 K |  |  | body | paragraph | fc91a76e72 | Normal-state electrical resistivity and superconducting magnetic penetration depth in Eu0.5K0.5Fe2As2 polycrystals | 10.1134/s0021364009060071 | V A Gasparov, H S Jeevan, P Gegenwart | Pleiades Publishing Ltd | JETP Letters | 2009
61ba993fc2c99830dec50ea0 | Eu 0.5 K 0.5 Fe 2 As 2 | -1706454749 |  | Eu 0.5 K 0.5 Fe 2 As 2 |  |  | Iron-pnictides, Pnictides |  |  |  | 31 K | electrical resistivity |  | header | abstract | fc91a76e72 | Normal-state electrical resistivity and superconducting magnetic penetration depth in Eu0.5K0.5Fe2As2 polycrystals | 10.1134/s0021364009060071 | V A Gasparov, H S Jeevan, P Gegenwart | Pleiades Publishing Ltd | JETP Letters | 2009
61ba994056f16aed29c50efc | Ni 2 MnGa | 820890302 |  | Ni 2 MnGa |  |  | Alloys |  |  |  | 202 K |  |  | body | paragraph | 98f9e680bb | The magnetic field influence on magnetostructural phase transition in Ni2.19Mn0.81Ga | 10.1016/s0304-8853(02)01126-5 | D A Filippov, V V Khovailo, V V Koledov, E P Krasnoperov, R Z Levitin, V G Shavrov, T Takagi | Elsevier BV | Journal of Magnetism and Magnetic Materials | 2003
61ba99402b9a12e3d2c50eb6 | LiFeAs | 72157331 |  | LiFeAs |  |  | Iron-pnictides, Pnictides |  |  |  | 15K |  |  | body | paragraph | b34c4fb335 | Identifying the 'fingerprint' of antiferromagnetic spin fluctuations in iron pnictide superconductors | 10.1038/nphys3187 | M P Allan, Kyungmin Lee, A W Rost, M H Fischer, F Massee, K Kihou, C-H Lee, A Iyo, H Eisaki, T-M Chuang, J C Davis, Eun-Ah Kim | Springer Science and Business Media LLC | Nature Physics | 2014
61ba994149d0b378c6c50e94 | K 2 Cr 3 As 3 | 469786988 |  | K 2 Cr 3 As 3 |  |  | Pnictides |  |  |  | 6.1 K |  | ambient pressure | body | paragraph | 309acf5e8c | Superconductivity in Quasi-One-DimensionalK2Cr3As3with Significant Electron Correlations | 10.1103/physrevx.5.011013 | Jin-Ke Bao, Ji-Yong Liu, Cong-Wei Ma, Zhi-Hao Meng, Zhang-Tu Tang, Yun-Lei Sun, Hui-Fei Zhai, Hao Jiang, Hua Bai, Chun-Mu Feng, Zhu-An Xu, Guang-Han Cao | American Physical Society (APS) | Physical Review X | 2015
61ba994149d0b378c6c50e95 | quasi-one-dimensional (Q1D) chromium pnictide K2Cr3As3 | 1363801053 |  | K2Cr3As3 | quasi-one-dimensional |  | Pnictides |  |  |  | 6.1 K |  |  | header | abstract | 309acf5e8c | Superconductivity in Quasi-One-DimensionalK2Cr3As3with Significant Electron Correlations | 10.1103/physrevx.5.011013 | Jin-Ke Bao, Ji-Yong Liu, Cong-Wei Ma, Zhi-Hao Meng, Zhang-Tu Tang, Yun-Lei Sun, Hui-Fei Zhai, Hao Jiang, Hua Bai, Chun-Mu Feng, Zhu-An Xu, Guang-Han Cao | American Physical Society (APS) | Physical Review X | 2015
61ba99410cb3d3a5e6c50e80 | S 2 | 657367955 | [8 empty] | 1.8 K |  |  | body | paragraph | 7e0918c1cf | Proximity Effect between Two Superconductors Spatially Resolved by Scanning Tunneling Spectroscopy | 10.1103/physrevx.4.011033 | V Cherkez, J C Cuevas, C Brun, T Cren, G MÃ©nard, F Debontridder, V S Stolyarov, D Roditchev | American Physical Society (APS) | Physical Review X | 2014
61ba99410cb3d3a5e6c50e81 | island S 1 | -999114448 | [8 empty] | 1.8 K |  |  | body | figure | 7e0918c1cf | Proximity Effect between Two Superconductors Spatially Resolved by Scanning Tunneling Spectroscopy | 10.1103/physrevx.4.011033 | V Cherkez, J C Cuevas, C Brun, T Cren, G MÃ©nard, F Debontridder, V S Stolyarov, D Roditchev | American Physical Society (APS) | Physical Review X | 2014
61ba99410cb3d3a5e6c50e82 | Si(111) | 1139924479 |  | Si |  |  | Alloys |  |  |  | 1.8 K |  |  | body | paragraph | 7e0918c1cf | Proximity Effect between Two Superconductors Spatially Resolved by Scanning Tunneling Spectroscopy | 10.1103/physrevx.4.011033 | V Cherkez, J C Cuevas, C Brun, T Cren, G MÃ©nard, F Debontridder, V S Stolyarov, D Roditchev | American Physical Society (APS) | Physical Review X | 2014
61ba99417b1a7abb24c50e85 | (TMTSF) 2 PF 6 | -1654455950 |  | (TMTSF) 2 PF 6 |  |  | Chalcogenides, Pnictides, Fluorides |  |  |  | 1.2 K |  | 9 kbar | body | paragraph | 27adb96658 | Phase coherence and the Nernst effect at magic angles in organic conductors | 10.1209/epl/i2004-10017-9 | N P Ong, Weida Wu, P M Chaikin, P W Anderson | IOP Publishing | Europhysics Letters (EPL) | 2013
61ba99413af0453d0cc50ed6 | Rb 0.82 Fe 1.68 Se 2 | 1685031039 |  | Rb 0.82 Fe 1.68 Se 2 |  |  | Iron-chalcogenides, Chalcogenides |  |  |  | 32 K |  |  | body | figure | 9fa81b29e7 | Antiferromagnetic spin excitations in single crystals of nonsuperconducting Li1âˆ’xFeAs | 10.1103/physrevb.83.220515 | Meng Wang, X C Wang, D L Abernathy, L W Harriger, H Q Luo, Yang Zhao, J W Lynn, Q Q Liu, C Q Jin, Chen Fang, Jiangping Hu, Pengcheng Dai | American Physical Society (APS) | Physical Review B | 2012
61ba99413af0453d0cc50ed7 | Rb 0.82 Fe 1.68 Se 2 | 1683123097 |  | Rb 0.82 Fe 1.68 Se 2 |  |  | Iron-chalcogenides, Chalcogenides |  |  |  | 6 K |  |  | body | paragraph | 9fa81b29e7 | Antiferromagnetic spin excitations in single crystals of nonsuperconducting Li1âˆ’xFeAs | 10.1103/physrevb.83.220515 | Meng Wang, X C Wang, D L Abernathy, L W Harriger, H Q Luo, Yang Zhao, J W Lynn, Q Q Liu, C Q Jin, Chen Fang, Jiangping Hu, Pengcheng Dai | American Physical Society (APS) | Physical Review B | 2012
61ba994256f16aed29c50efd | FeSe | 1492628218 |  | FeSe |  |  | Iron-chalcogenides, Chalcogenides |  |  |  | 8 K |  |  | body | paragraph | e64b1d8a1b | Theab initiostudy of unconventional superconductivity in CeCoIn5and FeSe | 10.1088/1367-2630/aa6d9d | Andrzej Ptok, Konrad J Kapcia, PrzemysÅ‚aw Piekarz, Andrzej M OleÅ› | IOP Publishing | New Journal of Physics | 2017
61ba99422227d4ac07c50e8e | x = 0.08 | -48575751 | [7 empty] | x=0.08 | 13, 14 and 9 K |  |  | body | paragraph | 0b3fe59323 | Fermi-surface reconstruction by stripe order in cuprate superconductors | 10.1038/ncomms1440 | F LalibertÃ©, J Chang, N Doiron-Leyraud, E Hassinger, R Daou, M Rondeau, B J Ramshaw, R Liang, D A Bonn, W N Hardy, S Pyon, T Takayama, H Takagi, I Sheikin, L Malone, C Proust, K Behnia, Louis Taillefer | Springer Science and Business Media LLC | Nature Communications | 2011
61ba9942fa2141a3e5c50ea3 | Na 0.35 CoO 2 â€¢1.3H 2 O | 1290367551 |  | Na 0.35 CoO 2 â€¢1.3H 2 O |  |  | Alloys |  |  |  | 4.7K |  |  | body | paragraph | 33536c64ed | Origin of Weak Pseudogap Behaviors in Na0.35CoO2: Absence of Small Hole Pockets | 10.1143/jpsj.74.2161 | Keiji Yada, Hiroshi Kontani | Physical Society of Japan | Journal of the Physical Society of Japan | 2013
61ba9942a013f06956c50e7b | Nb(200 nm)/Ta (10 nm)/Ge (1 Î¼m)/Ta (10 nm)/Nb (200 nm)/Si substrate | -1704743396 |  | Nb |  |  | Alloys |  |  |  | 9.2 K | resistivity |  | body | figure | 1c67487133 | Ge thin-films with tantalum diffusion-barriers for use in Nb-based superconductor technology |  | Cameron Kopas, Shengke Zhang, J Gonzales, Daniel R Queen, Brian Wagner, R W Carpenter, N Newman
61ba9942a013f06956c50e7c | Nb(200 nm)/Ta (10 nm)/Ge (1 Î¼m)/Ta (10 nm)/Nb (200 nm)/Si substrate |  |  | Ta |  |  | Alloys |  |  |  | 9.2 K | resistivity |  | body | figure | 1c67487133 | Ge thin-films with tantalum diffusion-barriers for use in Nb-based superconductor technology |  | Cameron Kopas, Shengke Zhang, J Gonzales, Daniel R Queen, Brian Wagner, R W Carpenter, N Newman
61ba9942a013f06956c50e7d | Nb(200 nm)/Ta (10 nm)/Ge (1 Î¼m)/Ta (10 nm)/Nb (200 nm)/Si substrate |  |  | Ge |  |  | Alloys |  |  |  | 9.2 K | resistivity |  | body | figure | 1c67487133 | Ge thin-films with tantalum diffusion-barriers for use in Nb-based superconductor technology |  | Cameron Kopas, Shengke Zhang, J Gonzales, Daniel R Queen, Brian Wagner, R W Carpenter, N Newman
61ba9942a013f06956c50e7e | Nb(200 nm)/Ta (10 nm)/Ge (1 Î¼m)/Ta (10 nm)/Nb (200 nm)/Si substrate |  |  | Ta |  |  | Alloys |  |  |  | 9.2 K | resistivity |  | body | figure | 1c67487133 | Ge thin-films with tantalum diffusion-barriers for use in Nb-based superconductor technology |  | Cameron Kopas, Shengke Zhang, J Gonzales, Daniel R Queen, Brian Wagner, R W Carpenter, N Newman
61ba9942a013f06956c50e7f | Nb(200 nm)/Ta (10 nm)/Ge (1 Î¼m)/Ta (10 nm)/Nb (200 nm)/Si substrate |  | Si substrate | Nb |  |  | Alloys |  |  |  | 9.2 K | resistivity |  | body | figure | 1c67487133 | Ge thin-films with tantalum diffusion-barriers for use in Nb-based superconductor technology |  | Cameron Kopas, Shengke Zhang, J Gonzales, Daniel R Queen, Brian Wagner, R W Carpenter, N Newman
61ba9942a013f06956c50e80 | Nb | -301435837 |  | Nb |  |  | Alloys |  |  |  | 9.2 K |  |  | header | abstract | 1c67487133 | Ge thin-films with tantalum diffusion-barriers for use in Nb-based superconductor technology |  | Cameron Kopas, Shengke Zhang, J Gonzales, Daniel R Queen, Brian Wagner, R W Carpenter, N Newman
61ba9942a013f06956c50e81 | Nb (200 nm)/Ta (10 nm) bilayer | -308832526 |  | Nb |  | bilayer | Alloys | bilayer |  |  | 9.2 K |  |  | header | abstract | 1c67487133 | Ge thin-films with tantalum diffusion-barriers for use in Nb-based superconductor technology |  | Cameron Kopas, Shengke Zhang, J Gonzales, Daniel R Queen, Brian Wagner, R W Carpenter, N Newman
61ba9942a013f06956c50e82 | Nb (200 nm)/Ta (10 nm) bilayer |  |  | Ta |  | bilayer | Alloys | bilayer |  |  | 9.2 K |  |  | header | abstract | 1c67487133 | Ge thin-films with tantalum diffusion-barriers for use in Nb-based superconductor technology |  | Cameron Kopas, Shengke Zhang, J Gonzales, Daniel R Queen, Brian Wagner, R W Carpenter, N Newman
61ba9942a013f06956c50e83 | Nb films deposited at room-temperature on Si substrates | -1431741819 |  | Nb |  | films | Alloys |  | Si |  | 9.2 K | Resistivity |  | body | paragraph | 1c67487133 | Ge thin-films with tantalum diffusion-barriers for use in Nb-based superconductor technology |  | Cameron Kopas, Shengke Zhang, J Gonzales, Daniel R Queen, Brian Wagner, R W Carpenter, N Newman
61ba9942a01e2beb09c50eca | MgB2 | 172267887 |  | MgB2 |  |  | Alloys, Borides |  |  |  | 39K |  |  | header | abstract | 2556c2f5b0 | Critical TemperatureTcand Charging EnergyEcbetween Bâ€“B Layers of Superconducting Diboride Materials MgB2in 3D JJA Model | 10.1143/jpsj.70.3184 | Chikao Kawabata, Nobuhiko Hayashi, Fumihisa Ono | Physical Society of Japan | Journal of the Physical Society of Japan | 2013
61ba9942a01e2beb09c50ecb | MgB2 | 243529591 |  | MgB2 |  |  | Alloys, Borides |  |  |  | 39K |  |  | body |  | 2556c2f5b0 | Critical TemperatureTcand Charging EnergyEcbetween Bâ€“B Layers of Superconducting Diboride Materials MgB2in 3D JJA Model | 10.1143/jpsj.70.3184 | Chikao Kawabata, Nobuhiko Hayashi, Fumihisa Ono | Physical Society of Japan | Journal of the Physical Society of Japan | 2013
61ba9942a01e2beb09c50ecc | MgB 2 | 1594545480 |  | MgB 2 |  |  | Alloys, Borides |  |  |  | 39K |  |  | body | paragraph | 2556c2f5b0 | Critical TemperatureTcand Charging EnergyEcbetween Bâ€“B Layers of Superconducting Diboride Materials MgB2in 3D JJA Model | 10.1143/jpsj.70.3184 | Chikao Kawabata, Nobuhiko Hayashi, Fumihisa Ono | Physical Society of Japan | Journal of the Physical Society of Japan | 2013
61ba9942a01e2beb09c50ecd | BeB2 | -449951077 |  | BeB2 |  |  | Alloys, Borides |  |  |  | 0K |  |  | body |  | 2556c2f5b0 | Critical TemperatureTcand Charging EnergyEcbetween Bâ€“B Layers of Superconducting Diboride Materials MgB2in 3D JJA Model | 10.1143/jpsj.70.3184 | Chikao Kawabata, Nobuhiko Hayashi, Fumihisa Ono | Physical Society of Japan | Journal of the Physical Society of Japan | 2013
61ba9942a01e2beb09c50ece | BeB 2 | 1135371155 |  | BeB 2 |  |  | Alloys, Borides |  |  |  | 0K |  |  | body | paragraph | 2556c2f5b0 | Critical TemperatureTcand Charging EnergyEcbetween Bâ€“B Layers of Superconducting Diboride Materials MgB2in 3D JJA Model | 10.1143/jpsj.70.3184 | Chikao Kawabata, Nobuhiko Hayashi, Fumihisa Ono | Physical Society of Japan | Journal of the Physical Society of Japan | 2013
61ba9942a01e2beb09c50ecf | MgB 2 | 1292265322 |  | MgB 2 |  |  | Alloys, Borides |  |  |  | 39K |  |  | body | paragraph | 2556c2f5b0 | Critical TemperatureTcand Charging EnergyEcbetween Bâ€“B Layers of Superconducting Diboride Materials MgB2in 3D JJA Model | 10.1143/jpsj.70.3184 | Chikao Kawabata, Nobuhiko Hayashi, Fumihisa Ono | Physical Society of Japan | Journal of the Physical Society of Japan | 2013
61ba9942a01e2beb09c50ed0 | MgB2 | -68387254 |  | MgB2 |  |  | Alloys, Borides |  |  |  | 39K |  |  | body |  | 2556c2f5b0 | Critical TemperatureTcand Charging EnergyEcbetween Bâ€“B Layers of Superconducting Diboride Materials MgB2in 3D JJA Model | 10.1143/jpsj.70.3184 | Chikao Kawabata, Nobuhiko Hayashi, Fumihisa Ono | Physical Society of Japan | Journal of the Physical Society of Japan | 2013
61ba9942a01e2beb09c50ed1 | MgB 2 | 1457855566 |  | MgB 2 |  |  | Alloys, Borides |  |  |  | 39K |  |  | body | paragraph | 2556c2f5b0 | Critical TemperatureTcand Charging EnergyEcbetween Bâ€“B Layers of Superconducting Diboride Materials MgB2in 3D JJA Model | 10.1143/jpsj.70.3184 | Chikao Kawabata, Nobuhiko Hayashi, Fumihisa Ono | Physical Society of Japan | Journal of the Physical Society of Japan | 2013
61ba99421b93c0c6bec50f10 | B3 | -1677908605 |  | B3 |  |  | Alloys, Borides |  |  |  | 10.7K |  |  | body | paragraph | c1cbc360e7 | Unusual Nonlinear Dynamics Observed in NbN Superconducting Microwave Resonators | 10.1088/1742-6596/43/1/329 | Baleegh Abdo, Eran Segev, Oleg Shtempluck, Eyal Buks | IOP Publishing | Journal of Physics: Conference Series | 2008
61ba99434217bb9076c50ecf | Al | 1045438624 |  | Al |  |  | Alloys |  |  |  | 1.18 K |  |  | body | paragraph | 127060278d | Geometric scaling of two-level-system loss in superconducting resonators | 10.1088/1361-6668/ab6179 | David Niepce, Jonathan J Burnett, MartÃ­ Gutierrez Latorre, Jonas Bylander | IOP Publishing | Superconductor Science and Technology | 2020
61ba99434217bb9076c50ed0 | Al | 918354502 |  | Al |  |  | Alloys |  |  |  | 1.05 K |  |  | body | paragraph | 127060278d | Geometric scaling of two-level-system loss in superconducting resonators | 10.1088/1361-6668/ab6179 | David Niepce, Jonathan J Burnett, MartÃ­ Gutierrez Latorre, Jonas Bylander | IOP Publishing | Superconductor Science and Technology | 2020
61ba99434217bb9076c50ed1 | NbN | -962940390 |  | NbN |  |  | Nitrides |  |  |  | 7.2 K |  |  | body | paragraph | 127060278d | Geometric scaling of two-level-system loss in superconducting resonators | 10.1088/1361-6668/ab6179 | David Niepce, Jonathan J Burnett, MartÃ­ Gutierrez Latorre, Jonas Bylander | IOP Publishing | Superconductor Science and Technology | 2020
61ba9943720b8b3d36c50e7e | S21 | -293481873 | [8 empty] | 6.6 K |  |  | body | paragraph | 3cabb43c3b | In situ broadband cryogenic calibration for two-port superconducting microwave resonators | 10.1063/1.4797461 | Jen-Hao Yeh, Steven M Anlage | AIP Publishing | Review of Scientific Instruments | 2013
61ba9943ab9e3e9324c50e91 | PrSrCa) | 1979442601 |  | PrSrCa |  |  | Alloys |  |  |  | 240 K |  |  | body | paragraph | 1974b868e5 | Distinct origins of magnetic -field -induced resistivity irreversibility in two manganites with similar ground states |  | Mno, R Mahendiran, A Maignan, C Martin, M Hervieu, B Raveau |  |  | 2014
61ba9943ab9e3e9324c50e92 | LaCa) | -757023325 |  | LaCa |  |  | Alloys |  |  |  | 260 K |  |  | header | abstract | 1974b868e5 | Distinct origins of magnetic -field -induced resistivity irreversibility in two manganites with similar ground states |  | Mno, R Mahendiran, A Maignan, C Martin, M Hervieu, B Raveau |  |  | 2014
61ba9943ab9e3e9324c50e93 | PrSrCa | 158988797 |  | PrSrCa |  |  | Alloys |  |  |  | 260 K |  |  | header | abstract | 1974b868e5 | Distinct origins of magnetic -field -induced resistivity irreversibility in two manganites with similar ground states |  | Mno, R Mahendiran, A Maignan, C Martin, M Hervieu, B Raveau |  |  | 2014
61ba9943ab9e3e9324c50e94 | LaCa | -1736627541 |  | LaCa |  |  | Alloys |  |  |  | 240 K |  |  | body | paragraph | 1974b868e5 | Distinct origins of magnetic -field -induced resistivity irreversibility in two manganites with similar ground states |  | Mno, R Mahendiran, A Maignan, C Martin, M Hervieu, B Raveau |  |  | 2014
61ba9943ab9e3e9324c50e95 | PrSrCa | -48974032 |  | PrSrCa |  |  | Alloys |  |  |  | 170 K | Ï(T, 0) |  | body | paragraph | 1974b868e5 | Distinct origins of magnetic -field -induced resistivity irreversibility in two manganites with similar ground states |  | Mno, R Mahendiran, A Maignan, C Martin, M Hervieu, B Raveau |  |  | 2014
61ba99432a711de29cc50e7c | YBCO | 1237502508 | YBCO | [7 empty] | 67 K |  |  | body | paragraph | 0a7521813b | The rate of quasiparticle recombination probes the onset of coherence in cuprate superconductors | 10.1038/srep23610 | J P Hinton, E Thewalt, Z Alpichshev, F Mahmood, J D Koralek, M K Chan, M J Veit, C J Dorow, N BariÅ¡iÄ‡, A F Kemper, D A Bonn, W N Hardy, Ruixing Liang, N Gedik, M Greven, A Lanzara, J Orenstein | Springer Science and Business Media LLC | Scientific Reports | 2016
61ba99432a711de29cc50e7d | Hg-1201 | 1997118938 | Hg-1201 | [7 empty] | 71 K |  |  | body | figure | 0a7521813b | The rate of quasiparticle recombination probes the onset of coherence in cuprate superconductors | 10.1038/srep23610 | J P Hinton, E Thewalt, Z Alpichshev, F Mahmood, J D Koralek, M K Chan, M J Veit, C J Dorow, N BariÅ¡iÄ‡, A F Kemper, D A Bonn, W N Hardy, Ruixing Liang, N Gedik, M Greven, A Lanzara, J Orenstein | Springer Science and Business Media LLC | Scientific Reports | 2016
61ba99432a711de29cc50e7e | underdoped Hg-1201 | 653092717 | Hg-1201 |  | underdoped | [5 empty] | 55 to 91 K |  |  | body | paragraph | 0a7521813b | The rate of quasiparticle recombination probes the onset of coherence in cuprate superconductors | 10.1038/srep23610 | J P Hinton, E Thewalt, Z Alpichshev, F Mahmood, J D Koralek, M K Chan, M J Veit, C J Dorow, N BariÅ¡iÄ‡, A F Kemper, D A Bonn, W N Hardy, Ruixing Liang, N Gedik, M Greven, A Lanzara, J Orenstein | Springer Science and Business Media LLC | Scientific Reports | 2016
61ba99432a711de29cc50e7f | Hg-1201 | 1706365168 | Hg-1201 | [7 empty] | 71 K |  |  | body | paragraph | 0a7521813b | The rate of quasiparticle recombination probes the onset of coherence in cuprate superconductors | 10.1038/srep23610 | J P Hinton, E Thewalt, Z Alpichshev, F Mahmood, J D Koralek, M K Chan, M J Veit, C J Dorow, N BariÅ¡iÄ‡, A F Kemper, D A Bonn, W N Hardy, Ruixing Liang, N Gedik, M Greven, A Lanzara, J Orenstein | Springer Science and Business Media LLC | Scientific Reports | 2016
61ba99432a711de29cc50e80 | Hg-1201 | 1868094536 | Hg-1201 | [7 empty] | 71 K |  |  | body | figure | 0a7521813b | The rate of quasiparticle recombination probes the onset of coherence in cuprate superconductors | 10.1038/srep23610 | J P Hinton, E Thewalt, Z Alpichshev, F Mahmood, J D Koralek, M K Chan, M J Veit, C J Dorow, N BariÅ¡iÄ‡, A F Kemper, D A Bonn, W N Hardy, Ruixing Liang, N Gedik, M Greven, A Lanzara, J Orenstein | Springer Science and Business Media LLC | Scientific Reports | 2016
61ba99432a711de29cc50e81 | Hg-1201 | 1729462936 | Hg-1201 | [7 empty] | 71 K |  |  | body | figure | 0a7521813b | The rate of quasiparticle recombination probes the onset of coherence in cuprate superconductors | 10.1038/srep23610 | J P Hinton, E Thewalt, Z Alpichshev, F Mahmood, J D Koralek, M K Chan, M J Veit, C J Dorow, N BariÅ¡iÄ‡, A F Kemper, D A Bonn, W N Hardy, Ruixing Liang, N Gedik, M Greven, A Lanzara, J Orenstein | Springer Science and Business Media LLC | Scientific Reports | 2016
61ba99432a711de29cc50e82 | Hg-1201 | 1669779642 | Hg-1201 | [7 empty] | 71 K |  |  | body | paragraph | 0a7521813b | The rate of quasiparticle recombination probes the onset of coherence in cuprate superconductors | 10.1038/srep23610 | J P Hinton, E Thewalt, Z Alpichshev, F Mahmood, J D Koralek, M K Chan, M J Veit, C J Dorow, N BariÅ¡iÄ‡, A F Kemper, D A Bonn, W N Hardy, Ruixing Liang, N Gedik, M Greven, A Lanzara, J Orenstein | Springer Science and Business Media LLC | Scientific Reports | 2016
61ba99432a711de29cc50e83 | underdoped Hg-1201 | 768637797 | Hg-1201 |  | underdoped | [5 empty] | 71 K |  |  | body | figure | 0a7521813b | The rate of quasiparticle recombination probes the onset of coherence in cuprate superconductors | 10.1038/srep23610 | J P Hinton, E Thewalt, Z Alpichshev, F Mahmood, J D Koralek, M K Chan, M J Veit, C J Dorow, N BariÅ¡iÄ‡, A F Kemper, D A Bonn, W N Hardy, Ruixing Liang, N Gedik, M Greven, A Lanzara, J Orenstein | Springer Science and Business Media LLC | Scientific Reports | 2016
61ba99432a711de29cc50e84 | YBCO | 1395354128 | YBCO | [7 empty] | 67 K |  |  | body | figure | 0a7521813b | The rate of quasiparticle recombination probes the onset of coherence in cuprate superconductors | 10.1038/srep23610 | J P Hinton, E Thewalt, Z Alpichshev, F Mahmood, J D Koralek, M K Chan, M J Veit, C J Dorow, N BariÅ¡iÄ‡, A F Kemper, D A Bonn, W N Hardy, Ruixing Liang, N Gedik, M Greven, A Lanzara, J Orenstein | Springer Science and Business Media LLC | Scientific Reports | 2016
61ba99432a711de29cc50e85 | Hg-1201 | 1748729354 | Hg-1201 | [7 empty] | 71 K |  |  | body | paragraph | 0a7521813b | The rate of quasiparticle recombination probes the onset of coherence in cuprate superconductors | 10.1038/srep23610 | J P Hinton, E Thewalt, Z Alpichshev, F Mahmood, J D Koralek, M K Chan, M J Veit, C J Dorow, N BariÅ¡iÄ‡, A F Kemper, D A Bonn, W N Hardy, Ruixing Liang, N Gedik, M Greven, A Lanzara, J Orenstein | Springer Science and Business Media LLC | Scientific Reports | 2016
61ba99432a711de29cc50e86 | Hg-1201 | 1561970374 | Hg-1201 | [7 empty] | 71 K |  |  | body | paragraph | 0a7521813b | The rate of quasiparticle recombination probes the onset of coherence in cuprate superconductors | 10.1038/srep23610 | J P Hinton, E Thewalt, Z Alpichshev, F Mahmood, J D Koralek, M K Chan, M J Veit, C J Dorow, N BariÅ¡iÄ‡, A F Kemper, D A Bonn, W N Hardy, Ruixing Liang, N Gedik, M Greven, A Lanzara, J Orenstein | Springer Science and Business Media LLC | Scientific Reports | 2016
61ba99432a711de29cc50e87 | single crystals of Hg-1201 | -602066645 | Hg-1201 |  |  | single crystals |  |  |  |  | 55 K |  |  | body | paragraph | 0a7521813b | The rate of quasiparticle recombination probes the onset of coherence in cuprate superconductors | 10.1038/srep23610 | J P Hinton, E Thewalt, Z Alpichshev, F Mahmood, J D Koralek, M K Chan, M J Veit, C J Dorow, N BariÅ¡iÄ‡, A F Kemper, D A Bonn, W N Hardy, Ruixing Liang, N Gedik, M Greven, A Lanzara, J Orenstein | Springer Science and Business Media LLC | Scientific Reports | 2016
61ba99432a711de29cc50e88 | Hg-1201 | 1610099160 | Hg-1201 | [7 empty] | 94) K |  |  | body | figure | 0a7521813b | The rate of quasiparticle recombination probes the onset of coherence in cuprate superconductors | 10.1038/srep23610 | J P Hinton, E Thewalt, Z Alpichshev, F Mahmood, J D Koralek, M K Chan, M J Veit, C J Dorow, N BariÅ¡iÄ‡, A F Kemper, D A Bonn, W N Hardy, Ruixing Liang, N Gedik, M Greven, A Lanzara, J Orenstein | Springer Science and Business Media LLC | Scientific Reports | 2016
61ba99432a711de29cc50e89 | Hg-1201 | 1567746222 | Hg-1201 | [7 empty] | 71 K |  |  | body | paragraph | 0a7521813b | The rate of quasiparticle recombination probes the onset of coherence in cuprate superconductors | 10.1038/srep23610 | J P Hinton, E Thewalt, Z Alpichshev, F Mahmood, J D Koralek, M K Chan, M J Veit, C J Dorow, N BariÅ¡iÄ‡, A F Kemper, D A Bonn, W N Hardy, Ruixing Liang, N Gedik, M Greven, A Lanzara, J Orenstein | Springer Science and Business Media LLC | Scientific Reports | 2016
61ba99433136e52869c50eaa | indium | -398382075 | indium | In | [6 empty] | 3.4 K |  |  | header | abstract | 6202fba8b7 | Andreev-reflection spectroscopy with superconducting indiumâ€”A case study | 10.1063/1.4794999 | Kurt Gloos, Elina Tuuli | AIP Publishing | Low Temperature Physics | 2012
61ba99433136e52869c50eab | zinc | -1657192491 | zinc | Zn | [6 empty] | 0.87 K |  |  | header | abstract | 6202fba8b7 | Andreev-reflection spectroscopy with superconducting indiumâ€”A case study | 10.1063/1.4794999 | Kurt Gloos, Elina Tuuli | AIP Publishing | Low Temperature Physics | 2012
61ba994307932c08a9c50edc | x â‰ˆ 0.2 | 1967663463 | [7 empty] | x=0.2 | 150K |  |  | body | paragraph | a1297283dc | The superconducting state in a single CuO 2 layer: Experimental findings and scenario |  | Rushan Han, Wei Guo |  |  | 2003
61ba994312cb23f3dfc50eae | K 0.8 Fe 1.6 Se 2 | 1398485515 |  | K 0.8 Fe 1.6 Se 2 |  |  | Iron-chalcogenides, Chalcogenides |  |  |  | 31 K |  |  | body | figure | 681c802b76 | Spin-phonon coupling in K0.8Fe1.6Se2and KFe2Se2: Inelastic neutron scattering andab initiophonon calculations | 10.1103/physrevb.87.184502 | R Mittal, M K Gupta, S L Chaplot, M Zbiri, S Rols, H Schober, Y Su, Th H Brueckel, T Wolf | American Physical Society (APS) | Physical Review B | 2013
61ba994312cb23f3dfc50eaf | FeAs | 1580654344 |  | FeAs |  |  | Iron-pnictides, Pnictides |  |  |  | 26 K |  |  | body | paragraph | 681c802b76 | Spin-phonon coupling in K0.8Fe1.6Se2and KFe2Se2: Inelastic neutron scattering andab initiophonon calculations | 10.1103/physrevb.87.184502 | R Mittal, M K Gupta, S L Chaplot, M Zbiri, S Rols, H Schober, Y Su, Th H Brueckel, T Wolf | American Physical Society (APS) | Physical Review B | 2013
61ba994312cb23f3dfc50eb0 | Gd 1âˆ’x Th x OFeAs | -2017252232 |  | Gd 1âˆ’x Th x OFeAs |  |  | Iron-pnictides, Oxides, Pnictides |  |  |  | 56 K |  |  | body | paragraph | 681c802b76 | Spin-phonon coupling in K0.8Fe1.6Se2and KFe2Se2: Inelastic neutron scattering andab initiophonon calculations | 10.1103/physrevb.87.184502 | R Mittal, M K Gupta, S L Chaplot, M Zbiri, S Rols, H Schober, Y Su, Th H Brueckel, T Wolf | American Physical Society (APS) | Physical Review B | 2013
61ba99436a35f302ddc50eaa | PrOs4Sb12 | -1388293465 |  | PrOs4Sb12 |  |  | Alloys |  |  |  | 1.85 K |  |  | header | abstract | 3e180926a4 | Evidence for Unconventional Strong-Coupling Superconductivity inPrOs4Sb12: An Sb Nuclear Quadrupole Resonance Study | 10.1103/physrevlett.90.027001 | H Kotegawa, M Yogi, Y Imamura, Y Kawasaki, G-Q Zheng, Y Kitaoka, S Ohsaki, H Sugawara, Y Aoki, H Sato | American Physical Society (APS) | Physical Review Letters | 2013
61ba99436a35f302ddc50eab | LaOs 4 Sb 12 | -1785530776 |  | LaOs 4 Sb 12 |  |  | Alloys |  |  |  | 0.75 K |  |  | body | figure | 3e180926a4 | Evidence for Unconventional Strong-Coupling Superconductivity inPrOs4Sb12: An Sb Nuclear Quadrupole Resonance Study | 10.1103/physrevlett.90.027001 | H Kotegawa, M Yogi, Y Imamura, Y Kawasaki, G-Q Zheng, Y Kitaoka, S Ohsaki, H Sugawara, Y Aoki, H Sato | American Physical Society (APS) | Physical Review Letters | 2013
61ba99436a35f302ddc50eac | LaOs 4 Sb 12 | -1906812336 |  | LaOs 4 Sb 12 |  |  | Alloys |  |  |  | 0.75 K |  |  | body | figure | 3e180926a4 | Evidence for Unconventional Strong-Coupling Superconductivity inPrOs4Sb12: An Sb Nuclear Quadrupole Resonance Study | 10.1103/physrevlett.90.027001 | H Kotegawa, M Yogi, Y Imamura, Y Kawasaki, G-Q Zheng, Y Kitaoka, S Ohsaki, H Sugawara, Y Aoki, H Sato | American Physical Society (APS) | Physical Review Letters | 2013
61ba99436a35f302ddc50ead | PrOs 4 Sb 12 | 460883965 |  | PrOs 4 Sb 12 |  |  | Alloys |  |  |  | 1.85 K |  |  | body | figure | 3e180926a4 | Evidence for Unconventional Strong-Coupling Superconductivity inPrOs4Sb12: An Sb Nuclear Quadrupole Resonance Study | 10.1103/physrevlett.90.027001 | H Kotegawa, M Yogi, Y Imamura, Y Kawasaki, G-Q Zheng, Y Kitaoka, S Ohsaki, H Sugawara, Y Aoki, H Sato | American Physical Society (APS) | Physical Review Letters | 2013
61ba99436a35f302ddc50eae | LaOs 4 Sb 12 | -2003082562 |  | LaOs 4 Sb 12 |  |  | Alloys |  |  |  | 0.75 K |  |  | body | paragraph | 3e180926a4 | Evidence for Unconventional Strong-Coupling Superconductivity inPrOs4Sb12: An Sb Nuclear Quadrupole Resonance Study | 10.1103/physrevlett.90.027001 | H Kotegawa, M Yogi, Y Imamura, Y Kawasaki, G-Q Zheng, Y Kitaoka, S Ohsaki, H Sugawara, Y Aoki, H Sato | American Physical Society (APS) | Physical Review Letters | 2013
61ba99436a35f302ddc50eaf | PrRu 4 Sb 12 | 128299746 |  | PrRu 4 Sb 12 |  |  | Alloys |  |  |  | 1.3 K |  |  | body | paragraph | 3e180926a4 | Evidence for Unconventional Strong-Coupling Superconductivity inPrOs4Sb12: An Sb Nuclear Quadrupole Resonance Study | 10.1103/physrevlett.90.027001 | H Kotegawa, M Yogi, Y Imamura, Y Kawasaki, G-Q Zheng, Y Kitaoka, S Ohsaki, H Sugawara, Y Aoki, H Sato | American Physical Society (APS) | Physical Review Letters | 2013
61ba9943e720aae5f4c50e9a | magnesium diboride MgB 2 | -1929618285 | magnesium diboride | MgB 2 |  |  | Alloys, Borides |  |  |  | 40K |  |  | body | paragraph | 012e1d62e6 | Reduction in the electron density of states in superconductingMgB2disordered by neutron irradiation:11Band25MgNMR estimates | 10.1103/physrevb.65.132506 | A P Gerashenko, K N Mikhalev, S V Verkhovskii, A E Karkin, B N Goshchitskii | American Physical Society (APS) | Physical Review B | 2001
61ba9943e720aae5f4c50e9b | MgB 2 | 1500222564 |  | MgB 2 |  |  | Alloys, Borides |  |  |  | 7K |  |  | body | paragraph | 012e1d62e6 | Reduction in the electron density of states in superconductingMgB2disordered by neutron irradiation:11Band25MgNMR estimates | 10.1103/physrevb.65.132506 | A P Gerashenko, K N Mikhalev, S V Verkhovskii, A E Karkin, B N Goshchitskii | American Physical Society (APS) | Physical Review B | 2001
61ba9943e720aae5f4c50e9c | MgB2 | 120297946 |  | MgB2 |  |  | Alloys, Borides |  |  |  | 38K |  |  | header | abstract | 012e1d62e6 | Reduction in the electron density of states in superconductingMgB2disordered by neutron irradiation:11Band25MgNMR estimates | 10.1103/physrevb.65.132506 | A P Gerashenko, K N Mikhalev, S V Verkhovskii, A E Karkin, B N Goshchitskii | American Physical Society (APS) | Physical Review B | 2001
61ba99437ce09aab2ac50ea7 | LSCO | -1202048892 | LSCO | [7 empty] | âˆ¼ 40 K |  |  | body | paragraph | a52377e371 | Spin dynamics in high-T[sub C] superconductors | 10.1063/1.59619 | Ph H Bourges, Y Sidis, H F Fong, B Keimer, L P Regnault, J Bossy, A S Ivanov, D L Milius, I A Aksay | AIP |  | 2000
61ba9944ef148cdddfc50e7b | H 3 S | -592153904 |  | H 3 S |  |  | Hydrides, Chalcogenides |  |  |  | 50 K |  |  | body | paragraph | 31f2b537c9 | First-principles study of the pressure and crystal-structure dependences of the superconducting transition temperature in compressed sulfur hydrides | 10.1103/physrevb.91.224513 | Ryosuke Akashi, Mitsuaki Kawamura, Shinji Tsuneyuki, Yusuke Nomura, Ryotaro Arita | American Physical Society (APS) | Physical Review B | 2015
61ba9944ef148cdddfc50e7c | R3m-H 3 S | 789278872 |  | R3m-H 3 S |  |  | Alloys |  |  |  | 190 K |  |  | body | paragraph | 31f2b537c9 | First-principles study of the pressure and crystal-structure dependences of the superconducting transition temperature in compressed sulfur hydrides | 10.1103/physrevb.91.224513 | Ryosuke Akashi, Mitsuaki Kawamura, Shinji Tsuneyuki, Yusuke Nomura, Ryotaro Arita | American Physical Society (APS) | Physical Review B | 2015
61ba9944ef148cdddfc50e7d | H 2 S | -967121095 |  | H 2 S |  |  | Hydrides, Chalcogenides |  |  |  | 190K |  |  | body | paragraph | 31f2b537c9 | First-principles study of the pressure and crystal-structure dependences of the superconducting transition temperature in compressed sulfur hydrides | 10.1103/physrevb.91.224513 | Ryosuke Akashi, Mitsuaki Kawamura, Shinji Tsuneyuki, Yusuke Nomura, Ryotaro Arita | American Physical Society (APS) | Physical Review B | 2015
61ba994485b12ae79ac50e81 | indium | -535062147 | indium | In | [6 empty] | 3.41 K |  |  | body | paragraph | 2d8c831c5b | Predicting new superconductors and their critical temperatures using unsupervised machine learning |  | B Roter, S V Dordevic |  |  | 2020
61ba994485b12ae79ac50e82 | BaCu 3 Br 2 O 4 | 415471355 |  | BaCu 3 Br 2 O 4 |  |  | Oxides, Cuprates |  |  |  | 60 K |  |  | body | paragraph | 2d8c831c5b | Predicting new superconductors and their critical temperatures using unsupervised machine learning |  | B Roter, S V Dordevic |  |  | 2020
61ba99447c13e4f711c50e54 | CeIn 3 | 1468791909 |  | CeIn 3 |  |  | Alloys |  |  |  | 0.2K |  |  | body | paragraph | 7999622887 | Tandem Pairing in Heavy-Fermion Superconductors | 10.1103/physrevlett.105.246404 | Rebecca Flint, Piers Coleman | American Physical Society (APS) | Physical Review Letters | 2010
61ba99441b5bc7b48bc50ec9 | H 3 S | -570971108 |  | H 3 S |  |  | Hydrides, Chalcogenides |  |  |  | 203 K |  |  | body |  | e1b099765e | Superconducting Properties of 3D Low-Density TI-Bipolaron Gas in Magnetic Field | 10.3390/condmat4020043 | Victor D Lakhno | MDPI AG | Condensed Matter | 2019
61ba99441b5bc7b48bc50eca | LaH 10 | 1220379935 |  | LaH 10 |  |  | Hydrides, Alloys |  |  |  | 260 K |  |  | body |  | e1b099765e | Superconducting Properties of 3D Low-Density TI-Bipolaron Gas in Magnetic Field | 10.3390/condmat4020043 | Victor D Lakhno | MDPI AG | Condensed Matter | 2019
61ba9944a013f06956c50e84 | SrC6 | 223411428 |  | SrC6 |  |  | Carbides |  |  |  | 1.65 K |  |  | body | paragraph | 47d1081b0a | Superconductivity in graphite intercalation compounds | 10.1016/j.physc.2015.02.029 | Robert P Smith, Thomas E Weller, Christopher A Howard, Mark P M Dean, Kaveh C Rahnejat, Siddharth S Saxena, Mark Ellerby | Elsevier BV | Physica C: Superconductivity and its Applications | 2015
61ba9944a013f06956c50e85 | BaC6 | 1997504706 |  | BaC6 |  |  | Carbides |  |  |  | 80 mK |  |  | body | paragraph | 47d1081b0a | Superconductivity in graphite intercalation compounds | 10.1016/j.physc.2015.02.029 | Robert P Smith, Thomas E Weller, Christopher A Howard, Mark P M Dean, Kaveh C Rahnejat, Siddharth S Saxena, Mark Ellerby | Elsevier BV | Physica C: Superconductivity and its Applications | 2015
61ba9944a013f06956c50e86 | SrC6 | 304278924 |  | SrC6 |  |  | Carbides |  |  |  | 0.2K |  |  | body | paragraph | 47d1081b0a | Superconductivity in graphite intercalation compounds | 10.1016/j.physc.2015.02.029 | Robert P Smith, Thomas E Weller, Christopher A Howard, Mark P M Dean, Kaveh C Rahnejat, Siddharth S Saxena, Mark Ellerby | Elsevier BV | Physica C: Superconductivity and its Applications | 2015
61ba9944a013f06956c50e87 | BaC6 | -2106852576 |  | BaC6 |  |  | Carbides |  |  |  | 3 K |  |  | body | paragraph | 47d1081b0a | Superconductivity in graphite intercalation compounds | 10.1016/j.physc.2015.02.029 | Robert P Smith, Thomas E Weller, Christopher A Howard, Mark P M Dean, Kaveh C Rahnejat, Siddharth S Saxena, Mark Ellerby | Elsevier BV | Physica C: Superconductivity and its Applications | 2015
61ba994485fc223534c50e5f | YBCO | 1672611704 | YBCO | [7 empty] | 90 K |  |  | body | paragraph | 8be05857fb | Observation of a sharp lambda peak in the third harmonic voltage response of high-T $ \mathsf {_c}$ superconductor thin films | 10.1140/epjb/e2003-00125-4 | N Chï¿½enne, Todor Mishonov, J O Indekeu | Springer Science and Business Media LLC | The European Physical Journal B - Condensed Matter | 2001
61ba9944e4552e90a8c50e9c | single crys- tals of Ba 2 Cu 3 O 6.6 | -1872073134 |  | Ba 2 Cu 3 O 6.6 |  | single crys- tals | Oxides, Cuprates |  |  |  | 61 K |  |  | body | figure | 1269beb082 | Pseudogap in the chain states of YBa2Cu3O6.6 | 10.1103/physrevb.85.064507 | V B Zabolotnyy, A A Kordyuk, D Evtushinsky, V N Strocov, L Patthey, T Schmitt, D Haug, C T Lin, V Hinkov, B Keimer, B BÃ¼chner, S V Borisenko | American Physical Society (APS) | Physical Review B | 2011
61ba9944e4dc5fe1bac50e86 | film C | 592053062 |  |  |  | film C |  |  |  |  | 85.9 Â± 0.2 K |  |  | body | figure | 9fd9c90352 | Critical dynamics of superconducting BSCCO films |  | K D Osborn, D J Van Harlingen, Vivek Aji, Nigel Goldenfeld, S Oh, J N Eckstein |  |  | 2014
61ba9944e4dc5fe1bac50e87 | film C | 592053062 |  |  |  | film C |  |  |  |  | 85.2 Â± 0.1K |  |  | body | figure | 9fd9c90352 | Critical dynamics of superconducting BSCCO films |  | K D Osborn, D J Van Harlingen, Vivek Aji, Nigel Goldenfeld, S Oh, J N Eckstein |  |  | 2014
61ba99444217bb9076c50ed2 | FeSe | 1417540788 |  | FeSe |  |  | Iron-chalcogenides, Chalcogenides |  |  |  | 8 K |  |  | body | paragraph | ef9e3951de | Plaquette instability competing with bicollinear ground state in detwinned FeTe | 10.1103/physrevb.100.054405 | David W Tam, Hsin-Hua Lai, Jin Hu, Xingye Lu, H C Walker, D L Abernathy, J L Niedziela, Tobias Weber, M Enderle, Yixi Su, Z Q Mao, Qimiao Si, Pengcheng Dai | American Physical Society (APS) | Physical Review B | 2019
61ba99457b1a7abb24c50e87 | SrPt4Ge12 | 1373332200 |  | SrPt4Ge12 |  |  | Alloys |  |  |  | 5.35 K |  |  | header | abstract | 7cfa870170 |  |  | E Bauer, A Grytsiv, Xing-Qiu Chen, N Melnychenko-Koblyuk, G Hilscher, H Kaldarar, H Michor, E Royanian, G Giester, M Rotter, R Podloucky, P Rogl |  |  | 2008
61ba99457b1a7abb24c50e88 | BaPt4Ge12 | 457079927 |  | BaPt4Ge12 |  |  | Alloys |  |  |  | 5.10 K |  |  | header | abstract | 7cfa870170 |  |  | E Bauer, A Grytsiv, Xing-Qiu Chen, N Melnychenko-Koblyuk, G Hilscher, H Kaldarar, H Michor, E Royanian, G Giester, M Rotter, R Podloucky, P Rogl |  |  | 2008
61ba99457b1a7abb24c50e89 | SrPt 4 Ge 12 | -834703483 |  | SrPt 4 Ge 12 |  |  | Alloys |  |  |  | 5.1 K |  |  | body | paragraph | 7cfa870170 |  |  | E Bauer, A Grytsiv, Xing-Qiu Chen, N Melnychenko-Koblyuk, G Hilscher, H Kaldarar, H Michor, E Royanian, G Giester, M Rotter, R Podloucky, P Rogl |  |  | 2008
61ba99457b1a7abb24c50e8a | BaPt 4 Ge 12 | 1796319691 |  | BaPt 4 Ge 12 |  |  | Alloys |  |  |  | 5.3 K | resistivity |  | body | paragraph | 7cfa870170 |  |  | E Bauer, A Grytsiv, Xing-Qiu Chen, N Melnychenko-Koblyuk, G Hilscher, H Kaldarar, H Michor, E Royanian, G Giester, M Rotter, R Podloucky, P Rogl |  |  | 2008
61ba9945c2c99830dec50ea3 | Nb films | 1873201576 |  | Nb |  | films | Alloys |  |  |  | 7.8 K |  |  | body | paragraph | df7a7ac3c7 | Increased Superconducting Transition Temperature of a Niobium Thin Film Proximity Coupled to Gold Nanoparticles Using Linking Organic Molecules | 10.1103/physrevlett.108.107004 | Eran Katzir, Shira Yochelis, Felix Zeides, Nadav Katz, Yaov Kalcheim, Oded Millo, Gregory Leitus, Yuri Myasodeyov, Boris Ya. Shapiro, Ron Naaman, Yossi Paltiel | American Physical Society (APS) | Physical Review Letters | 2012
61ba9945c2c99830dec50ea4 | bare evaporated Nb film of thickness 150 nm | -1694223208 | [8 empty] | 7.8K | resistance |  | body | paragraph | df7a7ac3c7 | Increased Superconducting Transition Temperature of a Niobium Thin Film Proximity Coupled to Gold Nanoparticles Using Linking Organic Molecules | 10.1103/physrevlett.108.107004 | Eran Katzir, Shira Yochelis, Felix Zeides, Nadav Katz, Yaov Kalcheim, Oded Millo, Gregory Leitus, Yuri Myasodeyov, Boris Ya. Shapiro, Ron Naaman, Yossi Paltiel | American Physical Society (APS) | Physical Review Letters | 2012
61ba9945c2c99830dec50ea5 | Nb films | 1992566758 |  | Nb |  | films | Alloys |  |  |  | 0.05 K |  |  | body | paragraph | df7a7ac3c7 | Increased Superconducting Transition Temperature of a Niobium Thin Film Proximity Coupled to Gold Nanoparticles Using Linking Organic Molecules | 10.1103/physrevlett.108.107004 | Eran Katzir, Shira Yochelis, Felix Zeides, Nadav Katz, Yaov Kalcheim, Oded Millo, Gregory Leitus, Yuri Myasodeyov, Boris Ya. Shapiro, Ron Naaman, Yossi Paltiel | American Physical Society (APS) | Physical Review Letters | 2012
61ba99457ecf8b73e6c50e81 | Bi2Sr2CaCu2O8 crystal | -853411101 |  | Bi2Sr2CaCu2O8 |  | crystal | Oxides, Cuprates |  |  |  | 78.5 K |  |  | body | paragraph | 7c8a088645 | Defect-Unbinding and the Bose-Glass Transition in Layered Superconductors | 10.1103/physrevlett.86.5136 | C J Van Der Beek, M Konczykowski, A V Samoilov, N Chikumoto, S Bouffard, M V Feigel'man | American Physical Society (APS) | Physical Review Letters | 2013
61ba9945a5c5381c2ec50e90 | x = 0.02 | 1771567608 | [7 empty] | x=0.02 | 37 K | magnetization |  | body | figure | cce8836fd3 | Two-component approach for thermodynamic properties in diluted magnetic semiconductors | 10.1103/physrevb.65.115308 | Malcolm P Kennett, Mona Berciu, R N Bhatt | American Physical Society (APS) | Physical Review B | 2013
61ba9945a5c5381c2ec50e91 | Ga 1âˆ’x Mn x As for x = 0.053 | -1711026865 |  | Ga 1âˆ’x Mn x As |  |  | Pnictides |  |  | x=0.053 | 110 K |  |  | body | paragraph | cce8836fd3 | Two-component approach for thermodynamic properties in diluted magnetic semiconductors | 10.1103/physrevb.65.115308 | Malcolm P Kennett, Mona Berciu, R N Bhatt | American Physical Society (APS) | Physical Review B | 2013
61ba99457f36ec6458c50e7b | Î´ âˆ¼ 0.15 | -395105110 | [7 empty] | Î´=0.15 | 100K |  |  | body | paragraph | a07178c596 | Effective gauge-field theory of thetâˆ’Jmodel in the charge-spin separated state and its transport properties | 10.1103/physrevb.64.104516 | Ikuo Ichinose, Tetsuo Matsui, Masaru Onoda | American Physical Society (APS) | Physical Review B | 2001
61ba9946a013f06956c50e88 | Ca 3 Rh 4 Sn 13 | 472341648 |  | Ca 3 Rh 4 Sn 13 |  |  | Alloys |  |  |  | 7.8 K |  |  | body | paragraph | a033824cba | Ambient Pressure Structural Quantum Critical Point in the Phase Diagram of(CaxSr1âˆ’x)3Rh4Sn13 | 10.1103/physrevlett.114.097002 | S K Goh, D A Tompsett, P J Saines, H C Chang, T Matsumoto, M Imai, K Yoshimura, F M Grosche | American Physical Society (APS) | Physical Review Letters | 2015
61ba9946a013f06956c50e89 | Sr 3 Rh 4 Sn 13 | 376197377 |  | Sr 3 Rh 4 Sn 13 |  |  | Alloys |  |  |  | 4.7 K |  |  | body | paragraph | a033824cba | Ambient Pressure Structural Quantum Critical Point in the Phase Diagram of(CaxSr1âˆ’x)3Rh4Sn13 | 10.1103/physrevlett.114.097002 | S K Goh, D A Tompsett, P J Saines, H C Chang, T Matsumoto, M Imai, K Yoshimura, F M Grosche | American Physical Society (APS) | Physical Review Letters | 2015
61ba99462b9a12e3d2c50eb9 | 8:6 nm SL | -348967301 | [8 empty] | 60 K | resistivity |  | body | paragraph | d67c1c3b83 | Proximity induced metal/insulator transition in YBa 2 Cu 3 O 7 /La 2/3 Ca 1/3 MnO 3 superlattices |  | Todd Holden, H-U Habermeier, G Cristiani, A Golnik, A Boris, A Pimenov, J HumlÃ­cek, O Lebedev, G Van Tendeloo, B Keimer, C Bernhard |  |  | 2014
61ba99462b9a12e3d2c50eba | RuSr 2 GdCu 2 O 8 (Ru-1212) | -438957712 | Ru-1212 | RuSr 2 GdCu 2 O 8 |  |  | Oxides, Cuprates |  |  |  | 50 K |  |  | body | paragraph | d67c1c3b83 | Proximity induced metal/insulator transition in YBa 2 Cu 3 O 7 /La 2/3 Ca 1/3 MnO 3 superlattices |  | Todd Holden, H-U Habermeier, G Cristiani, A Golnik, A Boris, A Pimenov, J HumlÃ­cek, O Lebedev, G Van Tendeloo, B Keimer, C Bernhard |  |  | 2014
61ba99462b9a12e3d2c50ebb | YBa 2 Cu 3 O 7 (YBCO) | -1513903711 | YBCO | YBa 2 Cu 3 O 7 |  |  | Oxides, Cuprates |  |  |  | 92 K |  |  | body | paragraph | d67c1c3b83 | Proximity induced metal/insulator transition in YBa 2 Cu 3 O 7 /La 2/3 Ca 1/3 MnO 3 superlattices |  | Todd Holden, H-U Habermeier, G Cristiani, A Golnik, A Boris, A Pimenov, J HumlÃ­cek, O Lebedev, G Van Tendeloo, B Keimer, C Bernhard |  |  | 2014
61ba994620fc3eae4bc50f04 | La 1âˆ’x Sr x FeAsO | 1307902617 |  | La 1âˆ’x Sr x FeAsO |  |  | Iron-pnictides, Oxides, Pnictides |  |  |  | 25 K |  |  | body | paragraph | 68fa84ac63 | SrFeAsF as a parent compound for iron pnictide superconductors | 10.1103/physrevb.78.180503 | Fei Han, Xiyu Zhu, Gang Mu, Peng Cheng, Hai-Hu Wen | American Physical Society (APS) | Physical Review B | 2008
61ba99478452d931a5c50e89 | CaFe 2 As 2 12 | 128577600 |  | CaFe 2 As 2 12 |  |  | Alloys |  |  |  | 12 K |  | 5 kbar pressures | body | paragraph | fe1196cc38 | Effect of pressure on transport and magnetotransport properties inCaFe2As2single crystals | 10.1103/physrevb.80.014521 | M S Torikachvili, S L Budâ€™ko, N Ni, P C Canfield, S T Hannahs | American Physical Society (APS) | Physical Review B | 2013
61ba9947c2c99830dec50ea6 | CaFeAsH | -115068979 |  | CaFeAsH |  |  | Hydrides, Iron-pnictides, Pnictides |  |  |  | 96 K |  |  | body | figure | d30cf79cc9 | Phase transition in CaFeAsH: bridging 1111 and 122 iron-based superconductors | 10.1039/c8dt02387e | Yoshinori Muraba, Soshi Iimura, Satoru Matsuishi, Hidenori Hiramatsu, Takashi Honda, Kazutaka Ikeda, Toshiya Otomo, Hideo Hosono | Royal Society of Chemistry (RSC) | Dalton Transactions | 2018
61ba9947c2c99830dec50ea7 | CaFeAsH | -213271049 |  | CaFeAsH |  |  | Hydrides, Iron-pnictides, Pnictides |  |  |  | 93 and 97 K |  |  | body | paragraph | d30cf79cc9 | Phase transition in CaFeAsH: bridging 1111 and 122 iron-based superconductors | 10.1039/c8dt02387e | Yoshinori Muraba, Soshi Iimura, Satoru Matsuishi, Hidenori Hiramatsu, Takashi Honda, Kazutaka Ikeda, Toshiya Otomo, Hideo Hosono | Royal Society of Chemistry (RSC) | Dalton Transactions | 2018
61ba99482c886f0fe6c50e6e | K doped Ba122 | -1144049149 | Ba122 | Ba122Ba122 | K doped | [5 empty] | 36 K |  |  | body | paragraph | 39e22f4dc5 | Optical properties of BaFe 2-x Co x As 2 | 10.1209/0295-5075/90/37005 | E Van Heumen, Y Huang, S De Jong, A B Kuzmenko, M S Golden, D Van Der Marel | IOP Publishing | EPL (Europhysics Letters) | 2009
61ba99482c886f0fe6c50e6f | BaFe 2âˆ’x Co x As 2 (BFCA) | 493525511 | BFCA | BaFe 2âˆ’x Co x As 2 |  |  | Iron-pnictides, Pnictides |  |  |  | 23 K |  |  | body | paragraph | 39e22f4dc5 | Optical properties of BaFe 2-x Co x As 2 | 10.1209/0295-5075/90/37005 | E Van Heumen, Y Huang, S De Jong, A B Kuzmenko, M S Golden, D Van Der Marel | IOP Publishing | EPL (Europhysics Letters) | 2009
61ba9948dc085aa023c50e84 | x = 0.35 | -1059520765 | [7 empty] | x=0.35 | 5 K |  |  | body | paragraph | aed67b0fc0 | Doped t-J Model on a Triangular Lattice: Possible Application to Na x CoO 2 â€¢ yH 2 0 and Na 1âˆ’x TiO 2 |  | Qiang-Hua Wang, Dung-Hai Lee, Patrick A Lee |  |  | 2003
61ba9949e4552e90a8c50e9e | Mg(B 0.9 C 0.1 ) 2 | -603052585 |  | Mg(B 0.9 C 0.1 ) 2 |  |  | Carbides, Borides |  |  |  | 22 K | specific heat |  | header | abstract | 3ce5f571c5 | Crystal chemistry of carbon-substituted MgB2 | 10.1016/s0921-4534(03)00722-6 | M Avdeev, J D Jorgensen, R A Ribeiro, S L Budâ€™ko, P C Canfield | Elsevier BV | Physica C: Superconductivity | 2003
61ba9949e4552e90a8c50e9f | C-substituted MgB 2 | 1821985052 |  | MgB 2 | C-substituted |  | Alloys, Borides |  |  |  | 7 K |  |  | body | paragraph | 3ce5f571c5 | Crystal chemistry of carbon-substituted MgB2 | 10.1016/s0921-4534(03)00722-6 | M Avdeev, J D Jorgensen, R A Ribeiro, S L Budâ€™ko, P C Canfield | Elsevier BV | Physica C: Superconductivity | 2003
61ba9949e4552e90a8c50ea0 | MgB 2 C 2 | -796593085 |  | MgB 2 C 2 |  |  | Carbides, Borides |  |  |  | 22 K |  |  | body | paragraph | 3ce5f571c5 | Crystal chemistry of carbon-substituted MgB2 | 10.1016/s0921-4534(03)00722-6 | M Avdeev, J D Jorgensen, R A Ribeiro, S L Budâ€™ko, P C Canfield | Elsevier BV | Physica C: Superconductivity | 2003
61ba9949e614176f2ec50ea2 | Fe(Se 1âˆ’x S x | 1124263195 |  | Fe(Se 1âˆ’x S x |  |  | Alloys |  |  |  | 11 K |  |  | body | paragraph | 2f85ab3d29 | Dome of magnetic order inside the nematic phase of sulfur-substituted FeSe under pressure | 10.1103/physrevb.96.024511 | Li Xiang, Udhara S Kaluarachchi, Anna E BÃ¶hmer, Valentin Taufour, Makariy A Tanatar, Ruslan Prozorov, Sergey L Bud'ko, Paul C Canfield | American Physical Society (APS) | Physical Review B | 2017
61ba9949e614176f2ec50ea3 | undoped FeSe | -1343862319 |  | FeSe | undoped |  | Iron-chalcogenides, Chalcogenides |  |  |  | 8.9 K |  |  | body | paragraph | 2f85ab3d29 | Dome of magnetic order inside the nematic phase of sulfur-substituted FeSe under pressure | 10.1103/physrevb.96.024511 | Li Xiang, Udhara S Kaluarachchi, Anna E BÃ¶hmer, Valentin Taufour, Makariy A Tanatar, Ruslan Prozorov, Sergey L Bud'ko, Paul C Canfield | American Physical Society (APS) | Physical Review B | 2017
61ba99494217bb9076c50ed4 | Î±-FeSe | 474321836 | Î±-FeSe | FeSe | [6 empty] | 37 K |  | 7 GPa | body |  | 6ba3acd06a | Pressure evolution of the low-temperature crystal structure and bonding of the superconductor FeSe(Tc=37 K) | 10.1103/physrevb.80.064506 | S Margadonna, Y Takabayashi, Y Ohishi, Y Mizuguchi, Y Takano, T Kagayama, T Nakagawa, M Takata, K Prassides | American Physical Society (APS) | Physical Review B | 2009
61ba99494217bb9076c50ed5 | Cs 3 C 60 | 583939228 |  | Cs 3 C 60 |  |  | Carbides |  |  |  | 39 K |  | 7.6 GPa | body | paragraph | 6ba3acd06a | Pressure evolution of the low-temperature crystal structure and bonding of the superconductor FeSe(Tc=37 K) | 10.1103/physrevb.80.064506 | S Margadonna, Y Takabayashi, Y Ohishi, Y Mizuguchi, Y Takano, T Kagayama, T Nakagawa, M Takata, K Prassides | American Physical Society (APS) | Physical Review B | 2009
61ba99494217bb9076c50ed6 | MgB 2 | 1744741430 |  | MgB 2 |  |  | Alloys, Borides |  |  |  | 39 K |  | 7.6 GPa | body | paragraph | 6ba3acd06a | Pressure evolution of the low-temperature crystal structure and bonding of the superconductor FeSe(Tc=37 K) | 10.1103/physrevb.80.064506 | S Margadonna, Y Takabayashi, Y Ohishi, Y Mizuguchi, Y Takano, T Kagayama, T Nakagawa, M Takata, K Prassides | American Physical Society (APS) | Physical Review B | 2009
61ba99494217bb9076c50ed7 | MgB 2 | 1744741430 |  | MgB 2 |  |  | Alloys, Borides |  |  |  | 6 K |  | 13.9 GPa | body | paragraph | 6ba3acd06a | Pressure evolution of the low-temperature crystal structure and bonding of the superconductor FeSe(Tc=37 K) | 10.1103/physrevb.80.064506 | S Margadonna, Y Takabayashi, Y Ohishi, Y Mizuguchi, Y Takano, T Kagayama, T Nakagawa, M Takata, K Prassides | American Physical Society (APS) | Physical Review B | 2009
61ba99494217bb9076c50ed8 | FeSe | 1656271152 |  | FeSe |  |  | Iron-chalcogenides, Chalcogenides |  |  |  | 27 K |  | 1.48 GPa | body | paragraph | 6ba3acd06a | Pressure evolution of the low-temperature crystal structure and bonding of the superconductor FeSe(Tc=37 K) | 10.1103/physrevb.80.064506 | S Margadonna, Y Takabayashi, Y Ohishi, Y Mizuguchi, Y Takano, T Kagayama, T Nakagawa, M Takata, K Prassides | American Physical Society (APS) | Physical Review B | 2009
61ba99494217bb9076c50ed9 | FeSe | 1452201500 |  | FeSe |  |  | Iron-chalcogenides, Chalcogenides |  |  |  | 8-13 K |  |  | body | paragraph | 6ba3acd06a | Pressure evolution of the low-temperature crystal structure and bonding of the superconductor FeSe(Tc=37 K) | 10.1103/physrevb.80.064506 | S Margadonna, Y Takabayashi, Y Ohishi, Y Mizuguchi, Y Takano, T Kagayama, T Nakagawa, M Takata, K Prassides | American Physical Society (APS) | Physical Review B | 2009
61ba99494217bb9076c50eda | FeSe | 1475306298 |  | FeSe |  |  | Iron-chalcogenides, Chalcogenides |  |  |  | 37 K |  | 7 GPa | body | paragraph | 6ba3acd06a | Pressure evolution of the low-temperature crystal structure and bonding of the superconductor FeSe(Tc=37 K) | 10.1103/physrevb.80.064506 | S Margadonna, Y Takabayashi, Y Ohishi, Y Mizuguchi, Y Takano, T Kagayama, T Nakagawa, M Takata, K Prassides | American Physical Society (APS) | Physical Review B | 2009
61ba99493136e52869c50eae | VBST with 0.1 < x < 0.3 | 877062217 | VBST | [6 empty] | x=< 0.3, 0.1 < | 20-100 K |  |  | body | paragraph | c3e9d8cb14 | Controllable Majorana fermions on domain walls of a magnetic topological insulator | 10.1103/physrevb.98.024519 | Jing Wang | American Physical Society (APS) | Physical Review B | 2018
61ba99493136e52869c50eaf | CBST with 0.2 < x < 0.4 | -2117982736 |  |  | CBST |  |  |  |  | x=< 0.4, 0.2 < | 40-90 K |  |  | body | paragraph | c3e9d8cb14 | Controllable Majorana fermions on domain walls of a magnetic topological insulator | 10.1103/physrevb.98.024519 | Jing Wang | American Physical Society (APS) | Physical Review B | 2018
61ba99497ecf8b73e6c50e83 | Sr 2 RuO 4 | 1488183540 |  | Sr 2 RuO 4 |  |  | Oxides |  |  |  | 1.5 K |  |  | body | paragraph | 43a909b6ab | Electron Doping in Sr 2 RuO 4 : Evolution of a Ferromagnetic Instability |  | Naoki Kikugawa, Yoshiteru Maeno |  |  | 2014
61ba99497ecf8b73e6c50e84 | pure Sr 2 RuO 4 (y = 0) | -2124913750 |  | Sr 2 RuO 4 | pure |  | Oxides |  |  | y=0 | 1.44 K |  |  | body | paragraph | 43a909b6ab | Electron Doping in Sr 2 RuO 4 : Evolution of a Ferromagnetic Instability |  | Naoki Kikugawa, Yoshiteru Maeno |  |  | 2014
61ba99493af0453d0cc50edb | D 2 O | -2135296802 |  | D 2 O |  |  | Oxides |  |  |  | 4.2 K | susceptibility |  | body | paragraph | 201935c779 | Unconventional superconductivity in Na 0.35 CoO 2 â€¢1.3D 2 O and proximity to a magnetically ordered phase |  | Y J Uemura, P L Russo, A T Savici, C R Wiebe, G J Macdougall, G M Luke, M Mochizuki, Y Yanase, M Ogata, M L Foo, R J Cava |  |  | 2011
61ba99493af0453d0cc50edc | underdoped YBCO | -1942414051 | YBCO |  | underdoped | [5 empty] | 60 K |  |  | body | paragraph | 201935c779 | Unconventional superconductivity in Na 0.35 CoO 2 â€¢1.3D 2 O and proximity to a magnetically ordered phase |  | Y J Uemura, P L Russo, A T Savici, C R Wiebe, G J Macdougall, G M Luke, M Mochizuki, Y Yanase, M Ogata, M L Foo, R J Cava |  |  | 2011
61ba99493af0453d0cc50edd | Na0.5CoO2 | 143474532 |  | Na0.5CoO2 |  |  | Oxides |  |  |  | 53 K |  |  | header | abstract | 201935c779 | Unconventional superconductivity in Na 0.35 CoO 2 â€¢1.3D 2 O and proximity to a magnetically ordered phase |  | Y J Uemura, P L Russo, A T Savici, C R Wiebe, G J Macdougall, G M Luke, M Mochizuki, Y Yanase, M Ogata, M L Foo, R J Cava |  |  | 2011
61ba994a783c1e8128c50e96 | HgBa 2 CuO 4+Î´ (Hg- 1201) | 1629384618 | Hg- 1201 | HgBa 2 CuO 4+Î´ |  |  | Alloys |  |  |  | 97 K |  |  | body | paragraph | ffa937c0cd | Phonon dispersion in the one-layer cuprate HgBa2CuO4+ | 10.1088/0953-8984/15/50/014 | Matteo D Astuto, Alessandro Mirone, Paola Giura, DorothÃ©e Colson, Anne Forget, Michael Krisch | IOP Publishing | Journal of Physics: Condensed Matter | 2003
61ba994a783c1e8128c50e97 | HgBa 2 Ca 2 Cu 3 O 8+Î´ (Hg-1223) | -240054411 | Hg-1223 | HgBa 2 Ca 2 Cu 3 O 8+Î´ |  |  | Alloys |  |  |  | 136K |  | ambient pressure | body | paragraph | ffa937c0cd | Phonon dispersion in the one-layer cuprate HgBa2CuO4+ | 10.1088/0953-8984/15/50/014 | Matteo D Astuto, Alessandro Mirone, Paola Giura, DorothÃ©e Colson, Anne Forget, Michael Krisch | IOP Publishing | Journal of Physics: Condensed Matter | 2003
61ba994aef148cdddfc50e80 | La 1âˆ’x Ca x MnO 3 | 1898855275 |  | La 1âˆ’x Ca x MnO 3 |  |  | Oxides |  |  |  | 17.7 Â±0.5 K | magnetization |  | body | figure | ae6cbdeae9 | Influence of oxygen isotope exchange on the ground state of manganites | 10.1103/physrevb.65.104419 | V N Smolyaninova, Amlan Biswas, P Fournier, S Lofland, X Zhang, Guo-Meng Zhao, R L Greene | American Physical Society (APS) | Physical Review B | 2013
61ba994aef148cdddfc50e81 | x = 0.2, 0.3, and 0.375 | 2038273312 | [7 empty] | x=0.2, 0.3, 0.375 | 17.7 Â±0.5 K | magnetization |  | body | figure | ae6cbdeae9 | Influence of oxygen isotope exchange on the ground state of manganites | 10.1103/physrevb.65.104419 | V N Smolyaninova, Amlan Biswas, P Fournier, S Lofland, X Zhang, Guo-Meng Zhao, R L Greene | American Physical Society (APS) | Physical Review B | 2013
61ba994aef148cdddfc50e82 | x = 0.2, 0.3, and 0.375 | 2038273312 | [7 empty] | x=0.2, 0.3, 0.375 | 11 Â±0.5 K |  |  | body | figure | ae6cbdeae9 | Influence of oxygen isotope exchange on the ground state of manganites | 10.1103/physrevb.65.104419 | V N Smolyaninova, Amlan Biswas, P Fournier, S Lofland, X Zhang, Guo-Meng Zhao, R L Greene | American Physical Society (APS) | Physical Review B | 2013
61ba994a85b12ae79ac50e85 | optimally-doped and over-doped films | 681074932 |  |  | optimally-doped and over-doped | films |  |  |  |  | 12 Â± 1K | AC susceptibility |  | body | paragraph | c1b4b40058 | Point-contact spectroscopy of the electron-doped cuprate superconductorPr2âˆ’xCexCuO4:The dependence of conductance-voltage spectra on cerium doping, barrier strength, and magnetic field | 10.1103/physrevb.68.024502 | M M Qazilbash, Amlan Biswas, Y Dagan, R A Ott, R L Greene | American Physical Society (APS) | Physical Review B | 2013
61ba994a7c13e4f711c50e57 | overdoped Bi2212 | 1945446730 | Bi2212 | Bi2212Bi2212 | overdoped | [5 empty] | 89 K |  |  | body | figure | 68cf046c5b | High-Temperature Superconductivity in Cuprates | 10.1007/0-306-48063-8 | Andrei Mourachkine | Springer Netherlands |  | 1998
61ba994a7c13e4f711c50e58 | Bi2212 single crystals | -1180926048 | Bi2212 | Bi2212Bi2212 |  | single crystals |  |  |  |  | 89 K |  |  | body |  | 68cf046c5b | High-Temperature Superconductivity in Cuprates | 10.1007/0-306-48063-8 | Andrei Mourachkine | Springer Netherlands |  | 1998
61ba994a7c13e4f711c50e59 | NCCO | 1826748282 | NCCO | [7 empty] | 22 K |  |  | body | paragraph | 68cf046c5b | High-Temperature Superconductivity in Cuprates | 10.1007/0-306-48063-8 | Andrei Mourachkine | Springer Netherlands |  | 1998
61ba994afa2141a3e5c50ea7 | SrTiO 3 | -721268608 |  | SrTiO 3 |  |  | Oxides |  |  |  | 200 mK |  |  | body | paragraph | c38e95d5bf | Cooper Pair Writing at the LaAlO 3 /SrTiO 3 Interface |  | Cheng Cen, Daniela F Bogorin, Chung Wung Bark, Chad M Folkman, Chang-Beom Eom, Jeremy Levy
61ba994a1b5bc7b48bc50ecd | ErNi 2 B 2 C | -2108559203 |  | ErNi 2 B 2 C |  |  | Carbides, Borides |  |  |  | 11 K |  |  | body | paragraph | c4bae7ce42 | Effect of magnetic order on the superfluid response of single-crystalErNi2B2C: A penetration depth study | 10.1103/physrevb.72.214505 | Elbert E M Chia, W Cheong, Tuson Park, M B Salamon, Eun-Mi Choi, Sung-Ik Lee | American Physical Society (APS) | Physical Review B | 2013
61ba994a1b5bc7b48bc50ece | ErNi 2 B 2 C) | -963352875 |  | ErNi 2 B 2 C |  |  | Carbides, Borides |  |  |  | 10.1 K |  |  | body | paragraph | c4bae7ce42 | Effect of magnetic order on the superfluid response of single-crystalErNi2B2C: A penetration depth study | 10.1103/physrevb.72.214505 | Elbert E M Chia, W Cheong, Tuson Park, M B Salamon, Eun-Mi Choi, Sung-Ik Lee | American Physical Society (APS) | Physical Review B | 2013
61ba994a1b5bc7b48bc50ecf | YNi 2 B 2 C | 783917074 |  | YNi 2 B 2 C |  |  | Carbides, Borides |  |  |  | 15.5 K |  |  | body | paragraph | c4bae7ce42 | Effect of magnetic order on the superfluid response of single-crystalErNi2B2C: A penetration depth study | 10.1103/physrevb.72.214505 | Elbert E M Chia, W Cheong, Tuson Park, M B Salamon, Eun-Mi Choi, Sung-Ik Lee | American Physical Society (APS) | Physical Review B | 2013
61ba994a1b5bc7b48bc50ed0 | single-crystal ErNi 2 B 2 C | -1996637150 |  | ErNi 2 B 2 C |  | single-crystal | Carbides, Borides |  |  |  | down to 4 K |  |  | body | paragraph | c4bae7ce42 | Effect of magnetic order on the superfluid response of single-crystalErNi2B2C: A penetration depth study | 10.1103/physrevb.72.214505 | Elbert E M Chia, W Cheong, Tuson Park, M B Salamon, Eun-Mi Choi, Sung-Ik Lee | American Physical Society (APS) | Physical Review B | 2013
61ba994a85fc223534c50e62 | ZrZn 2 | -2037966567 |  | ZrZn 2 |  |  | Alloys |  |  |  | 1 K |  |  | body | paragraph | 1fc3fb47cb | Coexistence of ferromagnetism and superconductivity | 10.1103/physrevb.67.024515 | T R Kirkpatrick, D Belitz | American Physical Society (APS) | Physical Review B | 2014
61ba994a20fc3eae4bc50f06 | YBaCuO | -1013398846 | YBaCuO | YBaCuO | [6 empty] | 84.9K |  |  | body | figure | e4d11edcaa | On the possible key experiments to show thesinglet-to-tripletconversion of the Cooper pairs by the use of a SFCO-method | 10.1088/1742-6596/350/1/012026 | Samvel G Gevorgyan, H G Shirinyan, V S Gevorgyan, S T Muradyan, G S Gevorgyan, B K Kurghinyan, A A Polyanskii | IOP Publishing | Journal of Physics: Conference Series | 2012
61ba994a20fc3eae4bc50f07 | micron-size tin (Sn) grains | -853470151 | micron-size tin (Sn) grains | Sn | [6 empty] | 3.72K |  |  | body | figure | e4d11edcaa | On the possible key experiments to show thesinglet-to-tripletconversion of the Cooper pairs by the use of a SFCO-method | 10.1088/1742-6596/350/1/012026 | Samvel G Gevorgyan, H G Shirinyan, V S Gevorgyan, S T Muradyan, G S Gevorgyan, B K Kurghinyan, A A Polyanskii | IOP Publishing | Journal of Physics: Conference Series | 2012
61ba994bab9e3e9324c50e99 | LaO 0.5 F 0.5 BiS 2 | -1880450710 |  | LaO 0.5 F 0.5 BiS 2 |  |  | Chalcogenides, Oxides, Fluorides |  |  |  | âˆ¼10 K |  | 1 GPa | body | paragraph | 1fda678f6c | Anisotropic two-gap superconductivity and the absence of a Pauli paramagnetic limit in single-crystalline LaO0.5F0.5BiS2 | 10.1103/physrevb.97.104509 | Y C Chan, K Y Yip, Y W Cheung, Y T Chan, Q Niu, J Kajitani, R Higashinaka, T D Matsuda, Y Yanase, Y Aoki, K T Lai, Swee K Goh | American Physical Society (APS) | Physical Review B | 2018
61ba994bab9e3e9324c50e9a | x = 0.5 | 1639447274 | [7 empty] | x=0.5 | 3 K |  |  | body | paragraph | 1fda678f6c | Anisotropic two-gap superconductivity and the absence of a Pauli paramagnetic limit in single-crystalline LaO0.5F0.5BiS2 | 10.1103/physrevb.97.104509 | Y C Chan, K Y Yip, Y W Cheung, Y T Chan, Q Niu, J Kajitani, R Higashinaka, T D Matsuda, Y Yanase, Y Aoki, K T Lai, Swee K Goh | American Physical Society (APS) | Physical Review B | 2018
61ba994bab9e3e9324c50e9b | C2 | -2084851899 |  | C2 |  |  | Carbides |  |  |  | 2.84 K |  |  | body | paragraph | 1fda678f6c | Anisotropic two-gap superconductivity and the absence of a Pauli paramagnetic limit in single-crystalline LaO0.5F0.5BiS2 | 10.1103/physrevb.97.104509 | Y C Chan, K Y Yip, Y W Cheung, Y T Chan, Q Niu, J Kajitani, R Higashinaka, T D Matsuda, Y Yanase, Y Aoki, K T Lai, Swee K Goh | American Physical Society (APS) | Physical Review B | 2018
61ba994bab9e3e9324c50e9c | C1 | -319024080 |  | C1 |  |  | Carbides |  |  |  | 3.7 K |  |  | body | paragraph | 1fda678f6c | Anisotropic two-gap superconductivity and the absence of a Pauli paramagnetic limit in single-crystalline LaO0.5F0.5BiS2 | 10.1103/physrevb.97.104509 | Y C Chan, K Y Yip, Y W Cheung, Y T Chan, Q Niu, J Kajitani, R Higashinaka, T D Matsuda, Y Yanase, Y Aoki, K T Lai, Swee K Goh | American Physical Society (APS) | Physical Review B | 2018
61ba994bab9e3e9324c50e9d | Ambient-pressure-grown LaO0.5F0.5BiS2 | -1847141811 | Ambient-pressure-grown | LaO0.5F0.5BiS2 |  |  | Chalcogenides, Oxides, Fluorides |  |  |  | 3 K |  |  | header | abstract | 1fda678f6c | Anisotropic two-gap superconductivity and the absence of a Pauli paramagnetic limit in single-crystalline LaO0.5F0.5BiS2 | 10.1103/physrevb.97.104509 | Y C Chan, K Y Yip, Y W Cheung, Y T Chan, Q Niu, J Kajitani, R Higashinaka, T D Matsuda, Y Yanase, Y Aoki, K T Lai, Swee K Goh | American Physical Society (APS) | Physical Review B | 2018
61ba994b05e6aa6710c50eab | x = 0.5 | 1339091893 | [7 empty] | x=0.5 | 0.8 K |  |  | body | paragraph | e0537fddb9 | Time-Reversal-Symmetry Violation and Coexistence of Superconducting and Magnetic Order in CeRh 1âˆ’x Ir x In 5 |  | R H Heffner, D E Maclaughlin, J E Sonier, G J Nieuwenhuys, O O Bernal, Barbara SimoviÄ, P G Pagliuso, J L Sarrao, J D Thompson |  |  | 2014
61ba994b05e6aa6710c50eac | CeIrIn 5 | 879196378 |  | CeIrIn 5 |  |  | Alloys |  |  |  | 1 K | resistivity |  | body | paragraph | e0537fddb9 | Time-Reversal-Symmetry Violation and Coexistence of Superconducting and Magnetic Order in CeRh 1âˆ’x Ir x In 5 |  | R H Heffner, D E Maclaughlin, J E Sonier, G J Nieuwenhuys, O O Bernal, Barbara SimoviÄ, P G Pagliuso, J L Sarrao, J D Thompson |  |  | 2014
61ba994b05e6aa6710c50ead | CeIrIn 5 | 950435586 |  | CeIrIn 5 |  |  | Alloys |  |  |  | 0.4 K |  |  | body | paragraph | e0537fddb9 | Time-Reversal-Symmetry Violation and Coexistence of Superconducting and Magnetic Order in CeRh 1âˆ’x Ir x In 5 |  | R H Heffner, D E Maclaughlin, J E Sonier, G J Nieuwenhuys, O O Bernal, Barbara SimoviÄ, P G Pagliuso, J L Sarrao, J D Thompson |  |  | 2014
61ba994b05e6aa6710c50eae | CeRhIn 5 | -1277512743 |  | CeRhIn 5 |  |  | Alloys |  |  |  | 2.1 K |  | 17 kbar | body | paragraph | e0537fddb9 | Time-Reversal-Symmetry Violation and Coexistence of Superconducting and Magnetic Order in CeRh 1âˆ’x Ir x In 5 |  | R H Heffner, D E Maclaughlin, J E Sonier, G J Nieuwenhuys, O O Bernal, Barbara SimoviÄ, P G Pagliuso, J L Sarrao, J D Thompson |  |  | 2014
61ba994b05e6aa6710c50eaf | CeIrIn 5 | 859942614 |  | CeIrIn 5 |  |  | Alloys |  |  |  | 0.4 K |  |  | body | paragraph | e0537fddb9 | Time-Reversal-Symmetry Violation and Coexistence of Superconducting and Magnetic Order in CeRh 1âˆ’x Ir x In 5 |  | R H Heffner, D E Maclaughlin, J E Sonier, G J Nieuwenhuys, O O Bernal, Barbara SimoviÄ, P G Pagliuso, J L Sarrao, J D Thompson |  |  | 2014
61ba994b5ad933a7cac50e4d | Eu 0.2 Sr 0.8 (Fe 0.86 Co 0.14 ) 2 As 2 single crystals | -194802302 |  | Eu 0.2 Sr 0.8 (Fe 0.86 Co 0.14 ) 2 As 2 |  | single crystals | Iron-pnictides, Pnictides |  |  |  | 20 K | specific heat |  | header | abstract | e025261048 | Magnetism and superconductivity in Eu 0.2 Sr 0.8 (Fe 0.86 Co 0.14 ) 2 As 2 probed by 75 As NMR |  | R Sarkar, R Nath, P Khuntia, H S Jeevan, P Gegenwart, M Baenitz |  |  | 2011
61ba994b5ad933a7cac50e4e | ThCr 2 Si 2 | -113819321 |  | ThCr 2 Si 2 |  |  | Alloys |  |  |  | 38 K |  |  | body | paragraph | e025261048 | Magnetism and superconductivity in Eu 0.2 Sr 0.8 (Fe 0.86 Co 0.14 ) 2 As 2 probed by 75 As NMR |  | R Sarkar, R Nath, P Khuntia, H S Jeevan, P Gegenwart, M Baenitz |  |  | 2011
61ba994cef148cdddfc50e83 | Fe 1+x Te - | 1782041774 |  | Fe 1+x Te - |  |  | Alloys |  |  |  | 27K |  |  | header | abstract | 5d9be977fd |  |  | Y Xia, D Qian, L Wray, D Hsieh, G F Chen, J L Luo, N L Wang, M Z Hasan |  |  | 2009
61ba994c14d91e0862c50e96 | Y358 | 278432529 | Y358 | Y358Y358 | [6 empty] | 94K |  |  | body | paragraph | 852961701c | Structural Phase of Y358 Superconductor Comparison with Y123 | 10.1007/s10948-012-1611-4 | S Gholipour, V Daadmehr, A T Rezakhani, H Khosroabadi, F ShahbazÂ tehrani, R HosseiniÂ akbarnejad | Springer Science and Business Media LLC | Journal of Superconductivity and Novel Magnetism | 2012
61ba994c14d91e0862c50e97 | Y358 | 440175920 | Y358 | Y358Y358 | [6 empty] | 105K |  |  | body | paragraph | 852961701c | Structural Phase of Y358 Superconductor Comparison with Y123 | 10.1007/s10948-012-1611-4 | S Gholipour, V Daadmehr, A T Rezakhani, H Khosroabadi, F ShahbazÂ tehrani, R HosseiniÂ akbarnejad | Springer Science and Business Media LLC | Journal of Superconductivity and Novel Magnetism | 2012
61ba994c14d91e0862c50e98 | Y123 | 1563574077 | Y123 | Y123Y123 | [6 empty] | 94K |  |  | body | paragraph | 852961701c | Structural Phase of Y358 Superconductor Comparison with Y123 | 10.1007/s10948-012-1611-4 | S Gholipour, V Daadmehr, A T Rezakhani, H Khosroabadi, F ShahbazÂ tehrani, R HosseiniÂ akbarnejad | Springer Science and Business Media LLC | Journal of Superconductivity and Novel Magnetism | 2012
61ba994c14d91e0862c50e99 | Y358 | 224525046 | Y358 | Y358Y358 | [6 empty] | 100K |  |  | body | paragraph | 852961701c | Structural Phase of Y358 Superconductor Comparison with Y123 | 10.1007/s10948-012-1611-4 | S Gholipour, V Daadmehr, A T Rezakhani, H Khosroabadi, F ShahbazÂ tehrani, R HosseiniÂ akbarnejad | Springer Science and Business Media LLC | Journal of Superconductivity and Novel Magnetism | 2012
61ba994c14d91e0862c50e9a | Y124 | -109821896 | Y124 | Y124Y124 | [6 empty] | 92-94K |  |  | body | paragraph | 852961701c | Structural Phase of Y358 Superconductor Comparison with Y123 | 10.1007/s10948-012-1611-4 | S Gholipour, V Daadmehr, A T Rezakhani, H Khosroabadi, F ShahbazÂ tehrani, R HosseiniÂ akbarnejad | Springer Science and Business Media LLC | Journal of Superconductivity and Novel Magnetism | 2012
61ba994ca013f06956c50e8c | single crystal Bi 2 Sr 2 Ca(Cu 1âˆ’x Zn x ) 2 O 8+Î´ (Zn-Bi2212 | -1214709959 | Zn-Bi2212 | Bi 2 Sr 2 Ca(Cu 1âˆ’x Zn x ) 2 O 8+Î´ |  | single crystal | Alloys |  |  |  | 87K |  |  | body | figure | 48cfd02344 | Impurity-Related Local Density-of-States Modulation in Bi2Sr2Ca(Cu1âˆ’x Zn x )2O8+Î´ Probed by Scanning Tunneling Spectroscopy | 10.1007/s10948-010-0976-5 | Tadashi Machida, Takuya Kato, Hiroshi Nakamura, Masaki Fujimoto, Takashi Mochiku, Shuuichi Ooi, Hideaki Sakata, Kazuto Hirata | Springer Science and Business Media LLC | Journal of Superconductivity and Novel Magnetism | 2011
61ba994cd7a99c43e8c50e99 | La 2 CuO 4 | 259007347 |  | La 2 CuO 4 |  |  | Oxides, Cuprates |  |  |  | 40 K |  |  | body | paragraph | 0f76c8e132 | Scaling of the transition temperature of hole-doped cuprate superconductors with the charge-transfer energy | 10.1209/0295-5075/100/37001 | C Weber, C Yee, K Haule, G Kotliar | IOP Publishing | EPL (Europhysics Letters) | 2012
61ba994ca01e2beb09c50ed6 | M gB 2 | -1851429909 |  | M gB 2 |  |  | Alloys |  |  |  | 40 K |  |  | body | paragraph | 40d8942626 | Superconductivity in Dense MgB 2 Wires |  | P C Canfield, D K Finnemore, S L Bud'ko, J E Ostenson, G Lapertot, C E Cunningham, C Petrovic |  |  | 2015
61ba994ca01e2beb09c50ed7 | M gB 2 | 1964097011 |  | M gB 2 |  |  | Alloys |  |  |  | 300 K | resistivity |  | body | paragraph | 40d8942626 | Superconductivity in Dense MgB 2 Wires |  | P C Canfield, D K Finnemore, S L Bud'ko, J E Ostenson, G Lapertot, C E Cunningham, C Petrovic |  |  | 2015
61ba994cd52116ffe1c50e82 | MgB 2 thin films | 256920417 |  | MgB 2 |  | thin films | Alloys, Borides |  |  |  | 30K |  |  | body | paragraph | 04cb9ddf70 | High-quality MgB2 thin films in situ grown by dc magnetron sputtering | 10.1088/0953-2048/15/8/312 | R Vaglio, M G Maglione, R Di Capua | IOP Publishing | Superconductor Science and Technology | 2002
61ba994cd52116ffe1c50e83 | MgB 2 | 1403917188 |  | MgB 2 |  |  | Alloys, Borides |  |  |  | 40K |  |  | body | paragraph | 04cb9ddf70 | High-quality MgB2 thin films in situ grown by dc magnetron sputtering | 10.1088/0953-2048/15/8/312 | R Vaglio, M G Maglione, R Di Capua | IOP Publishing | Superconductor Science and Technology | 2002
61ba994c1b93c0c6bec50f14 | single-layered Bi 2 Sr 2 CuO 6+Î´ thin films | 1605525953 |  | Bi 2 Sr 2 CuO 6+Î´ |  | thin films | Alloys | thin films |  |  | 290K |  |  | header | abstract | c99e70fc2f | Failure of the empirical OCT law in the Bi 2 Sr 2 CuO 6 + Î´ compound | 10.1209/epl/i2003-00354-1 | Z KonstantinoviÄ‡, G Le Bras, A Forget, D Colson, F Jean, G Collin, Z Z Li, H Raffy, C Ayache | IOP Publishing | Europhysics Letters (EPL) | 2003
61ba994c1b93c0c6bec50f15 | non-substituted Bi-2201 | -566720572 | Bi-2201 |  | non-substituted | [5 empty] | 290K |  |  | body | paragraph | c99e70fc2f | Failure of the empirical OCT law in the Bi 2 Sr 2 CuO 6 + Î´ compound | 10.1209/epl/i2003-00354-1 | Z KonstantinoviÄ‡, G Le Bras, A Forget, D Colson, F Jean, G Collin, Z Z Li, H Raffy, C Ayache | IOP Publishing | Europhysics Letters (EPL) | 2003
61ba994c1b93c0c6bec50f16 | A2 | -2109389707 |  | A2 |  |  | Alloys |  |  |  | 16.5 K |  |  | body | figure | c99e70fc2f | Failure of the empirical OCT law in the Bi 2 Sr 2 CuO 6 + Î´ compound | 10.1209/epl/i2003-00354-1 | Z KonstantinoviÄ‡, G Le Bras, A Forget, D Colson, F Jean, G Collin, Z Z Li, H Raffy, C Ayache | IOP Publishing | Europhysics Letters (EPL) | 2003
61ba994c1b93c0c6bec50f17 | Hg-1201 | 2047141606 | Hg-1201 | [7 empty] | 97 K |  |  | body | figure | c99e70fc2f | Failure of the empirical OCT law in the Bi 2 Sr 2 CuO 6 + Î´ compound | 10.1209/epl/i2003-00354-1 | Z KonstantinoviÄ‡, G Le Bras, A Forget, D Colson, F Jean, G Collin, Z Z Li, H Raffy, C Ayache | IOP Publishing | Europhysics Letters (EPL) | 2003
61ba994c1b93c0c6bec50f18 | Bi-2201 | 1579654315 | Bi-2201 | [7 empty] | 290K |  |  | body | figure | c99e70fc2f | Failure of the empirical OCT law in the Bi 2 Sr 2 CuO 6 + Î´ compound | 10.1209/epl/i2003-00354-1 | Z KonstantinoviÄ‡, G Le Bras, A Forget, D Colson, F Jean, G Collin, Z Z Li, H Raffy, C Ayache | IOP Publishing | Europhysics Letters (EPL) | 2003
61ba994c1b93c0c6bec50f19 | single-layer Tl-2201 | -1156660431 | Tl-2201 | [7 empty] | 85 K |  |  | body | figure | c99e70fc2f | Failure of the empirical OCT law in the Bi 2 Sr 2 CuO 6 + Î´ compound | 10.1209/epl/i2003-00354-1 | Z KonstantinoviÄ‡, G Le Bras, A Forget, D Colson, F Jean, G Collin, Z Z Li, H Raffy, C Ayache | IOP Publishing | Europhysics Letters (EPL) | 2003
61ba994d05e6aa6710c50eb0 | Bi2212 single crystals | -1404266299 | Bi2212 | Bi2212Bi2212 |  | single crystals |  |  |  |  | 69 K |  |  | body | paragraph | 3efd80566c | Dynamics of broken symmetry nodal and anti-nodal excitations in Bi 2 Sr 2 CaCu 2 O 8+Î´ probed by polarized femtosecond spectroscopy |  | Y Toda, F Kawanokami, T Kurosawa, M Oda, I Madan, T Mertelj, V V Kabanov, D Mihailovic |  |  | 2013
61ba994d71dd2853b1c50eaf | H 3 S | -505530244 |  | H 3 S |  |  | Hydrides, Chalcogenides |  |  |  | 203 K |  | 155 GPa | body | paragraph | b3e2422adf | The thermodynamics and the inverse isotope effect of superconducting palladium hydride compounds under pressure | 10.1016/j.jpcs.2018.08.020 | S Villa-CortÃ©s, R Baquero | Elsevier BV | Journal of Physics and Chemistry of Solids | 2021
61ba994d71dd2853b1c50eb0 | H 3 S | -659547739 |  | H 3 S |  |  | Hydrides, Chalcogenides |  |  |  | 193 K |  | 172 GPa | body | paragraph | b3e2422adf | The thermodynamics and the inverse isotope effect of superconducting palladium hydride compounds under pressure | 10.1016/j.jpcs.2018.08.020 | S Villa-CortÃ©s, R Baquero | Elsevier BV | Journal of Physics and Chemistry of Solids | 2021
61ba994d71dd2853b1c50eb1 | D 3 S | -266426727 |  | D 3 S |  |  | Chalcogenides |  |  |  | 154 K |  | 172 GPa | body | paragraph | b3e2422adf | The thermodynamics and the inverse isotope effect of superconducting palladium hydride compounds under pressure | 10.1016/j.jpcs.2018.08.020 | S Villa-CortÃ©s, R Baquero | Elsevier BV | Journal of Physics and Chemistry of Solids | 2021
61ba994d71dd2853b1c50eb2 | LaH 10 | 1399401697 |  | LaH 10 |  |  | Hydrides, Alloys |  |  |  | 250-260 K |  |  | body | paragraph | b3e2422adf | The thermodynamics and the inverse isotope effect of superconducting palladium hydride compounds under pressure | 10.1016/j.jpcs.2018.08.020 | S Villa-CortÃ©s, R Baquero | Elsevier BV | Journal of Physics and Chemistry of Solids | 2021
61ba994d7ecf8b73e6c50e86 | x = 0.150 | -1079495246 | [7 empty] | x=0.150 | below 22 K |  |  | body | paragraph | b38690258f | Coexistence of Dirac-cone states and superconductivity in iron pnictide Ba(Fe1âˆ’xRuxAs)2 | 10.1103/physrevb.84.100508 | Y Tanabe, K K Huynh, S Heguri, G Mu, T Urata, J Xu, R Nouchi, N Mitoma, K Tanigaki | American Physical Society (APS) | Physical Review B | 2011
61ba994d2c886f0fe6c50e72 | H 3 S | -409267048 |  | H 3 S |  |  | Hydrides, Chalcogenides |  |  |  | 1300 K |  |  | body | paragraph | 4de3fc6db8 | Van Hove singularities and spectral smearing in high-temperature superconductingH3S | 10.1103/physrevb.93.104526 | Yundi Quan, Warren E Pickett | American Physical Society (APS) | Physical Review B | 2015
61ba994d2c886f0fe6c50e73 | V 3 Si, Nb 3 Ge | -1329471264 |  | V 3 Si, Nb 3 Ge |  |  | Alloys |  |  |  | 20 K |  |  | body | paragraph | 4de3fc6db8 | Van Hove singularities and spectral smearing in high-temperature superconductingH3S | 10.1103/physrevb.93.104526 | Yundi Quan, Warren E Pickett | American Physical Society (APS) | Physical Review B | 2015
61ba994d2c886f0fe6c50e74 | H 3 S | -85801319 |  | H 3 S |  |  | Hydrides, Chalcogenides |  |  |  | 200 K |  | 200 GPa | body | paragraph | 4de3fc6db8 | Van Hove singularities and spectral smearing in high-temperature superconductingH3S | 10.1103/physrevb.93.104526 | Yundi Quan, Warren E Pickett | American Physical Society (APS) | Physical Review B | 2015
61ba994d2c886f0fe6c50e75 | hydrogen sulfide | -792969341 | hydrogen sulfide | H2S | [6 empty] | 200 K |  | 200 GPa | header | abstract | 4de3fc6db8 | Van Hove singularities and spectral smearing in high-temperature superconductingH3S | 10.1103/physrevb.93.104526 | Yundi Quan, Warren E Pickett | American Physical Society (APS) | Physical Review B | 2015
61ba994d2c886f0fe6c50e76 | H 2 S | -970965099 |  | H 2 S |  |  | Hydrides, Chalcogenides |  |  |  | 80 K |  |  | body | paragraph | 4de3fc6db8 | Van Hove singularities and spectral smearing in high-temperature superconductingH3S | 10.1103/physrevb.93.104526 | Yundi Quan, Warren E Pickett | American Physical Society (APS) | Physical Review B | 2015
61ba994e783c1e8128c50e99 | UPt 3 | -2067834000 |  | UPt 3 |  |  | Alloys |  |  |  | 0.5 K |  |  | body | paragraph | 23f6ed63a2 | Nature of Heavy Quasiparticles in Magnetically Ordered Heavy FermionsUPd2Al3andUPt3 | 10.1103/physrevlett.88.186404 | M Dressel, N Kasper, K Petukhov, B Gorshunov, G GrÃ¼ner, M Huth, H Adrian | American Physical Society (APS) | Physical Review Letters | 2002
61ba994ed7a99c43e8c50e9a | LaO 1-x F x FeAs | 1594517034 |  | LaO 1-x F x FeAs |  |  | Iron-pnictides, Pnictides, Oxides, Fluorides |  |  |  | ~ 26 K |  |  | body | paragraph | aecba9dce8 | Effects of pressure on the electronic and structural properties of LaOFeAs | 10.1063/1.3236671 | Yong Yang, Xiao Hu | AIP Publishing | Journal of Applied Physics | 2009
61ba994ed7a99c43e8c50e9b | pure LaOFeAs crystal | -513391012 |  | LaOFeAs | pure | crystal | Iron-pnictides, Oxides, Pnictides |  |  |  | 20 K |  | 12 GPa | body | paragraph | aecba9dce8 | Effects of pressure on the electronic and structural properties of LaOFeAs | 10.1063/1.3236671 | Yong Yang, Xiao Hu | AIP Publishing | Journal of Applied Physics | 2009
61ba994ea01e2beb09c50ed8 | Zn-free crystal | -1300814563 |  |  | Zn-free | crystal |  |  |  |  | 26.2 K |  |  | body | paragraph | b768429491 | Impurity effects on the Fe-based superconductor A(Fe1âˆ’yCoy)2As2 (A=Ba and Sr) | 10.1016/j.ssc.2011.12.047 | Jun Li, Yanfeng Guo, Shoubao Zhang, Yoshihiro Tsujimoto, Xia Wang, C I Sathish, Shan Yu, Kazunari Yamaura, Eiji Takayama-Muromachi | Elsevier BV | Solid State Communications | 2012
61ba994ea01e2beb09c50ed9 | x of 0.08 | 419960223 | [7 empty] | x=0.08 | 11 K |  |  | body | paragraph | b768429491 | Impurity effects on the Fe-based superconductor A(Fe1âˆ’yCoy)2As2 (A=Ba and Sr) | 10.1016/j.ssc.2011.12.047 | Jun Li, Yanfeng Guo, Shoubao Zhang, Yoshihiro Tsujimoto, Xia Wang, C I Sathish, Shan Yu, Kazunari Yamaura, Eiji Takayama-Muromachi | Elsevier BV | Solid State Communications | 2012
61ba994ea01e2beb09c50eda | BaFe 1.87 Co 0.13 As 2 | -61972929 |  | BaFe 1.87 Co 0.13 As 2 |  |  | Iron-pnictides, Pnictides |  |  |  | 25 K | Magnetic susceptibility |  | header | abstract | b768429491 | Impurity effects on the Fe-based superconductor A(Fe1âˆ’yCoy)2As2 (A=Ba and Sr) | 10.1016/j.ssc.2011.12.047 | Jun Li, Yanfeng Guo, Shoubao Zhang, Yoshihiro Tsujimoto, Xia Wang, C I Sathish, Shan Yu, Kazunari Yamaura, Eiji Takayama-Muromachi | Elsevier BV | Solid State Communications | 2012
61ba994ed52116ffe1c50e84 | bulk FeSe | 766494503 |  | FeSe |  |  | Iron-chalcogenides, Chalcogenides |  |  |  | 90 K |  |  | body | paragraph | be431136e2 | Orbital selectivity versus Pomeranchuk instability in the ironâ€“chalcogenide superconductors: A two-loop renormalization group study | 10.1016/j.aop.2019.03.024 | Rafael R Caetano, Hermann Freire | Elsevier BV | Annals of Physics | 2019
61ba994ee4dc5fe1bac50e8c | Al-film | 79451428 |  |  |  | film |  |  |  |  | 1.196K |  |  | body | paragraph | d1dc11cf78 | Observation of Supercurrent Enhancement in SNS Junctions by Nonequilibrium Injection into Supercurrent Carrying Bound Andreev States | 10.1103/physrevlett.83.4856 | Jonatan Kutchinsky, Rafael Taboryski, Claus B SÃ¸rensen, JÃ¸rn Bindslev Hansen, Poul Erik Lindelof | American Physical Society (APS) | Physical Review Letters | 1999
61ba994fab9e3e9324c50e9f | Ga 1- x Mn x As | 752429911 |  | Ga 1- x Mn x As |  |  | Alloys |  |  |  | 70 K |  |  | header | abstract | daceee85a6 | Enhancement of Curie temperature in Ga1âˆ’xMnxAs/Ga1âˆ’yAlyAs ferromagnetic heterostructures by Be modulation doping | 10.1063/1.1628815 | T Wojtowicz, W L Lim, X Liu, M Dobrowolska, J K Furdyna, K M Yu, W Walukiewicz, I Vurgaftman, J R Meyer | AIP Publishing | Applied Physics Letters | 2003
61ba994fab9e3e9324c50ea0 | Ga 0.934 Mn 0.066 As/Ga 0.76 Al 0.24 As | -2006036252 |  | Ga 0.934 Mn 0.066 As/Ga 0.76 Al 0.24 As |  |  | Alloys |  |  |  | 85 K |  |  | body | paragraph | daceee85a6 | Enhancement of Curie temperature in Ga1âˆ’xMnxAs/Ga1âˆ’yAlyAs ferromagnetic heterostructures by Be modulation doping | 10.1063/1.1628815 | T Wojtowicz, W L Lim, X Liu, M Dobrowolska, J K Furdyna, K M Yu, W Walukiewicz, I Vurgaftman, J R Meyer | AIP Publishing | Applied Physics Letters | 2003
61ba994f720b8b3d36c50e84 | x = 0.40 | 1145903942 | [7 empty] | x=0.40 | 12.6 K |  |  | body | paragraph | 7da0ebab2a | Strong electronâ€“phonon coupling and multiband effects in the superconductingÎ²-phase Mo1âˆ’xRexalloys | 10.1088/1367-2630/17/5/053003 | Shyam Sundar, L S Sharath Chandra, M K Chattopadhyay, Sudhir K Pandey, D Venkateshwarlu, R Rawat, V Ganesan, S B Roy | IOP Publishing | New Journal of Physics | 2015
61ba994f720b8b3d36c50e85 | x < 0.075) | -773878068 | [7 empty] | x=< 0.075 | 2 K |  |  | body | paragraph | 7da0ebab2a | Strong electronâ€“phonon coupling and multiband effects in the superconductingÎ²-phase Mo1âˆ’xRexalloys | 10.1088/1367-2630/17/5/053003 | Shyam Sundar, L S Sharath Chandra, M K Chattopadhyay, Sudhir K Pandey, D Venkateshwarlu, R Rawat, V Ganesan, S B Roy | IOP Publishing | New Journal of Physics | 2015
61ba994f720b8b3d36c50e86 | x = 0.10 | -1062460653 | [7 empty] | x=0.10 | 0.90 K |  |  | body | paragraph | 7da0ebab2a | Strong electronâ€“phonon coupling and multiband effects in the superconductingÎ²-phase Mo1âˆ’xRexalloys | 10.1088/1367-2630/17/5/053003 | Shyam Sundar, L S Sharath Chandra, M K Chattopadhyay, Sudhir K Pandey, D Venkateshwarlu, R Rawat, V Ganesan, S B Roy | IOP Publishing | New Journal of Physics | 2015
61ba994f720b8b3d36c50e87 | x = 0 | -1362547797 | [7 empty] | x=0 | 0.9 K |  |  | body | figure | 7da0ebab2a | Strong electronâ€“phonon coupling and multiband effects in the superconductingÎ²-phase Mo1âˆ’xRexalloys | 10.1088/1367-2630/17/5/053003 | Shyam Sundar, L S Sharath Chandra, M K Chattopadhyay, Sudhir K Pandey, D Venkateshwarlu, R Rawat, V Ganesan, S B Roy | IOP Publishing | New Journal of Physics | 2015
61ba994f720b8b3d36c50e88 | Mo1âˆ’ x Rex | -1406809379 |  | Mo1âˆ’ x Rex |  |  | Alloys |  |  |  | 2 K |  |  | body | paragraph | 7da0ebab2a | Strong electronâ€“phonon coupling and multiband effects in the superconductingÎ²-phase Mo1âˆ’xRexalloys | 10.1088/1367-2630/17/5/053003 | Shyam Sundar, L S Sharath Chandra, M K Chattopadhyay, Sudhir K Pandey, D Venkateshwarlu, R Rawat, V Ganesan, S B Roy | IOP Publishing | New Journal of Physics | 2015
61ba994f6a35f302ddc50eb5 | Î²-FeSe 1 | 725923648 |  | Î²-FeSe 1 |  |  | Alloys |  |  |  | 8K |  |  | body | paragraph | 97271f65d9 | Possible nodal superconducting gap in Fe1+y(Te1âˆ’xSex) single crystals from ultralow temperature penetration depth measurements | 10.1103/physrevb.88.104502 | Andrei Diaconu, Catalin Martin, Jin Hu, Tijiang Liu, Bin Qian, Zhiqiang Mao, Leonard Spinu | American Physical Society (APS) | Physical Review B | 2013
61ba994f6a35f302ddc50eb6 | x â‰ˆ 0.50 7 | 1152548864 | [7 empty] | x=0.50 7 | 14 K | susceptibility |  | body | paragraph | 97271f65d9 | Possible nodal superconducting gap in Fe1+y(Te1âˆ’xSex) single crystals from ultralow temperature penetration depth measurements | 10.1103/physrevb.88.104502 | Andrei Diaconu, Catalin Martin, Jin Hu, Tijiang Liu, Bin Qian, Zhiqiang Mao, Leonard Spinu | American Physical Society (APS) | Physical Review B | 2013
61ba994f56f16aed29c50f04 | KFe 2 As 2 | 1013024065 |  | KFe 2 As 2 |  |  | Iron-pnictides, Pnictides |  |  |  | 4 K |  |  | header | abstract | 99a78b8e41 | Fermi surfaces and quasi-particle band dispersions of the iron pnictides superconductor KFe2As2 observed by angle-resolved photoemission spectroscopy | 10.1016/j.jpcs.2010.10.064 | T Yoshida, I Nishi, A Fujimori, M Yi, R G Moore, D-H Lu, Z-X Shen, K Kihou, P M Shirage, H Kito, C H Lee, A Iyo, H Eisaki, H Harima | Elsevier BV | Journal of Physics and Chemistry of Solids | 2012
61ba994f56f16aed29c50f05 | KFe 2 As 2 | 903294201 |  | KFe 2 As 2 |  |  | Iron-pnictides, Pnictides |  |  |  | 4 K |  |  | body | paragraph | 99a78b8e41 | Fermi surfaces and quasi-particle band dispersions of the iron pnictides superconductor KFe2As2 observed by angle-resolved photoemission spectroscopy | 10.1016/j.jpcs.2010.10.064 | T Yoshida, I Nishi, A Fujimori, M Yi, R G Moore, D-H Lu, Z-X Shen, K Kihou, P M Shirage, H Kito, C H Lee, A Iyo, H Eisaki, H Harima | Elsevier BV | Journal of Physics and Chemistry of Solids | 2012
61ba994fef148cdddfc50e85 | Bi 2 Sr 2 CaCu 8+y | -1390593601 |  | Bi 2 Sr 2 CaCu 8+y |  |  | Alloys |  |  |  | 90 K |  |  | body | paragraph | 875abf986c | Far-infrared reflectivity of Bi 2 Sr 2 CuO 6 : the "anomalous Drude" model and the optical pseudogap revisited |  | S Lupi, P Calvani, M Capizzi, P Roy |  |  | 2014
61ba994fef148cdddfc50e86 | Bi 2 Sr 2 CuO 6 | 825245049 |  | Bi 2 Sr 2 CuO 6 |  |  | Oxides, Cuprates |  |  |  | 8 K |  |  | body | paragraph | 875abf986c | Far-infrared reflectivity of Bi 2 Sr 2 CuO 6 : the "anomalous Drude" model and the optical pseudogap revisited |  | S Lupi, P Calvani, M Capizzi, P Roy |  |  | 2014
61ba994fef148cdddfc50e87 | HgBa 2 Ca 2 Cu 3 O 8+y | -2064036405 |  | HgBa 2 Ca 2 Cu 3 O 8+y |  |  | Alloys |  |  |  | 130 K |  |  | body | paragraph | 875abf986c | Far-infrared reflectivity of Bi 2 Sr 2 CuO 6 : the "anomalous Drude" model and the optical pseudogap revisited |  | S Lupi, P Calvani, M Capizzi, P Roy |  |  | 2014
61ba994fef148cdddfc50e88 | single crystal of BSCO | 132613811 | BSCO |  |  | single crystal |  |  |  |  | 8 K |  |  | body | figure | 875abf986c | Far-infrared reflectivity of Bi 2 Sr 2 CuO 6 : the "anomalous Drude" model and the optical pseudogap revisited |  | S Lupi, P Calvani, M Capizzi, P Roy |  |  | 2014
61ba994fef148cdddfc50e89 | HgBa 2 Ca 2 Cu 3 O 8+y | 1884309711 |  | HgBa 2 Ca 2 Cu 3 O 8+y |  |  | Alloys |  |  |  | 121 K |  |  | body | paragraph | 875abf986c | Far-infrared reflectivity of Bi 2 Sr 2 CuO 6 : the "anomalous Drude" model and the optical pseudogap revisited |  | S Lupi, P Calvani, M Capizzi, P Roy |  |  | 2014
61ba994f2227d4ac07c50e95 | x = 0.17 | -418944730 | [7 empty] | x=0.17 | 36 K |  |  | body | paragraph | 8e7294074c | Gaussian Superconducting Fluctuations, Thermal Transport, and the Nernst Effect | 10.1103/physrevlett.89.287001 | Iddo Ussishkin, S L Sondhi, David A Huse | American Physical Society (APS) | Physical Review Letters | 2002
61ba994f2227d4ac07c50e96 | x = 0.2 | -1795472435 | [7 empty] | x=0.2 | 27 K |  |  | body | paragraph | 8e7294074c | Gaussian Superconducting Fluctuations, Thermal Transport, and the Nernst Effect | 10.1103/physrevlett.89.287001 | Iddo Ussishkin, S L Sondhi, David A Huse | American Physical Society (APS) | Physical Review Letters | 2002
61ba99502b9a12e3d2c50ec0 | optimally doped YBa 2 Cu 6 O y | 902131000 |  | YBa 2 Cu 6 O y | optimally doped |  | Oxides, Cuprates |  |  |  | 92K |  |  | body | paragraph | 7c892e5bb7 | Conductivity of anisotropic inhomogeneous superconductors above the critical temperature | 10.1103/physrevb.98.014515 | S S Seidov, K K Kesharpu, P I Karpov, P D Grigoriev | American Physical Society (APS) | Physical Review B | 2018
61ba99502b9a12e3d2c50ec1 | Î²-(BEDT-TTF) 2 I 3 | 1265650999 |  | Î²-(BEDT-TTF) 2 I 3 |  |  | Alloys |  |  |  | 1.5K |  |  | body | paragraph | 7c892e5bb7 | Conductivity of anisotropic inhomogeneous superconductors above the critical temperature | 10.1103/physrevb.98.014515 | S S Seidov, K K Kesharpu, P I Karpov, P D Grigoriev | American Physical Society (APS) | Physical Review B | 2018
61ba99502b9a12e3d2c50ec2 | 500-nm- thick La 2âˆ’x Sr x CuO 4 films | 1069109784 |  | La 2âˆ’x Sr x CuO 4 |  | films | Oxides, Cuprates | films |  |  | 18K |  |  | body | paragraph | 7c892e5bb7 | Conductivity of anisotropic inhomogeneous superconductors above the critical temperature | 10.1103/physrevb.98.014515 | S S Seidov, K K Kesharpu, P I Karpov, P D Grigoriev | American Physical Society (APS) | Physical Review B | 2018
61ba99502b9a12e3d2c50ec3 | YBa 2 Cu 4 O 8 | -1936458296 |  | YBa 2 Cu 4 O 8 |  |  | Oxides, Cuprates |  |  |  | 200K |  |  | body | paragraph | 7c892e5bb7 | Conductivity of anisotropic inhomogeneous superconductors above the critical temperature | 10.1103/physrevb.98.014515 | S S Seidov, K K Kesharpu, P I Karpov, P D Grigoriev | American Physical Society (APS) | Physical Review B | 2018
61ba995020fc3eae4bc50f0a | M gB 2 | 2012267977 |  | M gB 2 |  |  | Alloys |  |  |  | 40 K |  |  | body | paragraph | 6eba4c5615 | Importance of the Electronâ€“Phonon Interaction with the Forward Scattering Peak for Superconducting Pairing in Cuprates | 10.1007/s10948-006-0159-6 | Miodrag L KuliÄ‡ | Springer Science and Business Media LLC | Journal of Superconductivity and Novel Magnetism | 2008
61ba995020fc3eae4bc50f0b | A 3 C 60 | -1896828040 |  | A 3 C 60 |  |  | Carbides |  |  |  | 20 âˆ’ 35 K |  |  | body | figure | 6eba4c5615 | Importance of the Electronâ€“Phonon Interaction with the Forward Scattering Peak for Superconducting Pairing in Cuprates | 10.1007/s10948-006-0159-6 | Miodrag L KuliÄ‡ | Springer Science and Business Media LLC | Journal of Superconductivity and Novel Magnetism | 2008
61ba995020fc3eae4bc50f0c | Y Ba 2 Cu 3 O 6.92 | 29637022 |  | Y Ba 2 Cu 3 O 6.92 |  |  | Oxides, Cuprates |  |  |  | 91 K |  |  | body | paragraph | 6eba4c5615 | Importance of the Electronâ€“Phonon Interaction with the Forward Scattering Peak for Superconducting Pairing in Cuprates | 10.1007/s10948-006-0159-6 | Miodrag L KuliÄ‡ | Springer Science and Business Media LLC | Journal of Superconductivity and Novel Magnetism | 2008
61ba995020fc3eae4bc50f0d | BSCCO âˆ’2223 | 766171756 | BSCCO âˆ’2223 | [7 empty] | 110 K |  |  | body | paragraph | 6eba4c5615 | Importance of the Electronâ€“Phonon Interaction with the Forward Scattering Peak for Superconducting Pairing in Cuprates | 10.1007/s10948-006-0159-6 | Miodrag L KuliÄ‡ | Springer Science and Business Media LLC | Journal of Superconductivity and Novel Magnetism | 2008
61ba995020fc3eae4bc50f0e | Y BCO | 1035379180 | Y BCO | Y | [6 empty] | 10-20 K |  |  | body | paragraph | 6eba4c5615 | Importance of the Electronâ€“Phonon Interaction with the Forward Scattering Peak for Superconducting Pairing in Cuprates | 10.1007/s10948-006-0159-6 | Miodrag L KuliÄ‡ | Springer Science and Business Media LLC | Journal of Superconductivity and Novel Magnetism | 2008
61ba995020fc3eae4bc50f0f | Y Ba 2 Cu 3 O 7âˆ’x | -1569724395 |  | Y Ba 2 Cu 3 O 7âˆ’x |  |  | Oxides, Cuprates |  |  |  | 60 K |  |  | body | paragraph | 6eba4c5615 | Importance of the Electronâ€“Phonon Interaction with the Forward Scattering Peak for Superconducting Pairing in Cuprates | 10.1007/s10948-006-0159-6 | Miodrag L KuliÄ‡ | Springer Science and Business Media LLC | Journal of Superconductivity and Novel Magnetism | 2008
61ba995020fc3eae4bc50f10 | Ba x K 1âˆ’x BiO 3 | 672818765 |  | Ba x K 1âˆ’x BiO 3 |  |  | Oxides |  |  |  | 30 K |  |  | body | paragraph | 6eba4c5615 | Importance of the Electronâ€“Phonon Interaction with the Forward Scattering Peak for Superconducting Pairing in Cuprates | 10.1007/s10948-006-0159-6 | Miodrag L KuliÄ‡ | Springer Science and Business Media LLC | Journal of Superconductivity and Novel Magnetism | 2008
61ba995020fc3eae4bc50f11 | Y Ba 2 Cu 3 O 7 | 788229973 |  | Y Ba 2 Cu 3 O 7 |  |  | Oxides, Cuprates |  |  |  | 19 âˆ’ 30) K |  |  | body | paragraph | 6eba4c5615 | Importance of the Electronâ€“Phonon Interaction with the Forward Scattering Peak for Superconducting Pairing in Cuprates | 10.1007/s10948-006-0159-6 | Miodrag L KuliÄ‡ | Springer Science and Business Media LLC | Journal of Superconductivity and Novel Magnetism | 2008
61ba995020fc3eae4bc50f12 | fully oxygenated (opti- mally doped) Y Ba 2 Cu 3 O 6+x (x âˆ¼ 1 | -777116004 |  | Y Ba 2 Cu 3 O 6+x | fully oxygenated (opti- mally doped |  | Alloys |  |  | x=1 | 92 K |  |  | body | paragraph | 6eba4c5615 | Importance of the Electronâ€“Phonon Interaction with the Forward Scattering Peak for Superconducting Pairing in Cuprates | 10.1007/s10948-006-0159-6 | Miodrag L KuliÄ‡ | Springer Science and Business Media LLC | Journal of Superconductivity and Novel Magnetism | 2008
61ba995020fc3eae4bc50f13 | A 3 C 60 | -1892957322 |  | A 3 C 60 |  |  | Carbides |  |  |  | 40 K |  |  | body | paragraph | 6eba4c5615 | Importance of the Electronâ€“Phonon Interaction with the Forward Scattering Peak for Superconducting Pairing in Cuprates | 10.1007/s10948-006-0159-6 | Miodrag L KuliÄ‡ | Springer Science and Business Media LLC | Journal of Superconductivity and Novel Magnetism | 2008
61ba995020fc3eae4bc50f14 | YBCO | 1210521368 | YBCO | [7 empty] | 90 K |  |  | body | paragraph | 6eba4c5615 | Importance of the Electronâ€“Phonon Interaction with the Forward Scattering Peak for Superconducting Pairing in Cuprates | 10.1007/s10948-006-0159-6 | Miodrag L KuliÄ‡ | Springer Science and Business Media LLC | Journal of Superconductivity and Novel Magnetism | 2008
61ba995020fc3eae4bc50f15 | Y Ba 2 Cu 3 O 6.97 | 48479917 |  | Y Ba 2 Cu 3 O 6.97 |  |  | Oxides, Cuprates |  |  |  | 92.5 K |  |  | body | paragraph | 6eba4c5615 | Importance of the Electronâ€“Phonon Interaction with the Forward Scattering Peak for Superconducting Pairing in Cuprates | 10.1007/s10948-006-0159-6 | Miodrag L KuliÄ‡ | Springer Science and Business Media LLC | Journal of Superconductivity and Novel Magnetism | 2008
61ba995020fc3eae4bc50f16 | Y Ba 2 Cu 3 O 7 | 884487545 |  | Y Ba 2 Cu 3 O 7 |  |  | Oxides, Cuprates |  |  |  | 90 K |  |  | body | paragraph | 6eba4c5615 | Importance of the Electronâ€“Phonon Interaction with the Forward Scattering Peak for Superconducting Pairing in Cuprates | 10.1007/s10948-006-0159-6 | Miodrag L KuliÄ‡ | Springer Science and Business Media LLC | Journal of Superconductivity and Novel Magnetism | 2008
61ba995049d0b378c6c50e9d | MgB 2 | 1282637034 |  | MgB 2 |  |  | Alloys, Borides |  |  |  | 39 K |  |  | body | figure | 098f9642d2 | Spin-resolved spectra of Shiba multiplets from Mn impurities inMgB2 | 10.1103/physrevb.77.174516 | CÄƒtÄƒlin PaÅŸcu Moca, Eugene Demler, BoldizsÃ¡r JankÃ³, Gergely ZarÃ¡nd | American Physical Society (APS) | Physical Review B | 2013
61ba995105e6aa6710c50eb2 | Al 0.3 | 1805165225 |  | Al 0.3 |  |  | Alloys |  |  |  | 0.04 K | heat capacity |  | body | figure | 0012333581 | Rattling and Superconducting Properties of the Cage Compound GaxV2Al20 | 10.1143/jpsj.81.124707 | Zenji Hiroi, Atsushi Onosaka, Yoshihiko Okamoto, Jun-Ichi Yamaura, Hisatomo Harima | Physical Society of Japan | Journal of the Physical Society of Japan | 2012
61ba995105e6aa6710c50eb3 | KOs 2 O 6 | 1823414826 |  | KOs 2 O 6 |  |  | Oxides |  |  |  | 9.60 K |  |  | body | figure | 0012333581 | Rattling and Superconducting Properties of the Cage Compound GaxV2Al20 | 10.1143/jpsj.81.124707 | Zenji Hiroi, Atsushi Onosaka, Yoshihiko Okamoto, Jun-Ichi Yamaura, Hisatomo Harima | Physical Society of Japan | Journal of the Physical Society of Japan | 2012
61ba995105e6aa6710c50eb4 | pure Al metal | 1740397100 |  | Al | pure |  | Alloys |  |  |  | 0.05 K |  |  | body | paragraph | 0012333581 | Rattling and Superconducting Properties of the Cage Compound GaxV2Al20 | 10.1143/jpsj.81.124707 | Zenji Hiroi, Atsushi Onosaka, Yoshihiko Okamoto, Jun-Ichi Yamaura, Hisatomo Harima | Physical Society of Japan | Journal of the Physical Society of Japan | 2012
61ba995105e6aa6710c50eb5 | A x = Al 0.3 | -1320988869 | [7 empty] | x=Al 0.3 | 1.49, 1.66, and 0.69 K |  |  | body | paragraph | 0012333581 | Rattling and Superconducting Properties of the Cage Compound GaxV2Al20 | 10.1143/jpsj.81.124707 | Zenji Hiroi, Atsushi Onosaka, Yoshihiko Okamoto, Jun-Ichi Yamaura, Hisatomo Harima | Physical Society of Japan | Journal of the Physical Society of Japan | 2012
61ba995105e6aa6710c50eb6 | (Ga 0.05 Al 0.25 )V 2 Al 20 | 1320257123 |  | (Ga 0.05 Al 0.25 )V 2 Al 20 |  |  | Alloys |  |  |  | 1.74 K |  |  | body | paragraph | 0012333581 | Rattling and Superconducting Properties of the Cage Compound GaxV2Al20 | 10.1143/jpsj.81.124707 | Zenji Hiroi, Atsushi Onosaka, Yoshihiko Okamoto, Jun-Ichi Yamaura, Hisatomo Harima | Physical Society of Japan | Journal of the Physical Society of Japan | 2012
61ba995105e6aa6710c50eb7 | Ga 0.2 V 2 Al 20 | 1566405176 |  | Ga 0.2 V 2 Al 20 |  |  | Alloys |  |  |  | 1.65 K | heat capacity |  | body | figure | 0012333581 | Rattling and Superconducting Properties of the Cage Compound GaxV2Al20 | 10.1143/jpsj.81.124707 | Zenji Hiroi, Atsushi Onosaka, Yoshihiko Okamoto, Jun-Ichi Yamaura, Hisatomo Harima | Physical Society of Japan | Journal of the Physical Society of Japan | 2012
61ba995105e6aa6710c50eb8 | Ga 0.2 | -130044051 |  | Ga 0.2 |  |  | Alloys |  |  |  | 1.65 K |  |  | body | figure | 0012333581 | Rattling and Superconducting Properties of the Cage Compound GaxV2Al20 | 10.1143/jpsj.81.124707 | Zenji Hiroi, Atsushi Onosaka, Yoshihiko Okamoto, Jun-Ichi Yamaura, Hisatomo Harima | Physical Society of Japan | Journal of the Physical Society of Japan | 2012
61ba995112cb23f3dfc50eb7 | UPt 3 | 2011485234 |  | UPt 3 |  |  | Alloys |  |  |  | 1.75 K |  |  | body | paragraph | f0c68b92da | A theoretical study of tunneling conductance inPrOs4Sb12superconducting junctions | 10.1103/physrevb.68.184506 | Yasuhiro Asano, Yukio Tanaka, Yuji Matsuda, Satoshi Kashiwaya | American Physical Society (APS) | Physical Review B | 2013
61ba9951c2c99830dec50eac | hole doped Ba 0.75 K 0.25 Fe 2 As 2 single crystal | 1349040143 |  | Ba 0.75 K 0.25 Fe 2 As 2 | hole doped | single crystal | Iron-pnictides, Pnictides |  |  |  | 28 K |  |  | body | paragraph | 044f6fb753 | Plastic pinning replaces collective pinning as the second magnetization peak disappears in the pnictide superconductor Ba0.75K0.25Fe2As2 | 10.1103/physrevb.95.134509 | Shyam Sundar, S Salem-Sugui, H S Amorim, Hai-Hu Wen, K A Yates, L F Cohen, L Ghivelder | American Physical Society (APS) | Physical Review B | 2018
61ba9951c2c99830dec50ead | under- doped Ba 1âˆ’x K x Fe 2 As 2 (x = 0.25) single crystal | 1891258046 |  | Ba 1âˆ’x K x Fe 2 As 2 | under- doped | single crystal | Iron-pnictides, Pnictides |  |  | x=0.25 | 28 K | magnetization |  | body | paragraph | 044f6fb753 | Plastic pinning replaces collective pinning as the second magnetization peak disappears in the pnictide superconductor Ba0.75K0.25Fe2As2 | 10.1103/physrevb.95.134509 | Shyam Sundar, S Salem-Sugui, H S Amorim, Hai-Hu Wen, K A Yates, L F Cohen, L Ghivelder | American Physical Society (APS) | Physical Review B | 2018
61ba995156f16aed29c50f06 | boron contents âˆ¼ 0.5 | 520745139 |  |  | boron contents | [5 empty] | 1 K |  |  | body | paragraph | e0aa39d54b | Dependence of the Superconducting Transition Temperature on the Doping Level in Single-Crystalline Diamond Films | 10.1103/physrevlett.93.237005 | E Bustarret, J KaÄmarÄik, C Marcenat, E Gheeraert, C Cytermann, J Marcus, T Klein | American Physical Society (APS) | Physical Review Letters | 2013
61ba995156f16aed29c50f07 | MgB 2 | 1731229770 |  | MgB 2 |  |  | Alloys, Borides |  |  |  | 40 K |  |  | body | paragraph | e0aa39d54b | Dependence of the Superconducting Transition Temperature on the Doping Level in Single-Crystalline Diamond Films | 10.1103/physrevlett.93.237005 | E Bustarret, J KaÄmarÄik, C Marcenat, E Gheeraert, C Cytermann, J Marcus, T Klein | American Physical Society (APS) | Physical Review Letters | 2013
61ba9951783c1e8128c50e9b | Bi/Sb films | -1087935558 |  | Bi/Sb |  | films | Alloys |  |  |  | 0 <3 K |  |  | body |  | 8b92bf5f32 | Absence of a zero-temperature vortex solid phase in strongly disordered superconducting Bi films | 10.1103/physrevb.61.r9245 | J A Chervenak, J M Valles | American Physical Society (APS) | Physical Review B | 2014
61ba9951783c1e8128c50e9c | Bi/Sb film | -949071378 |  | Bi/Sb |  | film | Alloys |  |  |  | 255 K |  |  | body |  | 8b92bf5f32 | Absence of a zero-temperature vortex solid phase in strongly disordered superconducting Bi films | 10.1103/physrevb.61.r9245 | J A Chervenak, J M Valles | American Physical Society (APS) | Physical Review B | 2014
61ba9951783c1e8128c50e9d | Bi/Sb | -171562241 |  | Bi/Sb |  |  | Alloys |  |  |  | 1.44 K |  |  | body |  | 8b92bf5f32 | Absence of a zero-temperature vortex solid phase in strongly disordered superconducting Bi films | 10.1103/physrevb.61.r9245 | J A Chervenak, J M Valles | American Physical Society (APS) | Physical Review B | 2014
61ba9951783c1e8128c50e9e | Bi/Sb films | -1045578402 |  | Bi/Sb |  | films | Alloys |  |  |  | 0.4 K |  |  | body | paragraph | 8b92bf5f32 | Absence of a zero-temperature vortex solid phase in strongly disordered superconducting Bi films | 10.1103/physrevb.61.r9245 | J A Chervenak, J M Valles | American Physical Society (APS) | Physical Review B | 2014
61ba9951783c1e8128c50e9f | Bi/Sb | -104182503 |  | Bi/Sb |  |  | Alloys |  |  |  | 81 K |  |  | body |  | 8b92bf5f32 | Absence of a zero-temperature vortex solid phase in strongly disordered superconducting Bi films | 10.1103/physrevb.61.r9245 | J A Chervenak, J M Valles | American Physical Society (APS) | Physical Review B | 2014
61ba995214d91e0862c50e9d | Li 0.9 Mo 6 O 17 | 877004014 |  | Li 0.9 Mo 6 O 17 |  |  | Oxides |  |  |  | 2.2K |  |  | body | paragraph | a4b48f84f8 | Nodeless Versus Nodal Scenarios of Possible Triplet Superconductivity in the Quasi-One-Dimensional |  | Layered Conductor, Mo, O Sepper, A G Lebed |  |  | 2013
61ba9952a013f06956c50e8f | LiFeAs | 160725489 |  | LiFeAs |  |  | Iron-pnictides, Pnictides |  |  |  | 18 K |  |  | body | paragraph | fbe22bd506 | Angle-resolved photoemission spectroscopy of superconducting LiFeAs: Evidence for strong electron-phonon coupling | 10.1103/physrevb.83.134513 | A A Kordyuk, V B Zabolotnyy, D V Evtushinsky, T K Kim, I V Morozov, M L KuliÄ‡, R Follath, G Behr, B BÃ¼chner, S V Borisenko | American Physical Society (APS) | Physical Review B | 2011
61ba9952d7a99c43e8c50e9d | LaFeAsO 1âˆ’x F x 1 | 1059637061 |  | LaFeAsO 1âˆ’x F x 1 |  |  | Alloys |  |  |  | 26K |  |  | body | paragraph | 49a897c61d | Pseudogap and Superconductivity in Iron-Based Layered Superconductor Studied by Fluctuationâ€“Exchange Approximation | 10.1143/jpsj.77.123707 | Hiroaki Ikeda | Physical Society of Japan | Journal of the Physical Society of Japan | 2008
61ba9952d7a99c43e8c50e9e | FeAs | 1530603556 |  | FeAs |  |  | Iron-pnictides, Pnictides |  |  |  | 50K |  |  | body | paragraph | 49a897c61d | Pseudogap and Superconductivity in Iron-Based Layered Superconductor Studied by Fluctuationâ€“Exchange Approximation | 10.1143/jpsj.77.123707 | Hiroaki Ikeda | Physical Society of Japan | Journal of the Physical Society of Japan | 2008
61ba99522b9a12e3d2c50ec4 | La 1.85 Sr 0.15 CuO 4 | -1109592169 |  | La 1.85 Sr 0.15 CuO 4 |  |  | Oxides, Cuprates |  |  |  | 45K |  |  | body | paragraph | 5093b2acfa | Theory of giant and nil proximity effects in cuprate semiconductors | 10.1103/physrevb.75.132501 | A S Alexandrov | American Physical Society (APS) | Physical Review B | 2006
61ba995220fc3eae4bc50f17 | A 1âˆ’x K x Fe 2 As 2 compounds, A = Ca, Sr, Ba, and Eu) | 1950060114 |  | A 1âˆ’x K x Fe 2 As 2 |  |  | Alloys |  |  | A=Ca, Sr, Ba, Eu | 38 K |  |  | body | paragraph | d74f8e852d | Crystal Growth and Physical Properties of SrCu 2 As 2 , SrCu 2 Sb 2 and BaCu 2 Sb 2 |  | V K Anand, P Kanchana Perera, Abhishek Pandey, R J Goetsch, A Kreyssig, D C Johnston |  |  | 2012
61ba995220fc3eae4bc50f18 | Cu-substituted BaFe 2 As 2 | -2092902274 |  | BaFe 2 As 2 | Cu-substituted |  | Iron-pnictides, Pnictides |  |  |  | 2 K |  |  | body | figure | d74f8e852d | Crystal Growth and Physical Properties of SrCu 2 As 2 , SrCu 2 Sb 2 and BaCu 2 Sb 2 |  | V K Anand, P Kanchana Perera, Abhishek Pandey, R J Goetsch, A Kreyssig, D C Johnston |  |  | 2012
61ba995220fc3eae4bc50f19 | BaFe 2 As 2 | -459687932 |  | BaFe 2 As 2 |  |  | Iron-pnictides, Pnictides |  |  |  | 34 K |  | 1 GPa | body | paragraph | d74f8e852d | Crystal Growth and Physical Properties of SrCu 2 As 2 , SrCu 2 Sb 2 and BaCu 2 Sb 2 |  | V K Anand, P Kanchana Perera, Abhishek Pandey, R J Goetsch, A Kreyssig, D C Johnston |  |  | 2012
61ba995220fc3eae4bc50f1a | LnFeAsO 1âˆ’x F x compounds, Ln = La, Ce, Nd and Sm) | -1554909295 |  | LnFeAsO 1âˆ’x F x |  |  | Alloys |  |  | Ln=La, Ce, Nd, Sm | 55 K |  |  | body | paragraph | d74f8e852d | Crystal Growth and Physical Properties of SrCu 2 As 2 , SrCu 2 Sb 2 and BaCu 2 Sb 2 |  | V K Anand, P Kanchana Perera, Abhishek Pandey, R J Goetsch, A Kreyssig, D C Johnston |  |  | 2012
61ba995220fc3eae4bc50f1b | Ba(Fe 1âˆ’x Cu x ) 2 As 2 | 511064798 |  | Ba(Fe 1âˆ’x Cu x ) 2 As 2 |  |  | Iron-pnictides, Pnictides |  |  |  | 2 K |  |  | body | figure | d74f8e852d | Crystal Growth and Physical Properties of SrCu 2 As 2 , SrCu 2 Sb 2 and BaCu 2 Sb 2 |  | V K Anand, P Kanchana Perera, Abhishek Pandey, R J Goetsch, A Kreyssig, D C Johnston |  |  | 2012
61ba995220fc3eae4bc50f1c | BaFe 2 As 2 | -226736228 |  | BaFe 2 As 2 |  |  | Iron-pnictides, Pnictides |  |  |  | 38 K |  |  | body | figure | d74f8e852d | Crystal Growth and Physical Properties of SrCu 2 As 2 , SrCu 2 Sb 2 and BaCu 2 Sb 2 |  | V K Anand, P Kanchana Perera, Abhishek Pandey, R J Goetsch, A Kreyssig, D C Johnston |  |  | 2012
61ba995220fc3eae4bc50f1d | BaFe 2 As 2 | -386529534 |  | BaFe 2 As 2 |  |  | Iron-pnictides, Pnictides |  |  |  | 25 K |  |  | body | figure | d74f8e852d | Crystal Growth and Physical Properties of SrCu 2 As 2 , SrCu 2 Sb 2 and BaCu 2 Sb 2 |  | V K Anand, P Kanchana Perera, Abhishek Pandey, R J Goetsch, A Kreyssig, D C Johnston |  |  | 2012
61ba99523961c0f52fc50e88 | Nd-1111 | -737976043 | Nd-1111 | [7 empty] | 45 K |  |  | body | paragraph | b40db3caee | Nonexponential London Penetration Depth of FeAs-Based SuperconductingRFeAsO0.9F0.1(R=La, Nd) Single Crystals | 10.1103/physrevlett.102.247002 | C Martin, M E Tillman, H Kim, M A Tanatar, S K Kim, A Kreyssig, R T Gordon, M D Vannette, S Nandi, V G Kogan, S L Budâ€™ko, P C Canfield, A I Goldman, R Prozorov | American Physical Society (APS) | Physical Review Letters | 2009
61ba99528452d931a5c50e8f | bulk FeSe | 729917376 |  | FeSe |  |  | Iron-chalcogenides, Chalcogenides |  |  |  | 8K |  |  | header | abstract | 85cba5a70f | Topological Phases in the Single-Layer FeSe | 10.1103/physrevx.4.031053 | Ningning Hao, Jiangping Hu | American Physical Society (APS) | Physical Review X | 2014
61ba99528452d931a5c50e90 | SL FeSe | 526983847 |  | FeSe |  |  | Iron-chalcogenides, Chalcogenides |  |  |  | 65K |  |  | header | abstract | 85cba5a70f | Topological Phases in the Single-Layer FeSe | 10.1103/physrevx.4.031053 | Ningning Hao, Jiangping Hu | American Physical Society (APS) | Physical Review X | 2014
61ba99524217bb9076c50edf | CaKFe 4 As 4 | -873515285 |  | CaKFe 4 As 4 |  |  | Iron-pnictides, Pnictides |  |  |  | 35 K |  |  | body | figure | 54afe4adae | Enhancement of the Superconducting Gap by Nesting inCaKFe4As4: A New High Temperature Superconductor | 10.1103/physrevlett.117.277001 | Daixiang Mou, Tai Kong, William R Meier, Felix Lochner, Lin-Lin Wang, Qisheng Lin, Yun Wu, S L Budâ€™ko, Ilya Eremin, D D Johnson, P C Canfield, Adam Kaminski | American Physical Society (APS) | Physical Review Letters | 2016
61ba99524217bb9076c50ee0 | AeA1144 | -1781010132 | AeA1144 | [7 empty] | 31 -36 K |  |  | body | paragraph | 54afe4adae | Enhancement of the Superconducting Gap by Nesting inCaKFe4As4: A New High Temperature Superconductor | 10.1103/physrevlett.117.277001 | Daixiang Mou, Tai Kong, William R Meier, Felix Lochner, Lin-Lin Wang, Qisheng Lin, Yun Wu, S L Budâ€™ko, Ilya Eremin, D D Johnson, P C Canfield, Adam Kaminski | American Physical Society (APS) | Physical Review Letters | 2016
61ba99524217bb9076c50ee1 | CaKFe4As4 | 143957949 |  | CaKFe4As4 |  |  | Iron-pnictides, Pnictides |  |  |  | 35K |  |  | header | abstract | 54afe4adae | Enhancement of the Superconducting Gap by Nesting inCaKFe4As4: A New High Temperature Superconductor | 10.1103/physrevlett.117.277001 | Daixiang Mou, Tai Kong, William R Meier, Felix Lochner, Lin-Lin Wang, Qisheng Lin, Yun Wu, S L Budâ€™ko, Ilya Eremin, D D Johnson, P C Canfield, Adam Kaminski | American Physical Society (APS) | Physical Review Letters | 2016
61ba9953ab9e3e9324c50ea2 | CaKFe 4 As 4 | -682906677 |  | CaKFe 4 As 4 |  |  | Iron-pnictides, Pnictides |  |  |  | 35 K |  |  | body | paragraph | 961c6979f0 | Anisotropic superconductivity and magnetism in single-crystal RbEuFe4As4 | 10.1103/physrevb.98.104503 | M P Smylie, K Willa, J-K Bao, K Ryan, Z Islam, H Claus, Y Simsek, Z Diao, A Rydh, A E Koshelev, W-K Kwok, D Y Chung, M G Kanatzidis, U Welp | American Physical Society (APS) | Physical Review B | 2018
61ba9953ab9e3e9324c50ea3 | EuFe 2 (As 1âˆ’x P x ) 2 | 787262333 |  | EuFe 2 (As 1âˆ’x P x ) 2 |  |  | Iron-pnictides, Pnictides |  |  |  | 30 K |  |  | body | paragraph | 961c6979f0 | Anisotropic superconductivity and magnetism in single-crystal RbEuFe4As4 | 10.1103/physrevb.98.104503 | M P Smylie, K Willa, J-K Bao, K Ryan, Z Islam, H Claus, Y Simsek, Z Diao, A Rydh, A E Koshelev, W-K Kwok, D Y Chung, M G Kanatzidis, U Welp | American Physical Society (APS) | Physical Review B | 2018
61ba9953ab9e3e9324c50ea4 | (La,Na)(Cs,Rb)Fe 4 As 4 | 443459929 |  | (La,Na)(Cs,Rb)Fe 4 As 4 |  |  | Alloys |  |  |  | 25 K |  |  | body | paragraph | 961c6979f0 | Anisotropic superconductivity and magnetism in single-crystal RbEuFe4As4 | 10.1103/physrevb.98.104503 | M P Smylie, K Willa, J-K Bao, K Ryan, Z Islam, H Claus, Y Simsek, Z Diao, A Rydh, A E Koshelev, W-K Kwok, D Y Chung, M G Kanatzidis, U Welp | American Physical Society (APS) | Physical Review B | 2018
61ba9953ab9e3e9324c50ea5 | Eu(Fe 1âˆ’x Ir x ) 2 As 2 | -61884714 |  | Eu(Fe 1âˆ’x Ir x ) 2 As 2 |  |  | Iron-pnictides, Pnictides |  |  |  | 1.6 K |  |  | body | paragraph | 961c6979f0 | Anisotropic superconductivity and magnetism in single-crystal RbEuFe4As4 | 10.1103/physrevb.98.104503 | M P Smylie, K Willa, J-K Bao, K Ryan, Z Islam, H Claus, Y Simsek, Z Diao, A Rydh, A E Koshelev, W-K Kwok, D Y Chung, M G Kanatzidis, U Welp | American Physical Society (APS) | Physical Review B | 2018
61ba99533136e52869c50eb4 | Cd3As2 | -2141951400 |  | Cd3As2 |  |  | Pnictides |  |  |  | 6 K |  |  | body | paragraph | 23ec69a045 | Superconductivity in hole-doped germanium point contacts |  | N V Gamayunova, M Kuzmiak, P SzabÃ³, P Samuely, Yu G Naidyuk
61ba99533136e52869c50eb5 | Si | -1357987611 |  | Si |  |  | Alloys |  |  |  | 6.7 K |  | 11,5 GPa | body | paragraph | 23ec69a045 | Superconductivity in hole-doped germanium point contacts |  | N V Gamayunova, M Kuzmiak, P SzabÃ³, P Samuely, Yu G Naidyuk
61ba99533136e52869c50eb6 | Al-and Ga-doped Ge | 2095791775 |  | Ge | Ga |  | Alloys |  |  |  | 0.45 K |  | ambient pressure | body | paragraph | 23ec69a045 | Superconductivity in hole-doped germanium point contacts |  | N V Gamayunova, M Kuzmiak, P SzabÃ³, P Samuely, Yu G Naidyuk
61ba99533af0453d0cc50ee2 | MoS 2 | 33909947 |  | MoS 2 |  |  | Chalcogenides |  |  |  | up to 6 K |  |  | body | paragraph | 159e108b52 | Structure change, layer sliding, and metallization in high-pressure MoS2 | 10.1103/physrevb.87.144105 | Liliana HromadovÃ¡, Roman MartoÅˆÃ¡k, Erio Tosatti | American Physical Society (APS) | Physical Review B | 2013
61ba995414d91e0862c50e9e | CaAl42622(P) | 1529938775 |  | CaAl42622 |  |  | Alloys |  |  |  | 17 K |  |  | body | paragraph | a16b881908 | High- Tc iron phosphide superconductivity enhanced by reemergent antiferromagnetic spin fluctuations in [Sr4Sc2O6]Fe2(As1âˆ’xPx)2 probed by NMR | 10.1103/physrevb.100.094509 | F Sakano, K Nakamura, T Kouchi, T Shiota, F Engetsu, K Suzuki, R Horikawa, M Yashima, S Miyasaka, S Tajima, A Iyo, Y-F Guo, K Yamaura, E Takayama-Muromachi, M Yogi, H Mukuda | American Physical Society (APS) | Physical Review B | 2019
61ba995414d91e0862c50e9f | x =0.8âˆ¼1 | -721360414 | [7 empty] | x=0.8âˆ¼1 | 17 K |  |  | body | paragraph | a16b881908 | High- Tc iron phosphide superconductivity enhanced by reemergent antiferromagnetic spin fluctuations in [Sr4Sc2O6]Fe2(As1âˆ’xPx)2 probed by NMR | 10.1103/physrevb.100.094509 | F Sakano, K Nakamura, T Kouchi, T Shiota, F Engetsu, K Suzuki, R Horikawa, M Yashima, S Miyasaka, S Tajima, A Iyo, Y-F Guo, K Yamaura, E Takayama-Muromachi, M Yogi, H Mukuda | American Physical Society (APS) | Physical Review B | 2019
61ba995414d91e0862c50ea0 | LaFePO | 2066514274 |  | LaFePO |  |  | Iron-pnictides, Oxides, Pnictides |  |  |  | 6 K |  |  | body | paragraph | a16b881908 | High- Tc iron phosphide superconductivity enhanced by reemergent antiferromagnetic spin fluctuations in [Sr4Sc2O6]Fe2(As1âˆ’xPx)2 probed by NMR | 10.1103/physrevb.100.094509 | F Sakano, K Nakamura, T Kouchi, T Shiota, F Engetsu, K Suzuki, R Horikawa, M Yashima, S Miyasaka, S Tajima, A Iyo, Y-F Guo, K Yamaura, E Takayama-Muromachi, M Yogi, H Mukuda | American Physical Society (APS) | Physical Review B | 2019
61ba995414d91e0862c50ea1 | x=0.8 | 1360051901 | [7 empty] | x=0.8 | 17 K | susceptibility |  | body | paragraph | a16b881908 | High- Tc iron phosphide superconductivity enhanced by reemergent antiferromagnetic spin fluctuations in [Sr4Sc2O6]Fe2(As1âˆ’xPx)2 probed by NMR | 10.1103/physrevb.100.094509 | F Sakano, K Nakamura, T Kouchi, T Shiota, F Engetsu, K Suzuki, R Horikawa, M Yashima, S Miyasaka, S Tajima, A Iyo, Y-F Guo, K Yamaura, E Takayama-Muromachi, M Yogi, H Mukuda | American Physical Society (APS) | Physical Review B | 2019
61ba995414d91e0862c50ea2 | x â€² =0.8 | -637510986 | [7 empty] | x â€²=0.8 | 12 K |  |  | body | paragraph | a16b881908 | High- Tc iron phosphide superconductivity enhanced by reemergent antiferromagnetic spin fluctuations in [Sr4Sc2O6]Fe2(As1âˆ’xPx)2 probed by NMR | 10.1103/physrevb.100.094509 | F Sakano, K Nakamura, T Kouchi, T Shiota, F Engetsu, K Suzuki, R Horikawa, M Yashima, S Miyasaka, S Tajima, A Iyo, Y-F Guo, K Yamaura, E Takayama-Muromachi, M Yogi, H Mukuda | American Physical Society (APS) | Physical Review B | 2019
61ba995414d91e0862c50ea3 | x =0.8âˆ¼1 | -833033407 | [7 empty] | x=0.8âˆ¼1 | 17K |  |  | body |  | a16b881908 | High- Tc iron phosphide superconductivity enhanced by reemergent antiferromagnetic spin fluctuations in [Sr4Sc2O6]Fe2(As1âˆ’xPx)2 probed by NMR | 10.1103/physrevb.100.094509 | F Sakano, K Nakamura, T Kouchi, T Shiota, F Engetsu, K Suzuki, R Horikawa, M Yashima, S Miyasaka, S Tajima, A Iyo, Y-F Guo, K Yamaura, E Takayama-Muromachi, M Yogi, H Mukuda | American Physical Society (APS) | Physical Review B | 2019
61ba995414d91e0862c50ea4 | LiFeP | -986990667 |  | LiFeP |  |  | Iron-pnictides, Pnictides |  |  |  | 5 K |  |  | body | paragraph | a16b881908 | High- Tc iron phosphide superconductivity enhanced by reemergent antiferromagnetic spin fluctuations in [Sr4Sc2O6]Fe2(As1âˆ’xPx)2 probed by NMR | 10.1103/physrevb.100.094509 | F Sakano, K Nakamura, T Kouchi, T Shiota, F Engetsu, K Suzuki, R Horikawa, M Yashima, S Miyasaka, S Tajima, A Iyo, Y-F Guo, K Yamaura, E Takayama-Muromachi, M Yogi, H Mukuda | American Physical Society (APS) | Physical Review B | 2019
61ba995414d91e0862c50ea5 | LaFePO | 1902848844 |  | LaFePO |  |  | Iron-pnictides, Oxides, Pnictides |  |  |  | 6 K |  |  | body | paragraph | a16b881908 | High- Tc iron phosphide superconductivity enhanced by reemergent antiferromagnetic spin fluctuations in [Sr4Sc2O6]Fe2(As1âˆ’xPx)2 probed by NMR | 10.1103/physrevb.100.094509 | F Sakano, K Nakamura, T Kouchi, T Shiota, F Engetsu, K Suzuki, R Horikawa, M Yashima, S Miyasaka, S Tajima, A Iyo, Y-F Guo, K Yamaura, E Takayama-Muromachi, M Yogi, H Mukuda | American Physical Society (APS) | Physical Review B | 2019
61ba995414d91e0862c50ea6 | Fe 2 P 2 (=CaAl42622(P)) | 808892262 |  | Fe 2 P 2 |  |  | Iron-pnictides, Pnictides |  |  |  | 17 K |  |  | body | paragraph | a16b881908 | High- Tc iron phosphide superconductivity enhanced by reemergent antiferromagnetic spin fluctuations in [Sr4Sc2O6]Fe2(As1âˆ’xPx)2 probed by NMR | 10.1103/physrevb.100.094509 | F Sakano, K Nakamura, T Kouchi, T Shiota, F Engetsu, K Suzuki, R Horikawa, M Yashima, S Miyasaka, S Tajima, A Iyo, Y-F Guo, K Yamaura, E Takayama-Muromachi, M Yogi, H Mukuda | American Physical Society (APS) | Physical Review B | 2019
61ba995414d91e0862c50ea7 | Fe 2 P 2 (=CaAl42622(P)) | 878247430 |  | Fe 2 P 2 |  |  | Iron-pnictides, Pnictides |  |  |  | 17 K |  |  | body | paragraph | a16b881908 | High- Tc iron phosphide superconductivity enhanced by reemergent antiferromagnetic spin fluctuations in [Sr4Sc2O6]Fe2(As1âˆ’xPx)2 probed by NMR | 10.1103/physrevb.100.094509 | F Sakano, K Nakamura, T Kouchi, T Shiota, F Engetsu, K Suzuki, R Horikawa, M Yashima, S Miyasaka, S Tajima, A Iyo, Y-F Guo, K Yamaura, E Takayama-Muromachi, M Yogi, H Mukuda | American Physical Society (APS) | Physical Review B | 2019
61ba995414d91e0862c50ea8 | x=1.0 | -1582039575 | [7 empty] | x=1.0 | 13 K |  |  | body | paragraph | a16b881908 | High- Tc iron phosphide superconductivity enhanced by reemergent antiferromagnetic spin fluctuations in [Sr4Sc2O6]Fe2(As1âˆ’xPx)2 probed by NMR | 10.1103/physrevb.100.094509 | F Sakano, K Nakamura, T Kouchi, T Shiota, F Engetsu, K Suzuki, R Horikawa, M Yashima, S Miyasaka, S Tajima, A Iyo, Y-F Guo, K Yamaura, E Takayama-Muromachi, M Yogi, H Mukuda | American Physical Society (APS) | Physical Review B | 2019
61ba995414d91e0862c50ea9 | x=0.8-1 | -1759640804 | [7 empty] | x=0.8-1 | 17 K |  |  | header | abstract | a16b881908 | High- Tc iron phosphide superconductivity enhanced by reemergent antiferromagnetic spin fluctuations in [Sr4Sc2O6]Fe2(As1âˆ’xPx)2 probed by NMR | 10.1103/physrevb.100.094509 | F Sakano, K Nakamura, T Kouchi, T Shiota, F Engetsu, K Suzuki, R Horikawa, M Yashima, S Miyasaka, S Tajima, A Iyo, Y-F Guo, K Yamaura, E Takayama-Muromachi, M Yogi, H Mukuda | American Physical Society (APS) | Physical Review B | 2019
61ba995414d91e0862c50eaa | LiFeP | -844496785 |  | LiFeP |  |  | Iron-pnictides, Pnictides |  |  |  | 5 K |  |  | body | paragraph | a16b881908 | High- Tc iron phosphide superconductivity enhanced by reemergent antiferromagnetic spin fluctuations in [Sr4Sc2O6]Fe2(As1âˆ’xPx)2 probed by NMR | 10.1103/physrevb.100.094509 | F Sakano, K Nakamura, T Kouchi, T Shiota, F Engetsu, K Suzuki, R Horikawa, M Yashima, S Miyasaka, S Tajima, A Iyo, Y-F Guo, K Yamaura, E Takayama-Muromachi, M Yogi, H Mukuda | American Physical Society (APS) | Physical Review B | 2019
61ba995414d91e0862c50eab | x=0.8âˆ¼1 | -976734769 | [7 empty] | x=0.8âˆ¼1 | 17 K |  |  | body | paragraph | a16b881908 | High- Tc iron phosphide superconductivity enhanced by reemergent antiferromagnetic spin fluctuations in [Sr4Sc2O6]Fe2(As1âˆ’xPx)2 probed by NMR | 10.1103/physrevb.100.094509 | F Sakano, K Nakamura, T Kouchi, T Shiota, F Engetsu, K Suzuki, R Horikawa, M Yashima, S Miyasaka, S Tajima, A Iyo, Y-F Guo, K Yamaura, E Takayama-Muromachi, M Yogi, H Mukuda | American Physical Society (APS) | Physical Review B | 2019
61ba995414d91e0862c50eac | LnFeAs | -1579146881 |  | LnFeAs |  |  | Iron-pnictides, Pnictides |  |  |  | 50 K |  |  | body |  | a16b881908 | High- Tc iron phosphide superconductivity enhanced by reemergent antiferromagnetic spin fluctuations in [Sr4Sc2O6]Fe2(As1âˆ’xPx)2 probed by NMR | 10.1103/physrevb.100.094509 | F Sakano, K Nakamura, T Kouchi, T Shiota, F Engetsu, K Suzuki, R Horikawa, M Yashima, S Miyasaka, S Tajima, A Iyo, Y-F Guo, K Yamaura, E Takayama-Muromachi, M Yogi, H Mukuda | American Physical Society (APS) | Physical Review B | 2019
61ba995414d91e0862c50ead | LiFeP | -1297005194 |  | LiFeP |  |  | Iron-pnictides, Pnictides |  |  |  | 5 K |  |  | body | paragraph | a16b881908 | High- Tc iron phosphide superconductivity enhanced by reemergent antiferromagnetic spin fluctuations in [Sr4Sc2O6]Fe2(As1âˆ’xPx)2 probed by NMR | 10.1103/physrevb.100.094509 | F Sakano, K Nakamura, T Kouchi, T Shiota, F Engetsu, K Suzuki, R Horikawa, M Yashima, S Miyasaka, S Tajima, A Iyo, Y-F Guo, K Yamaura, E Takayama-Muromachi, M Yogi, H Mukuda | American Physical Society (APS) | Physical Review B | 2019
61ba995414d91e0862c50eae | LaFePO | -2089810174 |  | LaFePO |  |  | Iron-pnictides, Oxides, Pnictides |  |  |  | 6 K |  |  | body | paragraph | a16b881908 | High- Tc iron phosphide superconductivity enhanced by reemergent antiferromagnetic spin fluctuations in [Sr4Sc2O6]Fe2(As1âˆ’xPx)2 probed by NMR | 10.1103/physrevb.100.094509 | F Sakano, K Nakamura, T Kouchi, T Shiota, F Engetsu, K Suzuki, R Horikawa, M Yashima, S Miyasaka, S Tajima, A Iyo, Y-F Guo, K Yamaura, E Takayama-Muromachi, M Yogi, H Mukuda | American Physical Society (APS) | Physical Review B | 2019
61ba99547c13e4f711c50e5e | Ir doped sample | 1517861851 |  |  | Ir | [5 empty] | below 2.2 K |  |  | body | figure | 65f235c8a4 | Studies on simultaneous substitution of Pb and Y in Bi2Sr2CaCu2O8+Î´ single crystals | 10.1016/s0921-4534(97)01467-6 | Arumugam Thamizhavel, D P Paul, D Prabhakaran, R Jayavel, C Subramanian | Elsevier BV | Physica C: Superconductivity | 2011
61ba99547c13e4f711c50e5f | Se doped sample | 1512892706 |  |  | Se | [5 empty] | below 2.2 K |  |  | body | figure | 65f235c8a4 | Studies on simultaneous substitution of Pb and Y in Bi2Sr2CaCu2O8+Î´ single crystals | 10.1016/s0921-4534(97)01467-6 | Arumugam Thamizhavel, D P Paul, D Prabhakaran, R Jayavel, C Subramanian | Elsevier BV | Physica C: Superconductivity | 2011
61ba99547c13e4f711c50e60 | Rh 17 S 15 | 1108528238 |  | Rh 17 S 15 |  |  | Chalcogenides |  |  |  | 5.4 K |  |  | header | abstract | 65f235c8a4 | Studies on simultaneous substitution of Pb and Y in Bi2Sr2CaCu2O8+Î´ single crystals | 10.1016/s0921-4534(97)01467-6 | Arumugam Thamizhavel, D P Paul, D Prabhakaran, R Jayavel, C Subramanian | Elsevier BV | Physica C: Superconductivity | 2011
61ba9954a01e2beb09c50edd | C0 | 1381341785 |  | C0 |  |  | Alloys |  |  |  | 26 and 30 K |  |  | header | abstract | 38c375e1ac | Superconductivity, intragrain penetration depth, and Meissner effect ofRuSr2(Gd,Ce)2Cu2O10+Î´ | 10.1103/physrevb.66.014503 | Y Y Xue, B Lorenz, A Baikalov, D H Cao, Z G Li, C W Chu | American Physical Society (APS) | Physical Review B | 2013
61ba9954a01e2beb09c50ede | C1 | -216965352 |  | C1 |  |  | Carbides |  |  |  | 50 K |  |  | body | paragraph | 38c375e1ac | Superconductivity, intragrain penetration depth, and Meissner effect ofRuSr2(Gd,Ce)2Cu2O10+Î´ | 10.1103/physrevb.66.014503 | Y Y Xue, B Lorenz, A Baikalov, D H Cao, Z G Li, C W Chu | American Physical Society (APS) | Physical Review B | 2013
61ba9954a01e2beb09c50edf | A2 | -2063170269 |  | A2 |  |  | Alloys |  |  |  | 26 to 40 K | zero-field-cooled magnetization |  | header | abstract | 38c375e1ac | Superconductivity, intragrain penetration depth, and Meissner effect ofRuSr2(Gd,Ce)2Cu2O10+Î´ | 10.1103/physrevb.66.014503 | Y Y Xue, B Lorenz, A Baikalov, D H Cao, Z G Li, C W Chu | American Physical Society (APS) | Physical Review B | 2013
61ba9954a01e2beb09c50ee0 | C3 | 606039442 |  | C3 |  |  | Carbides |  |  |  | 17 and 37 K |  |  | body | paragraph | 38c375e1ac | Superconductivity, intragrain penetration depth, and Meissner effect ofRuSr2(Gd,Ce)2Cu2O10+Î´ | 10.1103/physrevb.66.014503 | Y Y Xue, B Lorenz, A Baikalov, D H Cao, Z G Li, C W Chu | American Physical Society (APS) | Physical Review B | 2013
61ba9954a01e2beb09c50ee1 | C3 | 715777705 |  | C3 |  |  | Carbides |  |  |  | 17 K |  |  | body | figure | 38c375e1ac | Superconductivity, intragrain penetration depth, and Meissner effect ofRuSr2(Gd,Ce)2Cu2O10+Î´ | 10.1103/physrevb.66.014503 | Y Y Xue, B Lorenz, A Baikalov, D H Cao, Z G Li, C W Chu | American Physical Society (APS) | Physical Review B | 2013
61ba9954a01e2beb09c50ee2 | sample C2 | 610691428 |  | C2 |  |  | Carbides |  |  |  | 15 K |  |  | body | paragraph | 38c375e1ac | Superconductivity, intragrain penetration depth, and Meissner effect ofRuSr2(Gd,Ce)2Cu2O10+Î´ | 10.1103/physrevb.66.014503 | Y Y Xue, B Lorenz, A Baikalov, D H Cao, Z G Li, C W Chu | American Physical Society (APS) | Physical Review B | 2013
61ba9954a01e2beb09c50ee3 | Ru1212 | 1015551452 | Ru1212 | Ru1212Ru1212 | [6 empty] | 20 K |  |  | body | paragraph | 38c375e1ac | Superconductivity, intragrain penetration depth, and Meissner effect ofRuSr2(Gd,Ce)2Cu2O10+Î´ | 10.1103/physrevb.66.014503 | Y Y Xue, B Lorenz, A Baikalov, D H Cao, Z G Li, C W Chu | American Physical Society (APS) | Physical Review B | 2013
61ba9954a01e2beb09c50ee4 | Ru1222 | -1060938150 | Ru1222 | Ru1222Ru1222 | [6 empty] | 17 K |  |  | body |  | 38c375e1ac | Superconductivity, intragrain penetration depth, and Meissner effect ofRuSr2(Gd,Ce)2Cu2O10+Î´ | 10.1103/physrevb.66.014503 | Y Y Xue, B Lorenz, A Baikalov, D H Cao, Z G Li, C W Chu | American Physical Society (APS) | Physical Review B | 2013
61ba9954e4dc5fe1bac50e90 | Î´ â€² -FeSe | -25605213 | [7 empty] | Î´=â€² -FeSe | 8.5 K |  |  | body | paragraph | 6136eac9a8 | Synthesis, structural and physical properties of Î´â€™-FeSe1 -x | 10.1140/epjb/e2010-00254-7 | M De Souza, A-A Haghighirad, Ulrich Tutsch, Wolf Assmus, Michael Lang | Springer Science and Business Media LLC | The European Physical Journal B | 2010
61ba9954e4dc5fe1bac50e91 | AP Î´ â€² -FeSe 0.95 | 1737027976 |  | AP Î´ â€² -FeSe 0.95 |  |  | Alloys |  |  |  | 8.5 K |  |  | body | paragraph | 6136eac9a8 | Synthesis, structural and physical properties of Î´â€™-FeSe1 -x | 10.1140/epjb/e2010-00254-7 | M De Souza, A-A Haghighirad, Ulrich Tutsch, Wolf Assmus, Michael Lang | Springer Science and Business Media LLC | The European Physical Journal B | 2010
61ba9954e4dc5fe1bac50e92 | AP Î´ â€² -FeSe1âˆ’x | -549009694 |  | AP Î´ â€² -FeSe1âˆ’x |  |  | Alloys |  |  |  | 8.5 K | resistivity |  | header | abstract | 6136eac9a8 | Synthesis, structural and physical properties of Î´â€™-FeSe1 -x | 10.1140/epjb/e2010-00254-7 | M De Souza, A-A Haghighirad, Ulrich Tutsch, Wolf Assmus, Michael Lang | Springer Science and Business Media LLC | The European Physical Journal B | 2010
61ba9954e4dc5fe1bac50e93 | FeSe | 1425248480 |  | FeSe |  |  | Iron-chalcogenides, Chalcogenides |  |  |  | 8.5 K |  | ambient pressure | body | paragraph | 6136eac9a8 | Synthesis, structural and physical properties of Î´â€™-FeSe1 -x | 10.1140/epjb/e2010-00254-7 | M De Souza, A-A Haghighirad, Ulrich Tutsch, Wolf Assmus, Michael Lang | Springer Science and Business Media LLC | The European Physical Journal B | 2010
61ba9954e614176f2ec50ea9 | Li | 209714732 |  | Li |  |  | Alloys |  |  |  | 14 K |  | 30 GPa pressure | header | abstract | 9b2e878b02 | Evidence for superconductivity in Rb metal above 55 GPa pressure | 10.1103/physrevb.100.041109 | Yuhang Deng, James S Schilling | American Physical Society (APS) | Physical Review B | 2019
61ba9954e614176f2ec50eaa | Li | 388750554 |  | Li |  |  | Alloys |  |  |  | 0.4 mK |  | ambient pressure | body | paragraph | 9b2e878b02 | Evidence for superconductivity in Rb metal above 55 GPa pressure | 10.1103/physrevb.100.041109 | Yuhang Deng, James S Schilling | American Physical Society (APS) | Physical Review B | 2019
61ba9955720b8b3d36c50e8b | La 1.8 Eu 0.2 CuO 4+Î±âˆ’Î´ (LECO) | -1341322171 | LECO | La 1.8 Eu 0.2 CuO 4+Î±âˆ’Î´ |  |  | Alloys |  |  |  | below 20 K |  |  | body | paragraph | 1359a86cd9 | Reduction annealing effects on the crystal structure of T -type La 1.8 Eu 0.2 CuO 4+Î±âˆ’Î´ |  | Masaki Fujita, Takanori Taniguchi, Shuki Torii, Takashi Kamiyama, Koki Ohashi, Takayuki Kawamata, Tomohisa Takamatsu, Tadashi Adachi, Masatsune Kato, Yoji Koike
61ba995507932c08a9c50ee4 | MgB 2 | 1357716028 |  | MgB 2 |  |  | Alloys, Borides |  |  |  | 39K |  |  | body | paragraph | 8a2db7c225 | Anisotropic s-wave superconductivity in MgB 2 |  | Stephan Haas, Kazumi Maki |  |  | 2011
61ba9955c0bff55f4cc50ec7 | 3-13 atom% | -1337142477 |  |  | 3-13 atom% | [5 empty] | 26K |  |  | header | abstract | cd198a101e | Iron-based layered compound LaFeAsO is an antiferromagnetic semimetal | 10.1103/physrevb.78.033111 | Fengjie Ma, Zhong-Yi Lu | American Physical Society (APS) | Physical Review B | 2013
61ba995512cb23f3dfc50eb9 | (5CAP) 2 CuBr 4 | -120176073 |  | (5CAP) 2 CuBr 4 |  |  | Alloys |  |  |  | 5.1 K |  |  | body | paragraph | a097e3efa3 | Two-dimensionalS=12Heisenberg antiferromagnets: Synthesis, structure, and magnetic properties | 10.1103/physrevb.65.144412 | F M Woodward, A S Albrecht, C M Wynn, C P Landee, M M Turnbull | American Physical Society (APS) | Physical Review B | 2013
61ba9955c2c99830dec50eaf | single layer FeSe films on SrTiO3 | 1293625933 |  | FeSe |  | single layer, films | Iron-chalcogenides, Chalcogenides |  | SrTiO3 |  | 60 and 100 K |  |  | header | abstract | 5dab7ed57f | Unconventional pairing in single FeSe layers | 10.1103/physrevb.100.020503 | Jasmin Jandke, Fang Yang, Patrik Hlobil, Tobias Engelhardt, Dominik Rau, Khalil Zakeri, Chunlei Gao, JÃ¶rg Schmalian, Wulf Wulfhekel | American Physical Society (APS) | Physical Review B | 2018
61ba9955c2c99830dec50eb0 | single Fe 2 Se 2 layer on Nb-doped SrTiO 3 | 1039058677 |  | Fe 2 Se 2 | Nb | single | Iron-chalcogenides, Chalcogenides |  |  |  | 60 and 100 K |  |  | body | paragraph | 5dab7ed57f | Unconventional pairing in single FeSe layers | 10.1103/physrevb.100.020503 | Jasmin Jandke, Fang Yang, Patrik Hlobil, Tobias Engelhardt, Dominik Rau, Khalil Zakeri, Chunlei Gao, JÃ¶rg Schmalian, Wulf Wulfhekel | American Physical Society (APS) | Physical Review B | 2018
61ba9955c2c99830dec50eb1 | single Fe 2 Se 2 layer on Nb-doped SrTiO 3 |  |  | SrTiO 3 | Nb | single | Oxides |  |  |  | 60 and 100 K |  |  | body | paragraph | 5dab7ed57f | Unconventional pairing in single FeSe layers | 10.1103/physrevb.100.020503 | Jasmin Jandke, Fang Yang, Patrik Hlobil, Tobias Engelhardt, Dominik Rau, Khalil Zakeri, Chunlei Gao, JÃ¶rg Schmalian, Wulf Wulfhekel | American Physical Society (APS) | Physical Review B | 2018
61ba9955e720aae5f4c50ea5 | magnesium diboride (MgB 2 | -567124399 | magnesium diboride | MgB 2 |  |  | Alloys, Borides |  |  |  | 39 K |  |  | body | paragraph | b6534e09b3 | Multigap Superconductivity in SesquicarbidesLa2C3andY2C3 | 10.1103/physrevlett.100.097002 | S Kuroiwa, Y Saura, J Akimitsu, M Hiraishi, M Miyazaki, K H Satoh, S Takeshita, R Kadono | American Physical Society (APS) | Physical Review Letters | 2008
61ba9955e720aae5f4c50ea6 | Y 2 C 3 | -352221245 |  | Y 2 C 3 |  |  | Carbides |  |  |  | 15.7 K |  |  | body | paragraph | b6534e09b3 | Multigap Superconductivity in SesquicarbidesLa2C3andY2C3 | 10.1103/physrevlett.100.097002 | S Kuroiwa, Y Saura, J Akimitsu, M Hiraishi, M Miyazaki, K H Satoh, S Takeshita, R Kadono | American Physical Society (APS) | Physical Review Letters | 2008
61ba9955e720aae5f4c50ea7 | Y 2 C 3 | -423454829 |  | Y 2 C 3 |  |  | Carbides |  |  |  | âˆ¼ 18 K |  |  | body | paragraph | b6534e09b3 | Multigap Superconductivity in SesquicarbidesLa2C3andY2C3 | 10.1103/physrevlett.100.097002 | S Kuroiwa, Y Saura, J Akimitsu, M Hiraishi, M Miyazaki, K H Satoh, S Takeshita, R Kadono | American Physical Society (APS) | Physical Review Letters | 2008
61ba9955e720aae5f4c50ea8 | La 2 C 3 | 1003345436 |  | La 2 C 3 |  |  | Carbides |  |  |  | 11 K |  |  | body | paragraph | b6534e09b3 | Multigap Superconductivity in SesquicarbidesLa2C3andY2C3 | 10.1103/physrevlett.100.097002 | S Kuroiwa, Y Saura, J Akimitsu, M Hiraishi, M Miyazaki, K H Satoh, S Takeshita, R Kadono | American Physical Society (APS) | Physical Review Letters | 2008
61ba9955e720aae5f4c50ea9 | (Ln 2 C 3 , Ln = La, Y) | -1035397819 |  | (Ln 2 C 3 |  |  | Alloys |  |  | Ln=La, Y | 6-11 K |  |  | body | paragraph | b6534e09b3 | Multigap Superconductivity in SesquicarbidesLa2C3andY2C3 | 10.1103/physrevlett.100.097002 | S Kuroiwa, Y Saura, J Akimitsu, M Hiraishi, M Miyazaki, K H Satoh, S Takeshita, R Kadono | American Physical Society (APS) | Physical Review Letters | 2008
61ba9955e720aae5f4c50eaa | La 2 C 3 | 939804078 |  | La 2 C 3 |  |  | Carbides |  |  |  | 13.4 K | specific heat |  | body | paragraph | b6534e09b3 | Multigap Superconductivity in SesquicarbidesLa2C3andY2C3 | 10.1103/physrevlett.100.097002 | S Kuroiwa, Y Saura, J Akimitsu, M Hiraishi, M Miyazaki, K H Satoh, S Takeshita, R Kadono | American Physical Society (APS) | Physical Review Letters | 2008
61ba9955e720aae5f4c50eab | Y 2 C 3 | -305991965 |  | Y 2 C 3 |  |  | Carbides |  |  |  | 15 K |  |  | body | paragraph | b6534e09b3 | Multigap Superconductivity in SesquicarbidesLa2C3andY2C3 | 10.1103/physrevlett.100.097002 | S Kuroiwa, Y Saura, J Akimitsu, M Hiraishi, M Miyazaki, K H Satoh, S Takeshita, R Kadono | American Physical Society (APS) | Physical Review Letters | 2008
61ba99567f36ec6458c50e82 | x = 0.15 | -847271264 | [7 empty] | x=0.15 | 20K |  |  | body | paragraph | f81a09d4ac | Transport properties in thed-density-wave state in an external magnetic field: The Wiedemann-Franz law | 10.1103/physrevb.67.144509 | S G Sharapov, V P Gusynin, H Beck | American Physical Society (APS) | Physical Review B | 2014
61ba99567f36ec6458c50e83 | Tl 2 Ba 2 CuO 6+Î´ (Tl-2201) | 1441498700 | Tl-2201 | Tl 2 Ba 2 CuO 6+Î´ |  |  | Alloys |  |  |  | 15K |  |  | body | paragraph | f81a09d4ac | Transport properties in thed-density-wave state in an external magnetic field: The Wiedemann-Franz law | 10.1103/physrevb.67.144509 | S G Sharapov, V P Gusynin, H Beck | American Physical Society (APS) | Physical Review B | 2014
61ba99567f36ec6458c50e84 | electron doped PCCO | -1260728547 | PCCO |  | electron doped | [5 empty] | 20K |  |  | body | paragraph | f81a09d4ac | Transport properties in thed-density-wave state in an external magnetic field: The Wiedemann-Franz law | 10.1103/physrevb.67.144509 | S G Sharapov, V P Gusynin, H Beck | American Physical Society (APS) | Physical Review B | 2014
61ba99567f36ec6458c50e85 | x = 0.15 | -595036270 | [7 empty] | x=0.15 | 40K |  |  | body | paragraph | f81a09d4ac | Transport properties in thed-density-wave state in an external magnetic field: The Wiedemann-Franz law | 10.1103/physrevb.67.144509 | S G Sharapov, V P Gusynin, H Beck | American Physical Society (APS) | Physical Review B | 2014
61ba995661d1c9d20fc50eac | BaIr 2 As 2 | -497478742 |  | BaIr 2 As 2 |  |  | Pnictides |  |  |  | 2.45K |  |  | body | figure | 55fa0eef04 | Superconductivity in the ternary compound SrPt10P4 with complex new structure | 10.1103/physrevmaterials.1.064801 | Bing Lv, Benmaan I Jawdat, Zheng Wu, Sheng Li, Ching-Wu Chu | American Physical Society (APS) | Physical Review Materials | 2017
61ba995661d1c9d20fc50ead | BaNi 2 P 2 | 1926881827 |  | BaNi 2 P 2 |  |  | Pnictides |  |  |  | 3K |  |  | body | figure | 55fa0eef04 | Superconductivity in the ternary compound SrPt10P4 with complex new structure | 10.1103/physrevmaterials.1.064801 | Bing Lv, Benmaan I Jawdat, Zheng Wu, Sheng Li, Ching-Wu Chu | American Physical Society (APS) | Physical Review Materials | 2017
61ba995661d1c9d20fc50eae | SrPt 3 P | -358506693 |  | SrPt 3 P |  |  | Pnictides |  |  |  | 8.4 K |  |  | body | figure | 55fa0eef04 | Superconductivity in the ternary compound SrPt10P4 with complex new structure | 10.1103/physrevmaterials.1.064801 | Bing Lv, Benmaan I Jawdat, Zheng Wu, Sheng Li, Ching-Wu Chu | American Physical Society (APS) | Physical Review Materials | 2017
61ba995661d1c9d20fc50eaf | SrPt 6 P 2 | -1487721906 |  | SrPt 6 P 2 |  |  | Pnictides |  |  |  | 0.6K |  |  | body | figure | 55fa0eef04 | Superconductivity in the ternary compound SrPt10P4 with complex new structure | 10.1103/physrevmaterials.1.064801 | Bing Lv, Benmaan I Jawdat, Zheng Wu, Sheng Li, Ching-Wu Chu | American Physical Society (APS) | Physical Review Materials | 2017
61ba995661d1c9d20fc50eb0 | SrPtAs | -97503062 |  | SrPtAs |  |  | Pnictides |  |  |  | 2.4K |  |  | body | figure | 55fa0eef04 | Superconductivity in the ternary compound SrPt10P4 with complex new structure | 10.1103/physrevmaterials.1.064801 | Bing Lv, Benmaan I Jawdat, Zheng Wu, Sheng Li, Ching-Wu Chu | American Physical Society (APS) | Physical Review Materials | 2017
61ba995661d1c9d20fc50eb1 | SrPt10P4 | -290767562 |  | SrPt10P4 |  |  | Pnictides |  |  |  | 1.4K |  |  | header | abstract | 55fa0eef04 | Superconductivity in the ternary compound SrPt10P4 with complex new structure | 10.1103/physrevmaterials.1.064801 | Bing Lv, Benmaan I Jawdat, Zheng Wu, Sheng Li, Ching-Wu Chu | American Physical Society (APS) | Physical Review Materials | 2017
61ba995661d1c9d20fc50eb2 | BaPt 2 Sb 2 | -504256846 |  | BaPt 2 Sb 2 |  |  | Alloys |  |  |  | 1.8K |  |  | body | figure | 55fa0eef04 | Superconductivity in the ternary compound SrPt10P4 with complex new structure | 10.1103/physrevmaterials.1.064801 | Bing Lv, Benmaan I Jawdat, Zheng Wu, Sheng Li, Ching-Wu Chu | American Physical Society (APS) | Physical Review Materials | 2017
61ba995661d1c9d20fc50eb3 | SrPt 2 As 2 | -2024722177 |  | SrPt 2 As 2 |  |  | Pnictides |  |  |  | 5.2 K |  |  | body | figure | 55fa0eef04 | Superconductivity in the ternary compound SrPt10P4 with complex new structure | 10.1103/physrevmaterials.1.064801 | Bing Lv, Benmaan I Jawdat, Zheng Wu, Sheng Li, Ching-Wu Chu | American Physical Society (APS) | Physical Review Materials | 2017
61ba995661d1c9d20fc50eb4 | BaNi 2 As 2 | 1258595258 |  | BaNi 2 As 2 |  |  | Pnictides |  |  |  | 0.7K |  |  | body | figure | 55fa0eef04 | Superconductivity in the ternary compound SrPt10P4 with complex new structure | 10.1103/physrevmaterials.1.064801 | Bing Lv, Benmaan I Jawdat, Zheng Wu, Sheng Li, Ching-Wu Chu | American Physical Society (APS) | Physical Review Materials | 2017
61ba995685b12ae79ac50e8b | x âˆ¼ 0.4 | -234426122 | [7 empty] | x=âˆ¼ 0.4 | 38 K |  |  | body | paragraph | f8d742de8f | Pauli-Limited Multiband Superconductivity inKFe2As2 | 10.1103/physrevlett.111.057007 | D A Zocco, K Grube, F Eilers, T Wolf, H V LÃ¶hneysen | American Physical Society (APS) | Physical Review Letters | 2013
61ba995685b12ae79ac50e8c | KFe 2 As 2 | 1053481715 |  | KFe 2 As 2 |  |  | Iron-pnictides, Pnictides |  |  |  | 3.4 K |  |  | body | paragraph | f8d742de8f | Pauli-Limited Multiband Superconductivity inKFe2As2 | 10.1103/physrevlett.111.057007 | D A Zocco, K Grube, F Eilers, T Wolf, H V LÃ¶hneysen | American Physical Society (APS) | Physical Review Letters | 2013
61ba9956d7a99c43e8c50ea0 | CVT FeSe (C8.6 | -478154401 |  | CVT FeSe (C8.6 |  |  | Alloys |  |  |  | 9 K |  |  | body |  | a4a2b6cf89 | Emergence of superconductivity in strongly correlated hole-dominated Fe 1-x Se |  | S L Ni, J P Sun, S B Liu, J Yuan, Li Yu, M W Ma, L Zhang, L Pi, P Zheng, P P Shen, D Li, D E Shi, G B Li, J L Sun, G M Zhang, K Jin, J. -G Cheng, F Zhou, X L Dong, Z X Zhao
61ba9956d7a99c43e8c50ea1 | H0 | -366882818 |  | H0 |  |  | Alloys |  |  |  | 1.8 K |  |  | body |  | a4a2b6cf89 | Emergence of superconductivity in strongly correlated hole-dominated Fe 1-x Se |  | S L Ni, J P Sun, S B Liu, J Yuan, Li Yu, M W Ma, L Zhang, L Pi, P Zheng, P P Shen, D Li, D E Shi, G B Li, J L Sun, G M Zhang, K Jin, J. -G Cheng, F Zhou, X L Dong, Z X Zhao
61ba9956d7a99c43e8c50ea2 | FeSe | 1596618753 |  | FeSe |  |  | Iron-chalcogenides, Chalcogenides |  |  |  | 8 K | specific-heat |  | body | paragraph | a4a2b6cf89 | Emergence of superconductivity in strongly correlated hole-dominated Fe 1-x Se |  | S L Ni, J P Sun, S B Liu, J Yuan, Li Yu, M W Ma, L Zhang, L Pi, P Zheng, P P Shen, D Li, D E Shi, G B Li, J L Sun, G M Zhang, K Jin, J. -G Cheng, F Zhou, X L Dong, Z X Zhao
61ba9956d7a99c43e8c50ea3 | Fe 1-x Se H9 | 1032792456 |  | Fe 1-x Se H9 |  |  | Hydrides, Iron-chalcogenides, Chalcogenides |  |  |  | 9 K |  | ambient pressure | body | paragraph | a4a2b6cf89 | Emergence of superconductivity in strongly correlated hole-dominated Fe 1-x Se |  | S L Ni, J P Sun, S B Liu, J Yuan, Li Yu, M W Ma, L Zhang, L Pi, P Zheng, P P Shen, D Li, D E Shi, G B Li, J L Sun, G M Zhang, K Jin, J. -G Cheng, F Zhou, X L Dong, Z X Zhao
61ba9956d7a99c43e8c50ea4 | intercalated (Li,Fe)OHFe 1-x Se | 1573422492 |  | (Li,Fe)OHFe 1-x Se |  |  | Alloys |  |  |  | 42 K |  |  | body | paragraph | a4a2b6cf89 | Emergence of superconductivity in strongly correlated hole-dominated Fe 1-x Se |  | S L Ni, J P Sun, S B Liu, J Yuan, Li Yu, M W Ma, L Zhang, L Pi, P Zheng, P P Shen, D Li, D E Shi, G B Li, J L Sun, G M Zhang, K Jin, J. -G Cheng, F Zhou, X L Dong, Z X Zhao
61ba9956d7a99c43e8c50ea5 | h-dominated Fe 1-x Se to e-dominated FeSe | 61445361 |  | FeSe | h-dominated Fe 1-x Se |  | Iron-chalcogenides, Chalcogenides |  |  |  | 9 K |  |  | body | paragraph | a4a2b6cf89 | Emergence of superconductivity in strongly correlated hole-dominated Fe 1-x Se |  | S L Ni, J P Sun, S B Liu, J Yuan, Li Yu, M W Ma, L Zhang, L Pi, P Zheng, P P Shen, D Li, D E Shi, G B Li, J L Sun, G M Zhang, K Jin, J. -G Cheng, F Zhou, X L Dong, Z X Zhao
61ba9956d7a99c43e8c50ea6 | C8.6 | -916420617 |  | C8.6 |  |  | Carbides |  |  |  | 7.2 K |  |  | body | paragraph | a4a2b6cf89 | Emergence of superconductivity in strongly correlated hole-dominated Fe 1-x Se |  | S L Ni, J P Sun, S B Liu, J Yuan, Li Yu, M W Ma, L Zhang, L Pi, P Zheng, P P Shen, D Li, D E Shi, G B Li, J L Sun, G M Zhang, K Jin, J. -G Cheng, F Zhou, X L Dong, Z X Zhao
61ba9956d7a99c43e8c50ea7 | H7.2 | 204313066 |  | H7.2 |  |  | Hydrides, Alloys |  |  |  | 26 K |  |  | body | paragraph | a4a2b6cf89 | Emergence of superconductivity in strongly correlated hole-dominated Fe 1-x Se |  | S L Ni, J P Sun, S B Liu, J Yuan, Li Yu, M W Ma, L Zhang, L Pi, P Zheng, P P Shen, D Li, D E Shi, G B Li, J L Sun, G M Zhang, K Jin, J. -G Cheng, F Zhou, X L Dong, Z X Zhao
61ba9956d7a99c43e8c50ea8 | FeSe | 1498408284 |  | FeSe |  |  | Iron-chalcogenides, Chalcogenides |  |  |  | 9 K |  |  | body | paragraph | a4a2b6cf89 | Emergence of superconductivity in strongly correlated hole-dominated Fe 1-x Se |  | S L Ni, J P Sun, S B Liu, J Yuan, Li Yu, M W Ma, L Zhang, L Pi, P Zheng, P P Shen, D Li, D E Shi, G B Li, J L Sun, G M Zhang, K Jin, J. -G Cheng, F Zhou, X L Dong, Z X Zhao
61ba9956d7a99c43e8c50ea9 | FeSe | 1615847246 |  | FeSe |  |  | Iron-chalcogenides, Chalcogenides |  |  |  | 300 K |  |  | body |  | a4a2b6cf89 | Emergence of superconductivity in strongly correlated hole-dominated Fe 1-x Se |  | S L Ni, J P Sun, S B Liu, J Yuan, Li Yu, M W Ma, L Zhang, L Pi, P Zheng, P P Shen, D Li, D E Shi, G B Li, J L Sun, G M Zhang, K Jin, J. -G Cheng, F Zhou, X L Dong, Z X Zhao
61ba9956d7a99c43e8c50eaa | undoped FeSe | -1195626333 |  | FeSe | undoped |  | Iron-chalcogenides, Chalcogenides |  |  |  | 9 K |  |  | body | paragraph | a4a2b6cf89 | Emergence of superconductivity in strongly correlated hole-dominated Fe 1-x Se |  | S L Ni, J P Sun, S B Liu, J Yuan, Li Yu, M W Ma, L Zhang, L Pi, P Zheng, P P Shen, D Li, D E Shi, G B Li, J L Sun, G M Zhang, K Jin, J. -G Cheng, F Zhou, X L Dong, Z X Zhao
61ba9956d7a99c43e8c50eab | H9, H7.2 | 538903365 |  | H9, H7.2 |  |  | Alloys |  |  |  | 9 K |  |  | body | paragraph | a4a2b6cf89 | Emergence of superconductivity in strongly correlated hole-dominated Fe 1-x Se |  | S L Ni, J P Sun, S B Liu, J Yuan, Li Yu, M W Ma, L Zhang, L Pi, P Zheng, P P Shen, D Li, D E Shi, G B Li, J L Sun, G M Zhang, K Jin, J. -G Cheng, F Zhou, X L Dong, Z X Zhao
61ba9956d7a99c43e8c50eac | CVT | 934376881 |  | CVT |  |  | Carbides |  |  |  | 9 K |  |  | body | paragraph | a4a2b6cf89 | Emergence of superconductivity in strongly correlated hole-dominated Fe 1-x Se |  | S L Ni, J P Sun, S B Liu, J Yuan, Li Yu, M W Ma, L Zhang, L Pi, P Zheng, P P Shen, D Li, D E Shi, G B Li, J L Sun, G M Zhang, K Jin, J. -G Cheng, F Zhou, X L Dong, Z X Zhao
61ba99562b9a12e3d2c50ec6 | BaMn 2 As 2 | 1407503662 |  | BaMn 2 As 2 |  |  | Pnictides |  |  |  | 2 K | Ï‡ ab |  | body | paragraph | 04c6fba176 | Coexistence of Half-Metallic Itinerant Ferromagnetism with Local-Moment Antiferromagnetism inBa0.60K0.40Mn2As2 | 10.1103/physrevlett.111.047001 | Abhishek Pandey, B G Ueland, S Yeninas, A Kreyssig, A Sapkota, Yang Zhao, J S Helton, J W Lynn, R J Mcqueeney, Y Furukawa, A I Goldman, D C Johnston | American Physical Society (APS) | Physical Review Letters | 2013
61ba99562b9a12e3d2c50ec7 | Ba 0.60 K 0.40 Mn 2 As 2 | 377464066 |  | Ba 0.60 K 0.40 Mn 2 As 2 |  |  | Pnictides |  |  |  | 480 K |  |  | body | paragraph | 04c6fba176 | Coexistence of Half-Metallic Itinerant Ferromagnetism with Local-Moment Antiferromagnetism inBa0.60K0.40Mn2As2 | 10.1103/physrevlett.111.047001 | Abhishek Pandey, B G Ueland, S Yeninas, A Kreyssig, A Sapkota, Yang Zhao, J S Helton, J W Lynn, R J Mcqueeney, Y Furukawa, A I Goldman, D C Johnston | American Physical Society (APS) | Physical Review Letters | 2013
61ba99562b9a12e3d2c50ec8 | Ba 0.60 K 0.40 Mn 2 As 2 crystals | -1578087846 |  | Ba 0.60 K 0.40 Mn 2 As 2 |  | crystals | Pnictides |  |  |  | 100 K | magnetization |  | body | paragraph | 04c6fba176 | Coexistence of Half-Metallic Itinerant Ferromagnetism with Local-Moment Antiferromagnetism inBa0.60K0.40Mn2As2 | 10.1103/physrevlett.111.047001 | Abhishek Pandey, B G Ueland, S Yeninas, A Kreyssig, A Sapkota, Yang Zhao, J S Helton, J W Lynn, R J Mcqueeney, Y Furukawa, A I Goldman, D C Johnston | American Physical Society (APS) | Physical Review Letters | 2013
61ba9957720b8b3d36c50e8c | underdoped YBCO | -2017495894 | YBCO |  | underdoped | [5 empty] | 60K |  |  | body | paragraph | ff647983d8 | Observation of Magnetic Flux Generated Spontaneously During a Rapid Quench of Superconducting Films | 10.1103/physrevlett.91.197001 | A Maniv, E Polturak, G Koren | American Physical Society (APS) | Physical Review Letters | 2013
61ba9957720b8b3d36c50e8d | YBa 2 Cu 3 O 7 films | -1193739377 |  | YBa 2 Cu 3 O 7 |  | films | Oxides, Cuprates |  |  |  | â‰ƒ90K |  |  | body | paragraph | ff647983d8 | Observation of Magnetic Flux Generated Spontaneously During a Rapid Quench of Superconducting Films | 10.1103/physrevlett.91.197001 | A Maniv, E Polturak, G Koren | American Physical Society (APS) | Physical Review Letters | 2013
61ba9957e720aae5f4c50eac | 4% Cu | -362473941 |  |  | 4% Cu | [5 empty] | 41 K |  |  | header | abstract | e15d602288 | Magnetic order tuned by Cu substitution in Fe1.1âˆ’zCuzTe | 10.1103/physrevb.86.024401 | Jinsheng Wen, Zhijun Xu, Guangyong Xu, M D Lumsden, P N Valdivia, E Bourret-Courchesne, Genda Gu, Dung-Hai Lee, J M Tranquada, R J Birgeneau | American Physical Society (APS) | Physical Review B | 2012
61ba99576a35f302ddc50eba | FeSe | 1405994716 |  | FeSe |  |  | Iron-chalcogenides, Chalcogenides |  |  |  | 8 K |  |  | body | paragraph | d0cac630ce | Superconductivity of the FeSe/SrTiO3 Interface in View of BCSâ€“BEC Crossover* | 10.1088/0256-307x/36/10/107404 | Shuyuan Zhang, Guangyao Miao, Jiaqi Guan, Xiaofeng Xu, Bing Liu, Fang Yang, Weihua Wang, Xuetao Zhu, Jiandong Guo | IOP Publishing | Chinese Physics Letters | 2019
61ba995814d91e0862c50eb0 | Bi(Pb)-2212 underdoped | -28189096 | Bi(Pb)-2212 | Bi(Pb) | [6 empty] | 76 K |  |  | body | figure | d194077567 | Manifestation of the Magnetic Resonance Mode in the Nodal Quasiparticle Lifetime of the Superconducting Cuprates | 10.1103/physrevlett.92.257006 | A A Kordyuk, S V Borisenko, A Koitzsch, J Fink, M Knupfer, B BÃ¼chner, H Berger, G Margaritondo, C T Lin, B Keimer, S Ono, Yoichi Ando | American Physical Society (APS) | Physical Review Letters | 2004
61ba995814d91e0862c50eb1 | Bi(La)-2201 | -403671832 | Bi(La)-2201 | Bi(La) | [6 empty] | 32 K |  |  | body | paragraph | d194077567 | Manifestation of the Magnetic Resonance Mode in the Nodal Quasiparticle Lifetime of the Superconducting Cuprates | 10.1103/physrevlett.92.257006 | A A Kordyuk, S V Borisenko, A Koitzsch, J Fink, M Knupfer, B BÃ¼chner, H Berger, G Margaritondo, C T Lin, B Keimer, S Ono, Yoichi Ando | American Physical Society (APS) | Physical Review Letters | 2004
61ba995814d91e0862c50eb2 | pure Bi-2212 | 2088093880 | Bi-2212 |  | pure | [5 empty] | 76 K |  |  | body | paragraph | d194077567 | Manifestation of the Magnetic Resonance Mode in the Nodal Quasiparticle Lifetime of the Superconducting Cuprates | 10.1103/physrevlett.92.257006 | A A Kordyuk, S V Borisenko, A Koitzsch, J Fink, M Knupfer, B BÃ¼chner, H Berger, G Margaritondo, C T Lin, B Keimer, S Ono, Yoichi Ando | American Physical Society (APS) | Physical Review Letters | 2004
61ba995814d91e0862c50eb3 | Bi-2212 | -2095157927 | Bi-2212 | [7 empty] | 85 K |  |  | body | paragraph | d194077567 | Manifestation of the Magnetic Resonance Mode in the Nodal Quasiparticle Lifetime of the Superconducting Cuprates | 10.1103/physrevlett.92.257006 | A A Kordyuk, S V Borisenko, A Koitzsch, J Fink, M Knupfer, B BÃ¼chner, H Berger, G Margaritondo, C T Lin, B Keimer, S Ono, Yoichi Ando | American Physical Society (APS) | Physical Review Letters | 2004
61ba995814d91e0862c50eb4 | Bi(Pb)-2212 | -1832426221 | Bi(Pb)-2212 | Bi(Pb) | [6 empty] | 73 K |  |  | body | paragraph | d194077567 | Manifestation of the Magnetic Resonance Mode in the Nodal Quasiparticle Lifetime of the Superconducting Cuprates | 10.1103/physrevlett.92.257006 | A A Kordyuk, S V Borisenko, A Koitzsch, J Fink, M Knupfer, B BÃ¼chner, H Berger, G Margaritondo, C T Lin, B Keimer, S Ono, Yoichi Ando | American Physical Society (APS) | Physical Review Letters | 2004
61ba99593af0453d0cc50ee5 | GIC | -1577341075 |  | GIC |  |  | Carbides |  |  |  | 0.2 K |  |  | body | paragraph | 3b82e8584a | Nonadiabatic Channels in the Superconducting Pairing of Fullerides | 10.1103/physrevlett.85.4771 | E Cappelluti, C Grimaldi, L Pietronero, S StrÃ¤ssler | American Physical Society (APS) | Physical Review Letters | 2014
61ba99593af0453d0cc50ee6 | Rb 3 C 60 | -1178942904 |  | Rb 3 C 60 |  |  | Carbides |  |  |  | 30 K |  |  | body |  | 3b82e8584a | Nonadiabatic Channels in the Superconducting Pairing of Fullerides | 10.1103/physrevlett.85.4771 | E Cappelluti, C Grimaldi, L Pietronero, S StrÃ¤ssler | American Physical Society (APS) | Physical Review Letters | 2014
61ba99593af0453d0cc50ee7 | Rb 3 C 60 | -1090374746 |  | Rb 3 C 60 |  |  | Carbides |  |  |  | 30 K |  |  | body | paragraph | 3b82e8584a | Nonadiabatic Channels in the Superconducting Pairing of Fullerides | 10.1103/physrevlett.85.4771 | E Cappelluti, C Grimaldi, L Pietronero, S StrÃ¤ssler | American Physical Society (APS) | Physical Review Letters | 2014
61ba99593af0453d0cc50ee8 | Rb 3 C 60 | -1275200476 |  | Rb 3 C 60 |  |  | Carbides |  |  |  | 30 K |  |  | body | paragraph | 3b82e8584a | Nonadiabatic Channels in the Superconducting Pairing of Fullerides | 10.1103/physrevlett.85.4771 | E Cappelluti, C Grimaldi, L Pietronero, S StrÃ¤ssler | American Physical Society (APS) | Physical Review Letters | 2014
61ba99593af0453d0cc50ee9 | Rb 3 C 60 | -1221294436 |  | Rb 3 C 60 |  |  | Carbides |  |  |  | 30 K | Resistive |  | body | paragraph | 3b82e8584a | Nonadiabatic Channels in the Superconducting Pairing of Fullerides | 10.1103/physrevlett.85.4771 | E Cappelluti, C Grimaldi, L Pietronero, S StrÃ¤ssler | American Physical Society (APS) | Physical Review Letters | 2014
61ba995961d1c9d20fc50eb6 | YbRh 2 Si 2 | -1575874711 |  | YbRh 2 Si 2 |  |  | Alloys |  |  |  | below 2 mK |  |  | body | paragraph | 386a3ac0ff | Nearly-degenerate p x + ip y and d x 2 âˆ’y 2 pairing symmetry in the heavy fermion superconductor YbRh 2 Si 2 |  | Yu Li, Qianqian Wang, Yuanji Xu, Wenhui Xie, Yi-Feng Yang |  |  | 2019
61ba995b12cb23f3dfc50ebc | metallic hydrogen | 46021830 | metallic hydrogen | [7 empty] | 2.6 mK |  |  | header | abstract | 605e8fceb1 | Basic connection between superconductivity and superfluidity | 10.1007/bf00673760 | Mario Rabinowitz, Armor Research | Springer Science and Business Media LLC | International Journal of Theoretical Physics | 1993
61ba995b12cb23f3dfc50ebd | liquid 3 He (L 3 He) | -1378740924 | liquid 3 He (L 3 He | [7 empty] | 0.1K |  |  | body | paragraph | 605e8fceb1 | Basic connection between superconductivity and superfluidity | 10.1007/bf00673760 | Mario Rabinowitz, Armor Research | Springer Science and Business Media LLC | International Journal of Theoretical Physics | 1993
61ba995b7b1a7abb24c50e95 | LiFeAs | -135799911 |  | LiFeAs |  |  | Iron-pnictides, Pnictides |  |  |  | below 18 K |  |  | body | paragraph | a83565af85 | Absence of surface states for LiFeAs investigated using density functional calculations | 10.1103/physrevb.82.184518 | Alexander Lankau, Klaus Koepernik, Sergey Borisenko, Volodymyr Zabolotnyy, Bernd BÃ¼chner, Jeroen Van Den Brink, Helmut Eschrig | American Physical Society (APS) | Physical Review B | 2010
61ba995b71dd2853b1c50eb9 | SrTiO 3 | -732818898 |  | SrTiO 3 |  |  | Oxides |  |  |  | 180 mK |  |  | body | paragraph | a791ed2b16 | Surface and bulk superconductivity at ambient pressure in the Weyl semimetal TaP |  | M R Van Delft, S Pezzini, M KÃ¶nig, P Tinnemans, N E Hussey, S Wiedmann |  |  | 2018
61ba995b3af0453d0cc50eea | H C2 | 622738091 |  | H C2 |  |  | Hydrides, Carbides |  |  |  | 19.1 K |  |  | header | abstract | 5601a8d227 | Recordâ€High Superconductivity in Niobiumâ€“Titanium Alloy | 10.1002/adma.201807240 | Jing Guo, Gongchang Lin, Shu Cai, Chuanying Xi, Changjin Zhang, Wanshuo Sun, Qiuliang Wang, Ke Yang, Aiguo Li, Qi Wu, Yuheng Zhang, Tao Xiang, Robert Joseph Cava, Liling Sun | Wiley | Advanced Materials | 2019
61ba995b3af0453d0cc50eeb | Nb 0.44 Ti 0.56 | -365654502 |  | Nb 0.44 Ti 0.56 |  |  | Alloys |  |  |  | 9.6 K |  | ambient pressure | body | paragraph | 5601a8d227 | Recordâ€High Superconductivity in Niobiumâ€“Titanium Alloy | 10.1002/adma.201807240 | Jing Guo, Gongchang Lin, Shu Cai, Chuanying Xi, Changjin Zhang, Wanshuo Sun, Qiuliang Wang, Ke Yang, Aiguo Li, Qi Wu, Yuheng Zhang, Tao Xiang, Robert Joseph Cava, Liling Sun | Wiley | Advanced Materials | 2019
61ba995b7ecf8b73e6c50e8d | YBCO | 1433861656 | YBCO | [7 empty] | 80-92 K | resistivities |  | body | paragraph | 9b61c32881 | Selective epitaxial growth of submicron complex oxide structures by amorphous SrTiO3 | 10.1063/1.1925781 | P Morales, M Diciano, J Y T Wei | AIP Publishing | Applied Physics Letters | 2005
61ba995b7ecf8b73e6c50e8e | Sub-micron YBCO | -250377382 | YBCO |  | Sub-micron | [5 empty] | 80-92 K | resistivities |  | body | paragraph | 9b61c32881 | Selective epitaxial growth of submicron complex oxide structures by amorphous SrTiO3 | 10.1063/1.1925781 | P Morales, M Diciano, J Y T Wei | AIP Publishing | Applied Physics Letters | 2005
61ba995b7ce09aab2ac50eb3 | CeIrIn 5 | 892670076 |  | CeIrIn 5 |  |  | Alloys |  |  |  | 0.4 K |  | ambient pressure | body | paragraph | 4c6640b42e | Magnetic-Field-Induced Lattice Anomaly inside the Superconducting State ofCeCoIn5: Anisotropic Evidence of the Possible Fulde-Ferrell-Larkin-Ovchinnikov State | 10.1103/physrevlett.98.087001 | V F Correa, T P Murphy, C Martin, K M Purcell, E C Palm, G M Schmiedeshoff, J C Cooley, S W Tozer | American Physical Society (APS) | Physical Review Letters | 2013
61ba995b7ce09aab2ac50eb4 | CeCoIn 5 | -464132557 |  | CeCoIn 5 |  |  | Alloys |  |  |  | 2.3 K |  |  | body | paragraph | 4c6640b42e | Magnetic-Field-Induced Lattice Anomaly inside the Superconducting State ofCeCoIn5: Anisotropic Evidence of the Possible Fulde-Ferrell-Larkin-Ovchinnikov State | 10.1103/physrevlett.98.087001 | V F Correa, T P Murphy, C Martin, K M Purcell, E C Palm, G M Schmiedeshoff, J C Cooley, S W Tozer | American Physical Society (APS) | Physical Review Letters | 2013
61ba995b7ce09aab2ac50eb5 | CeRhIn 5 | -1277512743 |  | CeRhIn 5 |  |  | Alloys |  |  |  | 2.1 K |  | âˆ¼ 16 kbar | body | paragraph | 4c6640b42e | Magnetic-Field-Induced Lattice Anomaly inside the Superconducting State ofCeCoIn5: Anisotropic Evidence of the Possible Fulde-Ferrell-Larkin-Ovchinnikov State | 10.1103/physrevlett.98.087001 | V F Correa, T P Murphy, C Martin, K M Purcell, E C Palm, G M Schmiedeshoff, J C Cooley, S W Tozer | American Physical Society (APS) | Physical Review Letters | 2013
61ba995b7ce09aab2ac50eb6 | CeRhIn 5 | -1277512743 |  | CeRhIn 5 |  |  | Alloys |  |  |  | 2.1 K |  | âˆ¼ 16 kbar | body | paragraph | 4c6640b42e | Magnetic-Field-Induced Lattice Anomaly inside the Superconducting State ofCeCoIn5: Anisotropic Evidence of the Possible Fulde-Ferrell-Larkin-Ovchinnikov State | 10.1103/physrevlett.98.087001 | V F Correa, T P Murphy, C Martin, K M Purcell, E C Palm, G M Schmiedeshoff, J C Cooley, S W Tozer | American Physical Society (APS) | Physical Review Letters | 2013
61ba995be720aae5f4c50eae | BaBiO 3 | 1323978874 |  | BaBiO 3 |  |  | Oxides |  |  |  | 30K |  |  | body | figure | 6638a3cbb4 | Weyl nodes in periodic structures of superconductors and spin-active materials | 10.1098/rsta.2015.0151 | Ahmet Keles, Erhai Zhao | The Royal Society | Philosophical Transactions of the Royal Society A: Mathematical, Physical and Engineering Sciences | 2018
61ba995b0a416aa3d9c50e79 | (TMTSF) 2 PF 6 | -1527373234 |  | (TMTSF) 2 PF 6 |  |  | Chalcogenides, Pnictides, Fluorides |  |  |  | 5.5K |  |  | body | paragraph | db5b3f397d | Magnetic oscillations and field-induced spin-density waves in(TMTSF)2ClO4 | 10.1103/physrevb.69.014411 | Danko RadiÄ‡, Aleksa BjeliÅ¡, DraÅ¾en Zanchi | American Physical Society (APS) | Physical Review B | 2002
61ba995b2c886f0fe6c50e7e | 50% C and 20% Ga) | 425575514 |  |  | 50% C and 20% Ga | [5 empty] | 4 K |  |  | body | figure | ab8d693b20 | Geometry-related magnetic interference patterns in longSNSJosephson junctions | 10.1103/physrevb.86.064510 | F Chiodi, M Ferrier, S GuÃ©ron, J C Cuevas, G Montambaux, F Fortuna, A Kasumov, H Bouchiat | American Physical Society (APS) | Physical Review B | 2012
61ba995b85b12ae79ac50e8f | MgB 2 | 1403922812 |  | MgB 2 |  |  | Alloys, Borides |  |  |  | 37K | Magnetization |  | header | abstract | baeb673684 | Magnetization studies on superconducting MgB2 â€“ lower and upper critical fields and critical current density | 10.1016/s0038-1098(01)00149-1 | Amish G Joshi, C G S Pillai, P Raj, S K Malik | Elsevier BV | Solid State Communications | 2001
61ba995b85b12ae79ac50e90 | MgB 2 | 1369270536 |  | MgB 2 |  |  | Alloys, Borides |  |  |  | close to 39K |  |  | body | paragraph | baeb673684 | Magnetization studies on superconducting MgB2 â€“ lower and upper critical fields and critical current density | 10.1016/s0038-1098(01)00149-1 | Amish G Joshi, C G S Pillai, P Raj, S K Malik | Elsevier BV | Solid State Communications | 2001
61ba995b14d91e0862c50eb6 | Nb films | 1919419608 |  | Nb |  | films | Alloys |  |  |  | 8 K |  |  | body | paragraph | 131e241dd0 | Conductance Fluctuations in Mesoscopic Normal-Metal/Superconductor Samples | 10.1103/physrevlett.79.1547 | Klaus Hecker, Helmut Hegger, Alexander Altland, Klaus Fiegle | American Physical Society (APS) | Physical Review Letters | 2011
61ba995bfa2141a3e5c50eb0 | Na x CoO 2 | -2118809223 |  | Na x CoO 2 |  |  | Oxides |  |  |  | 4.5 K |  |  | body | paragraph | bf16fc56df | Charge and Spin Ordering in InsulatingNa0.5CoO2: Effects of Correlation and Symmetry | 10.1103/physrevlett.96.096403 | K-W Lee, W E Pickett | American Physical Society (APS) | Physical Review Letters | 2013
61ba995c1b5bc7b48bc50ed9 | untwinned Y123 sin- gle crystal | 544472542 | untwinned Y123 | Y123 |  | sin- gle crystal |  |  |  |  | 88 K |  |  | body | figure | 07bb761940 | Angle Dependence of the Transverse Thermal Conductivity inYBa2Cu3O7Single Crystals: Doppler Shift and Andreev Scattering Contributions | 10.1103/physrevlett.87.167006 | R OcaÃ±a, P Esquinazi | American Physical Society (APS) | Physical Review Letters | 2001
61ba995cd52116ffe1c50e8b | Nd 2 BaZnO 5 | 692853024 |  | Nd 2 BaZnO 5 |  |  | Oxides |  |  |  | 2.4K |  |  | body | paragraph | fbe33072e6 | Frustration-induced phase transitions in the spin-Sorthogonal-dimer chain | 10.1103/physrevb.65.214415 | Akihisa Koga, Norio Kawakami | American Physical Society (APS) | Physical Review B | 2013
61ba995c49d0b378c6c50ea2 | Al 2 O 3 | 465734224 |  | Al 2 O 3 |  |  | Oxides |  |  |  | 30.5 K | resis- tance |  | body | paragraph | 661d44981f | Far-Infrared Optical Conductivity Gap in SuperconductingMgB2Films | 10.1103/physrevlett.88.027003 | Robert A Kaindl, Marc A Carnahan, Joseph Orenstein, Daniel S Chemla, Hans M Christen, Hong-Ying Zhai, Mariappan Paranthaman, Doug H Lowndes | American Physical Society (APS) | Physical Review Letters | 2008
61ba995cab9e3e9324c50eaa | k F l of 5.9 | 2146671018 |  | k F l of 5.9 |  |  | Alloys |  |  |  | 15 K |  |  | body | paragraph | 2cb3fc5a4a | Vortex matching effect in engineered thin films of NbN | 10.1063/1.3167771 | Ajay D Thakur, Shuuichi Ooi, Subbaiah P Chockalingam, John Jesudasan, Pratap Raychaudhuri, Kazuto Hirata | AIP Publishing | Applied Physics Letters | 2014
61ba995cc0bff55f4cc50ecb | DyNi 2 B 2 C | 1091871121 |  | DyNi 2 B 2 C |  |  | Carbides, Borides |  |  |  | 6K |  |  | body | paragraph | efbf3b71a9 | Microwave Absorption Peaks : Signatures of Spin Dynamics in Cuprates |  | S Sridhar, Z Zhai, A Erb |  |  | 1999
61ba995c71dd2853b1c50eba | x > 0.5 | 175251330 | [7 empty] | x=> 0.5 | 150 K |  |  | body | figure | 016bc8980a | Normal state incoherent pseudogap in FeSe superconductor | 10.1140/epjb/e2016-60842-y | Luis Craco, Mukul S Laad | Springer Science and Business Media LLC | The European Physical Journal B | 2010
61ba995d7ecf8b73e6c50e8f | sin- gle crystal LuNi 2 B 2 C | -812904351 |  | LuNi 2 B 2 C |  | sin- gle crystal | Carbides, Borides |  |  |  | 16.9 K |  |  | body | paragraph | 19d18c6cf7 | Investigation of the superconducting energy gap in the compound LuNi2B2C by the method of point contact spectroscopy: two-gap approximation | 10.1063/1.2199452 | N L Bobrov, S I Beloborodâ€™ko, L V Tyutrina, V N Chernobay, I K Yanson, D G Naugle, K D D Rathnayaka | AIP Publishing | Low Temperature Physics | 2014
61ba995d0a416aa3d9c50e7a | hydrogen sulfide (H 3 S) | 1690125095 | hydrogen sulfide (H 3 S | S | [6 empty] | 203 K |  |  | body | paragraph | 7e7f9fd263 | Characterization of the superconducting phase in tellurium hydride at high pressure | 10.1142/s0217984919501690 | Tomasz P ZemÅ‚a, Klaudia M SzczÈ©Å›niak, Adam Z Kaczmarek, Svitlana V Turchuk | World Scientific Pub Co Pte Lt | Modern Physics Letters B | 2019
61ba995d56f16aed29c50f0d | UCoGe | 366268859 |  | UCoGe |  |  | Alloys |  |  |  | 3 K |  |  | body | paragraph | fbf381660d | Thermal expansion of the superconducting ferromagnet UCoGe | 10.1103/physrevb.82.052502 | A Gasparini, Y K Huang, J Hartbaum, H V. LÃ¶hneysen, A De Visser | American Physical Society (APS) | Physical Review B | 2013
61ba995d14d91e0862c50eb7 | Cs 2 Cr 3 As 3 | -1055534188 |  | Cs 2 Cr 3 As 3 |  |  | Pnictides |  |  |  | 2.2 K |  |  | body | paragraph | e35bfcfb23 | Cluster spin-glass ground state in quasi-one-dimensionalKCr3As3 | 10.1103/physrevb.91.180404 | Jin-Ke Bao, Lin Li, Zhang-Tu Tang, Yi Liu, Yu-Ke Li, Hua Bai, Chun-Mu Feng, Zhu-An Xu, Guang-Han Cao | American Physical Society (APS) | Physical Review B | 2015
61ba995d14d91e0862c50eb8 | Rb 2 Cr 3 As 3 | -1151386330 |  | Rb 2 Cr 3 As 3 |  |  | Pnictides |  |  |  | 4.8 K |  |  | body | paragraph | e35bfcfb23 | Cluster spin-glass ground state in quasi-one-dimensionalKCr3As3 | 10.1103/physrevb.91.180404 | Jin-Ke Bao, Lin Li, Zhang-Tu Tang, Yi Liu, Yu-Ke Li, Hua Bai, Chun-Mu Feng, Zhu-An Xu, Guang-Han Cao | American Physical Society (APS) | Physical Review B | 2015
61ba995d14d91e0862c50eb9 | quasi- one-dimensional (quasi-1D) compound K 2 Cr 3 As 3 (K233) | -2059042892 |  | K 2 Cr 3 As 3 | quasi- one-dimensional |  | Pnictides |  |  |  | 6.1 K |  |  | body | paragraph | e35bfcfb23 | Cluster spin-glass ground state in quasi-one-dimensionalKCr3As3 | 10.1103/physrevb.91.180404 | Jin-Ke Bao, Lin Li, Zhang-Tu Tang, Yi Liu, Yu-Ke Li, Hua Bai, Chun-Mu Feng, Zhu-An Xu, Guang-Han Cao | American Physical Society (APS) | Physical Review B | 2015
61ba995e49d0b378c6c50ea3 | MgB 2 | 1371200974 |  | MgB 2 |  |  | Alloys, Borides |  |  |  | 39 K |  |  | body | paragraph | 2dd151f93b | Influence of microstructures and crystalline defects on the superconductivity of MgB2 | 10.1063/1.1479470 | A Serquis, X Z Liao, Y T Zhu, J Y Coulter, J Y Huang, J O Willis, D E Peterson, F M Mueller, N O Moreno, J D Thompson, V F Nesterenko, S S Indrakanti | AIP Publishing | Journal of Applied Physics | 2002
61ba995e49d0b378c6c50ea4 | un-HIPed sample | -224972864 |  |  | un-HIPed | [5 empty] | 39.4 K |  |  | body | figure | 2dd151f93b | Influence of microstructures and crystalline defects on the superconductivity of MgB2 | 10.1063/1.1479470 | A Serquis, X Z Liao, Y T Zhu, J Y Coulter, J Y Huang, J O Willis, D E Peterson, F M Mueller, N O Moreno, J D Thompson, V F Nesterenko, S S Indrakanti | AIP Publishing | Journal of Applied Physics | 2002
61ba995ee4dc5fe1bac50e98 | K-doped BaFe 2 As 2 | 400969260 |  | BaFe 2 As 2 | K |  | Iron-pnictides, Pnictides |  |  |  | 22 K |  |  | body | paragraph | aaf8923864 | The magnetic phase diagram of Ca 1âˆ’x Sr x Co 2 As 2 single crystals | 10.1209/0295-5075/104/67005 | J J Ying, J C Liang, X G Luo, Y J Yan, A F Wang, P Cheng, G J Ye, J Q Ma, X H Chen | IOP Publishing | EPL (Europhysics Letters) | 2008
61ba995f5cc438644dc50eb1 | x = 0.15 | -1422945310 | [7 empty] | x=0.15 | 25 K |  |  | body | paragraph | 2b3049b012 | Chemical potential shift inNd2âˆ’xCexCuO4: Contrasting behavior between the electron- and hole-doped cuprates | 10.1103/physrevb.64.220507 | N Harima, J Matsuno, A Fujimori, Y Onose, Y Taguchi, Y Tokura | American Physical Society (APS) | Physical Review B | 2014
61ba995fc2c99830dec50eb6 | SmO 0.8 F 0.2 FeAs) | 928954343 |  | SmO 0.8 F 0.2 FeAs |  |  | Iron-pnictides, Pnictides, Oxides, Fluorides |  |  |  | 55K |  |  | body | paragraph | 31b80c7585 | Upper critical field, penetration depth, and depinning frequency of the high-temperature superconductorLaFeAsO0.9F0.1studied by microwave surface impedance | 10.1103/physrevb.78.012507 | A Narduzzo, M S GrbiÄ‡, M PoÅ¾ek, A DulÄiÄ‡, D Paar, A Kondrat, C Hess, I Hellmann, R Klingeler, J Werner, A KÃ¶hler, G Behr, B BÃ¼chner | American Physical Society (APS) | Physical Review B | 2013
61ba995fc2c99830dec50eb7 | LaFeAsO0.9F0.1 | 1865169641 |  | LaFeAsO0.9F0.1 |  |  | Iron-pnictides, Pnictides, Oxides, Fluorides |  |  |  | 26K |  |  | header | abstract | 31b80c7585 | Upper critical field, penetration depth, and depinning frequency of the high-temperature superconductorLaFeAsO0.9F0.1studied by microwave surface impedance | 10.1103/physrevb.78.012507 | A Narduzzo, M S GrbiÄ‡, M PoÅ¾ek, A DulÄiÄ‡, D Paar, A Kondrat, C Hess, I Hellmann, R Klingeler, J Werner, A KÃ¶hler, G Behr, B BÃ¼chner | American Physical Society (APS) | Physical Review B | 2013
61ba995f71dd2853b1c50ebb | Î´n imp /n 0 = 0.468 | -867837431 | [7 empty] | n 0=0.468 | 32 K |  |  | body | figure | 58fb289002 | Carrier-Concentration Dependence of the Pseudogap Ground State of SuperconductingBi2Sr2âˆ’xLaxCuO6+Î´Revealed byCu63,65-Nuclear Magnetic Resonance in Very High Magnetic Fields | 10.1103/physrevlett.105.137002 | Shinji Kawasaki, Chengtian Lin, Philip L Kuhns, Arneil P Reyes, Guo-Qing Zheng | American Physical Society (APS) | Physical Review Letters | 2010
61ba995f7ecf8b73e6c50e90 | Hg | -789387936 |  | Hg |  |  | Alloys |  |  |  | 4.15K |  |  | body | paragraph | 9130750fcb | Charge gap, lattice distortion, and ferroelastic fluctuations in high-temperature superconductors |  | Fedor V Prigara |  |  | 2014
61ba995f7ecf8b73e6c50e91 | Ba 0.5 K 0.5 F e 2 As 2 | -2013357283 |  | Ba 0.5 K 0.5 F e 2 As 2 |  |  | Alloys |  |  |  | 38K |  |  | body | paragraph | 9130750fcb | Charge gap, lattice distortion, and ferroelastic fluctuations in high-temperature superconductors |  | Fedor V Prigara |  |  | 2014
61ba995f7ecf8b73e6c50e92 | P r 2 Ba 4 Cu 7 O 15âˆ’Î´ | 1994267646 |  | P r 2 Ba 4 Cu 7 O 15âˆ’Î´ |  |  | Alloys |  |  |  | 16K |  |  | body | paragraph | 9130750fcb | Charge gap, lattice distortion, and ferroelastic fluctuations in high-temperature superconductors |  | Fedor V Prigara |  |  | 2014
61ba995fe720aae5f4c50eb0 | nanostructured diamond film | 1936586829 |  |  |  | film |  |  |  |  | 3K |  |  | body | paragraph | 9ae6002bd0 | Chemical Nucleation of Diamond Films | 10.1021/acsami.6b08286 | Soumen Mandal, Evan L H Thomas, Titus A Jenny, Oliver A Williams | American Chemical Society (ACS) | ACS Applied Materials & Interfaces | 2011
61ba995f56f16aed29c50f0e | 2H-NbSe 2 | -454848374 |  | 2H-NbSe 2 |  |  | Alloys |  |  |  | 33 K |  |  | body | paragraph | a1258adda3 | Higgs-mode radiance and charge-density-wave order in 2Hâˆ’NbSe2 | 10.1103/physrevb.97.094502 | Romain Grasset, Tommaso Cea, Yann Gallais, Maximilien Cazayous, Alain Sacuto, Laurent Cario, Lara Benfatto, Marie-Aude MÃ©asson | American Physical Society (APS) | Physical Review B | 2017
61ba995f56f16aed29c50f0f | 2H-NbSe 2 | 84255612 |  | 2H-NbSe 2 |  |  | Alloys |  |  |  | 7.2 K |  |  | body | paragraph | a1258adda3 | Higgs-mode radiance and charge-density-wave order in 2Hâˆ’NbSe2 | 10.1103/physrevb.97.094502 | Romain Grasset, Tommaso Cea, Yann Gallais, Maximilien Cazayous, Alain Sacuto, Laurent Cario, Lara Benfatto, Marie-Aude MÃ©asson | American Physical Society (APS) | Physical Review B | 2017
61ba995f5ad933a7cac50e58 | LaFeAs | 692797826 |  | LaFeAs |  |  | Iron-pnictides, Pnictides |  |  |  | 26 up to 53.3 K |  |  | body | paragraph | a5220f8d3d | Co 1âˆ’ x Zn x Fe 2 O 4 nanofiber: Synthesized by electrospinning and its magnetic properties | 10.1088/1674-1056/23/3/037505 | Jian-Feng Dai, Null- E Lu, Bi Fu, Kun Gao, Liang-Liang Zhang | IOP Publishing | Chinese Physics B | 2013
61ba995f11af647618c50e8a | MgB 2 | 1382752670 |  | MgB 2 |  |  | Alloys, Borides |  |  |  | 39 K |  |  | body | paragraph | 30012233a5 | Microwave response of a cylindrical cavity made of bulk MgB2 superconductor | 10.1016/j.physc.2007.10.016 | A Agliolo Gallitto, G Bonsignore, M Li Vigni, G Giunchi, Yu. A Nefyodov | Elsevier BV | Physica C: Superconductivity and its Applications | 2016
61ba995f11af647618c50e8b | MgB 2 | 1407789312 |  | MgB 2 |  |  | Alloys, Borides |  |  |  | 38.5 K |  |  | body | figure | 30012233a5 | Microwave response of a cylindrical cavity made of bulk MgB2 superconductor | 10.1016/j.physc.2007.10.016 | A Agliolo Gallitto, G Bonsignore, M Li Vigni, G Giunchi, Yu. A Nefyodov | Elsevier BV | Physica C: Superconductivity and its Applications | 2016
61ba995f7f36ec6458c50e8a | EuSn 2 As 2 | 2095209297 |  | EuSn 2 As 2 |  |  | Pnictides |  |  |  | 4.8 K |  |  | body | paragraph | c72fabd657 | Spintronic superconductor in a bulk layered material with natural spin-valve structure |  | Shunsuke Sakuragi, S Sasaki, R Akashi, R Sakagami, K Kuroda, C Bareille, T Hashimoto, T Nagashima, Y Kinoshita, Y Hirata, M Shimozawa, S Asai, T Yajima, S Doi, N Tsujimoto, S Kunisada, R Noguchi, K Kurokawa, N Azuma, K Hirata, Y Yamasaki, H Nakao, T K Kim, C Cacho, T Masuda, M Tokunaga, H Wadati, K Okazaki, S Shin, Y Kamihara, Minoru Yamashita, Takeshi Kondo |  |  | 2020
61ba9960dc085aa023c50e90 | K 2 Cr 3 As 3 | 375459854 |  | K 2 Cr 3 As 3 |  |  | Pnictides |  |  |  | 6.1 K |  |  | body | paragraph | ecd89d388a | Superconductivity in quasi-one-dimensional Cs2Cr3As3 with large interchain distance | 10.1007/s40843-015-0021-x | Zhang-Tu Tang, Jin-Ke Bao, Zhen Wang, Hua Bai, Hao Jiang, Yi Liu, Hui-Fei Zhai, Chun-Mu Feng, Zhu-An Xu, Guang-Han Cao | Springer Science and Business Media LLC | Science China Materials | 2015
61ba99603961c0f52fc50e8e | MgCNi 3 | -1738536697 |  | MgCNi 3 |  |  | Carbides |  |  |  | above 7 K |  |  | body | paragraph | b53b7a3b13 | Core pinning by intragranular nanoprecipitates in polycrystallineMgCNi3 | 10.1103/physrevb.65.214518 | L D Cooley, X Song, J Jiang, D C Larbalestier, T He, K A Regan, R J Cava | American Physical Society (APS) | Physical Review B | 2008
61ba9960e614176f2ec50eb0 | X = 7.0 | -150930837 | [7 empty] | X=7.0 | 92 K |  |  | body | paragraph | d0a8fd5433 | Temperature dependence of the EPR linewidth of Yb3+ ions in Y0.99Yb0.01Ba2Cu3OX (6 â‰¤ X â‰¤ 7) compounds: evidence for an anomaly near the superconducting transition | 10.1088/0953-2048/18/3/025 | M R Gafurov, L K Aminov, I N Kurkin, V V Izotov | IOP Publishing | Superconductor Science and Technology | 2005
61ba99608452d931a5c50e97 | x = 0.10 | -1316617649 | [7 empty] | x=0.10 | 27 K |  |  | body | figure | 8182b15518 | d -wave superconducting gap observed in protect-annealed electron-doped cuprate superconductors Pr1.3âˆ’xLa0.7CexCuO4 | 10.1103/physrevb.100.054517 | M Horio, K Koshiishi, S Nakata, K Hagiwara, Y Ota, K Okazaki, S Shin, S Ideta, K Tanaka, A Takahashi, T Ohgi, T Adachi, Y Koike, A Fujimori | American Physical Society (APS) | Physical Review B | 2019
61ba99608452d931a5c50e98 | x = 0.15 | -1347850850 | [7 empty] | x=0.15 | 22 K |  |  | body | figure | 8182b15518 | d -wave superconducting gap observed in protect-annealed electron-doped cuprate superconductors Pr1.3âˆ’xLa0.7CexCuO4 | 10.1103/physrevb.100.054517 | M Horio, K Koshiishi, S Nakata, K Hagiwara, Y Ota, K Okazaki, S Shin, S Ideta, K Tanaka, A Takahashi, T Ohgi, T Adachi, Y Koike, A Fujimori | American Physical Society (APS) | Physical Review B | 2019
61ba99608452d931a5c50e99 | x = 0.15 | -1347850850 | [7 empty] | x=0.15 | 27 K |  |  | body | figure | 8182b15518 | d -wave superconducting gap observed in protect-annealed electron-doped cuprate superconductors Pr1.3âˆ’xLa0.7CexCuO4 | 10.1103/physrevb.100.054517 | M Horio, K Koshiishi, S Nakata, K Hagiwara, Y Ota, K Okazaki, S Shin, S Ideta, K Tanaka, A Takahashi, T Ohgi, T Adachi, Y Koike, A Fujimori | American Physical Society (APS) | Physical Review B | 2019
61ba996005e6aa6710c50ec0 | 170 nm-thick (110)- oriented YBa 2 Cu 3 O 6.9 thin film | 1517029442 |  | YBa 2 Cu 3 O 6.9 |  | thin film | Oxides, Cuprates | thin film |  |  | 81 K |  |  | body | figure | a936a1a32a | Relaxation timescales and electron-phonon coupling in optically-pumped YBa 2 Cu 3 O 6+x revealed by time-resolved Raman scattering |  | N Pellatz, S Roy, J-W Lee, J L Schad, H Kandel, N Arndt, C B Eom, D Reznik |  |  | 2021
61ba99602a711de29cc50e99 | NaV 6 O15 | 1950056737 |  | NaV 6 O15 |  |  | Oxides |  |  |  | up to 8 K |  | 8 GPa | body | paragraph | d6b59fdc79 | Crystal structure and charge order below the metalâ€“insulator transition in the vanadium bronze Î²-SrV6O15 | 10.1016/s1293-2558(03)00045-1 | Claire Sellier, Florent Boucher, Etienne Janod | Elsevier BV | Solid State Sciences | 2003
61ba9961e720aae5f4c50eb1 | LaOFeP | 1144396758 |  | LaOFeP |  |  | Iron-pnictides, Oxides, Pnictides |  |  |  | 5.9 K |  |  | body | paragraph | 88a2001a2c | Electronic structure of the iron-based superconductor LaOFeP | 10.1038/nature07263 | D H Lu, M Yi, S-K Mo, A S Erickson, J Analytis, J-H Chu, D J Singh, Z Hussain, T H Geballe, I R Fisher, Z-X Shen | Springer Science and Business Media LLC | Nature | 2008
61ba99616a35f302ddc50ebf | electron-doped topological insulator Cu x Bi 2 Se 3 | 1050729873 |  | Cu x Bi 2 Se 3 |  |  | Chalcogenides |  |  |  | ~ 3.8 K |  |  | header | abstract | 6f8eaf520e | Absence of zero-energy surface bound states in CuxBi2Se3studied via Andreev reflection spectroscopy | 10.1103/physrevb.88.024515 | Haibing Peng, Debtanu De, Bing Lv, Fengyan Wei, Ching-Wu Chu | American Physical Society (APS) | Physical Review B | 2013
61ba99610a416aa3d9c50e7c | composi- RuSr 2 (Gd 1.3 Ce 0.7 )Cu 2 O 10âˆ’Î´ | 1410234457 |  | - RuSr 2 (Gd 1.3 Ce 0.7 )Cu 2 O 10âˆ’Î´ |  |  | Alloys |  |  |  | 43 K |  |  | body | paragraph | 8636b90634 | Hysteresis and stepwise structure in MR curves of granular superconducting ruthenocuprates RuSr2(Gd1.5Ce0.5)Cu2O10âˆ’Î´ | 10.1016/j.physc.2012.09.007 | B I Belevtsev, E Yu. Beliayev, D G Naugle, K D D Rathnayaka | Elsevier BV | Physica C: Superconductivity | 2013
61ba99610a416aa3d9c50e7d | 0.4 â‰¤ x â‰¤ 0.8) | 1141998893 | [7 empty] | x=â‰¤ 0.8 | 50 K |  |  | body | paragraph | 8636b90634 | Hysteresis and stepwise structure in MR curves of granular superconducting ruthenocuprates RuSr2(Gd1.5Ce0.5)Cu2O10âˆ’Î´ | 10.1016/j.physc.2012.09.007 | B I Belevtsev, E Yu. Beliayev, D G Naugle, K D D Rathnayaka | Elsevier BV | Physica C: Superconductivity | 2013
61ba9961a5c5381c2ec50e9f | Bi-Pb-Sr-Ca-Cu-O samples | 255409101 | Bi-Pb-Sr-Ca-Cu-O | [7 empty] | 95 K |  |  | body | paragraph | c6d4f4661e | Temperature dependence investigation of dissipation processes in strongly anisotropic hightemperature superconductors of Bi-Pb-Sr-Ca-Cu-O system synthesized using solar energy | 10.14382/epitoanyag-jsbcm.2009.19 | Jaba G Chigvinadze, Juana VivÃ³ Acrivos, Sabir M Ashimov, D D Gulamova, Teimuraz V Machaidze, D Uskenbaev | SZTE Hungarian Scientific Society of the Silicate Industry | Epitoanyag - Journal of Silicate Based and Composite Materials | 2009
61ba9961a5c5381c2ec50ea0 | Bi 1.7 Pb 0.3 Sr 2 Ca 2 Cu 3 O 10-Î´ | 851509703 |  | Bi 1.7 Pb 0.3 Sr 2 Ca 2 Cu 3 O 10-Î´ |  |  | Oxides, Cuprates |  |  |  | 107 K |  |  | body | paragraph | c6d4f4661e | Temperature dependence investigation of dissipation processes in strongly anisotropic hightemperature superconductors of Bi-Pb-Sr-Ca-Cu-O system synthesized using solar energy | 10.14382/epitoanyag-jsbcm.2009.19 | Jaba G Chigvinadze, Juana VivÃ³ Acrivos, Sabir M Ashimov, D D Gulamova, Teimuraz V Machaidze, D Uskenbaev | SZTE Hungarian Scientific Society of the Silicate Industry | Epitoanyag - Journal of Silicate Based and Composite Materials | 2009
61ba9961a5c5381c2ec50ea1 | Ð•rÐ’a 2 Cu 3 O 7-Î´ | 13286006 |  | Ð•rÐ’a 2 Cu 3 O 7-Î´ |  |  | Alloys |  |  |  | 92 K |  |  | body | paragraph | c6d4f4661e | Temperature dependence investigation of dissipation processes in strongly anisotropic hightemperature superconductors of Bi-Pb-Sr-Ca-Cu-O system synthesized using solar energy | 10.14382/epitoanyag-jsbcm.2009.19 | Jaba G Chigvinadze, Juana VivÃ³ Acrivos, Sabir M Ashimov, D D Gulamova, Teimuraz V Machaidze, D Uskenbaev | SZTE Hungarian Scientific Society of the Silicate Industry | Epitoanyag - Journal of Silicate Based and Composite Materials | 2009
61ba9961a5c5381c2ec50ea2 | Bi 1.7 Pb 0.3 Sr 2 Ca 2 Cu 3 O 10-Î´ | 803386541 |  | Bi 1.7 Pb 0.3 Sr 2 Ca 2 Cu 3 O 10-Î´ |  |  | Oxides, Cuprates |  |  |  | 107 K |  |  | body | figure | c6d4f4661e | Temperature dependence investigation of dissipation processes in strongly anisotropic hightemperature superconductors of Bi-Pb-Sr-Ca-Cu-O system synthesized using solar energy | 10.14382/epitoanyag-jsbcm.2009.19 | Jaba G Chigvinadze, Juana VivÃ³ Acrivos, Sabir M Ashimov, D D Gulamova, Teimuraz V Machaidze, D Uskenbaev | SZTE Hungarian Scientific Society of the Silicate Industry | Epitoanyag - Journal of Silicate Based and Composite Materials | 2009
61ba9961a5c5381c2ec50ea3 | Bi-Pb-Sr-Ca-Cu-O | -759888263 | Bi-Pb-Sr-Ca-Cu-O | [7 empty] | 107 K |  |  | header | abstract | c6d4f4661e | Temperature dependence investigation of dissipation processes in strongly anisotropic hightemperature superconductors of Bi-Pb-Sr-Ca-Cu-O system synthesized using solar energy | 10.14382/epitoanyag-jsbcm.2009.19 | Jaba G Chigvinadze, Juana VivÃ³ Acrivos, Sabir M Ashimov, D D Gulamova, Teimuraz V Machaidze, D Uskenbaev | SZTE Hungarian Scientific Society of the Silicate Industry | Epitoanyag - Journal of Silicate Based and Composite Materials | 2009
61ba9961a5c5381c2ec50ea4 | -2212 | -323754295 | (2212 | [7 empty] | 107 K |  |  | body | paragraph | c6d4f4661e | Temperature dependence investigation of dissipation processes in strongly anisotropic hightemperature superconductors of Bi-Pb-Sr-Ca-Cu-O system synthesized using solar energy | 10.14382/epitoanyag-jsbcm.2009.19 | Jaba G Chigvinadze, Juana VivÃ³ Acrivos, Sabir M Ashimov, D D Gulamova, Teimuraz V Machaidze, D Uskenbaev | SZTE Hungarian Scientific Society of the Silicate Industry | Epitoanyag - Journal of Silicate Based and Composite Materials | 2009
61ba9961a5c5381c2ec50ea5 | -2212 | -323754295 | (2212 | [7 empty] | 95 K |  |  | body | paragraph | c6d4f4661e | Temperature dependence investigation of dissipation processes in strongly anisotropic hightemperature superconductors of Bi-Pb-Sr-Ca-Cu-O system synthesized using solar energy | 10.14382/epitoanyag-jsbcm.2009.19 | Jaba G Chigvinadze, Juana VivÃ³ Acrivos, Sabir M Ashimov, D D Gulamova, Teimuraz V Machaidze, D Uskenbaev | SZTE Hungarian Scientific Society of the Silicate Industry | Epitoanyag - Journal of Silicate Based and Composite Materials | 2009
61ba99612227d4ac07c50e9f | CuFeSb | 449828500 |  | CuFeSb |  |  | Alloys |  |  |  | 375 K |  |  | header | abstract | 27f446d4b2 | CuFeAs: A New Member in the 111-Family of Iron-Pnictides | 10.7566/jpsj.83.054706 | Gohil S Thakur, Zeba Haque, L C Gupta, A K Ganguli | Physical Society of Japan | Journal of the Physical Society of Japan | 2014
61ba99612227d4ac07c50ea0 | CuFeAs | -408809554 |  | CuFeAs |  |  | Iron-pnictides, Pnictides |  |  |  | down to 2 K |  |  | header | abstract | 27f446d4b2 | CuFeAs: A New Member in the 111-Family of Iron-Pnictides | 10.7566/jpsj.83.054706 | Gohil S Thakur, Zeba Haque, L C Gupta, A K Ganguli | Physical Society of Japan | Journal of the Physical Society of Japan | 2014
61ba99612227d4ac07c50ea1 | LiFeAs | -99218603 |  | LiFeAs |  |  | Iron-pnictides, Pnictides |  |  |  | 16 K |  |  | body | figure | 27f446d4b2 | CuFeAs: A New Member in the 111-Family of Iron-Pnictides | 10.7566/jpsj.83.054706 | Gohil S Thakur, Zeba Haque, L C Gupta, A K Ganguli | Physical Society of Japan | Journal of the Physical Society of Japan | 2014
61ba99612227d4ac07c50ea2 | Mn 2 Sb | 1248055488 |  | Mn 2 Sb |  |  | Alloys |  |  |  | 550K |  |  | body | figure | 27f446d4b2 | CuFeAs: A New Member in the 111-Family of Iron-Pnictides | 10.7566/jpsj.83.054706 | Gohil S Thakur, Zeba Haque, L C Gupta, A K Ganguli | Physical Society of Japan | Journal of the Physical Society of Japan | 2014
61ba99612227d4ac07c50ea3 | NaFeAs | 873418855 |  | NaFeAs |  |  | Iron-pnictides, Pnictides |  |  |  | 9 K |  |  | annex | paragraph | 27f446d4b2 | CuFeAs: A New Member in the 111-Family of Iron-Pnictides | 10.7566/jpsj.83.054706 | Gohil S Thakur, Zeba Haque, L C Gupta, A K Ganguli | Physical Society of Japan | Journal of the Physical Society of Japan | 2014
61ba99621b93c0c6bec50f24 | x = 2 | -576108882 | [7 empty] | x=2 | 2.6 K |  |  | header | abstract | ff163f2699 | Superconductivity in Se-doped new materials EuSr 2 Bi 2 S 4 F 4 and Eu 2 SrBi 2 S 4 F 4 |  | Zeba Haque, S Gohil, Rainer Thakur #$, PÃ¶ttgen, Ganesan Kalai Selvan, Rangasamy Parthasarathy, Sonachalam Arumugam, Laxmi Chand, Ashok Kumar
61ba99621b93c0c6bec50f25 | EuSr2Bi2S2Se2F4 | -1160344939 |  | EuSr2Bi2S2Se2F4 |  |  | Chalcogenides, Fluorides |  |  |  | 2.9 K |  |  | body | figure | ff163f2699 | Superconductivity in Se-doped new materials EuSr 2 Bi 2 S 4 F 4 and Eu 2 SrBi 2 S 4 F 4 |  | Zeba Haque, S Gohil, Rainer Thakur #$, PÃ¶ttgen, Ganesan Kalai Selvan, Rangasamy Parthasarathy, Sonachalam Arumugam, Laxmi Chand, Ashok Kumar
61ba99621b93c0c6bec50f26 | EuSr2Bi2S4- xSexF4 | 1181831564 |  | EuSr2Bi2S4- xSexF4 |  |  | Alloys |  |  |  | 2.9 K | re- sistivity |  | header | abstract | ff163f2699 | Superconductivity in Se-doped new materials EuSr 2 Bi 2 S 4 F 4 and Eu 2 SrBi 2 S 4 F 4 |  | Zeba Haque, S Gohil, Rainer Thakur #$, PÃ¶ttgen, Ganesan Kalai Selvan, Rangasamy Parthasarathy, Sonachalam Arumugam, Laxmi Chand, Ashok Kumar
61ba99621b93c0c6bec50f27 | x= 1.5 | -1403499780 | [7 empty] | x=1.5 | 2.75 K |  |  | header | abstract | ff163f2699 | Superconductivity in Se-doped new materials EuSr 2 Bi 2 S 4 F 4 and Eu 2 SrBi 2 S 4 F 4 |  | Zeba Haque, S Gohil, Rainer Thakur #$, PÃ¶ttgen, Ganesan Kalai Selvan, Rangasamy Parthasarathy, Sonachalam Arumugam, Laxmi Chand, Ashok Kumar
61ba99621b93c0c6bec50f28 | EuSr2Bi2S2Se2F4 (x = 2.0) | -858814628 |  | EuSr2Bi2S2Se2F4 |  |  | Chalcogenides, Fluorides |  |  | x=2.0 | 2.9 K |  |  | body | figure | ff163f2699 | Superconductivity in Se-doped new materials EuSr 2 Bi 2 S 4 F 4 and Eu 2 SrBi 2 S 4 F 4 |  | Zeba Haque, S Gohil, Rainer Thakur #$, PÃ¶ttgen, Ganesan Kalai Selvan, Rangasamy Parthasarathy, Sonachalam Arumugam, Laxmi Chand, Ashok Kumar
61ba996249d0b378c6c50ea6 | NbC | 695947703 |  | NbC |  |  | Carbides |  |  |  | 11.1 K |  |  | body | paragraph | 7f7e94e3b0 | Multiple topological electronic phases in superconductor MoC | 10.1103/physrevmaterials.2.054205 | Angus Huang, Adam D Smith, Madison Schwinn, Qiangsheng Lu, Tay-Rong Chang, Weiwei Xie, Horng-Tay Jeng, Guang Bian | American Physical Society (APS) | Physical Review Materials | 2017
61ba9962ab9e3e9324c50ead | HgBa 2 Ca 4 Cu 5 O x (Hg-1245 | 1230295640 | Hg-1245 | HgBa 2 Ca 4 Cu 5 O x |  |  | Oxides, Cuprates |  |  |  | 108K |  |  | body | paragraph | 6464634521 | UNCONVENTIONAL LOW-ENERGY EXCITATIONS OF CUPRATE SUPERCONDUCTORS | 10.1142/s021797920905403x | N-C Yeh, A D Beyer | World Scientific Pub Co Pte Lt | International Journal of Modern Physics B | 2009
61ba9962ab9e3e9324c50eae | HgBa 2 Ca 3 Cu 4 O x (Hg-1234 | 108365898 | Hg-1234 | HgBa 2 Ca 3 Cu 4 O x |  |  | Oxides, Cuprates |  |  |  | 125K |  |  | body | paragraph | 6464634521 | UNCONVENTIONAL LOW-ENERGY EXCITATIONS OF CUPRATE SUPERCONDUCTORS | 10.1142/s021797920905403x | N-C Yeh, A D Beyer | World Scientific Pub Co Pte Lt | International Journal of Modern Physics B | 2009
61ba9962ab9e3e9324c50eaf | HgBa 2 Ca 2 Cu 3 O x (Hg-1223 | -1007787996 | Hg-1223 | HgBa 2 Ca 2 Cu 3 O x |  |  | Oxides, Cuprates |  |  |  | 133K |  |  | body | paragraph | 6464634521 | UNCONVENTIONAL LOW-ENERGY EXCITATIONS OF CUPRATE SUPERCONDUCTORS | 10.1142/s021797920905403x | N-C Yeh, A D Beyer | World Scientific Pub Co Pte Lt | International Journal of Modern Physics B | 2009
61ba99620cb3d3a5e6c50e93 | AlB 2 | 1557115985 |  | AlB 2 |  |  | Alloys, Borides |  |  |  | 1.8 K |  |  | body | paragraph | 9f2bf3d0a4 | Soft x-ray spectroscopy experiments on the nearK-edge of B inMB2(M=Mg,Al, Ta, and Nb) | 10.1103/physrevb.64.174504 | Jin Nakamura, Nobuyoshi Yamada, Kazuhiko Kuroki, Thomas A Callcott, David L Ederer, Jonathan D Denlinger, Rupert C C Perera | American Physical Society (APS) | Physical Review B | 2001
61ba99620cb3d3a5e6c50e94 | MgB 2 | 1367345722 |  | MgB 2 |  |  | Alloys, Borides |  |  |  | 39 K |  |  | body | paragraph | 9f2bf3d0a4 | Soft x-ray spectroscopy experiments on the nearK-edge of B inMB2(M=Mg,Al, Ta, and Nb) | 10.1103/physrevb.64.174504 | Jin Nakamura, Nobuyoshi Yamada, Kazuhiko Kuroki, Thomas A Callcott, David L Ederer, Jonathan D Denlinger, Rupert C C Perera | American Physical Society (APS) | Physical Review B | 2001
61ba99620cb3d3a5e6c50e95 | AlB 2 | 1302985703 |  | AlB 2 |  |  | Alloys, Borides |  |  |  | 39 K |  |  | body | paragraph | 9f2bf3d0a4 | Soft x-ray spectroscopy experiments on the nearK-edge of B inMB2(M=Mg,Al, Ta, and Nb) | 10.1103/physrevb.64.174504 | Jin Nakamura, Nobuyoshi Yamada, Kazuhiko Kuroki, Thomas A Callcott, David L Ederer, Jonathan D Denlinger, Rupert C C Perera | American Physical Society (APS) | Physical Review B | 2001
61ba99620cb3d3a5e6c50e96 | MgB 2 | 1534845314 |  | MgB 2 |  |  | Alloys, Borides |  |  |  | 38 K | susceptibility |  | body | paragraph | 9f2bf3d0a4 | Soft x-ray spectroscopy experiments on the nearK-edge of B inMB2(M=Mg,Al, Ta, and Nb) | 10.1103/physrevb.64.174504 | Jin Nakamura, Nobuyoshi Yamada, Kazuhiko Kuroki, Thomas A Callcott, David L Ederer, Jonathan D Denlinger, Rupert C C Perera | American Physical Society (APS) | Physical Review B | 2001
61ba99620cb3d3a5e6c50e97 | NbB 2 | 1759181652 |  | NbB 2 |  |  | Alloys, Borides |  |  |  | 6 K |  |  | body | paragraph | 9f2bf3d0a4 | Soft x-ray spectroscopy experiments on the nearK-edge of B inMB2(M=Mg,Al, Ta, and Nb) | 10.1103/physrevb.64.174504 | Jin Nakamura, Nobuyoshi Yamada, Kazuhiko Kuroki, Thomas A Callcott, David L Ederer, Jonathan D Denlinger, Rupert C C Perera | American Physical Society (APS) | Physical Review B | 2001
61ba99635cc438644dc50eb3 | single crystals of 5x1-superstructure-free, under- doped Y-Pb-Bi2212 | -575231728 | Y-Pb-Bi2212 |  | 5x1-superstructure-free, under | single crystals |  |  |  |  | 80 K |  |  | body | figure | 6aaea9ce70 | Circular dichroism and bilayer splitting in the normal state of underdoped (Pb,Bi) 2 Sr 2 (Ca x Y 1âˆ’x )Cu 2 O 8+Î´ and overdoped (Pb,Bi) 2 Sr 2 CaCu 2 O 8+Î´ |  | S V Borisenko, A A Kordyuk, S Legner, T K Kim, M Knupfer, C M Schneider, J Fink, M S Golden, M Sing, R Claessen, A Yaresko, H Berger, C Grazioli, S Turchini |  |  | 2013
61ba996307932c08a9c50eeb | overdoped (Bi,Pb)2Sr2CaCu2O 8+Î´ (OD72K) | 1952804465 |  | (Bi,Pb)2Sr2CaCu2O 8+Î´ | overdoped |  | Alloys |  |  |  | 72K |  |  | body | figure | c42ac93bb4 | Point nodes persisting far beyond Tc in Bi2212 | 10.1038/ncomms8699 | Takeshi Kondo, W Malaeb, Y Ishida, T Sasagawa, H Sakamoto, Tsunehiro Takeuchi, T Tohyama, S Shin | Springer Science and Business Media LLC | Nature Communications | 2015
61ba996307932c08a9c50eec | overdoped (Bi,Pb)2Sr2CaCu2O 8+Î´ (OD72K) |  |  | (Bi,Pb)2Sr2CaCu2O 8+Î´ | OD72K |  | Alloys |  |  |  | 72K |  |  | body | figure | c42ac93bb4 | Point nodes persisting far beyond Tc in Bi2212 | 10.1038/ncomms8699 | Takeshi Kondo, W Malaeb, Y Ishida, T Sasagawa, H Sakamoto, Tsunehiro Takeuchi, T Tohyama, S Shin | Springer Science and Business Media LLC | Nature Communications | 2015
61ba996307932c08a9c50eed | overdoped (Bi,Pb) 2 Sr 2 CaCu 2 O 8+Î´ (OD72K) single crys- tals | -1575802088 |  | (Bi,Pb) 2 Sr 2 CaCu 2 O 8+Î´ | overdoped | single crys- tals | Alloys |  |  |  | 92K |  |  | body | paragraph | c42ac93bb4 | Point nodes persisting far beyond Tc in Bi2212 | 10.1038/ncomms8699 | Takeshi Kondo, W Malaeb, Y Ishida, T Sasagawa, H Sakamoto, Tsunehiro Takeuchi, T Tohyama, S Shin | Springer Science and Business Media LLC | Nature Communications | 2015
61ba996307932c08a9c50eee | overdoped (Bi,Pb) 2 Sr 2 CaCu 2 O 8+Î´ (OD72K) single crys- tals |  |  | (Bi,Pb) 2 Sr 2 CaCu 2 O 8+Î´ | OD72K | single crys- tals | Alloys |  |  |  | 92K |  |  | body | paragraph | c42ac93bb4 | Point nodes persisting far beyond Tc in Bi2212 | 10.1038/ncomms8699 | Takeshi Kondo, W Malaeb, Y Ishida, T Sasagawa, H Sakamoto, Tsunehiro Takeuchi, T Tohyama, S Shin | Springer Science and Business Media LLC | Nature Communications | 2015
61ba996307932c08a9c50eef | overdoped (Bi,Pb) 2 Sr 2 CaCu 2 O 8+Î´ (OD72K) single crys- tals | -1575802088 |  | (Bi,Pb) 2 Sr 2 CaCu 2 O 8+Î´ | overdoped | single crys- tals | Alloys |  |  |  | 72K |  |  | body | paragraph | c42ac93bb4 | Point nodes persisting far beyond Tc in Bi2212 | 10.1038/ncomms8699 | Takeshi Kondo, W Malaeb, Y Ishida, T Sasagawa, H Sakamoto, Tsunehiro Takeuchi, T Tohyama, S Shin | Springer Science and Business Media LLC | Nature Communications | 2015
61ba996307932c08a9c50ef0 | overdoped (Bi,Pb) 2 Sr 2 CaCu 2 O 8+Î´ (OD72K) single crys- tals |  |  | (Bi,Pb) 2 Sr 2 CaCu 2 O 8+Î´ | OD72K | single crys- tals | Alloys |  |  |  | 72K |  |  | body | paragraph | c42ac93bb4 | Point nodes persisting far beyond Tc in Bi2212 | 10.1038/ncomms8699 | Takeshi Kondo, W Malaeb, Y Ishida, T Sasagawa, H Sakamoto, Tsunehiro Takeuchi, T Tohyama, S Shin | Springer Science and Business Media LLC | Nature Communications | 2015
61ba996307932c08a9c50ef1 | single crystals of optimally doped Bi2Sr2CaCu2O 8+Î´ (OP92K) | 1978158759 |  | Bi2Sr2CaCu2O 8+Î´ | of optimally doped | single crystals | Alloys |  |  |  | 92K |  |  | body | figure | c42ac93bb4 | Point nodes persisting far beyond Tc in Bi2212 | 10.1038/ncomms8699 | Takeshi Kondo, W Malaeb, Y Ishida, T Sasagawa, H Sakamoto, Tsunehiro Takeuchi, T Tohyama, S Shin | Springer Science and Business Media LLC | Nature Communications | 2015
61ba996307932c08a9c50ef2 | Optimally doped Bi 2 Sr 2 CaCu 2 O 8+Î´ (OP92K) | -970238532 |  | Bi 2 Sr 2 CaCu 2 O 8+Î´ | Optimally doped |  | Alloys |  |  |  | 92K |  |  | body | paragraph | c42ac93bb4 | Point nodes persisting far beyond Tc in Bi2212 | 10.1038/ncomms8699 | Takeshi Kondo, W Malaeb, Y Ishida, T Sasagawa, H Sakamoto, Tsunehiro Takeuchi, T Tohyama, S Shin | Springer Science and Business Media LLC | Nature Communications | 2015
61ba99637ce09aab2ac50eba | 2.2 mg sample with x = 0.25 | -1250338890 | [7 empty] | x=0.25 | 3.5 K | susceptibility |  | body | paragraph | 18491222d0 | Dependence of superconductivity inCuxBi2Se3on quenching conditions | 10.1103/physrevb.91.144506 | J A Schneeloch, R D Zhong, Z J Xu, G D Gu, J M Tranquada | American Physical Society (APS) | Physical Review B | 2015
61ba99637ce09aab2ac50ebb | Cu x Bi 2 Se 3 | 118823053 |  | Cu x Bi 2 Se 3 |  |  | Chalcogenides |  |  |  | 2.2 K |  |  | body | paragraph | 18491222d0 | Dependence of superconductivity inCuxBi2Se3on quenching conditions | 10.1103/physrevb.91.144506 | J A Schneeloch, R D Zhong, Z J Xu, G D Gu, J M Tranquada | American Physical Society (APS) | Physical Review B | 2015
61ba996361d1c9d20fc50ebb | FeSe/STO | -296078489 |  | FeSe/STO |  |  | Alloys |  |  |  | 60 âˆ’ 75 K |  |  | body | paragraph | 15d11bab48 | Role ofSrTiO3phonon penetrating into thin FeSe films in the enhancement of superconductivity | 10.1103/physrevb.94.081116 | Shuyuan Zhang, Jiaqi Guan, Xun Jia, Bing Liu, Weihua Wang, Fangsen Li, Lili Wang, Xucun Ma, Qikun Xue, Jiandi Zhang, E W Plummer, Xuetao Zhu, Jiandong Guo | American Physical Society (APS) | Physical Review B | 2016
61ba996361d1c9d20fc50ebc | bulk FeSe | 1272879463 |  | FeSe |  |  | Iron-chalcogenides, Chalcogenides |  |  |  | 60 âˆ’ 75 K |  |  | body | paragraph | 15d11bab48 | Role ofSrTiO3phonon penetrating into thin FeSe films in the enhancement of superconductivity | 10.1103/physrevb.94.081116 | Shuyuan Zhang, Jiaqi Guan, Xun Jia, Bing Liu, Weihua Wang, Fangsen Li, Lili Wang, Xucun Ma, Qikun Xue, Jiandi Zhang, E W Plummer, Xuetao Zhu, Jiandong Guo | American Physical Society (APS) | Physical Review B | 2016
61ba996361d1c9d20fc50ebd | thick FeSe film | 1369751876 |  | FeSe |  | film | Iron-chalcogenides, Chalcogenides |  |  |  | 48 K |  |  | body | paragraph | 15d11bab48 | Role ofSrTiO3phonon penetrating into thin FeSe films in the enhancement of superconductivity | 10.1103/physrevb.94.081116 | Shuyuan Zhang, Jiaqi Guan, Xun Jia, Bing Liu, Weihua Wang, Fangsen Li, Lili Wang, Xucun Ma, Qikun Xue, Jiandi Zhang, E W Plummer, Xuetao Zhu, Jiandong Guo | American Physical Society (APS) | Physical Review B | 2016
61ba996361d1c9d20fc50ebe | FeSe films on SrTiO 3 (STO) substrate | 617223295 |  | FeSe |  | films | Iron-chalcogenides, Chalcogenides |  | SrTiO 3 (STO) substrate |  | 60 âˆ’ 75 K |  |  | body | paragraph | 15d11bab48 | Role ofSrTiO3phonon penetrating into thin FeSe films in the enhancement of superconductivity | 10.1103/physrevb.94.081116 | Shuyuan Zhang, Jiaqi Guan, Xun Jia, Bing Liu, Weihua Wang, Fangsen Li, Lili Wang, Xucun Ma, Qikun Xue, Jiandi Zhang, E W Plummer, Xuetao Zhu, Jiandong Guo | American Physical Society (APS) | Physical Review B | 2016
61ba99632227d4ac07c50ea4 | YBa 2 Cu 4âˆ’x Ni x O 8 with x=0.12 | 564502152 |  | YBa 2 Cu 4âˆ’x Ni x O 8 |  |  | Oxides, Cuprates |  |  | x=0.12 | 15 K |  |  | body | paragraph | 512036b752 | Ni-substituted sites and the effect on Cu electron spin dynamics ofYBa2Cu3âˆ’xNixO7âˆ’Î´ | 10.1103/physrevb.66.134511 | Y Itoh, S Adachi, T Machi, Y Ohashi, N Koshizuka | American Physical Society (APS) | Physical Review B | 2013
61ba99632227d4ac07c50ea5 | pure (impurity-free) YBa 2 Cu 3 O 6.98 | -1325398939 |  | YBa 2 Cu 3 O 6.98 | pure (impurity-free |  | Oxides, Cuprates |  |  |  | 92 K |  |  | body | paragraph | 512036b752 | Ni-substituted sites and the effect on Cu electron spin dynamics ofYBa2Cu3âˆ’xNixO7âˆ’Î´ | 10.1103/physrevb.66.134511 | Y Itoh, S Adachi, T Machi, Y Ohashi, N Koshizuka | American Physical Society (APS) | Physical Review B | 2013
61ba99632227d4ac07c50ea6 | YBa 2 Cu 3 O 7âˆ’Î´ | -801367252 |  | YBa 2 Cu 3 O 7âˆ’Î´ |  |  | Oxides, Cuprates |  |  |  | 92 K |  |  | body | paragraph | 512036b752 | Ni-substituted sites and the effect on Cu electron spin dynamics ofYBa2Cu3âˆ’xNixO7âˆ’Î´ | 10.1103/physrevb.66.134511 | Y Itoh, S Adachi, T Machi, Y Ohashi, N Koshizuka | American Physical Society (APS) | Physical Review B | 2013
61ba99632227d4ac07c50ea7 | 7-Î´=6.93 | 98312549 | [7 empty] | Î´=6.93 | 80K |  |  | body | paragraph | 512036b752 | Ni-substituted sites and the effect on Cu electron spin dynamics ofYBa2Cu3âˆ’xNixO7âˆ’Î´ | 10.1103/physrevb.66.134511 | Y Itoh, S Adachi, T Machi, Y Ohashi, N Koshizuka | American Physical Society (APS) | Physical Review B | 2013
61ba99632227d4ac07c50ea8 | 7-Î´=6.92 | 1993131026 | [7 empty] | Î´=6.92 | 70K |  |  | body | paragraph | 512036b752 | Ni-substituted sites and the effect on Cu electron spin dynamics ofYBa2Cu3âˆ’xNixO7âˆ’Î´ | 10.1103/physrevb.66.134511 | Y Itoh, S Adachi, T Machi, Y Ohashi, N Koshizuka | American Physical Society (APS) | Physical Review B | 2013
61ba99632227d4ac07c50ea9 | 7-Î´=6.93 | 288918345 | [7 empty] | Î´=6.93 | 80K |  |  | header | abstract | 512036b752 | Ni-substituted sites and the effect on Cu electron spin dynamics ofYBa2Cu3âˆ’xNixO7âˆ’Î´ | 10.1103/physrevb.66.134511 | Y Itoh, S Adachi, T Machi, Y Ohashi, N Koshizuka | American Physical Society (APS) | Physical Review B | 2013
61ba99637f36ec6458c50e8c | Bi 2212 | 72855223 | Bi 2212 | Bi | [6 empty] | 86 K |  |  | body |  | 7e10c54ee5 | Vanishing of the upper critical field inBi2Sr2CaCu2O8+Î´from Landau-Ott scaling | 10.1103/physrevb.76.052504 | Mauro M Doria, Antonio R De C. Romaguera, S Salem-Sugui | American Physical Society (APS) | Physical Review B | 2013
61ba99631b5bc7b48bc50ede | K 0.8 Fe 2 Se 2 | 529289524 |  | K 0.8 Fe 2 Se 2 |  |  | Iron-chalcogenides, Chalcogenides |  |  |  | 30 K |  |  | body | paragraph | 220ce6a72b | A Three-Dimensional Tight-Binding Model and Magnetic Instability of KFe 2 Se 2 |  | Da-Yong Liu, Ya-Min Quan, Zhi Zeng, Liang-Jian Zou |  |  | 2011
61ba9964d7a99c43e8c50eb3 | Ir-122 | -1593116486 | Ir-122 | [7 empty] | 10 K |  |  | body | paragraph | e9238e5edd | Role of magnetism in superconductivity ofBaFe2As2: Study of5dAu-doped crystals | 10.1103/physrevb.92.094504 | Li Li, Huibo B Cao, Michael A Mcguire, Jungsoo S Kim, Greg R Stewart, Athena S Sefat | American Physical Society (APS) | Physical Review B | 2015
61ba9964d7a99c43e8c50eb4 | Cu-122 | -1310351059 | Cu-122 | [7 empty] | 2 K |  |  | body | paragraph | e9238e5edd | Role of magnetism in superconductivity ofBaFe2As2: Study of5dAu-doped crystals | 10.1103/physrevb.92.094504 | Li Li, Huibo B Cao, Michael A Mcguire, Jungsoo S Kim, Greg R Stewart, Athena S Sefat | American Physical Society (APS) | Physical Review B | 2015
61ba9964d7a99c43e8c50eb5 | x = 0.15 | -1024362625 | [7 empty] | x=0.15 | 28 K |  |  | body | paragraph | e9238e5edd | Role of magnetism in superconductivity ofBaFe2As2: Study of5dAu-doped crystals | 10.1103/physrevb.92.094504 | Li Li, Huibo B Cao, Michael A Mcguire, Jungsoo S Kim, Greg R Stewart, Athena S Sefat | American Physical Society (APS) | Physical Review B | 2015
61ba9964d7a99c43e8c50eb6 | FeSC | 87970237 |  | FeSC |  |  | Carbides, Iron-chalcogenides, Chalcogenides |  |  |  | 2-2.5 K |  |  | body | paragraph | e9238e5edd | Role of magnetism in superconductivity ofBaFe2As2: Study of5dAu-doped crystals | 10.1103/physrevb.92.094504 | Li Li, Huibo B Cao, Michael A Mcguire, Jungsoo S Kim, Greg R Stewart, Athena S Sefat | American Physical Society (APS) | Physical Review B | 2015
61ba9964d7a99c43e8c50eb7 | x = 0.031 | 1229213016 | [7 empty] | x=0.031 | 2 K |  |  | body | figure | e9238e5edd | Role of magnetism in superconductivity ofBaFe2As2: Study of5dAu-doped crystals | 10.1103/physrevb.92.094504 | Li Li, Huibo B Cao, Michael A Mcguire, Jungsoo S Kim, Greg R Stewart, Athena S Sefat | American Physical Society (APS) | Physical Review B | 2015
61ba9964d7a99c43e8c50eb8 | Co- 122 | -402729461 | Co- 122 | [7 empty] | 22 K |  |  | body | paragraph | e9238e5edd | Role of magnetism in superconductivity ofBaFe2As2: Study of5dAu-doped crystals | 10.1103/physrevb.92.094504 | Li Li, Huibo B Cao, Michael A Mcguire, Jungsoo S Kim, Greg R Stewart, Athena S Sefat | American Physical Society (APS) | Physical Review B | 2015
61ba99642b9a12e3d2c50ecf | x=0.08 | -324771110 | [7 empty] | x=0.08 | 29 K | magnetisation |  | body | paragraph | d169f4d588 | Diagonal and collinear incommensurate spin structures in underdopedLa2âˆ’xBaxCuO4 | 10.1103/physrevb.78.092507 | S R Dunsiger, Y Zhao, B D Gaulin, Y Qiu, P Bourges, Y Sidis, J R D Copley, A B Kallin, E M Mazurek, H A Dabkowska | American Physical Society (APS) | Physical Review B | 2013
61ba996405e6aa6710c50ec2 | Sr 2 RuO 4 pure single crystals | -1051925866 |  | Sr 2 RuO 4 |  | pure single crystals | Oxides |  |  |  | 1.5K |  |  | body | paragraph | e93db4bf19 | Superconductivity in Sr 2 RuO 4 -Sr 3 Ru 2 O 7 eutectic crystals | 10.1209/0295-5075/83/27007 | R Fittipaldi, A Vecchione, R Ciancio, S Pace, M Cuoco, D Stornaiuolo, D Born, F Tafuri, E Olsson, S Kittaka, H Yaguchi, Y Maeno | IOP Publishing | EPL (Europhysics Letters) | 2007
61ba996405e6aa6710c50ec3 | Sr 2 RuO 4 pure single crystals | -1051925866 |  | Sr 2 RuO 4 |  | pure single crystals | Oxides |  |  |  | 1.31 K |  |  | body | paragraph | e93db4bf19 | Superconductivity in Sr 2 RuO 4 -Sr 3 Ru 2 O 7 eutectic crystals | 10.1209/0295-5075/83/27007 | R Fittipaldi, A Vecchione, R Ciancio, S Pace, M Cuoco, D Stornaiuolo, D Born, F Tafuri, E Olsson, S Kittaka, H Yaguchi, Y Maeno | IOP Publishing | EPL (Europhysics Letters) | 2007
61ba996405e6aa6710c50ec4 | Sr 3 Ru 2 O 7 | -287184111 |  | Sr 3 Ru 2 O 7 |  |  | Oxides |  |  |  | 1.31 K |  |  | body | paragraph | e93db4bf19 | Superconductivity in Sr 2 RuO 4 -Sr 3 Ru 2 O 7 eutectic crystals | 10.1209/0295-5075/83/27007 | R Fittipaldi, A Vecchione, R Ciancio, S Pace, M Cuoco, D Stornaiuolo, D Born, F Tafuri, E Olsson, S Kittaka, H Yaguchi, Y Maeno | IOP Publishing | EPL (Europhysics Letters) | 2007
61ba996405e6aa6710c50ec5 | Sr 3 Ru 2 O 7 | -252538865 |  | Sr 3 Ru 2 O 7 |  |  | Oxides |  |  |  | 1.39 K | resistance |  | body | figure | e93db4bf19 | Superconductivity in Sr 2 RuO 4 -Sr 3 Ru 2 O 7 eutectic crystals | 10.1209/0295-5075/83/27007 | R Fittipaldi, A Vecchione, R Ciancio, S Pace, M Cuoco, D Stornaiuolo, D Born, F Tafuri, E Olsson, S Kittaka, H Yaguchi, Y Maeno | IOP Publishing | EPL (Europhysics Letters) | 2007
61ba996405e6aa6710c50ec6 | Sr 2 RuO 4 single crystals | -384218725 |  | Sr 2 RuO 4 |  | single crystals | Oxides |  |  |  | 1.4 K |  |  | body | figure | e93db4bf19 | Superconductivity in Sr 2 RuO 4 -Sr 3 Ru 2 O 7 eutectic crystals | 10.1209/0295-5075/83/27007 | R Fittipaldi, A Vecchione, R Ciancio, S Pace, M Cuoco, D Stornaiuolo, D Born, F Tafuri, E Olsson, S Kittaka, H Yaguchi, Y Maeno | IOP Publishing | EPL (Europhysics Letters) | 2007
61ba996405e6aa6710c50ec7 | Sr 2 RuO 4 | 1950337146 |  | Sr 2 RuO 4 |  |  | Oxides |  |  |  | 1K |  |  | body | paragraph | e93db4bf19 | Superconductivity in Sr 2 RuO 4 -Sr 3 Ru 2 O 7 eutectic crystals | 10.1209/0295-5075/83/27007 | R Fittipaldi, A Vecchione, R Ciancio, S Pace, M Cuoco, D Stornaiuolo, D Born, F Tafuri, E Olsson, S Kittaka, H Yaguchi, Y Maeno | IOP Publishing | EPL (Europhysics Letters) | 2007
61ba99652b9a12e3d2c50ed0 | xâ‰ˆ0.20 | 378843474 | [7 empty] | x=0.20 | 28.0 K |  | 55 kbar | header | abstract | 5ea0d1cd9d | High-pressure synthesis and superconductivity of Ca 2-x Na x CuO 2 Cl 2 |  | Nikolai D Zhigadlo, Janusz Karpinski
61ba99652b9a12e3d2c50ed1 | Ca 2-x Na x CuO 2 Cl 2 crystals | 1733812779 |  | Ca 2-x Na x CuO 2 Cl 2 |  | crystals | Oxides, Cuprates |  |  |  | 19.6 K |  |  | body | figure | 5ea0d1cd9d | High-pressure synthesis and superconductivity of Ca 2-x Na x CuO 2 Cl 2 |  | Nikolai D Zhigadlo, Janusz Karpinski
61ba99652b9a12e3d2c50ed2 | ~1x1x0.05 | 657650997 |  | ~1x1x0.05 |  |  | Alloys |  |  |  | 13.5 K |  |  | body | paragraph | 5ea0d1cd9d | High-pressure synthesis and superconductivity of Ca 2-x Na x CuO 2 Cl 2 |  | Nikolai D Zhigadlo, Janusz Karpinski
61ba99652b9a12e3d2c50ed3 | Na x CuO 2 Cl 2 | -1283076813 |  | Na x CuO 2 Cl 2 |  |  | Oxides, Cuprates |  |  |  | 8.5 K |  |  | body | figure | 5ea0d1cd9d | High-pressure synthesis and superconductivity of Ca 2-x Na x CuO 2 Cl 2 |  | Nikolai D Zhigadlo, Janusz Karpinski
61ba99652b9a12e3d2c50ed4 | Na x CuO 2 Cl 2 | -1283076813 |  | Na x CuO 2 Cl 2 |  |  | Oxides, Cuprates |  |  |  | 13.5 K |  |  | body | figure | 5ea0d1cd9d | High-pressure synthesis and superconductivity of Ca 2-x Na x CuO 2 Cl 2 |  | Nikolai D Zhigadlo, Janusz Karpinski
61ba99652b9a12e3d2c50ed5 | ~1x1x0.05 | 642246861 |  | ~1x1x0.05 |  |  | Alloys |  |  |  | 13.5 K |  |  | header | abstract | 5ea0d1cd9d | High-pressure synthesis and superconductivity of Ca 2-x Na x CuO 2 Cl 2 |  | Nikolai D Zhigadlo, Janusz Karpinski
61ba99668452d931a5c50e9c | heavily overdoped crystal with x=0.109 | -489829746 |  |  | heavily overdoped crystal |  |  |  |  | x=0.109 | 6 K |  |  | body | paragraph | 0c560d475a | A crossover in the phase diagram of NaFe1âˆ’xCoxAs determined by electronic transport measurements | 10.1088/1367-2630/15/4/043048 | A F Wang, J J Ying, X G Luo, Y J Yan, D Y Liu, Z J Xiang, P Cheng, G J Ye, L J Zou, Z Sun, X H Chen | IOP Publishing | New Journal of Physics | 2012
61ba99663136e52869c50ec0 | Nb and NbN films | 783308855 |  | Nb |  | films | Alloys |  |  |  | 9 K |  |  | body | figure | 4605956d2f | Interlayer current near the edge of an InAs/GaSb double quantum well in proximity with a superconductor | 10.1134/s0021364017080057 | A Kononov, S V Egorov, N Titova, B R Semyagin, V V Preobrazhenskii, M A Putyato, E A Emelyanov, E V Deviatov | Pleiades Publishing Ltd | JETP Letters | 2016
61ba99663136e52869c50ec1 | Nb and NbN films |  |  | NbN |  | films | Nitrides |  |  |  | 9 K |  |  | body | figure | 4605956d2f | Interlayer current near the edge of an InAs/GaSb double quantum well in proximity with a superconductor | 10.1134/s0021364017080057 | A Kononov, S V Egorov, N Titova, B R Semyagin, V V Preobrazhenskii, M A Putyato, E A Emelyanov, E V Deviatov | Pleiades Publishing Ltd | JETP Letters | 2016
61ba99677ecf8b73e6c50e96 | x opt =0.40 | -2135735304 | [7 empty] | x opt=0.40 | 32 K |  |  | body | paragraph | 1dea1e6864 | Critical Point and the Nature of the Pseudogap of Single-Layered Copper-OxideBi2Sr2âˆ’xLaxCuO6+Î´Superconductors | 10.1103/physrevlett.94.047006 | Guo-Qing Zheng, P L Kuhns, A P Reyes, B Liang, C T Lin | American Physical Society (APS) | Physical Review Letters | 2005
61ba99677ecf8b73e6c50e97 | x â‰¤0.40 | 736365600 | [7 empty] | x=â‰¤0.40 | 8 âˆ¼32 K |  |  | body |  | 1dea1e6864 | Critical Point and the Nature of the Pseudogap of Single-Layered Copper-OxideBi2Sr2âˆ’xLaxCuO6+Î´Superconductors | 10.1103/physrevlett.94.047006 | Guo-Qing Zheng, P L Kuhns, A P Reyes, B Liang, C T Lin | American Physical Society (APS) | Physical Review Letters | 2005
61ba99677ecf8b73e6c50e98 | Bi 2 Sr 2 CuO 6.36 | 175779723 |  | Bi 2 Sr 2 CuO 6.36 |  |  | Oxides, Cuprates |  |  |  | 8 K |  |  | body | paragraph | 1dea1e6864 | Critical Point and the Nature of the Pseudogap of Single-Layered Copper-OxideBi2Sr2âˆ’xLaxCuO6+Î´Superconductors | 10.1103/physrevlett.94.047006 | Guo-Qing Zheng, P L Kuhns, A P Reyes, B Liang, C T Lin | American Physical Society (APS) | Physical Review Letters | 2005
61ba99677ecf8b73e6c50e99 | La concentration of x=0.4 | -493297607 |  |  | La concentration |  |  |  |  | x=0.4 | 32 K |  |  | body | paragraph | 1dea1e6864 | Critical Point and the Nature of the Pseudogap of Single-Layered Copper-OxideBi2Sr2âˆ’xLaxCuO6+Î´Superconductors | 10.1103/physrevlett.94.047006 | Guo-Qing Zheng, P L Kuhns, A P Reyes, B Liang, C T Lin | American Physical Society (APS) | Physical Review Letters | 2005
61ba99677ecf8b73e6c50e9a | x=0.40 | 850484308 | [7 empty] | x=0.40 | 32 K |  |  | header | abstract | 1dea1e6864 | Critical Point and the Nature of the Pseudogap of Single-Layered Copper-OxideBi2Sr2âˆ’xLaxCuO6+Î´Superconductors | 10.1103/physrevlett.94.047006 | Guo-Qing Zheng, P L Kuhns, A P Reyes, B Liang, C T Lin | American Physical Society (APS) | Physical Review Letters | 2005
61ba99677ecf8b73e6c50e9b | x=0.40 | 1044963634 | [7 empty] | x=0.40 | 32 K | susceptibility |  | body | paragraph | 1dea1e6864 | Critical Point and the Nature of the Pseudogap of Single-Layered Copper-OxideBi2Sr2âˆ’xLaxCuO6+Î´Superconductors | 10.1103/physrevlett.94.047006 | Guo-Qing Zheng, P L Kuhns, A P Reyes, B Liang, C T Lin | American Physical Society (APS) | Physical Review Letters | 2005
61ba99677ce09aab2ac50ebd | Fe 1+y Te 0.8 S 0.2 single crystal | 544920997 |  | Fe 1+y Te 0.8 S 0.2 |  | single crystal | Alloys |  |  |  | 7 K | magnetization |  | body | paragraph | 4a27698f22 | Effects of annealing, acid and alcoholic beverages on Fe1+yTe0.6Se0.4 | 10.1088/0953-2048/26/1/015015 | Y Sun, T Taen, Y Tsuchiya, Z X Shi, T Tamegai | IOP Publishing | Superconductor Science and Technology | 2012
61ba99677ce09aab2ac50ebe | crystal annealed in 0.1% atm of O 2 | -939518472 |  | O 2 |  | crystal | Oxides | crystal |  |  | 14 K with the transition width less than 1 K | magnetization |  | body | paragraph | 4a27698f22 | Effects of annealing, acid and alcoholic beverages on Fe1+yTe0.6Se0.4 | 10.1088/0953-2048/26/1/015015 | Y Sun, T Taen, Y Tsuchiya, Z X Shi, T Tamegai | IOP Publishing | Superconductor Science and Technology | 2012
61ba99677ce09aab2ac50ebf | LaFeAs(O, F) | -1711274799 |  | LaFeAs(O, F |  |  | Alloys |  |  |  | 26 K |  |  | body | paragraph | 4a27698f22 | Effects of annealing, acid and alcoholic beverages on Fe1+yTe0.6Se0.4 | 10.1088/0953-2048/26/1/015015 | Y Sun, T Taen, Y Tsuchiya, Z X Shi, T Tamegai | IOP Publishing | Superconductor Science and Technology | 2012
61ba99677ce09aab2ac50ec0 | 1 % atm of O 2 | -1205752661 |  | 1 % atm of O 2 |  |  | Alloys |  |  |  | 14 K |  |  | body | paragraph | 4a27698f22 | Effects of annealing, acid and alcoholic beverages on Fe1+yTe0.6Se0.4 | 10.1088/0953-2048/26/1/015015 | Y Sun, T Taen, Y Tsuchiya, Z X Shi, T Tamegai | IOP Publishing | Superconductor Science and Technology | 2012
61ba996761d1c9d20fc50ec0 | CaC 6 | 1264498317 |  | CaC 6 |  |  | Carbides |  |  |  | 15.1 K |  | 8 GPa | body | paragraph | b170306023 | Enhancement of Superconductivity and Evidence of Structural Instability in Intercalated GraphiteCaC6under High Pressure | 10.1103/physrevlett.98.067002 | A Gauzzi, S Takashima, N Takeshita, C Terakura, H Takagi, N Emery, C HÃ©rold, P Lagrange, G Loupias | American Physical Society (APS) | Physical Review Letters | 2014
61ba9967dc085aa023c50e94 | single crystal of 2H-NbSe 2 | 1863619165 |  | 2H-NbSe 2 |  | single crystal | Alloys |  |  |  | 7.0 K |  |  | body | figure | d1931da666 | Unusual charge-density-wave order in 2H-NbSe[sub 2] | 10.1063/1.4736883 | S Koley, N Mohanta, A Taraphder | AIP |  | 2015
61ba9967dc085aa023c50e95 | 2H-NbSe 2 | -79402788 |  | 2H-NbSe 2 |  |  | Alloys |  |  |  | 7 K |  |  | body | paragraph | d1931da666 | Unusual charge-density-wave order in 2H-NbSe[sub 2] | 10.1063/1.4736883 | S Koley, N Mohanta, A Taraphder | AIP |  | 2015
61ba996714d91e0862c50ebe | LaFeAsO 1-x F x (1111) | 779661683 |  | LaFeAsO 1-x F x |  |  | Iron-pnictides, Pnictides, Oxides, Fluorides |  |  |  | 26 K |  |  | body | paragraph | 673955320c | Magnetic and transport properties of iron-platinum arsenide Ca 10 (Pt 4-Î´ As 8 )(Fe 2-x Pt x As 2 ) 5 single crystal |  | Qing-Ping Ding, Yuji Tsuchiya, Shyam Mohan, Toshihiro Taen, Yasuyuki Nakajima, Tsuyoshi Tamegai
61ba996714d91e0862c50ebf | Ca 10 (Pt 3 As 8 )(Fe 2-x Pt x As 2 ) 5 (10-3-8) | 1069214172 |  | Ca 10 (Pt 3 As 8 )(Fe 2-x Pt x As 2 ) 5 (10-3-8 |  |  | Alloys |  |  |  | 13 K |  |  | body | paragraph | 673955320c | Magnetic and transport properties of iron-platinum arsenide Ca 10 (Pt 4-Î´ As 8 )(Fe 2-x Pt x As 2 ) 5 single crystal |  | Qing-Ping Ding, Yuji Tsuchiya, Shyam Mohan, Toshihiro Taen, Yasuyuki Nakajima, Tsuyoshi Tamegai
61ba996714d91e0862c50ec0 | Ca 10 (Pt 4 As 8 )(Fe 2-x Pt x As 2 ) 5 (10-4-8) | -368243174 |  | Ca 10 (Pt 4 As 8 )(Fe 2-x Pt x As 2 ) 5 (10-4-8 |  |  | Alloys |  |  |  | 30 K |  |  | body | paragraph | 673955320c | Magnetic and transport properties of iron-platinum arsenide Ca 10 (Pt 4-Î´ As 8 )(Fe 2-x Pt x As 2 ) 5 single crystal |  | Qing-Ping Ding, Yuji Tsuchiya, Shyam Mohan, Toshihiro Taen, Yasuyuki Nakajima, Tsuyoshi Tamegai
61ba9967fa2141a3e5c50eb6 | FeSe | 1421394634 |  | FeSe |  |  | Iron-chalcogenides, Chalcogenides |  |  |  | 8 K |  | ambient pressure | body | paragraph | f1fb6c16e1 | NMR evidence for static local nematicity and its cooperative interplay with low-energy magnetic fluctuations in FeSe under pressure | 10.1103/physrevb.96.180502 | P Wiecki, M Nandi, A E BÃ¶hmer, S L Bud'ko, P C Canfield, Y Furukawa | American Physical Society (APS) | Physical Review B | 2017
61ba99681b5bc7b48bc50ee0 | S850 | 2005427302 | [8 empty] | 50 K |  |  | body | paragraph | 9f4647d8c2 | Optimum heat treatment to enhance the weak-link response of Y123 nanowires prepared by Solution Blow Spinning |  | Ana M Caffer, Davi A D Chaves, Alexsander L Pessoa, Claudio L Carvalho, Wilson A Ortiz, Rafael Zadorosny, Maycon Motta |  |  | 2020
61ba996885fc223534c50e70 | under- doped Y Ba 2 Cu 3 O 6+x | 1344551938 |  | Y Ba 2 Cu 3 O 6+x | under |  | Alloys |  |  |  | 60K | heat capacity |  | body | paragraph | a2a7adc9a9 | Incoherent Pair Tunneling as a Probe of the Cuprate Pseudogap | 10.1103/physrevlett.82.4304 | BoldizsÃ¡r JankÃ³, Ioan Kosztin, K Levin, M R Norman, Douglas J Scalapino | American Physical Society (APS) | Physical Review Letters | 2013
61ba9969e4dc5fe1bac50e9d | CeIrIn 5 | 888821854 |  | CeIrIn 5 |  |  | Alloys |  |  |  | 0.4 K |  |  | body | paragraph | 258dcb3397 | Coexistence of antiferromagnetism and superconductivity inCeRhIn5under high pressure and magnetic field | 10.1103/physrevb.74.020501 | G Knebel, D Aoki, D Braithwaite, B Salce, J Flouquet | American Physical Society (APS) | Physical Review B | 2008
61ba9969e4dc5fe1bac50e9e | CeRhIn 5 | -913603387 |  | CeRhIn 5 |  |  | Alloys |  |  |  | 2.2 K |  | ambient pressure | body | paragraph | 258dcb3397 | Coexistence of antiferromagnetism and superconductivity inCeRhIn5under high pressure and magnetic field | 10.1103/physrevb.74.020501 | G Knebel, D Aoki, D Braithwaite, B Salce, J Flouquet | American Physical Society (APS) | Physical Review B | 2008
61ba9969e4dc5fe1bac50e9f | CeCoIn 5 | -689427185 |  | CeCoIn 5 |  |  | Alloys |  |  |  | 2.2 K |  | ambient pressure | body | paragraph | 258dcb3397 | Coexistence of antiferromagnetism and superconductivity inCeRhIn5under high pressure and magnetic field | 10.1103/physrevb.74.020501 | G Knebel, D Aoki, D Braithwaite, B Salce, J Flouquet | American Physical Society (APS) | Physical Review B | 2008
61ba99698452d931a5c50e9d | YBa 2 Cu 3 O 6.6 crystals | 1946643905 |  | YBa 2 Cu 3 O 6.6 |  | crystals | Oxides, Cuprates |  |  |  | 61 K |  |  | body | paragraph | d061863064 | Two-dimensional geometry of spin excitations in the high-transition-temperature superconductor YBa2Cu3O6+x | 10.1038/nature02774 | V Hinkov, S PailhÃ¨s, P Bourges, Y Sidis, A Ivanov, A Kulakov, C T Lin, D P Chen, C Bernhard, B Keimer | Springer Science and Business Media LLC | Nature | 2004
61ba99698452d931a5c50e9e | YBa 2 Cu 3 O 6.6 | -813596179 |  | YBa 2 Cu 3 O 6.6 |  |  | Oxides, Cuprates |  |  |  | 61 K |  |  | body | figure | d061863064 | Two-dimensional geometry of spin excitations in the high-transition-temperature superconductor YBa2Cu3O6+x | 10.1038/nature02774 | V Hinkov, S PailhÃ¨s, P Bourges, Y Sidis, A Ivanov, A Kulakov, C T Lin, D P Chen, C Bernhard, B Keimer | Springer Science and Business Media LLC | Nature | 2004
61ba9969ab9e3e9324c50eb2 | thin-film niobium nitride (NbN) | -1582607791 | niobium nitride (NbN | NbN |  | thin-film |  |  |  |  | 10 K | resistivity |  | body | paragraph | eea8eed326 | Proposal for a GHz count rate near-IR single-photon detector based on a nanoscale superconducting transition edge sensor | 10.1117/12.883979 | Daniel F Santavicca, Faustin W Carter, Daniel E Prober | SPIE |  | 2011
61ba996905e6aa6710c50ec9 | CrAs | -888119422 |  | CrAs |  |  | Pnictides |  |  |  | 2 K |  |  | body | paragraph | a6f0c84270 | Optimizing the tight-binding parametrization of the quasi-one-dimensional superconductor K2Cr3As3 | 10.1063/1.5042740 | Giuseppe Cuono, Carmine Autieri, Filomena Forte, Gaetano Busiello, Maria Teresa Mercaldo, Alfonso Romano, Canio Noce, Adolfo Avella | AIP Publishing | AIP Advances | 2018
61ba9969c2c99830dec50ebc | single-layered (Bi,Pb) 2 Sr 2 CuO 6+Î´ (Bi2201) | 1658613879 | Bi2201 | (Bi,Pb) 2 Sr 2 CuO 6+Î´ |  |  | Alloys |  |  |  | 30 K |  |  | body | paragraph | 86630c238e | Origin of shadow bands in single-layered Bi2Sr2CuO6+Î´ studied by high-resolution angle-resolved photoemission spectroscopy | 10.1016/j.physc.2007.03.328 | K Nakayama, T Sato, T Dobashi, T Takahashi, T Kondo, T Takeuchi, K Kudo, N Kobayashi | Elsevier BV | Physica C: Superconductivity | 2006
61ba9969c2c99830dec50ebd | La-Bi2201) | -345415130 | La-Bi2201 | [7 empty] | 31 K |  |  | body | paragraph | 86630c238e | Origin of shadow bands in single-layered Bi2Sr2CuO6+Î´ studied by high-resolution angle-resolved photoemission spectroscopy | 10.1016/j.physc.2007.03.328 | K Nakayama, T Sato, T Dobashi, T Takahashi, T Kondo, T Takeuchi, K Kudo, N Kobayashi | Elsevier BV | Physica C: Superconductivity | 2006
61ba9969c2c99830dec50ebe | HOD0K | 667194732 |  | HOD0K |  |  | Hydrides, Oxides |  |  |  | 22 K. 0 K |  |  | body | paragraph | 86630c238e | Origin of shadow bands in single-layered Bi2Sr2CuO6+Î´ studied by high-resolution angle-resolved photoemission spectroscopy | 10.1016/j.physc.2007.03.328 | K Nakayama, T Sato, T Dobashi, T Takahashi, T Kondo, T Takeuchi, K Kudo, N Kobayashi | Elsevier BV | Physica C: Superconductivity | 2006
61ba99695ad933a7cac50e5d | Ca 3 Ir 4 Sn 13 | -362234389 |  | Ca 3 Ir 4 Sn 13 |  |  | Alloys |  |  |  | 7.1 K |  |  | body | paragraph | 2667490400 | Evidence of surface superconductivity and multi-quanta vortex states in a weakly-pinned single crystal of Ca3Ir4Sn13 | 10.1016/j.physc.2014.11.008 | Santosh Kumar, Ravi P Singh, A Thamizhavel, C V Tomy, A K Grover | Elsevier BV | Physica C: Superconductivity and its Applications | 2014
61ba99695ad933a7cac50e5e | Ca 3 Rh 4 Sn 13 | 774633054 |  | Ca 3 Rh 4 Sn 13 |  |  | Alloys |  |  |  | 8.3 K | magnetization |  | body | paragraph | 2667490400 | Evidence of surface superconductivity and multi-quanta vortex states in a weakly-pinned single crystal of Ca3Ir4Sn13 | 10.1016/j.physc.2014.11.008 | Santosh Kumar, Ravi P Singh, A Thamizhavel, C V Tomy, A K Grover | Elsevier BV | Physica C: Superconductivity and its Applications | 2014
61ba996adc085aa023c50e96 | 25 nm films | -2056817451 |  |  |  | films |  | films |  |  | 7.91 K |  |  | body | paragraph | c854c3aaef | Upper Limit Transverse Voltage Calculations from the Glazman |  | Model M E Broussard, P R Broussard, T P Orlando, K A Delin |  |  | 2019
61ba996adc085aa023c50e97 | 25 nm film | 1456792929 |  |  |  | film |  | film |  |  | 7.93 K |  |  | body | figure | c854c3aaef | Upper Limit Transverse Voltage Calculations from the Glazman |  | Model M E Broussard, P R Broussard, T P Orlando, K A Delin |  |  | 2019
61ba996aa013f06956c50e9c | CeCoIn 5 | -675950675 |  | CeCoIn 5 |  |  | Alloys |  |  |  | 2.3K |  |  | body | paragraph | dcb67959f0 | Point-contact spectroscopy of the heavy-fermion superconductor CePt3Si | 10.1088/0953-8984/21/7/075703 | R Onuki, A Sumiyama, Y Oda, T Yasuda, R Settai, Y ÅŒnuki | IOP Publishing | Journal of Physics: Condensed Matter | 2013
61ba996a85fc223534c50e71 | x = 0.17 | -341904366 | [7 empty] | x=0.17 | 15 K |  |  | body | figure | 97f94f2796 | Temperature dependence of the spectral weight in p- and n-type cuprates: A study of normal state partial gaps and electronic kinetic energy | 10.1016/j.aop.2006.04.008 | N Bontemps, R P S M Lobo, A F Santander-Syro, A Zimmers | Elsevier BV | Annals of Physics | 2008
61ba996a85fc223534c50e72 | underdoped orthoII-YBCO | 533849511 | YBCO |  | underdoped orthoII- | [5 empty] | 56 K |  |  | body | paragraph | 97f94f2796 | Temperature dependence of the spectral weight in p- and n-type cuprates: A study of normal state partial gaps and electronic kinetic energy | 10.1016/j.aop.2006.04.008 | N Bontemps, R P S M Lobo, A F Santander-Syro, A Zimmers | Elsevier BV | Annals of Physics | 2008
61ba996a85fc223534c50e73 | x = 0.15 | -1230392204 | [7 empty] | x=0.15 | 21 K |  |  | body | figure | 97f94f2796 | Temperature dependence of the spectral weight in p- and n-type cuprates: A study of normal state partial gaps and electronic kinetic energy | 10.1016/j.aop.2006.04.008 | N Bontemps, R P S M Lobo, A F Santander-Syro, A Zimmers | Elsevier BV | Annals of Physics | 2008
61ba996a85fc223534c50e74 | x = 0.13 | -2111177974 | [7 empty] | x=0.13 | 15 K |  |  | body | figure | 97f94f2796 | Temperature dependence of the spectral weight in p- and n-type cuprates: A study of normal state partial gaps and electronic kinetic energy | 10.1016/j.aop.2006.04.008 | N Bontemps, R P S M Lobo, A F Santander-Syro, A Zimmers | Elsevier BV | Annals of Physics | 2008
61ba996aa01e2beb09c50eef | overdoped Bi2212 single crystal | -857098273 | Bi2212 | Bi2212Bi2212 | overdoped | single crystal |  |  |  |  | 89.5 K |  |  | body |  | 26624bb407 | Mechanism of high-Tc superconductivity based on tunneling measurements in cuprates | 10.1016/j.jpcs.2005.10.084 | A Mourachkine | Elsevier BV | Journal of Physics and Chemistry of Solids | 1999
61ba996aa01e2beb09c50ef0 | overdoped Bi2212 single crystal | -749277757 | Bi2212 | Bi2212Bi2212 | overdoped | single crystal |  |  |  |  | 89.5 K |  |  | body | paragraph | 26624bb407 | Mechanism of high-Tc superconductivity based on tunneling measurements in cuprates | 10.1016/j.jpcs.2005.10.084 | A Mourachkine | Elsevier BV | Journal of Physics and Chemistry of Solids | 1999
61ba996aa01e2beb09c50ef1 | overdoped Bi2212 single crystal | -755047981 | Bi2212 | Bi2212Bi2212 | overdoped | single crystal |  |  |  |  | 89.5 K |  |  | body | figure | 26624bb407 | Mechanism of high-Tc superconductivity based on tunneling measurements in cuprates | 10.1016/j.jpcs.2005.10.084 | A Mourachkine | Elsevier BV | Journal of Physics and Chemistry of Solids | 1999
61ba996a49d0b378c6c50eaa | Ga 0.94 Gd 0.06 N | 1602366342 |  | Ga 0.94 Gd 0.06 N |  |  | Nitrides |  |  |  | 300 K |  |  | body | paragraph | aff61cbca7 | Magneto-electronic transport theory in ferromagnets above the Curie temperature and in semiconductors |  | Andrew Das Arulsamy |  |  | 2013
61ba996a49d0b378c6c50eab | Zn 0.8 Cr 0.2 Te | 1866847909 |  | Zn 0.8 Cr 0.2 Te |  |  | Chalcogenides |  |  |  | 400 K |  |  | body | paragraph | aff61cbca7 | Magneto-electronic transport theory in ferromagnets above the Curie temperature and in semiconductors |  | Andrew Das Arulsamy |  |  | 2013
61ba996a49d0b378c6c50eac | Ga 0.947 Mn 0.053 | 1552115077 |  | Ga 0.947 Mn 0.053 |  |  | Alloys |  |  |  | 100 K |  |  | body | paragraph | aff61cbca7 | Magneto-electronic transport theory in ferromagnets above the Curie temperature and in semiconductors |  | Andrew Das Arulsamy |  |  | 2013
61ba996a49d0b378c6c50ead | Ga 0.947 Mn 0.053 | 1546329387 |  | Ga 0.947 Mn 0.053 |  |  | Alloys |  |  |  | 110 K |  |  | body | paragraph | aff61cbca7 | Magneto-electronic transport theory in ferromagnets above the Curie temperature and in semiconductors |  | Andrew Das Arulsamy |  |  | 2013
61ba996a49d0b378c6c50eae | Ga 0.957 Mn 0.043 | -324064741 |  | Ga 0.957 Mn 0.043 |  |  | Alloys |  |  |  | 70 K |  |  | body | paragraph | aff61cbca7 | Magneto-electronic transport theory in ferromagnets above the Curie temperature and in semiconductors |  | Andrew Das Arulsamy |  |  | 2013
61ba996a49d0b378c6c50eaf | Ga-Mn-As | -1351987930 | Ga-Mn-As | [7 empty] | 110 K |  |  | body | paragraph | aff61cbca7 | Magneto-electronic transport theory in ferromagnets above the Curie temperature and in semiconductors |  | Andrew Das Arulsamy |  |  | 2013
61ba996a1b93c0c6bec50f2c | MgB 2 | 1717761659 |  | MgB 2 |  |  | Alloys, Borides |  |  |  | 39K |  |  | body | paragraph | bd3f918ac0 | High-Temperature Superconductivity in Cuprates | 10.1007/0-306-48063-8 | B Keimer, S A Kivelson, M R Norman, S Uchida, J Zaanen | Springer Netherlands |  | 2002
61ba996ae614176f2ec50eb5 | x = 0.29 | -1651248222 | [7 empty] | x=0.29 | 16.5 K |  |  | body |  | 08e1cb8f4f | Structural and magnetic properties and superconductivity in Ba(Fe<sub>1-x</sub>TM<sub>x</sub>)<sub>2</sub>As<sub>2</sub> | 10.2172/1048537 | Alexander Thaler, N Ni, A Kracher, J Q Yan, S L Bud'ko, P C Canfield | Office of Scientific and Technical Information (OSTI) |  | 2010
61ba996ae614176f2ec50eb6 | x W DS = 0.210 | -150528255 | [7 empty] | x W DS=0.210 | 3 K |  |  | body | figure | 08e1cb8f4f | Structural and magnetic properties and superconductivity in Ba(Fe<sub>1-x</sub>TM<sub>x</sub>)<sub>2</sub>As<sub>2</sub> | 10.2172/1048537 | Alexander Thaler, N Ni, A Kracher, J Q Yan, S L Bud'ko, P C Canfield | Office of Scientific and Technical Information (OSTI) |  | 2010
61ba996ae614176f2ec50eb7 | F doped RFeAsO | 1639543000 |  | RFeAsO | F doped |  | Iron-pnictides, Oxides, Pnictides |  |  |  | 56 K |  |  | body | paragraph | 08e1cb8f4f | Structural and magnetic properties and superconductivity in Ba(Fe<sub>1-x</sub>TM<sub>x</sub>)<sub>2</sub>As<sub>2</sub> | 10.2172/1048537 | Alexander Thaler, N Ni, A Kracher, J Q Yan, S L Bud'ko, P C Canfield | Office of Scientific and Technical Information (OSTI) |  | 2010
61ba996ae614176f2ec50eb8 | Ba(Fe 1âˆ’x Ru x ) 2 As 2 | 367166441 |  | Ba(Fe 1âˆ’x Ru x ) 2 As 2 |  |  | Iron-pnictides, Pnictides |  |  |  | âˆ¼ 30K |  |  | body | figure | 08e1cb8f4f | Structural and magnetic properties and superconductivity in Ba(Fe<sub>1-x</sub>TM<sub>x</sub>)<sub>2</sub>As<sub>2</sub> | 10.2172/1048537 | Alexander Thaler, N Ni, A Kracher, J Q Yan, S L Bud'ko, P C Canfield | Office of Scientific and Technical Information (OSTI) |  | 2010
61ba996ae614176f2ec50eb9 | x âˆ¼ 0.29 | 323024661 | [7 empty] | x=0.29 | 16.5 K |  |  | header | abstract | 08e1cb8f4f | Structural and magnetic properties and superconductivity in Ba(Fe<sub>1-x</sub>TM<sub>x</sub>)<sub>2</sub>As<sub>2</sub> | 10.2172/1048537 | Alexander Thaler, N Ni, A Kracher, J Q Yan, S L Bud'ko, P C Canfield | Office of Scientific and Technical Information (OSTI) |  | 2010
61ba996ae614176f2ec50eba | x â‰ˆ 0.29 | 1797537065 | [7 empty] | x=0.29 | 16.5 K |  |  | body | figure | 08e1cb8f4f | Structural and magnetic properties and superconductivity in Ba(Fe<sub>1-x</sub>TM<sub>x</sub>)<sub>2</sub>As<sub>2</sub> | 10.2172/1048537 | Alexander Thaler, N Ni, A Kracher, J Q Yan, S L Bud'ko, P C Canfield | Office of Scientific and Technical Information (OSTI) |  | 2010
61ba996be4dc5fe1bac50ea0 | R = 6.8âˆ’9.4 | 1898983978 | [7 empty] | R=6.8âˆ’9.4 | 0.4 K |  |  | body | paragraph | 7e5269c5ab | Phonon-trapping enhanced energy resolution in superconducting single photon detectors |  | Pieter J De Visser, Steven A H De Rooij, Vignesh Murugesan, David J Thoen, Jochem J A Baselmans |  |  | 2021
61ba996be4dc5fe1bac50ea1 | TiN | -714104111 |  | TiN |  |  | Nitrides |  |  |  | 0.8 K |  |  | body | paragraph | 7e5269c5ab | Phonon-trapping enhanced energy resolution in superconducting single photon detectors |  | Pieter J De Visser, Steven A H De Rooij, Vignesh Murugesan, David J Thoen, Jochem J A Baselmans |  |  | 2021
61ba996be4dc5fe1bac50ea2 | PtSi | 1449141906 |  | PtSi |  |  | Alloys |  |  |  | 0.9 K |  |  | body | paragraph | 7e5269c5ab | Phonon-trapping enhanced energy resolution in superconducting single photon detectors |  | Pieter J De Visser, Steven A H De Rooij, Vignesh Murugesan, David J Thoen, Jochem J A Baselmans |  |  | 2021
61ba996be4dc5fe1bac50ea3 | R = 5.8 âˆ’ 8.1 | -975776275 | [7 empty] | R=5.8 âˆ’ 8.1 | 0.9 K |  |  | body | paragraph | 7e5269c5ab | Phonon-trapping enhanced energy resolution in superconducting single photon detectors |  | Pieter J De Visser, Steven A H De Rooij, Vignesh Murugesan, David J Thoen, Jochem J A Baselmans |  |  | 2021
61ba996bab9e3e9324c50eb3 | x = 0.12 | -297222812 | [7 empty] | x=0.12 | 1.2 K |  |  | body |  | de597b6405 | Superconductivity in Ba1âˆ’xKxTi2Sb2O (0 â‰¤ x â‰¤ 1) controlled by the layer charge | 10.1016/j.solidstatesciences.2013.12.005 | Ursula Pachmayr, Dirk Johrendt | Elsevier BV | Solid State Sciences | 2014
61ba996bab9e3e9324c50eb4 | Ba 1-x Na x Ti 2 Sb 2 O | -1013370363 |  | Ba 1-x Na x Ti 2 Sb 2 O |  |  | Oxides |  |  |  | 6.1 K |  |  | body | paragraph | de597b6405 | Superconductivity in Ba1âˆ’xKxTi2Sb2O (0 â‰¤ x â‰¤ 1) controlled by the layer charge | 10.1016/j.solidstatesciences.2013.12.005 | Ursula Pachmayr, Dirk Johrendt | Elsevier BV | Solid State Sciences | 2014
61ba996bab9e3e9324c50eb5 | BaTi 2 Sb 2 O | 1212147232 |  | BaTi 2 Sb 2 O |  |  | Oxides |  |  |  | 1.2 K |  |  | header | abstract | de597b6405 | Superconductivity in Ba1âˆ’xKxTi2Sb2O (0 â‰¤ x â‰¤ 1) controlled by the layer charge | 10.1016/j.solidstatesciences.2013.12.005 | Ursula Pachmayr, Dirk Johrendt | Elsevier BV | Solid State Sciences | 2014
61ba996bab9e3e9324c50eb6 | 12 % potassium | -2028603903 |  |  | 12 % potassium | [5 empty] | 6.1 K |  |  | header | abstract | de597b6405 | Superconductivity in Ba1âˆ’xKxTi2Sb2O (0 â‰¤ x â‰¤ 1) controlled by the layer charge | 10.1016/j.solidstatesciences.2013.12.005 | Ursula Pachmayr, Dirk Johrendt | Elsevier BV | Solid State Sciences | 2014
61ba996bab9e3e9324c50eb7 | BaTi 2 Sb 2 O | 1362330491 |  | BaTi 2 Sb 2 O |  |  | Oxides |  |  |  | 1.2 K |  |  | body | paragraph | de597b6405 | Superconductivity in Ba1âˆ’xKxTi2Sb2O (0 â‰¤ x â‰¤ 1) controlled by the layer charge | 10.1016/j.solidstatesciences.2013.12.005 | Ursula Pachmayr, Dirk Johrendt | Elsevier BV | Solid State Sciences | 2014
61ba996bab9e3e9324c50eb8 | Ba 1 x Na x Ti 2 Sb 2 O at x â‰ˆ 0.25 | 1020139109 |  | Ba 1 x Na x Ti 2 Sb 2 O |  |  | Alloys |  |  | x=0.25 | 1.2 to 5.5 K |  |  | body | paragraph | de597b6405 | Superconductivity in Ba1âˆ’xKxTi2Sb2O (0 â‰¤ x â‰¤ 1) controlled by the layer charge | 10.1016/j.solidstatesciences.2013.12.005 | Ursula Pachmayr, Dirk Johrendt | Elsevier BV | Solid State Sciences | 2014
61ba996bab9e3e9324c50eb9 | BaTi 2 Sb 2 O | 1381567420 |  | BaTi 2 Sb 2 O |  |  | Oxides |  |  |  | 1.2 K |  |  | body |  | de597b6405 | Superconductivity in Ba1âˆ’xKxTi2Sb2O (0 â‰¤ x â‰¤ 1) controlled by the layer charge | 10.1016/j.solidstatesciences.2013.12.005 | Ursula Pachmayr, Dirk Johrendt | Elsevier BV | Solid State Sciences | 2014
61ba996bab9e3e9324c50eba | x = 0.12 | -453167859 | [7 empty] | x=0.12 | 6.1 K |  |  | body | paragraph | de597b6405 | Superconductivity in Ba1âˆ’xKxTi2Sb2O (0 â‰¤ x â‰¤ 1) controlled by the layer charge | 10.1016/j.solidstatesciences.2013.12.005 | Ursula Pachmayr, Dirk Johrendt | Elsevier BV | Solid State Sciences | 2014
61ba996bab9e3e9324c50ebb | Ba 1-x Na x Ti 2 Sb 2 O | -803515021 |  | Ba 1-x Na x Ti 2 Sb 2 O |  |  | Oxides |  |  |  | 1.2 K |  |  | body | figure | de597b6405 | Superconductivity in Ba1âˆ’xKxTi2Sb2O (0 â‰¤ x â‰¤ 1) controlled by the layer charge | 10.1016/j.solidstatesciences.2013.12.005 | Ursula Pachmayr, Dirk Johrendt | Elsevier BV | Solid State Sciences | 2014
61ba996b0cb3d3a5e6c50e9b | Îº-(BEDT-TTF) 2 Cu(SCN) 2 | 1911513611 |  | Îº-(BEDT-TTF) 2 Cu(SCN) 2 |  |  | Alloys |  |  |  | 10.4 K |  | 0.5 GPa | body | paragraph | 4764a1ef87 | The pressure dependence of many-body interactions in the organic superconductor -(BEDT-TTF)2Cu(SCN)2(BEDT-TTF bis(ethylene-dithio)tetrathiafulvalene): a comparison of high-pressure infrared reflectivity and Raman scattering experiments | 10.1088/0953-8984/15/30/313 | R D Mcdonald, A-K Klehe, J Singleton, W Hayes | IOP Publishing | Journal of Physics: Condensed Matter | 2001
61ba996b2a711de29cc50e9e | slightly underdoped Bi-2212 | 1650879811 | Bi-2212 |  | slightly underdoped | [5 empty] | 92 K |  |  | body | paragraph | 3ccd2dfae9 | Spectroscopic Evidence for Competing Order-Induced Pseudogap Phenomena and Unconventional Low-Energy Excitations in High-T c Cuprate Superconductors | 10.1007/s10948-010-0748-2 | N-C Yeh, A D Beyer, M L Teague, S-P Lee, S Tajima, S.-P I Lee | Springer Science and Business Media LLC | Journal of Superconductivity and Novel Magnetism | 2010
61ba996b2a711de29cc50e9f | Î´ = 0.15 | -2036278278 | [7 empty] | Î´=0.15 | 92 K |  |  | body | paragraph | 3ccd2dfae9 | Spectroscopic Evidence for Competing Order-Induced Pseudogap Phenomena and Unconventional Low-Energy Excitations in High-T c Cuprate Superconductors | 10.1007/s10948-010-0748-2 | N-C Yeh, A D Beyer, M L Teague, S-P Lee, S Tajima, S.-P I Lee | Springer Science and Business Media LLC | Journal of Superconductivity and Novel Magnetism | 2010
61ba996b7ce09aab2ac50ec2 | Indium | -190721341 | Indium | In | [6 empty] | 0) 3.40 K |  |  | body | figure | c09551a25a | High-pressure magnetic state of MnP probed by means of muon-spin rotation | 10.1103/physrevb.93.180509 | Rustem Khasanov, A Amato, P BonfÃ , Z Guguchia, H Luetkens, E Morenzoni, R De Renzi, N D Zhigadlo | American Physical Society (APS) | Physical Review B | 2021
61ba996b6a35f302ddc50ec4 | MgB 2 | 1290339102 |  | MgB 2 |  |  | Alloys, Borides |  |  |  | 40 K |  |  | body | paragraph | 0f62448655 | Thick MgB2 film with (101) oriented micro-crystals | 10.1016/j.physc.2004.09.009 | Chinping Chen, Xinfeng Wang, Ying Lu, Zhang Jia, Jing-Pu Guo, Xiao-Nan Wang, Meng Zhu, Xiangyu Xu, Jun Xu, Qing-Rong Feng | Elsevier BV | Physica C: Superconductivity | 2004
61ba996c783c1e8128c50eac | optimally doped YBa 2 Cu 3 O 6.9 | -55628993 |  | YBa 2 Cu 3 O 6.9 | optimally doped |  | Oxides, Cuprates |  |  |  | 550 to 4000 Ã… between 50 and 10 K |  |  | body | paragraph | 8d2e9bc43e | Low-temperature thermal transport in high-temperature superconductingBi2Sr2CaCu2O8via a Y-doped insulating analogue | 10.1103/physrevb.65.140506 | R Movshovich, E G Moshopoulou, P Lin, M B Salamon, M Jaime, M F Hundley, J L Sarrao | American Physical Society (APS) | Physical Review B | 2013
61ba996cdc085aa023c50e98 | Titanium-Aluminum bi-layer (10 nm thick Ti + 25 nm thick Al | -1918589160 | Titanium-Aluminum | [7 empty] | 820 mK |  |  | header | abstract | b6fb774750 |  |  | A Paiella, A Coppolecchia, M G Castellano, I Colantoni, â€¢ A Cruciani, â€¢ A D'addabbo, P De Bernardis, â€¢ S Masi, â€¢ G Presta |  |  | 2016
61ba996cdc085aa023c50e99 | 10 nm thick Ti + 25 nm thick Al bi-layer | -1658646376 | [8 empty] | 0.820 Â± 0.025) K |  |  | body | figure | b6fb774750 |  |  | A Paiella, A Coppolecchia, M G Castellano, I Colantoni, â€¢ A Cruciani, â€¢ A D'addabbo, P De Bernardis, â€¢ S Masi, â€¢ G Presta |  |  | 2016
61ba996c8452d931a5c50ea0 | Bi 2 Sr 2 CuO 6 (Bi2201) | 280158234 | Bi2201 | Bi 2 Sr 2 CuO 6 |  |  | Oxides, Cuprates |  |  |  | 15 K |  |  | body | paragraph | 43e08297bc | Vortex phase diagram and temperature-dependent second-peak effect in overdopedBi2Sr2CuO6+Î´crystals | 10.1103/physrevb.81.144517 | A Piriou, E Giannini, Y Fasano, C Senatore, Ã˜ Fischer | American Physical Society (APS) | Physical Review B | 2010
61ba996c8452d931a5c50ea1 | poly- crystalline samples | 719932589 |  |  | poly- crystalline | [5 empty] | 15 K |  |  | body | paragraph | 43e08297bc | Vortex phase diagram and temperature-dependent second-peak effect in overdopedBi2Sr2CuO6+Î´crystals | 10.1103/physrevb.81.144517 | A Piriou, E Giannini, Y Fasano, C Senatore, Ã˜ Fischer | American Physical Society (APS) | Physical Review B | 2010
61ba996c0cb3d3a5e6c50e9c | TTF-CuBDT | -510747965 | TTF-CuBDT | [7 empty] | 12K |  |  | body |  | 545d51c6f1 | S=12chains and spin-Peierls transition in TiOCl | 10.1103/physrevb.67.020405 | Alexander Seidel, Chris A Marianetti, F C Chou, Gerbrand Ceder, Patrick A Lee | American Physical Society (APS) | Physical Review B | 2008
61ba996c0cb3d3a5e6c50e9d | CuGeO 3 | -575031426 |  | CuGeO 3 |  |  | Oxides, Cuprates |  |  |  | 14K |  |  | body |  | 545d51c6f1 | S=12chains and spin-Peierls transition in TiOCl | 10.1103/physrevb.67.020405 | Alexander Seidel, Chris A Marianetti, F C Chou, Gerbrand Ceder, Patrick A Lee | American Physical Society (APS) | Physical Review B | 2008
61ba996cab9e3e9324c50ebc | Sr 2 RuO 4 | 1719225896 |  | Sr 2 RuO 4 |  |  | Oxides |  |  |  | 1.5 K |  |  | body | paragraph | 784d67782b | Microscopic calculation of the phonon dynamics of Sr 2 RuO 4 compared with La 2 CuO 4 |  | Thomas Bauer, Claus Falter |  |  | 2009
61ba996d3af0453d0cc50ef3 | YBCO | 1195122819 | YBCO | [7 empty] | 94.2 K |  |  | body | paragraph | 5c5d49c27d | Distinct Charge Orders in the Planes and Chains of Ortho-III-OrderedYBa2Cu3O6+Î´Superconductors Identified by Resonant Elastic X-ray Scattering | 10.1103/physrevlett.109.167001 | A J Achkar, R Sutarto, X Mao, F He, A Frano, S Blanco-Canosa, M Le Tacon, G Ghiringhelli, L Braicovich, M Minola, M Moretti Sala, C Mazzoli, Ruixing Liang, D A Bonn, W N Hardy, B Keimer, G A Sawatzky, D G Hawthorn | American Physical Society (APS) | Physical Review Letters | 2012
61ba996d3af0453d0cc50ef4 | YBa 2 Cu 3 O 6.75 | -1154390406 |  | YBa 2 Cu 3 O 6.75 |  |  | Oxides, Cuprates |  |  |  | 75.2 K |  |  | body | paragraph | 5c5d49c27d | Distinct Charge Orders in the Planes and Chains of Ortho-III-OrderedYBa2Cu3O6+Î´Superconductors Identified by Resonant Elastic X-ray Scattering | 10.1103/physrevlett.109.167001 | A J Achkar, R Sutarto, X Mao, F He, A Frano, S Blanco-Canosa, M Le Tacon, G Ghiringhelli, L Braicovich, M Minola, M Moretti Sala, C Mazzoli, Ruixing Liang, D A Bonn, W N Hardy, B Keimer, G A Sawatzky, D G Hawthorn | American Physical Society (APS) | Physical Review Letters | 2012
61ba996da5c5381c2ec50eab | Nb 3 Sn | 819058366 |  | Nb 3 Sn |  |  | Alloys |  |  |  | 18 K |  |  | header | abstract | 0447dd950b | Superconductivity with extremely large upper critical fields in Nb2Pd0.81S5 | 10.1038/srep01446 | Q Zhang, G Li, D Rhodes, A Kiswandhi, T Besara, B Zeng, J Sun, T Siegrist, M D Johannes, L Balicas | Springer Science and Business Media LLC | Scientific Reports | 2013
61ba996da5c5381c2ec50eac | LaFePO 3 | 1262384197 |  | LaFePO 3 |  |  | Iron-pnictides, Oxides, Pnictides |  |  |  | 56 K |  |  | header | abstract | 0447dd950b | Superconductivity with extremely large upper critical fields in Nb2Pd0.81S5 | 10.1038/srep01446 | Q Zhang, G Li, D Rhodes, A Kiswandhi, T Besara, B Zeng, J Sun, T Siegrist, M D Johannes, L Balicas | Springer Science and Business Media LLC | Scientific Reports | 2013
61ba996da5c5381c2ec50ead | CeCoIn 5 | -77118403 |  | CeCoIn 5 |  |  | Alloys |  |  |  | 2.3 K |  |  | body | paragraph | 0447dd950b | Superconductivity with extremely large upper critical fields in Nb2Pd0.81S5 | 10.1038/srep01446 | Q Zhang, G Li, D Rhodes, A Kiswandhi, T Besara, B Zeng, J Sun, T Siegrist, M D Johannes, L Balicas | Springer Science and Business Media LLC | Scientific Reports | 2013
61ba996da5c5381c2ec50eae | Nb 2 Pd 0.81 S 5 | -828024374 |  | Nb 2 Pd 0.81 S 5 |  |  | Chalcogenides |  |  |  | 6.6 K |  |  | header | abstract | 0447dd950b | Superconductivity with extremely large upper critical fields in Nb2Pd0.81S5 | 10.1038/srep01446 | Q Zhang, G Li, D Rhodes, A Kiswandhi, T Besara, B Zeng, J Sun, T Siegrist, M D Johannes, L Balicas | Springer Science and Business Media LLC | Scientific Reports | 2013
61ba996da5c5381c2ec50eaf | Nb 2 Pd 0.81 S 5 single crystal | 961341714 |  | Nb 2 Pd 0.81 S 5 |  | single crystal | Chalcogenides |  |  |  | 6.5 6 0.2) K | Magnetic susceptibility |  | body | paragraph | 0447dd950b | Superconductivity with extremely large upper critical fields in Nb2Pd0.81S5 | 10.1038/srep01446 | Q Zhang, G Li, D Rhodes, A Kiswandhi, T Besara, B Zeng, J Sun, T Siegrist, M D Johannes, L Balicas | Springer Science and Business Media LLC | Scientific Reports | 2013
61ba996d5ad933a7cac50e60 | fluorine doped LaFeAsO 1-x F x 1 | -909210903 |  | LaFeAsO 1-x F x 1 |  |  | Alloys |  |  |  | 26K |  |  | body | paragraph | 4d090abf1e | Investigation of superconducting gap structure in TbFeAsO0.9F0.1using point contact Andreev reflection | 10.1088/1367-2630/11/2/025015 | K A Yates, K Morrison, Jennifer A Rodgers, George B S Penny, Jan-Willem G Bos, J P Attfield, L F Cohen | IOP Publishing | New Journal of Physics | 2009
61ba996d5ad933a7cac50e61 | TbFeAsO 0.9 F 0.1 | 1766119676 |  | TbFeAsO 0.9 F 0.1 |  |  | Iron-pnictides, Pnictides, Oxides, Fluorides |  |  |  | 50K |  |  | header | abstract | 4d090abf1e | Investigation of superconducting gap structure in TbFeAsO0.9F0.1using point contact Andreev reflection | 10.1088/1367-2630/11/2/025015 | K A Yates, K Morrison, Jennifer A Rodgers, George B S Penny, Jan-Willem G Bos, J P Attfield, L F Cohen | IOP Publishing | New Journal of Physics | 2009
61ba996edc085aa023c50e9a | Nb 2 PdS 5 | 1085295991 |  | Nb 2 PdS 5 |  |  | Chalcogenides |  |  |  | 5.9K | magneto-transport |  | body | paragraph | 2774798247 | Robust superconductivity with large upper critical field in Nb2PdS5 | 10.1063/1.4881278 | Rajveer Jha, Brajesh Tiwari, Poonam Rani, Hari Kishan, V P S Awana | AIP Publishing | Journal of Applied Physics | 2014
61ba996edc085aa023c50e9b | 2H-NbS 2 | -493679940 |  | 2H-NbS 2 |  |  | Alloys |  |  |  | 6K |  |  | body | paragraph | 2774798247 | Robust superconductivity with large upper critical field in Nb2PdS5 | 10.1063/1.4881278 | Rajveer Jha, Brajesh Tiwari, Poonam Rani, Hari Kishan, V P S Awana | AIP Publishing | Journal of Applied Physics | 2014
61ba996edc085aa023c50e9c | Nb 2 PdS 5 | 1037167205 |  | Nb 2 PdS 5 |  |  | Chalcogenides |  |  |  | 6K |  |  | body | paragraph | 2774798247 | Robust superconductivity with large upper critical field in Nb2PdS5 | 10.1063/1.4881278 | Rajveer Jha, Brajesh Tiwari, Poonam Rani, Hari Kishan, V P S Awana | AIP Publishing | Journal of Applied Physics | 2014
61ba996edc085aa023c50e9d | NbN) | 281491632 |  | NbN |  |  | Nitrides |  |  |  | 9 K |  |  | body | paragraph | 2774798247 | Robust superconductivity with large upper critical field in Nb2PdS5 | 10.1063/1.4881278 | Rajveer Jha, Brajesh Tiwari, Poonam Rani, Hari Kishan, V P S Awana | AIP Publishing | Journal of Applied Physics | 2014
61ba996edc085aa023c50e9e | Nb 2 Pd x S 5-y | 851568858 |  | Nb 2 Pd x S 5-y |  |  | Chalcogenides |  |  |  | 7.14K |  |  | body | paragraph | 2774798247 | Robust superconductivity with large upper critical field in Nb2PdS5 | 10.1063/1.4881278 | Rajveer Jha, Brajesh Tiwari, Poonam Rani, Hari Kishan, V P S Awana | AIP Publishing | Journal of Applied Physics | 2014
61ba996e7c13e4f711c50e6c | Tl 2 Ba 2 CaCu 2 O 8 | 1652350281 |  | Tl 2 Ba 2 CaCu 2 O 8 |  |  | Oxides, Cuprates |  |  |  | 112 K |  |  | body | paragraph | 802ce4e0f8 | Hole Concentration Effect on the Microwave Nonlinearity of Tl2Ba2CaCu2O8Â±Î´Superconducting Thin Films | 10.1088/1742-6596/507/1/012042 | M M Bischak, J Thomas, R R Philip, S K Remillard | IOP Publishing | Journal of Physics: Conference Series | 2014
61ba996e1b5bc7b48bc50ee3 | Ba 0.6 K 0.4 Fe 2 As 2 | -89424296 |  | Ba 0.6 K 0.4 Fe 2 As 2 |  |  | Iron-pnictides, Pnictides |  |  |  | 38 K |  |  | header | abstract | 2d289af25e | Electric field gradient wave (EFGW) in iron-based superconductor Ba0.6K0.4Fe2As2 studied by MÃ¶ssbauer spectroscopy | 10.1016/j.jallcom.2014.04.129 | A K Jasek, K KomÄ™dera, A BÅ‚achowski, K Ruebenbauer, Z Bukowski, J G Storey, J Karpinski | Elsevier BV | Journal of Alloys and Compounds | 2014
61ba996e85fc223534c50e76 | oxygen doped Bi2201 | 1092566431 | Bi2201 | Bi2201Bi2201 | oxygen | [5 empty] | 20 K |  |  | body | paragraph | 49fe578e2e | Doping evolution of the optical scattering rate and effective mass of Bi2Sr2âˆ’xLaxCuO6 | 10.1103/physrevb.85.092504 | Y M Dai, B Xu, P Cheng, H Q Luo, H H Wen, X G Qiu, R P S M Lobo | American Physical Society (APS) | Physical Review B | 2013
61ba996e85fc223534c50e77 | x = 0.4 | -1153464833 | [7 empty] | x=0.4 | 33 K |  |  | body | paragraph | 49fe578e2e | Doping evolution of the optical scattering rate and effective mass of Bi2Sr2âˆ’xLaxCuO6 | 10.1103/physrevb.85.092504 | Y M Dai, B Xu, P Cheng, H Q Luo, H H Wen, X G Qiu, R P S M Lobo | American Physical Society (APS) | Physical Review B | 2013
61ba996e85fc223534c50e78 | Bi2201 | -2105630250 | Bi2201 | Bi2201Bi2201 | [6 empty] | 33 K |  |  | body | paragraph | 49fe578e2e | Doping evolution of the optical scattering rate and effective mass of Bi2Sr2âˆ’xLaxCuO6 | 10.1103/physrevb.85.092504 | Y M Dai, B Xu, P Cheng, H Q Luo, H H Wen, X G Qiu, R P S M Lobo | American Physical Society (APS) | Physical Review B | 2013
61ba996e85fc223534c50e79 | oxygen doped Bi2201 film | 900838722 | Bi2201 | Bi2201Bi2201 | oxygen | film |  |  |  |  | 20 K |  |  | body | paragraph | 49fe578e2e | Doping evolution of the optical scattering rate and effective mass of Bi2Sr2âˆ’xLaxCuO6 | 10.1103/physrevb.85.092504 | Y M Dai, B Xu, P Cheng, H Q Luo, H H Wen, X G Qiu, R P S M Lobo | American Physical Society (APS) | Physical Review B | 2013
61ba996e85fc223534c50e7a | x = 0.1; p âˆ¼ 0.2 | 6758002 | [7 empty] | x=0.1, p=âˆ¼ 0.2 | 21 K |  |  | body | paragraph | 49fe578e2e | Doping evolution of the optical scattering rate and effective mass of Bi2Sr2âˆ’xLaxCuO6 | 10.1103/physrevb.85.092504 | Y M Dai, B Xu, P Cheng, H Q Luo, H H Wen, X G Qiu, R P S M Lobo | American Physical Society (APS) | Physical Review B | 2013
61ba996e20fc3eae4bc50f2a | Eu 0.5 K 0.5 Fe 2 As 2 | -1737226465 |  | Eu 0.5 K 0.5 Fe 2 As 2 |  |  | Iron-pnictides, Pnictides |  |  |  | 32 K |  |  | body | paragraph | 4d5f35afba | Varying Eu2+magnetic order by chemical pressure in EuFe2(As1âˆ’xPx)2 | 10.1103/physrevb.84.140503 | S Zapf, D Wu, L Bogani, H S Jeevan, P Gegenwart, M Dressel | American Physical Society (APS) | Physical Review B | 2011
61ba996e3961c0f52fc50e95 | thin Ga 1-x Mn x As films | 818081727 |  | Ga 1-x Mn x As |  | thin, films | Pnictides |  |  |  | 110K |  |  | header | abstract | 8587b9d9fc | Lattice location of Mn and fundamental Curie temperature limit in ferromagnetic Ga1âˆ’xMnxAs | 10.1016/j.nimb.2004.01.133 | K M Yu, W Walukiewicz, T Wojtowicz, W L Lim, X Liu, M Dobrowolska, J K Furdyna | Elsevier BV | Nuclear Instruments and Methods in Physics Research Section B: Beam Interactions with Materials and Atoms | 2004
61ba996e3961c0f52fc50e96 | Ga 0.91 Mn 0.09 As films | -75237732 |  | Ga 0.91 Mn 0.09 As |  | films | Pnictides |  |  |  | 65 K to 111 K |  |  | header | abstract | 8587b9d9fc | Lattice location of Mn and fundamental Curie temperature limit in ferromagnetic Ga1âˆ’xMnxAs | 10.1016/j.nimb.2004.01.133 | K M Yu, W Walukiewicz, T Wojtowicz, W L Lim, X Liu, M Dobrowolska, J K Furdyna | Elsevier BV | Nuclear Instruments and Methods in Physics Research Section B: Beam Interactions with Materials and Atoms | 2004
61ba996e8452d931a5c50ea2 | Bi-2201(La) crystals | -1949953036 | Bi-2201 |  |  | crystals |  |  |  |  | 25 K |  |  | body | paragraph | 060164875c | Superconducting properties of La-substituted Bi-2201 crystals |  | Ya G Ponomarev, N Z Timergaleev, Kim Ki Uk, M A Lorenz, G MÃ¼ller, H Piel, H Schmidt, A Krapf, T E Os'kina, Yu D Tretyakov, V F Kozlovskii
61ba996e8452d931a5c50ea3 | underdoped Bi-2201(La) single crystal | 265807774 | Bi-2201 |  | underdoped | single crystal |  |  |  |  | 19.5 K |  |  | body | paragraph | 060164875c | Superconducting properties of La-substituted Bi-2201 crystals |  | Ya G Ponomarev, N Z Timergaleev, Kim Ki Uk, M A Lorenz, G MÃ¼ller, H Piel, H Schmidt, A Krapf, T E Os'kina, Yu D Tretyakov, V F Kozlovskii
61ba996e8452d931a5c50ea4 | overdoped Bi-2201(La) crystals | 770269622 | Bi-2201 |  | overdoped | crystals |  |  |  |  | 24.6 Â± 0.5) K |  |  | body | paragraph | 060164875c | Superconducting properties of La-substituted Bi-2201 crystals |  | Ya G Ponomarev, N Z Timergaleev, Kim Ki Uk, M A Lorenz, G MÃ¼ller, H Piel, H Schmidt, A Krapf, T E Os'kina, Yu D Tretyakov, V F Kozlovskii
61ba996e8452d931a5c50ea5 | La concentration 0.1 â‰¤ x â‰¤ 0.5 | 1384994399 |  | La |  |  | Alloys |  |  | x=â‰¤ 0.5 | 25 K |  |  | body | paragraph | 060164875c | Superconducting properties of La-substituted Bi-2201 crystals |  | Ya G Ponomarev, N Z Timergaleev, Kim Ki Uk, M A Lorenz, G MÃ¼ller, H Piel, H Schmidt, A Krapf, T E Os'kina, Yu D Tretyakov, V F Kozlovskii
61ba996e3136e52869c50ec5 | x = 0.25 | 793608939 | [7 empty] | x=0.25 | 9 K |  |  | body | figure | a71dbdcd78 | Strong Competition of Superconducting and Magnetic Order Parameters in Ba 1âˆ’x Na x Fe 2 As 2 |  | Hemke Maeter, Gwendolyne Pascua, Hubertus Luetkens, Johannes Knolle, Saicharan Aswartham, Sabine Wurmehl, GÃ¼nter Behr, Bernd BÃ¼chner, Zurab Shermadini, Kamil Sedlak, Alex Amato, Roderich Moessner, Ilya Eremin, Hans-Henning Klauss |  |  | 2012
61ba996e3136e52869c50ec6 | crystal with 35% Na doping | 1511571559 |  |  | 35% Na | crystal |  |  |  |  | 29.5 K |  |  | body | figure | a71dbdcd78 | Strong Competition of Superconducting and Magnetic Order Parameters in Ba 1âˆ’x Na x Fe 2 As 2 |  | Hemke Maeter, Gwendolyne Pascua, Hubertus Luetkens, Johannes Knolle, Saicharan Aswartham, Sabine Wurmehl, GÃ¼nter Behr, Bernd BÃ¼chner, Zurab Shermadini, Kamil Sedlak, Alex Amato, Roderich Moessner, Ilya Eremin, Hans-Henning Klauss |  |  | 2012
61ba996f6a35f302ddc50ec6 | Ce 0.6 Y 0.4 FeAsO 0.8 F 0.2 | 1962731388 |  | Ce 0.6 Y 0.4 FeAsO 0.8 F 0.2 |  |  | Iron-pnictides, Pnictides, Oxides, Fluorides |  |  |  | 48.6K |  |  | header | abstract | d3e80a7465 | Raman evidence for coupling of superconducting quasi-particles with a phonon and crystal field excitation in superconductor Ce0.6Y0.4FeAsO0.8F0.2 | 10.1063/1.4872866 | Pradeep Kumar, D V S Muthu, J Prakash, A K Ganguli, A K Sood | AIP Publishing LLC |  | 2014
61ba996f6a35f302ddc50ec7 | RFeAsO 1-x F x (R = La, Sm, Ce, Nd, Pr and Gd ) | 919354540 |  | RFeAsO 1-x F x |  |  | Alloys |  |  | R=La, Sm, Ce, Nd, Pr, Gd | 55 K |  |  | body | paragraph | d3e80a7465 | Raman evidence for coupling of superconducting quasi-particles with a phonon and crystal field excitation in superconductor Ce0.6Y0.4FeAsO0.8F0.2 | 10.1063/1.4872866 | Pradeep Kumar, D V S Muthu, J Prakash, A K Ganguli, A K Sood | AIP Publishing LLC |  | 2014
61ba996f6a35f302ddc50ec8 | CeFeAsO 1-x F x | -1241201444 |  | CeFeAsO 1-x F x |  |  | Iron-pnictides, Pnictides, Oxides, Fluorides |  |  |  | 42.7 K |  |  | body | paragraph | d3e80a7465 | Raman evidence for coupling of superconducting quasi-particles with a phonon and crystal field excitation in superconductor Ce0.6Y0.4FeAsO0.8F0.2 | 10.1063/1.4872866 | Pradeep Kumar, D V S Muthu, J Prakash, A K Ganguli, A K Sood | AIP Publishing LLC |  | 2014
61ba996f6a35f302ddc50ec9 | Ce 0.6 Y 0.4 FeAsO 0.8 F 0.2 | 1910764222 |  | Ce 0.6 Y 0.4 FeAsO 0.8 F 0.2 |  |  | Iron-pnictides, Pnictides, Oxides, Fluorides |  |  |  | 48.6 K |  |  | body | paragraph | d3e80a7465 | Raman evidence for coupling of superconducting quasi-particles with a phonon and crystal field excitation in superconductor Ce0.6Y0.4FeAsO0.8F0.2 | 10.1063/1.4872866 | Pradeep Kumar, D V S Muthu, J Prakash, A K Ganguli, A K Sood | AIP Publishing LLC |  | 2014
61ba996f7f36ec6458c50e92 | EuFe 2 P 2 | 222100086 |  | EuFe 2 P 2 |  |  | Iron-pnictides, Pnictides |  |  |  | 29 K |  |  | body | paragraph | b6e8cf967c | Tunable magnetic orders in CePd2As2âˆ’xPx | 10.1088/0953-8984/26/4/045601 | T Shang, Y H Chen, W B Jiang, Y H Chen, L Jiao, J L Zhang, Z F Weng, X Lu, H Q Yuan | IOP Publishing | Journal of Physics: Condensed Matter | 2013
61ba996f7f36ec6458c50e93 | CePd 2 P 2 | 668484885 |  | CePd 2 P 2 |  |  | Pnictides |  |  |  | 28 K |  |  | header | abstract | b6e8cf967c | Tunable magnetic orders in CePd2As2âˆ’xPx | 10.1088/0953-8984/26/4/045601 | T Shang, Y H Chen, W B Jiang, Y H Chen, L Jiao, J L Zhang, Z F Weng, X Lu, H Q Yuan | IOP Publishing | Journal of Physics: Condensed Matter | 2013
61ba996f7f36ec6458c50e94 | CePd 2 P 2 | 643466521 |  | CePd 2 P 2 |  |  | Pnictides |  |  |  | 28 K | FC-susceptibility |  | body | figure | b6e8cf967c | Tunable magnetic orders in CePd2As2âˆ’xPx | 10.1088/0953-8984/26/4/045601 | T Shang, Y H Chen, W B Jiang, Y H Chen, L Jiao, J L Zhang, Z F Weng, X Lu, H Q Yuan | IOP Publishing | Journal of Physics: Condensed Matter | 2013
61ba996f7f36ec6458c50e95 | CePd 2 P 2 | 556821771 |  | CePd 2 P 2 |  |  | Pnictides |  |  |  | 28 K |  |  | body |  | b6e8cf967c | Tunable magnetic orders in CePd2As2âˆ’xPx | 10.1088/0953-8984/26/4/045601 | T Shang, Y H Chen, W B Jiang, Y H Chen, L Jiao, J L Zhang, Z F Weng, X Lu, H Q Yuan | IOP Publishing | Journal of Physics: Condensed Matter | 2013
61ba996f7f36ec6458c50e96 | x = 2 | -464457016 | [7 empty] | x=2 | 28 K |  |  | body | figure | b6e8cf967c | Tunable magnetic orders in CePd2As2âˆ’xPx | 10.1088/0953-8984/26/4/045601 | T Shang, Y H Chen, W B Jiang, Y H Chen, L Jiao, J L Zhang, Z F Weng, X Lu, H Q Yuan | IOP Publishing | Journal of Physics: Condensed Matter | 2013
61ba996f7f36ec6458c50e97 | CePd 2 P 2 | 705070411 |  | CePd 2 P 2 |  |  | Pnictides |  |  |  | 28 K |  |  | body | paragraph | b6e8cf967c | Tunable magnetic orders in CePd2As2âˆ’xPx | 10.1088/0953-8984/26/4/045601 | T Shang, Y H Chen, W B Jiang, Y H Chen, L Jiao, J L Zhang, Z F Weng, X Lu, H Q Yuan | IOP Publishing | Journal of Physics: Condensed Matter | 2013
61ba996f2b9a12e3d2c50eda | Ca 2-x Na x CuO 2 Cl 2 (x ~ 0.14 | 887271698 |  | Ca 2-x Na x CuO 2 Cl 2 |  |  | Oxides, Cuprates |  |  | x=0.14 | 28 K |  |  | body | paragraph | 0b955acf49 | Coherence Factors in a High-Tc Cuprate Probed by Quasi-Particle Scattering Off Vortices | 10.1126/science.1166138 | T Hanaguri, Y Kohsaka, M Ono, M Maltseva, P Coleman, I Yamada, M Azuma, M Takano, K Ohishi, H Takagi | American Association for the Advancement of Science (AAAS) | Science | 2009
61ba996f2b9a12e3d2c50edb | Ca 2-x Na x CuO 2 Cl 2 (x ~ 0.14 | 923854412 |  | Ca 2-x Na x CuO 2 Cl 2 |  |  | Oxides, Cuprates |  |  | x=0.14 | 28 K |  |  | body | paragraph | 0b955acf49 | Coherence Factors in a High-Tc Cuprate Probed by Quasi-Particle Scattering Off Vortices | 10.1126/science.1166138 | T Hanaguri, Y Kohsaka, M Ono, M Maltseva, P Coleman, I Yamada, M Azuma, M Takano, K Ohishi, H Takagi | American Association for the Advancement of Science (AAAS) | Science | 2009
61ba99708452d931a5c50ea6 | LSCZO(25,1)-A sample | -1858566822 | LSCZO | [7 empty] | 6K |  |  | body | figure | 6220aa1aa6 | Zn-induced spin dynamics in overdoped La2âˆ’xSrxCu1âˆ’yZnyO4 | 10.1103/physrevb.85.014507 | Stephen D Wilson, Z Yamani, Chetan Dhital, B Freelon, P G Freeman, J A Fernandez-Baca, K Yamada, S Wakimoto, W J L Buyers, R J Birgeneau | American Physical Society (APS) | Physical Review B | 2012
61ba99708452d931a5c50ea7 | LSCZO(25,1)-B | -1607321368 | LSCZO | (25,1)-B |  |  | Alloys |  |  |  | 5K |  |  | body | figure | 6220aa1aa6 | Zn-induced spin dynamics in overdoped La2âˆ’xSrxCu1âˆ’yZnyO4 | 10.1103/physrevb.85.014507 | Stephen D Wilson, Z Yamani, Chetan Dhital, B Freelon, P G Freeman, J A Fernandez-Baca, K Yamada, S Wakimoto, W J L Buyers, R J Birgeneau | American Physical Society (APS) | Physical Review B | 2012
61ba99705cc438644dc50eba | BSCCO | 380166186 | BSCCO | [7 empty] | 90 K |  |  | body | figure | 61994344dd | Observing the Inverse melting of the vortex lattice in Bi 2 Sr 2 CaCu 2 O 8 with point defects using Langevin simulations with vortex shaking |  | Yadin Y Goldschmidt, Jin-Tao Liu |  |  | 2014
61ba99705cc438644dc50ebb | BSCCO | 457202295 | BSCCO | [7 empty] | 90K |  |  | body | paragraph | 61994344dd | Observing the Inverse melting of the vortex lattice in Bi 2 Sr 2 CaCu 2 O 8 with point defects using Langevin simulations with vortex shaking |  | Yadin Y Goldschmidt, Jin-Tao Liu |  |  | 2014
61ba99707b1a7abb24c50e9f | underdoped Ba(Fe 0.96 Ni 0.04 ) 2 As 2 | 397953896 |  | Ba(Fe 0.96 Ni 0.04 ) 2 As 2 | underdoped |  | Iron-pnictides, Pnictides |  |  |  | 17 K |  |  | body | paragraph | 7ce18f439b | Competing superconducting and magnetic order parameters and field-induced magnetism in electron-dopedBa(Fe1âˆ’xCox)2As2 | 10.1103/physrevb.91.024504 | J Larsen, B Mencia Uranga, G Stieper, S L Holm, C Bernhard, T Wolf, K Lefmann, B M Andersen, C Niedermayer | American Physical Society (APS) | Physical Review B | 2014
61ba99713af0453d0cc50ef6 | x = 0.32 | -91680782 | [7 empty] | x=0.32 | 100 âˆ’ 140K |  |  | body | paragraph | a3834288e7 | Low-energy spin-wave excitations in the bilayered magnetic manganiteLa2âˆ’2xSr1+2xMn2O7(0.30<~x<~0.50) | 10.1103/physrevb.67.214428 | H Martinho, C Rettori, D L Huber, J F Mitchell, S B Oseroff | American Physical Society (APS) | Physical Review B | 2003
61ba99712c886f0fe6c50e89 | La2âˆ’xBaxCuO4 | 303496424 |  | La2âˆ’xBaxCuO4 |  |  | Oxides, Cuprates |  |  |  | 1.5K |  |  | body | paragraph | 41db997bf5 | Horizontal line nodes in superconducting Sr2RuO4 | 10.1002/pssb.200490005 | G Litak, J F Annett, B L GyÃ¶rffy, K I WysokiÅ„ski | Wiley | physica status solidi (b) | 2003
61ba9971ef148cdddfc50e9a | magnesium diboride (MgB 2 | -584443507 | magnesium diboride | MgB 2 |  |  | Alloys, Borides |  |  |  | below 39 K |  |  | body | paragraph | 21d28d2362 | Point-contact spectroscopy in MgB2: from fundamental physics to thin-film characterization | 10.1088/0953-2048/17/5/001 | R S Gonnelli, D Daghero, A Calzolari, G A Ummarino, V Dellarocca, V A Stepanov, S M Kazakov, J Karpinski, C Portesi, E Monticone, V Ferrando, C Ferdeghini | IOP Publishing | Superconductor Science and Technology | 2003
61ba9972a01e2beb09c50ef5 | Zr 70 Cu 30 | -171173640 |  | Zr 70 Cu 30 |  |  | Alloys |  |  |  | 2.7 K |  |  | body | paragraph | fc727352fb | Renormalization of electronâ€“phonon coupling in the Mottâ€“Ioffeâ€“Regel limit due to point defects in the V1âˆ’x Ti x alloy superconductors | 10.1088/1361-648x/ab3515 | Sabyasachi Paul, L S Sharath Chandra, M K Chattopadhyay | IOP Publishing | Journal of Physics: Condensed Matter | 2018
61ba9972a01e2beb09c50ef6 | NbC | 884648369 |  | NbC |  |  | Carbides |  |  |  | 10 K |  |  | body | paragraph | fc727352fb | Renormalization of electronâ€“phonon coupling in the Mottâ€“Ioffeâ€“Regel limit due to point defects in the V1âˆ’x Ti x alloy superconductors | 10.1088/1361-648x/ab3515 | Sabyasachi Paul, L S Sharath Chandra, M K Chattopadhyay | IOP Publishing | Journal of Physics: Condensed Matter | 2018
61ba9972d52116ffe1c50e96 | LaFePO | 1854698968 |  | LaFePO |  |  | Iron-pnictides, Oxides, Pnictides |  |  |  | 26 K |  |  | body | paragraph | 36fb228810 | Heat capacity measurements on FeAs-based compounds: a thermodynamic probe of electronic and magnetic states | 10.1088/1367-2630/11/2/025010 | P J Baker, S R Giblin, F L Pratt, R H Liu, G Wu, X H Chen, M J Pitcher, D R Parker, S J Clarke, S J Blundell | IOP Publishing | New Journal of Physics | 2008
61ba9972d52116ffe1c50e97 | LaFePO | 1854698968 |  | LaFePO |  |  | Iron-pnictides, Oxides, Pnictides |  |  |  | 4 K |  |  | body | paragraph | 36fb228810 | Heat capacity measurements on FeAs-based compounds: a thermodynamic probe of electronic and magnetic states | 10.1088/1367-2630/11/2/025010 | P J Baker, S R Giblin, F L Pratt, R H Liu, G Wu, X H Chen, M J Pitcher, D R Parker, S J Clarke, S J Blundell | IOP Publishing | New Journal of Physics | 2008
61ba9972d52116ffe1c50e98 | LiFeAs | 89484875 |  | LiFeAs |  |  | Iron-pnictides, Pnictides |  |  |  | 16K |  |  | body | paragraph | 36fb228810 | Heat capacity measurements on FeAs-based compounds: a thermodynamic probe of electronic and magnetic states | 10.1088/1367-2630/11/2/025010 | P J Baker, S R Giblin, F L Pratt, R H Liu, G Wu, X H Chen, M J Pitcher, D R Parker, S J Clarke, S J Blundell | IOP Publishing | New Journal of Physics | 2008
61ba9972d52116ffe1c50e99 | LaFeAsO 0.9 F 0.1 | 635961545 |  | LaFeAsO 0.9 F 0.1 |  |  | Iron-pnictides, Pnictides, Oxides, Fluorides |  |  |  | 22 K |  |  | body | paragraph | 36fb228810 | Heat capacity measurements on FeAs-based compounds: a thermodynamic probe of electronic and magnetic states | 10.1088/1367-2630/11/2/025010 | P J Baker, S R Giblin, F L Pratt, R H Liu, G Wu, X H Chen, M J Pitcher, D R Parker, S J Clarke, S J Blundell | IOP Publishing | New Journal of Physics | 2008
61ba9972d52116ffe1c50e9a | AFe 2 As 2 | 1108590533 |  | AFe 2 As 2 |  |  | Iron-pnictides, Pnictides |  |  |  | 38 K |  |  | body | paragraph | 36fb228810 | Heat capacity measurements on FeAs-based compounds: a thermodynamic probe of electronic and magnetic states | 10.1088/1367-2630/11/2/025010 | P J Baker, S R Giblin, F L Pratt, R H Liu, G Wu, X H Chen, M J Pitcher, D R Parker, S J Clarke, S J Blundell | IOP Publishing | New Journal of Physics | 2008
61ba9972d52116ffe1c50e9b | x = 0.1 | 20393481 | [7 empty] | x=0.1 | 25(8) K |  |  | body | paragraph | 36fb228810 | Heat capacity measurements on FeAs-based compounds: a thermodynamic probe of electronic and magnetic states | 10.1088/1367-2630/11/2/025010 | P J Baker, S R Giblin, F L Pratt, R H Liu, G Wu, X H Chen, M J Pitcher, D R Parker, S J Clarke, S J Blundell | IOP Publishing | New Journal of Physics | 2008
61ba9972d52116ffe1c50e9c | SmFeAsO 1âˆ’x F x | 853443309 |  | SmFeAsO 1âˆ’x F x |  |  | Iron-pnictides, Pnictides, Oxides, Fluorides |  |  |  | 43 K |  |  | body | paragraph | 36fb228810 | Heat capacity measurements on FeAs-based compounds: a thermodynamic probe of electronic and magnetic states | 10.1088/1367-2630/11/2/025010 | P J Baker, S R Giblin, F L Pratt, R H Liu, G Wu, X H Chen, M J Pitcher, D R Parker, S J Clarke, S J Blundell | IOP Publishing | New Journal of Physics | 2008
61ba9972d52116ffe1c50e9d | LaFeAsO 0.9 F 0.1 | 820785869 |  | LaFeAsO 0.9 F 0.1 |  |  | Iron-pnictides, Pnictides, Oxides, Fluorides |  |  |  | 22 K |  |  | body | paragraph | 36fb228810 | Heat capacity measurements on FeAs-based compounds: a thermodynamic probe of electronic and magnetic states | 10.1088/1367-2630/11/2/025010 | P J Baker, S R Giblin, F L Pratt, R H Liu, G Wu, X H Chen, M J Pitcher, D R Parker, S J Clarke, S J Blundell | IOP Publishing | New Journal of Physics | 2008
61ba9972d52116ffe1c50e9e | Sample 2 | 371589551 |  | Sample 2 |  |  | Alloys |  |  |  | 12 K |  |  | body | paragraph | 36fb228810 | Heat capacity measurements on FeAs-based compounds: a thermodynamic probe of electronic and magnetic states | 10.1088/1367-2630/11/2/025010 | P J Baker, S R Giblin, F L Pratt, R H Liu, G Wu, X H Chen, M J Pitcher, D R Parker, S J Clarke, S J Blundell | IOP Publishing | New Journal of Physics | 2008
61ba9972d52116ffe1c50e9f | LaFeAsO 1âˆ’x F x | 252565406 |  | LaFeAsO 1âˆ’x F x |  |  | Iron-pnictides, Pnictides, Oxides, Fluorides |  |  |  | 26 K |  |  | body | paragraph | 36fb228810 | Heat capacity measurements on FeAs-based compounds: a thermodynamic probe of electronic and magnetic states | 10.1088/1367-2630/11/2/025010 | P J Baker, S R Giblin, F L Pratt, R H Liu, G Wu, X H Chen, M J Pitcher, D R Parker, S J Clarke, S J Blundell | IOP Publishing | New Journal of Physics | 2008
61ba9972d52116ffe1c50ea0 | 0.12 | -303322055 | [8 empty] | 17(8 | magnetisation |  | body | paragraph | 36fb228810 | Heat capacity measurements on FeAs-based compounds: a thermodynamic probe of electronic and magnetic states | 10.1088/1367-2630/11/2/025010 | P J Baker, S R Giblin, F L Pratt, R H Liu, G Wu, X H Chen, M J Pitcher, D R Parker, S J Clarke, S J Blundell | IOP Publishing | New Journal of Physics | 2008
61ba9972d52116ffe1c50ea1 | 0.13 | -2013304923 | [8 empty] | 10(7 | resistivity |  | body | paragraph | 36fb228810 | Heat capacity measurements on FeAs-based compounds: a thermodynamic probe of electronic and magnetic states | 10.1088/1367-2630/11/2/025010 | P J Baker, S R Giblin, F L Pratt, R H Liu, G Wu, X H Chen, M J Pitcher, D R Parker, S J Clarke, S J Blundell | IOP Publishing | New Journal of Physics | 2008
61ba9972d52116ffe1c50ea2 | LiFeAs | -183927291 |  | LiFeAs |  |  | Iron-pnictides, Pnictides |  |  |  | 12 K |  |  | body | figure | 36fb228810 | Heat capacity measurements on FeAs-based compounds: a thermodynamic probe of electronic and magnetic states | 10.1088/1367-2630/11/2/025010 | P J Baker, S R Giblin, F L Pratt, R H Liu, G Wu, X H Chen, M J Pitcher, D R Parker, S J Clarke, S J Blundell | IOP Publishing | New Journal of Physics | 2008
61ba9972d52116ffe1c50ea3 | NaFeAs | 1204603561 |  | NaFeAs |  |  | Iron-pnictides, Pnictides |  |  |  | 9 K |  |  | body | paragraph | 36fb228810 | Heat capacity measurements on FeAs-based compounds: a thermodynamic probe of electronic and magnetic states | 10.1088/1367-2630/11/2/025010 | P J Baker, S R Giblin, F L Pratt, R H Liu, G Wu, X H Chen, M J Pitcher, D R Parker, S J Clarke, S J Blundell | IOP Publishing | New Journal of Physics | 2008
61ba997220fc3eae4bc50f2c | Î±-(BEDT-TTF) 2 I 3 | -1777009330 |  | Î±-(BEDT-TTF) 2 I 3 |  |  | Alloys |  |  |  | 8 K |  |  | body | figure | 1f1f74709b | Evidence of the superconducting energy gap in the optical spectra of Î± t âˆ’ (BEDT âˆ’ TTF) 2 I 3 | 10.1209/epl/i2002-00193-6 | N Drichko, P Haas, B Gorshunov, D Schweitzer, M Dressel | IOP Publishing | Europhysics Letters (EPL) | 2002
61ba997249d0b378c6c50eb4 | FeSe film on a SrTiO 3 substrate | -2027038330 |  | FeSe |  | film | Iron-chalcogenides, Chalcogenides |  | SrTiO 3 |  | 65 K |  |  | body | paragraph | 023a50c03c | (Li0.84Fe0.16)OHFe0.98Sesuperconductor: Ion-exchange synthesis of large single-crystal and highly two-dimensional electron properties | 10.1103/physrevb.92.064515 | Xiaoli Dong, Kui Jin, Dongna Yuan, Huaxue Zhou, Jie Yuan, Yulong Huang, Wei Hua, Junliang Sun, Ping Zheng, Wei Hu, Yiyuan Mao, Mingwei Ma, Guangming Zhang, Fang Zhou, Zhongxian Zhao | American Physical Society (APS) | Physical Review B | 2015
61ba997249d0b378c6c50eb5 | (Li 1-x Fe x )OHFe 1-y Se (FeSe11111) | 327677686 |  | (Li 1-x Fe x )OHFe 1-y Se (FeSe11111 |  |  | Alloys |  |  |  | 40 ~ 43 K |  |  | body | paragraph | 023a50c03c | (Li0.84Fe0.16)OHFe0.98Sesuperconductor: Ion-exchange synthesis of large single-crystal and highly two-dimensional electron properties | 10.1103/physrevb.92.064515 | Xiaoli Dong, Kui Jin, Dongna Yuan, Huaxue Zhou, Jie Yuan, Yulong Huang, Wei Hua, Junliang Sun, Ping Zheng, Wei Hu, Yiyuan Mao, Mingwei Ma, Guangming Zhang, Fang Zhou, Zhongxian Zhao | American Physical Society (APS) | Physical Review B | 2015
61ba997249d0b378c6c50eb6 | (Li 0.84 Fe 0.16 )OHFe 0.98 Se | -727365260 |  | (Li 0.84 Fe 0.16 )OHFe 0.98 Se |  |  | Hydrides, Iron-chalcogenides, Chalcogenides, Oxides |  |  |  | 42 K |  |  | body | paragraph | 023a50c03c | (Li0.84Fe0.16)OHFe0.98Sesuperconductor: Ion-exchange synthesis of large single-crystal and highly two-dimensional electron properties | 10.1103/physrevb.92.064515 | Xiaoli Dong, Kui Jin, Dongna Yuan, Huaxue Zhou, Jie Yuan, Yulong Huang, Wei Hua, Junliang Sun, Ping Zheng, Wei Hu, Yiyuan Mao, Mingwei Ma, Guangming Zhang, Fang Zhou, Zhongxian Zhao | American Physical Society (APS) | Physical Review B | 2015
61ba9972e614176f2ec50ebe | MgB 2 | 1527157306 |  | MgB 2 |  |  | Alloys, Borides |  |  |  | 35 K | magnetic |  | body | paragraph | f8fb1bf6ec | Electrochemical Synthesis of Superconductive Boride MgB2 from Molten Salts | 10.1143/jjap.41.l685 | Hideki Abe, Kenji Yoshii | Japan Society of Applied Physics | Japanese Journal of Applied Physics | 2002
61ba9972e614176f2ec50ebf | Nb 3 Ge | -2086621862 |  | Nb 3 Ge |  |  | Alloys |  |  |  | 23 K |  |  | body | paragraph | f8fb1bf6ec | Electrochemical Synthesis of Superconductive Boride MgB2 from Molten Salts | 10.1143/jjap.41.l685 | Hideki Abe, Kenji Yoshii | Japan Society of Applied Physics | Japanese Journal of Applied Physics | 2002
61ba997205e6aa6710c50ece | selenide single crystals KFe 2 Se 2 | 1090428432 | selenide | KFe 2 Se 2 |  | single crystals | Iron-chalcogenides, Chalcogenides |  |  |  | 18K |  |  | body | figure | 211bd96171 | â€œBreak-junctionâ€ technique in application to layered superconductors (Review Article) | 10.1063/1.4971437 | S A Kuzmichev, T E Kuzmicheva | AIP Publishing | Low Temperature Physics | 2016
61ba997205e6aa6710c50ecf | MgB2 | -20250032 |  | MgB2 |  |  | Alloys, Borides |  |  |  | 40K |  |  | body | paragraph | 211bd96171 | â€œBreak-junctionâ€ technique in application to layered superconductors (Review Article) | 10.1063/1.4971437 | S A Kuzmichev, T E Kuzmicheva | AIP Publishing | Low Temperature Physics | 2016
61ba997205e6aa6710c50ed0 | GdO 1âˆ’x F x FeAs | -1678633475 |  | GdO 1âˆ’x F x FeAs |  |  | Iron-pnictides, Pnictides, Oxides, Fluorides |  |  |  | 50K |  |  | body | paragraph | 211bd96171 | â€œBreak-junctionâ€ technique in application to layered superconductors (Review Article) | 10.1063/1.4971437 | S A Kuzmichev, T E Kuzmicheva | AIP Publishing | Low Temperature Physics | 2016
61ba997205e6aa6710c50ed1 | nonmagnetic ThNFeAs | 1444122040 |  | ThNFeAs |  |  | Nitrides, Iron-pnictides, Pnictides |  |  |  | 30K |  |  | body | paragraph | 211bd96171 | â€œBreak-junctionâ€ technique in application to layered superconductors (Review Article) | 10.1063/1.4971437 | S A Kuzmichev, T E Kuzmicheva | AIP Publishing | Low Temperature Physics | 2016
61ba997205e6aa6710c50ed2 | MgB 2 | 1534850938 |  | MgB 2 |  |  | Alloys, Borides |  |  |  | 40 K |  |  | body | paragraph | 211bd96171 | â€œBreak-junctionâ€ technique in application to layered superconductors (Review Article) | 10.1063/1.4971437 | S A Kuzmichev, T E Kuzmicheva | AIP Publishing | Low Temperature Physics | 2016
61ba997205e6aa6710c50ed3 | LaO 1âˆ’x F x FeAs | -576685079 |  | LaO 1âˆ’x F x FeAs |  |  | Iron-pnictides, Pnictides, Oxides, Fluorides |  |  |  | 21 K |  |  | body | paragraph | 211bd96171 | â€œBreak-junctionâ€ technique in application to layered superconductors (Review Article) | 10.1063/1.4971437 | S A Kuzmichev, T E Kuzmicheva | AIP Publishing | Low Temperature Physics | 2016
61ba997205e6aa6710c50ed4 | Sm 1âˆ’x Th x OFeAs polycrystalline sample | 1508052814 |  | Sm 1âˆ’x Th x OFeAs |  | polycrystalline | Iron-pnictides, Oxides, Pnictides |  |  |  | 52 K |  |  | body | figure | 211bd96171 | â€œBreak-junctionâ€ technique in application to layered superconductors (Review Article) | 10.1063/1.4971437 | S A Kuzmichev, T E Kuzmicheva | AIP Publishing | Low Temperature Physics | 2016
61ba997205e6aa6710c50ed5 | underdoped Bi-2201(La) | 287627835 | Bi-2201 |  | underdoped | [5 empty] | 21K |  |  | body | paragraph | 211bd96171 | â€œBreak-junctionâ€ technique in application to layered superconductors (Review Article) | 10.1063/1.4971437 | S A Kuzmichev, T E Kuzmicheva | AIP Publishing | Low Temperature Physics | 2016
61ba997205e6aa6710c50ed6 | overdoped Bi-2212 | -958712467 | Bi-2212 |  | overdoped | [5 empty] | 88 K |  |  | body | paragraph | 211bd96171 | â€œBreak-junctionâ€ technique in application to layered superconductors (Review Article) | 10.1063/1.4971437 | S A Kuzmichev, T E Kuzmicheva | AIP Publishing | Low Temperature Physics | 2016
61ba997205e6aa6710c50ed7 | MgB 2 | 1479017272 |  | MgB 2 |  |  | Alloys, Borides |  |  |  | 40 K |  |  | body | paragraph | 211bd96171 | â€œBreak-junctionâ€ technique in application to layered superconductors (Review Article) | 10.1063/1.4971437 | S A Kuzmichev, T E Kuzmicheva | AIP Publishing | Low Temperature Physics | 2016
61ba997205e6aa6710c50ed8 | 122-selenide (K 0.7 Na 0.3 ) x Fe 2âˆ’y Se 2 | -1104781570 | 122-selenide (K 0.7 | Na 0.3 ) x Fe 2âˆ’y Se 2 |  |  | Alloys |  |  |  | 33 K |  |  | body | paragraph | 211bd96171 | â€œBreak-junctionâ€ technique in application to layered superconductors (Review Article) | 10.1063/1.4971437 | S A Kuzmichev, T E Kuzmicheva | AIP Publishing | Low Temperature Physics | 2016
61ba997205e6aa6710c50ed9 | KFe 2 Se 2 single crystal | -719537874 |  | KFe 2 Se 2 |  | single crystal | Iron-chalcogenides, Chalcogenides |  |  |  | 18 K |  |  | body | figure | 211bd96171 | â€œBreak-junctionâ€ technique in application to layered superconductors (Review Article) | 10.1063/1.4971437 | S A Kuzmichev, T E Kuzmicheva | AIP Publishing | Low Temperature Physics | 2016
61ba997205e6aa6710c50eda | optimally doped Sm 1âˆ’x Th x OFeAs | 774318066 |  | Sm 1âˆ’x Th x OFeAs | optimally doped |  | Iron-pnictides, Oxides, Pnictides |  |  |  | 50K |  |  | body | paragraph | 211bd96171 | â€œBreak-junctionâ€ technique in application to layered superconductors (Review Article) | 10.1063/1.4971437 | S A Kuzmichev, T E Kuzmicheva | AIP Publishing | Low Temperature Physics | 2016
61ba997205e6aa6710c50edb | MgB 2 | 1507900730 |  | MgB 2 |  |  | Alloys, Borides |  |  |  | 40K |  |  | body | paragraph | 211bd96171 | â€œBreak-junctionâ€ technique in application to layered superconductors (Review Article) | 10.1063/1.4971437 | S A Kuzmichev, T E Kuzmicheva | AIP Publishing | Low Temperature Physics | 2016
61ba997205e6aa6710c50edc | LaO 1âˆ’x F x FeAs | -482352321 |  | LaO 1âˆ’x F x FeAs |  |  | Iron-pnictides, Pnictides, Oxides, Fluorides |  |  |  | 21 K |  |  | body | paragraph | 211bd96171 | â€œBreak-junctionâ€ technique in application to layered superconductors (Review Article) | 10.1063/1.4971437 | S A Kuzmichev, T E Kuzmicheva | AIP Publishing | Low Temperature Physics | 2016
61ba997205e6aa6710c50edd | MgB 2 | 1378900230 |  | MgB 2 |  |  | Alloys, Borides |  |  |  | 35K |  |  | body | figure | 211bd96171 | â€œBreak-junctionâ€ technique in application to layered superconductors (Review Article) | 10.1063/1.4971437 | S A Kuzmichev, T E Kuzmicheva | AIP Publishing | Low Temperature Physics | 2016
61ba997205e6aa6710c50ede | MgB 2 | 1392386582 |  | MgB 2 |  |  | Alloys, Borides |  |  |  | 40K |  |  | body | paragraph | 211bd96171 | â€œBreak-junctionâ€ technique in application to layered superconductors (Review Article) | 10.1063/1.4971437 | S A Kuzmichev, T E Kuzmicheva | AIP Publishing | Low Temperature Physics | 2016
61ba997205e6aa6710c50edf | Sm 0.7 Th 0.3 OFeAs optimally doped with thorium | -1528198007 | with thorium | Sm 0.7 Th 0.3 OFeAs | optimally doped |  | Iron-pnictides, Oxides, Pnictides |  |  |  | 52 K |  |  | body | paragraph | 211bd96171 | â€œBreak-junctionâ€ technique in application to layered superconductors (Review Article) | 10.1063/1.4971437 | S A Kuzmichev, T E Kuzmicheva | AIP Publishing | Low Temperature Physics | 2016
61ba997205e6aa6710c50ee0 | underdoped Bi-2212 | 834621442 | Bi-2212 |  | underdoped | [5 empty] | 21 K |  |  | body | paragraph | 211bd96171 | â€œBreak-junctionâ€ technique in application to layered superconductors (Review Article) | 10.1063/1.4971437 | S A Kuzmichev, T E Kuzmicheva | AIP Publishing | Low Temperature Physics | 2016
61ba997205e6aa6710c50ee1 | Magnesium diboride | 2090620662 | Magnesium diboride | MgB2 | [6 empty] | 40 K |  |  | body | paragraph | 211bd96171 | â€œBreak-junctionâ€ technique in application to layered superconductors (Review Article) | 10.1063/1.4971437 | S A Kuzmichev, T E Kuzmicheva | AIP Publishing | Low Temperature Physics | 2016
61ba997205e6aa6710c50ee2 | polycrystalline sample MgB 2 | 1779623495 |  | MgB 2 |  | polycrystalline | Alloys, Borides |  |  |  | 35K |  |  | body | paragraph | 211bd96171 | â€œBreak-junctionâ€ technique in application to layered superconductors (Review Article) | 10.1063/1.4971437 | S A Kuzmichev, T E Kuzmicheva | AIP Publishing | Low Temperature Physics | 2016
61ba997205e6aa6710c50ee3 | MgB 2 | 1450140844 |  | MgB 2 |  |  | Alloys, Borides |  |  |  | 40K |  |  | body | paragraph | 211bd96171 | â€œBreak-junctionâ€ technique in application to layered superconductors (Review Article) | 10.1063/1.4971437 | S A Kuzmichev, T E Kuzmicheva | AIP Publishing | Low Temperature Physics | 2016
61ba997205e6aa6710c50ee4 | MgB 2 | 1696584524 |  | MgB 2 |  |  | Alloys, Borides |  |  |  | 40K |  |  | body | paragraph | 211bd96171 | â€œBreak-junctionâ€ technique in application to layered superconductors (Review Article) | 10.1063/1.4971437 | S A Kuzmichev, T E Kuzmicheva | AIP Publishing | Low Temperature Physics | 2016
61ba997205e6aa6710c50ee5 | MgB 2 | 1665791718 |  | MgB 2 |  |  | Alloys, Borides |  |  |  | 40 K |  |  | body | figure | 211bd96171 | â€œBreak-junctionâ€ technique in application to layered superconductors (Review Article) | 10.1063/1.4971437 | S A Kuzmichev, T E Kuzmicheva | AIP Publishing | Low Temperature Physics | 2016
61ba997205e6aa6710c50ee6 | slightly overdoped Bi-2212 | 354091396 | Bi-2212 |  | slightly overdoped | [5 empty] | 88K |  |  | body | paragraph | 211bd96171 | â€œBreak-junctionâ€ technique in application to layered superconductors (Review Article) | 10.1063/1.4971437 | S A Kuzmichev, T E Kuzmicheva | AIP Publishing | Low Temperature Physics | 2016
61ba997205e6aa6710c50ee7 | optimally doped samples GdO 1âˆ’x F x FeAs | -104253215 |  | GdO 1âˆ’x F x FeAs | optimally doped |  | Iron-pnictides, Pnictides, Oxides, Fluorides |  |  |  | 50 K |  |  | body | figure | 211bd96171 | â€œBreak-junctionâ€ technique in application to layered superconductors (Review Article) | 10.1063/1.4971437 | S A Kuzmichev, T E Kuzmicheva | AIP Publishing | Low Temperature Physics | 2016
61ba99735cc438644dc50ebc | xuh139 | 937125460 | xuh139 | [7 empty] | 89.25 Â± 0.05K |  |  | body | paragraph | 4607e25c70 | Universal critical behavior in single crystals and films ofYBa2Cu3O7âˆ’Î´ | 10.1103/physrevb.80.104518 | Hua Xu, Su Li, Steven M Anlage, C J Lobb, M C Sullivan, Kouji Segawa, Yoichi Ando | American Physical Society (APS) | Physical Review B | 2009
61ba99735cc438644dc50ebd | xuh139 | 946784680 | xuh139 | [7 empty] | 89.297K |  |  | body | paragraph | 4607e25c70 | Universal critical behavior in single crystals and films ofYBa2Cu3O7âˆ’Î´ | 10.1103/physrevb.80.104518 | Hua Xu, Su Li, Steven M Anlage, C J Lobb, M C Sullivan, Kouji Segawa, Yoichi Ando | American Physical Society (APS) | Physical Review B | 2009
61ba997307932c08a9c50efb | CeCoIn 5 | -700978881 |  | CeCoIn 5 |  |  | Alloys |  |  |  | 2.3 K |  |  | body | figure | 62d0769130 | Growth, Characterization and Fermi Surface of Heavy Fermion CeCoIn 5 Superconductor | 10.1088/0256-307x/28/5/057401 | Xiao-Wen Jia, Yan Liu, Li Yu, Jun-Feng He, Lin Zhao, Wen-Tao Zhang, Hai-Yun Liu, Guo-Dong Liu, Snao-Long He, Jun Zhang, Wei Lu, Yue Wu, Xiao-Li Dong, Li-Ling Sun, Gui-Ling Wang, Yong Zhu, Xiao-Yang Wang, Qin-Jun Peng, Zhi-Min Wang, Shen-Jin Zhang, Feng Yang, Zu-Yan Xu, Chuang-Tian Chen, Xing-Jiang Zhou | IOP Publishing | Chinese Physics Letters | 2011
61ba997307932c08a9c50efc | CeRhIn 5 | -1086899917 |  | CeRhIn 5 |  |  | Alloys |  |  |  | 0.4 K |  |  | body | figure | 62d0769130 | Growth, Characterization and Fermi Surface of Heavy Fermion CeCoIn 5 Superconductor | 10.1088/0256-307x/28/5/057401 | Xiao-Wen Jia, Yan Liu, Li Yu, Jun-Feng He, Lin Zhao, Wen-Tao Zhang, Hai-Yun Liu, Guo-Dong Liu, Snao-Long He, Jun Zhang, Wei Lu, Yue Wu, Xiao-Li Dong, Li-Ling Sun, Gui-Ling Wang, Yong Zhu, Xiao-Yang Wang, Qin-Jun Peng, Zhi-Min Wang, Shen-Jin Zhang, Feng Yang, Zu-Yan Xu, Chuang-Tian Chen, Xing-Jiang Zhou | IOP Publishing | Chinese Physics Letters | 2011
61ba997307932c08a9c50efd | CeCoIn 5 | -377520145 |  | CeCoIn 5 |  |  | Alloys |  |  |  | 2.3 K |  |  | body |  | 62d0769130 | Growth, Characterization and Fermi Surface of Heavy Fermion CeCoIn 5 Superconductor | 10.1088/0256-307x/28/5/057401 | Xiao-Wen Jia, Yan Liu, Li Yu, Jun-Feng He, Lin Zhao, Wen-Tao Zhang, Hai-Yun Liu, Guo-Dong Liu, Snao-Long He, Jun Zhang, Wei Lu, Yue Wu, Xiao-Li Dong, Li-Ling Sun, Gui-Ling Wang, Yong Zhu, Xiao-Yang Wang, Qin-Jun Peng, Zhi-Min Wang, Shen-Jin Zhang, Feng Yang, Zu-Yan Xu, Chuang-Tian Chen, Xing-Jiang Zhou | IOP Publishing | Chinese Physics Letters | 2011
61ba997307932c08a9c50efe | PuCoGa 5 | -1449706537 |  | PuCoGa 5 |  |  | Alloys |  |  |  | 18 K |  |  | body | paragraph | 62d0769130 | Growth, Characterization and Fermi Surface of Heavy Fermion CeCoIn 5 Superconductor | 10.1088/0256-307x/28/5/057401 | Xiao-Wen Jia, Yan Liu, Li Yu, Jun-Feng He, Lin Zhao, Wen-Tao Zhang, Hai-Yun Liu, Guo-Dong Liu, Snao-Long He, Jun Zhang, Wei Lu, Yue Wu, Xiao-Li Dong, Li-Ling Sun, Gui-Ling Wang, Yong Zhu, Xiao-Yang Wang, Qin-Jun Peng, Zhi-Min Wang, Shen-Jin Zhang, Feng Yang, Zu-Yan Xu, Chuang-Tian Chen, Xing-Jiang Zhou | IOP Publishing | Chinese Physics Letters | 2011
61ba997307932c08a9c50eff | CeIrIn 5 | 877270158 |  | CeIrIn 5 |  |  | Alloys |  |  |  | 2.3 K |  |  | body | figure | 62d0769130 | Growth, Characterization and Fermi Surface of Heavy Fermion CeCoIn 5 Superconductor | 10.1088/0256-307x/28/5/057401 | Xiao-Wen Jia, Yan Liu, Li Yu, Jun-Feng He, Lin Zhao, Wen-Tao Zhang, Hai-Yun Liu, Guo-Dong Liu, Snao-Long He, Jun Zhang, Wei Lu, Yue Wu, Xiao-Li Dong, Li-Ling Sun, Gui-Ling Wang, Yong Zhu, Xiao-Yang Wang, Qin-Jun Peng, Zhi-Min Wang, Shen-Jin Zhang, Feng Yang, Zu-Yan Xu, Chuang-Tian Chen, Xing-Jiang Zhou | IOP Publishing | Chinese Physics Letters | 2011
61ba99730a416aa3d9c50e86 | Magnesium Diboride (MgB 2 | -443241841 | Magnesium Diboride | MgB 2 |  |  | Alloys, Borides |  |  |  | 39K |  |  | body | paragraph | 2f4713adc0 | X-ray photoelectron spectroscopy studies of MgB2 for valence state of Mg | 10.1016/j.physc.2005.01.001 | A.Talapatra, S K Bandyopadhyay, Pintu Sen, P Barat, S Mukherjee, M Mukherjee | Elsevier BV | Physica C: Superconductivity and its Applications | 2005
61ba9974ef148cdddfc50e9b | x=0.01 | -837351914 | [7 empty] | x=0.01 | 4.2 K |  |  | body | paragraph | 5e6672238b | Thermal activation energy of 3D vortex matter in NaFe1âˆ’x Co x As (x = 0.01, 0.03 and 0.07) single crystals | 10.1038/s41598-017-11371-1 | W J Choi, Y I Seo, D Ahmad, Yong Seung Kwon | Springer Science and Business Media LLC | Scientific Reports | 2017
61ba9974ef148cdddfc50e9c | x=0.07 | 1783811352 | [7 empty] | x=0.07 | 1.7 K |  |  | body | paragraph | 5e6672238b | Thermal activation energy of 3D vortex matter in NaFe1âˆ’x Co x As (x = 0.01, 0.03 and 0.07) single crystals | 10.1038/s41598-017-11371-1 | W J Choi, Y I Seo, D Ahmad, Yong Seung Kwon | Springer Science and Business Media LLC | Scientific Reports | 2017
61ba9974ef148cdddfc50e9d | 3% Co doping | -1589484717 |  |  | 3% Co | [5 empty] | 23 K |  |  | body | paragraph | 5e6672238b | Thermal activation energy of 3D vortex matter in NaFe1âˆ’x Co x As (x = 0.01, 0.03 and 0.07) single crystals | 10.1038/s41598-017-11371-1 | W J Choi, Y I Seo, D Ahmad, Yong Seung Kwon | Springer Science and Business Media LLC | Scientific Reports | 2017
61ba9974ef148cdddfc50e9e | SmFeAsO 0.9 F 0.1 | 1731811412 |  | SmFeAsO 0.9 F 0.1 |  |  | Iron-pnictides, Pnictides, Oxides, Fluorides |  |  |  | 54 K |  |  | body | figure | 5e6672238b | Thermal activation energy of 3D vortex matter in NaFe1âˆ’x Co x As (x = 0.01, 0.03 and 0.07) single crystals | 10.1038/s41598-017-11371-1 | W J Choi, Y I Seo, D Ahmad, Yong Seung Kwon | Springer Science and Business Media LLC | Scientific Reports | 2017
61ba9974ef148cdddfc50e9f | x=0.03 | 51135924 | [7 empty] | x=0.03 | 1.7 K |  |  | body | paragraph | 5e6672238b | Thermal activation energy of 3D vortex matter in NaFe1âˆ’x Co x As (x = 0.01, 0.03 and 0.07) single crystals | 10.1038/s41598-017-11371-1 | W J Choi, Y I Seo, D Ahmad, Yong Seung Kwon | Springer Science and Business Media LLC | Scientific Reports | 2017
61ba9974ef148cdddfc50ea0 | x=0.01 | -1095329012 | [7 empty] | x=0.01 | 16.8, 20.9 and 16.8 K |  |  | body | figure | 5e6672238b | Thermal activation energy of 3D vortex matter in NaFe1âˆ’x Co x As (x = 0.01, 0.03 and 0.07) single crystals | 10.1038/s41598-017-11371-1 | W J Choi, Y I Seo, D Ahmad, Yong Seung Kwon | Springer Science and Business Media LLC | Scientific Reports | 2017
61ba9974ef148cdddfc50ea1 | SmFeAsO 0.85 | 1499231588 |  | SmFeAsO 0.85 |  |  | Iron-pnictides, Oxides, Pnictides |  |  |  | 50 K |  |  | body | paragraph | 5e6672238b | Thermal activation energy of 3D vortex matter in NaFe1âˆ’x Co x As (x = 0.01, 0.03 and 0.07) single crystals | 10.1038/s41598-017-11371-1 | W J Choi, Y I Seo, D Ahmad, Yong Seung Kwon | Springer Science and Business Media LLC | Scientific Reports | 2017
61ba99747c13e4f711c50e6f | Cu x Bi 2 Se 3 | 118811805 |  | Cu x Bi 2 Se 3 |  |  | Chalcogenides |  |  |  | 3.2 K |  |  | body | paragraph | 9f5e67443a | Topological superconductor in quasi-one-dimensional Tl2âˆ’xMo6Se6 | 10.1103/physrevb.97.014510 | Shin-Ming Huang, Chuang-Han Hsu, Su-Yang Xu, Chi-Cheng Lee, Shiue-Yuan Shiau, Hsin Lin, Arun Bansil | American Physical Society (APS) | Physical Review B | 2017
61ba99747c13e4f711c50e70 | M 2 Mo 6 Se 6 (M=Na, Rb, In, or Tl) | 285465103 |  | M 2 Mo 6 Se 6 |  |  | Chalcogenides |  |  | M=Na, Rb, In, Tl | 3 âˆ’ 6.5 K |  |  | body | paragraph | 9f5e67443a | Topological superconductor in quasi-one-dimensional Tl2âˆ’xMo6Se6 | 10.1103/physrevb.97.014510 | Shin-Ming Huang, Chuang-Han Hsu, Su-Yang Xu, Chi-Cheng Lee, Shiue-Yuan Shiau, Hsin Lin, Arun Bansil | American Physical Society (APS) | Physical Review B | 2017
61ba9974a013f06956c50ea1 | bilayer graphene | -1917438376 | bilayer graphene | [7 empty] | 1.7 K |  |  | body | paragraph | dfe301d9a6 | Graphite, Graphene, and the Flat Band Superconductivity | 10.1134/s0021364018080052 | G E Volovik | Pleiades Publishing Ltd | JETP Letters | 2018
61ba9974a013f06956c50ea2 | sulfur doped amorphous carbon], phosphorus-doped graphite and graphene | 2108879703 | [8 empty] | 14 K |  |  | body |  | dfe301d9a6 | Graphite, Graphene, and the Flat Band Superconductivity | 10.1134/s0021364018080052 | G E Volovik | Pleiades Publishing Ltd | JETP Letters | 2018
61ba997414d91e0862c50ec6 | La 2âˆ’x Sr x CuO 4 | 1170917575 |  | La 2âˆ’x Sr x CuO 4 |  |  | Oxides, Cuprates |  |  |  | 30 K |  |  | body | paragraph | b1f2654aaf | High-temperature superconductivity and charge segregation in a model with strong long-range electronâ€“phonon and Coulomb interactions | 10.1016/s0375-9601(02)00684-9 | A S Alexandrov, P E Kornilovitch | Elsevier BV | Physics Letters A | 2013
61ba99743961c0f52fc50e99 | x=0.045 | 4827442 | [7 empty] | x=0.045 | 17.2 K |  |  | body | paragraph | 750d0e96e7 | Specific heat toHc2: Evidence for nodes or deep minima in the superconducting gap of underdoped and overdoped Ba(Fe1âˆ’xCox)2As2 | 10.1103/physrevb.86.014513 | J S Kim, B D Faeth, Y Wang, P J Hirschfeld, G R Stewart, K Gofryk, F Ronning, A S Sefat, K Y Choi, K H Kim | American Physical Society (APS) | Physical Review B | 2012
61ba99743961c0f52fc50e9a | x=0.15 | -1371752200 | [7 empty] | x=0.15 | 12.5 K |  |  | body |  | 750d0e96e7 | Specific heat toHc2: Evidence for nodes or deep minima in the superconducting gap of underdoped and overdoped Ba(Fe1âˆ’xCox)2As2 | 10.1103/physrevb.86.014513 | J S Kim, B D Faeth, Y Wang, P J Hirschfeld, G R Stewart, K Gofryk, F Ronning, A S Sefat, K Y Choi, K H Kim | American Physical Society (APS) | Physical Review B | 2012
61ba99743961c0f52fc50e9b | x=0.15 | -1371752200 | [7 empty] | x=0.15 | 11.7 K |  |  | body |  | 750d0e96e7 | Specific heat toHc2: Evidence for nodes or deep minima in the superconducting gap of underdoped and overdoped Ba(Fe1âˆ’xCox)2As2 | 10.1103/physrevb.86.014513 | J S Kim, B D Faeth, Y Wang, P J Hirschfeld, G R Stewart, K Gofryk, F Ronning, A S Sefat, K Y Choi, K H Kim | American Physical Society (APS) | Physical Review B | 2012
61ba99743961c0f52fc50e9c | 0.103 | 315916014 | [8 empty] | 8.0 K |  |  | body | paragraph | 750d0e96e7 | Specific heat toHc2: Evidence for nodes or deep minima in the superconducting gap of underdoped and overdoped Ba(Fe1âˆ’xCox)2As2 | 10.1103/physrevb.86.014513 | J S Kim, B D Faeth, Y Wang, P J Hirschfeld, G R Stewart, K Gofryk, F Ronning, A S Sefat, K Y Choi, K H Kim | American Physical Society (APS) | Physical Review B | 2012
61ba99743961c0f52fc50e9d | 0.15 | -1558056338 | [8 empty] | 17.2 |  |  | header | abstract | 750d0e96e7 | Specific heat toHc2: Evidence for nodes or deep minima in the superconducting gap of underdoped and overdoped Ba(Fe1âˆ’xCox)2As2 | 10.1103/physrevb.86.014513 | J S Kim, B D Faeth, Y Wang, P J Hirschfeld, G R Stewart, K Gofryk, F Ronning, A S Sefat, K Y Choi, K H Kim | American Physical Society (APS) | Physical Review B | 2012
61ba99743961c0f52fc50e9e | underdoped Ba(Fe 0.955 Co 0.045 ) 2 As 2 | 613985114 |  | Ba(Fe 0.955 Co 0.045 ) 2 As 2 | underdoped |  | Iron-pnictides, Pnictides |  |  |  | 8 K | specific heat |  | header | abstract | 750d0e96e7 | Specific heat toHc2: Evidence for nodes or deep minima in the superconducting gap of underdoped and overdoped Ba(Fe1âˆ’xCox)2As2 | 10.1103/physrevb.86.014513 | J S Kim, B D Faeth, Y Wang, P J Hirschfeld, G R Stewart, K Gofryk, F Ronning, A S Sefat, K Y Choi, K H Kim | American Physical Society (APS) | Physical Review B | 2012
61ba9974e4dc5fe1bac50ea8 | UPt 3 | 1840109300 |  | UPt 3 |  |  | Alloys |  |  |  | 0.55 K |  |  | body | figure | 3ce74a783b | Ab initio determination of the localized/delocalized f -manifold in UPd 2 Al 3 | 10.1209/epl/i2003-00409-9 | L Petit, A Svane, W M Temmerman, Z Szotek, R Tyer | IOP Publishing | Europhysics Letters (EPL) | 2003
61ba997405e6aa6710c50ee8 | KV-samples | 391869782 | [8 empty] | 35 K and 40.5 K |  |  | body | paragraph | 6c38d1df45 | Evidence for a two-band behavior of MgB2 from point-contact and tunneling spectroscopy | 10.1016/j.ssc.2003.09.024 | Ya. G Ponomarev, S A Kuzmichev, M G Mikheev, M V Sudakova, S N Tchesnokov, N Z Timergaleev, A V Yarigin, E G Maksimov, S I Krasnosvobodtsev, A V Varlashkin, M A Hein, G MÃ¼ller, H Piel, L G Sevastyanova, O V Kravchenko, K P Burdina, B M Bulychev | Elsevier BV | Solid State Communications | 2004
61ba997405e6aa6710c50ee9 | MgB 2 SnS | 1072233378 |  | MgB 2 SnS |  |  | Chalcogenides, Borides |  |  |  | 34.5 K |  |  | body | figure | 6c38d1df45 | Evidence for a two-band behavior of MgB2 from point-contact and tunneling spectroscopy | 10.1016/j.ssc.2003.09.024 | Ya. G Ponomarev, S A Kuzmichev, M G Mikheev, M V Sudakova, S N Tchesnokov, N Z Timergaleev, A V Yarigin, E G Maksimov, S I Krasnosvobodtsev, A V Varlashkin, M A Hein, G MÃ¼ller, H Piel, L G Sevastyanova, O V Kravchenko, K P Burdina, B M Bulychev | Elsevier BV | Solid State Communications | 2004
61ba997405e6aa6710c50eea | MgB 2 | 1355794026 |  | MgB 2 |  |  | Alloys, Borides |  |  |  | 39 K |  |  | body | paragraph | 6c38d1df45 | Evidence for a two-band behavior of MgB2 from point-contact and tunneling spectroscopy | 10.1016/j.ssc.2003.09.024 | Ya. G Ponomarev, S A Kuzmichev, M G Mikheev, M V Sudakova, S N Tchesnokov, N Z Timergaleev, A V Yarigin, E G Maksimov, S I Krasnosvobodtsev, A V Varlashkin, M A Hein, G MÃ¼ller, H Piel, L G Sevastyanova, O V Kravchenko, K P Burdina, B M Bulychev | Elsevier BV | Solid State Communications | 2004
61ba997405e6aa6710c50eeb | BG-samples | -1964952504 | [8 empty] | 22.5 K |  |  | body | paragraph | 6c38d1df45 | Evidence for a two-band behavior of MgB2 from point-contact and tunneling spectroscopy | 10.1016/j.ssc.2003.09.024 | Ya. G Ponomarev, S A Kuzmichev, M G Mikheev, M V Sudakova, S N Tchesnokov, N Z Timergaleev, A V Yarigin, E G Maksimov, S I Krasnosvobodtsev, A V Varlashkin, M A Hein, G MÃ¼ller, H Piel, L G Sevastyanova, O V Kravchenko, K P Burdina, B M Bulychev | Elsevier BV | Solid State Communications | 2004
61ba997405e6aa6710c50eec | MgB 2 | 1307669458 |  | MgB 2 |  |  | Alloys, Borides |  |  |  | 37 -40.5 K |  |  | body | paragraph | 6c38d1df45 | Evidence for a two-band behavior of MgB2 from point-contact and tunneling spectroscopy | 10.1016/j.ssc.2003.09.024 | Ya. G Ponomarev, S A Kuzmichev, M G Mikheev, M V Sudakova, S N Tchesnokov, N Z Timergaleev, A V Yarigin, E G Maksimov, S I Krasnosvobodtsev, A V Varlashkin, M A Hein, G MÃ¼ller, H Piel, L G Sevastyanova, O V Kravchenko, K P Burdina, B M Bulychev | Elsevier BV | Solid State Communications | 2004
61ba99745cc438644dc50ebe | Y1âˆ’xPrxBa2Cu3O 7âˆ’Î´ (x = 0.3 and 0.4) | -282877905 |  | Y1âˆ’xPrxBa2Cu3O 7âˆ’Î´ |  |  | Alloys |  |  | x=0.3, 0.4 | 10K | magnetization |  | body | figure | cdff43ca3a | The oxygen-isotope effect on the in-plane penetration depth in underdoped Y1 xPrxBa2Cu3O7 as revealed by muon-spin rotation | 10.1088/0953-8984/15/2/103 | R Khasanov, A Shengelaya, K Conder, E Morenzoni, I M SaviÂ , H Keller | IOP Publishing | Journal of Physics: Condensed Matter | 2002
61ba99752a711de29cc50ea4 | B SNSPDs | 1424905989 |  | B SNSPDs |  |  | Nitrides, Chalcogenides, Borides, Pnictides |  |  |  | 13.3 K |  |  | body | figure | 7d922e8477 | Enhancing the Performance of Superconducting Nanowire-Based Detectors with High-Filling Factor by Using Variable Thickness |  | Reza Baghdadi, Ekkehart Schmidt, Saman Jahani, Ilya Charaev, Michael G W MÃ¼ller, Marco Colangelo, Di Zhu, Konstantin Ilin, Alexej D Semenov, Zubin Jacob, Michael Siegel, Karl K Berggren |  |  | 2020
61ba99757ecf8b73e6c50ea2 | 2H-NbSe 2 | -454848374 |  | 2H-NbSe 2 |  |  | Alloys |  |  |  | 7.2 K |  |  | header | abstract | 9f679db465 | Two Energy Gaps and Fermi-Surface â€œArcsâ€ inNbSe2 | 10.1103/physrevlett.102.166402 | S V Borisenko, A A Kordyuk, V B Zabolotnyy, D S Inosov, D Evtushinsky, B BÃ¼chner, A N Yaresko, A Varykhalov, R Follath, W Eberhardt, L Patthey, H Berger | American Physical Society (APS) | Physical Review Letters | 2008
61ba99757ce09aab2ac50ec7 | LSCO | -1423443276 | LSCO | [7 empty] | 40K | magnetization |  | body | paragraph | 2609c98d0b | Universal linear relations between susceptibility andTcin cuprates | 10.1103/physrevb.71.224511 | Amit Kanigel, Amit Keren, Arkady Knizhnik, Oren Shafir | American Physical Society (APS) | Physical Review B | 2013
61ba997561d1c9d20fc50ec7 | BaFe 2 (As 1âˆ’x P x ) 2 | -1766924828 |  | BaFe 2 (As 1âˆ’x P x ) 2 |  |  | Iron-pnictides, Pnictides |  |  |  | 30K |  |  | body | paragraph | fc9b043e9a | Quantum-Fluctuation Effects in the Transport Properties of Ultrathin Films of Disordered Superconductors above the Paramagnetic Limit | 10.1103/physrevlett.108.257004 | Maxim Khodas, Alex Levchenko, G Catelani | American Physical Society (APS) | Physical Review Letters | 2020
61ba997561d1c9d20fc50ec8 | Ba(Fe 1âˆ’x Co x ) 2 As 2 | 912288190 |  | Ba(Fe 1âˆ’x Co x ) 2 As 2 |  |  | Iron-pnictides, Pnictides |  |  |  | 25K |  |  | body | paragraph | fc9b043e9a | Quantum-Fluctuation Effects in the Transport Properties of Ultrathin Films of Disordered Superconductors above the Paramagnetic Limit | 10.1103/physrevlett.108.257004 | Maxim Khodas, Alex Levchenko, G Catelani | American Physical Society (APS) | Physical Review Letters | 2020
61ba99752227d4ac07c50eb2 | Bi | -575354968 |  | Bi |  |  | Alloys |  |  |  | 0.53 mK |  |  | body | paragraph | 227641c4af | Evidence for bulk superconductivity in pure bismuth single crystals at ambient pressure | 10.1126/science.aaf8227 | Om Prakash, Anil Kumar, A Thamizhavel, S Ramakrishnan | American Association for the Advancement of Science (AAAS) | Science | 2016
61ba9975dc085aa023c50ea2 | Single crystal Bi 2 Sr 2 CaCu 2 O 8+Î´ (Bi2212) | -1553205379 | Bi2212 | Bi 2 Sr 2 CaCu 2 O 8+Î´ |  | Single crystal | Alloys |  |  |  | 82 K |  |  | body | figure | 0156bcc06d | Collapse of superconductivity in cuprates via ultrafast quenching of phase coherence | 10.1038/s41563-018-0045-1 | F Boschini, E H Da Silva Neto, E Razzoli, M Zonno, S Peli, R P Day, M Michiardi, M Schneider, B Zwartsenberg, P Nigge, R D Zhong, J Schneeloch, G D Gu, S Zhdanovich, A K Mills, G Levy, D J Jones, C Giannetti, A Damascelli | Springer Science and Business Media LLC | Nature Materials | 2018
61ba9975dc085aa023c50ea3 | underdoped Bi 2 Sr 2 CaCu 2 O 8+Î´ (Bi2212) | 277527313 | Bi2212 | Bi 2 Sr 2 CaCu 2 O 8+Î´ | underdoped |  | Alloys |  |  |  | 82 K |  |  | body | paragraph | 0156bcc06d | Collapse of superconductivity in cuprates via ultrafast quenching of phase coherence | 10.1038/s41563-018-0045-1 | F Boschini, E H Da Silva Neto, E Razzoli, M Zonno, S Peli, R P Day, M Michiardi, M Schneider, B Zwartsenberg, P Nigge, R D Zhong, J Schneeloch, G D Gu, S Zhdanovich, A K Mills, G Levy, D J Jones, C Giannetti, A Damascelli | Springer Science and Business Media LLC | Nature Materials | 2018
61ba997685fc223534c50e7e | C3 | 860200656 |  | C3 |  |  | Carbides |  |  |  | 90 K |  |  | body | paragraph | 2eed7b64b5 | Model for the Hall effect and Hall-Lorenz ratio of YBa 2 Cu 3 O 7âˆ’Î´ based on the coexistence of Fermi and charge-spin separated liquids |  | Andrew Das Arulsamy |  |  | 2013
61ba99763136e52869c50eca | x = 0.02 | 1771567608 | [7 empty] | x=0.02 | 37 K | magnetization |  | body | figure | 0e37c4e72c | Two-component approach for thermodynamic properties in diluted magnetic semiconductors | 10.1103/physrevb.65.115308 | Malcolm P Kennett, Mona Berciu, R N Bhatt | American Physical Society (APS) | Physical Review B | 2008
61ba99763136e52869c50ecb | Ga 1âˆ’x Mn x As for x = 0.053 | -1711026865 |  | Ga 1âˆ’x Mn x As |  |  | Pnictides |  |  | x=0.053 | 110 K |  |  | body | paragraph | 0e37c4e72c | Two-component approach for thermodynamic properties in diluted magnetic semiconductors | 10.1103/physrevb.65.115308 | Malcolm P Kennett, Mona Berciu, R N Bhatt | American Physical Society (APS) | Physical Review B | 2008
61ba9976c0bff55f4cc50ed8 | x=2) | 2141530485 | [7 empty] | x=2 | 1 K |  |  | body | paragraph | a521fc431c | Pressure-Tuned Collapse of the Mott-Like State inCan+1RunO3n+1(n=1,2): Raman Spectroscopic Studies | 10.1103/physrevlett.89.226401 | C S Snow, S L Cooper, G Cao, J E Crow, H Fukazawa, S Nakatsuji, Y Maeno | American Physical Society (APS) | Physical Review Letters | 2013
61ba99762a711de29cc50ea5 | La 0.67 Sr 0.33 MnO 3 | 18063864 |  | La 0.67 Sr 0.33 MnO 3 |  |  | Oxides |  |  |  | 365 K |  |  | body | paragraph | 2f5d5d6322 | Magneto-and Electrotransport Properties of Nd 0.67 Sr 0.33 Mn 1âˆ’x Fe x O 3 (x = 0.00, 0.05) |  | Chang Yoke Ling, Andrew Das Arulsamy, C K Ong |  |  | 2002
61ba99762a711de29cc50ea6 | x = 0.00, 0.05 and 0.10 | -1645295033 | [7 empty] | x=0.00, 0.05, 0.10 | 274.1 K |  |  | body | paragraph | 2f5d5d6322 | Magneto-and Electrotransport Properties of Nd 0.67 Sr 0.33 Mn 1âˆ’x Fe x O 3 (x = 0.00, 0.05) |  | Chang Yoke Ling, Andrew Das Arulsamy, C K Ong |  |  | 2002
61ba99762a711de29cc50ea7 | NSMFO films with x = 0.00 (150 nm and 450 nm) | 421086956 | NSMFO | NSMFO |  | films |  | films |  | x=0.00 | 88.1 K | magnetization |  | body | paragraph | 2f5d5d6322 | Magneto-and Electrotransport Properties of Nd 0.67 Sr 0.33 Mn 1âˆ’x Fe x O 3 (x = 0.00, 0.05) |  | Chang Yoke Ling, Andrew Das Arulsamy, C K Ong |  |  | 2002
61ba99762a711de29cc50ea8 | x = 0.05 (450 nm) | -224352283 | [7 empty] | x=0.05 | 188.2 K |  |  | body | paragraph | 2f5d5d6322 | Magneto-and Electrotransport Properties of Nd 0.67 Sr 0.33 Mn 1âˆ’x Fe x O 3 (x = 0.00, 0.05) |  | Chang Yoke Ling, Andrew Das Arulsamy, C K Ong |  |  | 2002
61ba99773af0453d0cc50ef9 | Nb-Ta-Hf-Zr-Ti HEA | -2100003333 | Nb-Ta-Hf-Zr-Ti HEA | [7 empty] | 7.3 K |  |  | body |  | 85af02dcbc | Superconductivity in equimolar Nb-Re-Hf-Zr-Ti high entropy alloy | 10.1016/j.jallcom.2018.08.039 | Sourav Marik, Maneesha Varghese, K P Sajilesh, Deepak Singh, R P Singh | Elsevier BV | Journal of Alloys and Compounds | 2018
61ba99773af0453d0cc50efa | Nb21Re16Zr20Hf23Ti20 | 1247763455 |  | Nb21Re16Zr20Hf23Ti20 |  |  | Alloys |  |  |  | 5.3 K | susceptibility |  | body | figure | 85af02dcbc | Superconductivity in equimolar Nb-Re-Hf-Zr-Ti high entropy alloy | 10.1016/j.jallcom.2018.08.039 | Sourav Marik, Maneesha Varghese, K P Sajilesh, Deepak Singh, R P Singh | Elsevier BV | Journal of Alloys and Compounds | 2018
61ba99773af0453d0cc50efb | Nb 20 Re 20 Zr 20 Hf 20 Ti 20 | -1357544134 |  | Nb 20 Re 20 Zr 20 Hf 20 Ti 20 |  |  | Alloys |  |  |  | 5.3 K |  |  | body | paragraph | 85af02dcbc | Superconductivity in equimolar Nb-Re-Hf-Zr-Ti high entropy alloy | 10.1016/j.jallcom.2018.08.039 | Sourav Marik, Maneesha Varghese, K P Sajilesh, Deepak Singh, R P Singh | Elsevier BV | Journal of Alloys and Compounds | 2018
61ba997756f16aed29c50f1b | sodium tungsten bronze Na x W O 3 with â‰¤ x â‰¤ 1 | -1060070104 | sodium | Na | [5 empty] | x=â‰¤ 1 | 1 o K |  |  | body | paragraph | 3ad4c95e19 | Theory of coexistence of superconductivity and ferroelectricity: A dynamical symmetry model | 10.1103/physrevb.64.174503 | Joseph L Birman, Meir Weger | American Physical Society (APS) | Physical Review B | 2001
61ba997756f16aed29c50f1c | sodium tungsten bronze Na 0.05 W O 3 | 1120233731 | sodium tungsten bronze | Na 0.05 W O 3 |  |  | Oxides |  |  |  | 90 o K |  |  | body | paragraph | 3ad4c95e19 | Theory of coexistence of superconductivity and ferroelectricity: A dynamical symmetry model | 10.1103/physrevb.64.174503 | Joseph L Birman, Meir Weger | American Physical Society (APS) | Physical Review B | 2001
61ba9977a013f06956c50ea4 | FeSe | 1887335967 |  | FeSe |  |  | Iron-chalcogenides, Chalcogenides |  |  |  | 8 K |  |  | body | paragraph | 7898559ed7 | Growth, Annealing Effects on Superconducting and Magnetic Properties, and Anisotropy of FeSe1-xTex(0.5â‰¤xâ‰¤1) Single Crystals | 10.1143/jpsj.79.084711 | Takashi Noji, Takumi Suzuki, Haruki Abe, Tadashi Adachi, Masatsune Kato, Yoji Koike | Physical Society of Japan | Journal of the Physical Society of Japan | 2010
61ba9977a013f06956c50ea5 | 0.7 | -1673455088 | [8 empty] | 14.3 K |  |  | body | paragraph | 7898559ed7 | Growth, Annealing Effects on Superconducting and Magnetic Properties, and Anisotropy of FeSe1-xTex(0.5â‰¤xâ‰¤1) Single Crystals | 10.1143/jpsj.79.084711 | Takashi Noji, Takumi Suzuki, Haruki Abe, Tadashi Adachi, Masatsune Kato, Yoji Koike | Physical Society of Japan | Journal of the Physical Society of Japan | 2010
61ba9977a013f06956c50ea6 | 0.6 | 46154699 | [8 empty] | 13.8 K |  |  | body | paragraph | 7898559ed7 | Growth, Annealing Effects on Superconducting and Magnetic Properties, and Anisotropy of FeSe1-xTex(0.5â‰¤xâ‰¤1) Single Crystals | 10.1143/jpsj.79.084711 | Takashi Noji, Takumi Suzuki, Haruki Abe, Tadashi Adachi, Masatsune Kato, Yoji Koike | Physical Society of Japan | Journal of the Physical Society of Japan | 2010
61ba9977a013f06956c50ea7 | LaFeAsO 1-x F x | 1600433783 |  | LaFeAsO 1-x F x |  |  | Iron-pnictides, Pnictides, Oxides, Fluorides |  |  |  | 26 K |  |  | body | paragraph | 7898559ed7 | Growth, Annealing Effects on Superconducting and Magnetic Properties, and Anisotropy of FeSe1-xTex(0.5â‰¤xâ‰¤1) Single Crystals | 10.1143/jpsj.79.084711 | Takashi Noji, Takumi Suzuki, Haruki Abe, Tadashi Adachi, Masatsune Kato, Yoji Koike | Physical Society of Japan | Journal of the Physical Society of Japan | 2010
61ba9977a013f06956c50ea8 | x = 0.6 | -161025791 | [7 empty] | x=0.6 | 14 K |  |  | body | paragraph | 7898559ed7 | Growth, Annealing Effects on Superconducting and Magnetic Properties, and Anisotropy of FeSe1-xTex(0.5â‰¤xâ‰¤1) Single Crystals | 10.1143/jpsj.79.084711 | Takashi Noji, Takumi Suzuki, Haruki Abe, Tadashi Adachi, Masatsune Kato, Yoji Koike | Physical Society of Japan | Journal of the Physical Society of Japan | 2010
61ba9977a013f06956c50ea9 | 0.8 and 0.9 | -968139715 | [8 empty] | 14.2 K |  |  | body | paragraph | 7898559ed7 | Growth, Annealing Effects on Superconducting and Magnetic Properties, and Anisotropy of FeSe1-xTex(0.5â‰¤xâ‰¤1) Single Crystals | 10.1143/jpsj.79.084711 | Takashi Noji, Takumi Suzuki, Haruki Abe, Tadashi Adachi, Masatsune Kato, Yoji Koike | Physical Society of Japan | Journal of the Physical Society of Japan | 2010
61ba9977a013f06956c50eaa | annealed crystals of x = 0.5 | 2070889064 |  |  |  | crystals |  | crystals |  | x=0.5 | 11.3 K |  |  | body | paragraph | 7898559ed7 | Growth, Annealing Effects on Superconducting and Magnetic Properties, and Anisotropy of FeSe1-xTex(0.5â‰¤xâ‰¤1) Single Crystals | 10.1143/jpsj.79.084711 | Takashi Noji, Takumi Suzuki, Haruki Abe, Tadashi Adachi, Masatsune Kato, Yoji Koike | Physical Society of Japan | Journal of the Physical Society of Japan | 2010
61ba9977a013f06956c50eab | FeSe | 1844980254 |  | FeSe |  |  | Iron-chalcogenides, Chalcogenides |  |  |  | 37 K |  | 7 GPa | body | paragraph | 7898559ed7 | Growth, Annealing Effects on Superconducting and Magnetic Properties, and Anisotropy of FeSe1-xTex(0.5â‰¤xâ‰¤1) Single Crystals | 10.1143/jpsj.79.084711 | Takashi Noji, Takumi Suzuki, Haruki Abe, Tadashi Adachi, Masatsune Kato, Yoji Koike | Physical Society of Japan | Journal of the Physical Society of Japan | 2010
61ba99771b5bc7b48bc50ee8 | RbOs 2 O 6 | 1996750292 |  | RbOs 2 O 6 |  |  | Oxides |  |  |  | 3.3 K |  |  | body | paragraph | 12859a364b | Synthesis of superconducting pyrochlore RbOs2O6 | 10.1088/0953-2048/17/10/015 | S M Kazakov, N D Zhigadlo, M BrÃ¼hwiler, B Batlogg, J Karpinski | IOP Publishing | Superconductor Science and Technology | 2004
61ba99771b5bc7b48bc50ee9 | CsOs 2 O 6 | -1729158382 |  | CsOs 2 O 6 |  |  | Oxides |  |  |  | 6.3 K |  |  | body | paragraph | 12859a364b | Synthesis of superconducting pyrochlore RbOs2O6 | 10.1088/0953-2048/17/10/015 | S M Kazakov, N D Zhigadlo, M BrÃ¼hwiler, B Batlogg, J Karpinski | IOP Publishing | Superconductor Science and Technology | 2004
61ba99771b5bc7b48bc50eea | RbOs 2 O 6 | 1833086268 |  | RbOs 2 O 6 |  |  | Oxides |  |  |  | 6.3 -6.4 K | magnetisation |  | body | paragraph | 12859a364b | Synthesis of superconducting pyrochlore RbOs2O6 | 10.1088/0953-2048/17/10/015 | S M Kazakov, N D Zhigadlo, M BrÃ¼hwiler, B Batlogg, J Karpinski | IOP Publishing | Superconductor Science and Technology | 2004
61ba99771b5bc7b48bc50eeb | KOs 2 O 6 | 1471081068 |  | KOs 2 O 6 |  |  | Oxides |  |  |  | 9.5 K |  |  | body | paragraph | 12859a364b | Synthesis of superconducting pyrochlore RbOs2O6 | 10.1088/0953-2048/17/10/015 | S M Kazakov, N D Zhigadlo, M BrÃ¼hwiler, B Batlogg, J Karpinski | IOP Publishing | Superconductor Science and Technology | 2004
61ba99771b5bc7b48bc50eec | Cd 2 Re 2 O 7 | 1723329468 |  | Cd 2 Re 2 O 7 |  |  | Oxides |  |  |  | 1 K |  |  | body | paragraph | 12859a364b | Synthesis of superconducting pyrochlore RbOs2O6 | 10.1088/0953-2048/17/10/015 | S M Kazakov, N D Zhigadlo, M BrÃ¼hwiler, B Batlogg, J Karpinski | IOP Publishing | Superconductor Science and Technology | 2004
61ba99772b9a12e3d2c50edf | 0.3 | 977417592 | [8 empty] | 14.5 K |  |  | body | paragraph | eeda6b3eda | Electronic phase diagram of Fe 1+y Te 1âˆ’x Se x revealed by magnetotransport measurements |  | Takao Watanabe, Takumi Otsuka, Shotaro Hagisawa, Yuta Koshika, Shintaro Adachi, Tomohiro Usui, Nae Sasaki, Seya Sasaki, Shunpei Yamaguchi, Yu Uezono, Yoshiki Nakanishi, Masahito Yoshizawa, Shojiro Kimura |  |  | 2020
61ba99772b9a12e3d2c50ee0 | 0.4 | -734490127 | [8 empty] | 1 K |  |  | body | paragraph | eeda6b3eda | Electronic phase diagram of Fe 1+y Te 1âˆ’x Se x revealed by magnetotransport measurements |  | Takao Watanabe, Takumi Otsuka, Shotaro Hagisawa, Yuta Koshika, Shintaro Adachi, Tomohiro Usui, Nae Sasaki, Seya Sasaki, Shunpei Yamaguchi, Yu Uezono, Yoshiki Nakanishi, Masahito Yoshizawa, Shojiro Kimura |  |  | 2020
61ba99772b9a12e3d2c50ee1 | 1+y Te 1âˆ’x Se x single crystals | 1979242750 |  | 1+y Te 1âˆ’x Se x |  | single crystals | Alloys |  |  |  | 1 K |  |  | body | paragraph | eeda6b3eda | Electronic phase diagram of Fe 1+y Te 1âˆ’x Se x revealed by magnetotransport measurements |  | Takao Watanabe, Takumi Otsuka, Shotaro Hagisawa, Yuta Koshika, Shintaro Adachi, Tomohiro Usui, Nae Sasaki, Seya Sasaki, Shunpei Yamaguchi, Yu Uezono, Yoshiki Nakanishi, Masahito Yoshizawa, Shojiro Kimura |  |  | 2020
61ba997820fc3eae4bc50f2f | MgB 2 | 1394297336 |  | MgB 2 |  |  | Alloys, Borides |  |  |  | 39 K |  |  | body | paragraph | 190893424b | The effect of interband interactions of phonon and charge fluctuation on the superconducting parameters of MgB2 | 10.1088/0953-2048/23/4/045031 | O C Abah, G C Asomba, C M I Okoye | IOP Publishing | Superconductor Science and Technology | 2017
61ba997820fc3eae4bc50f30 | MgB 2 | 1652322238 |  | MgB 2 |  |  | Alloys, Borides |  |  |  | 20 K |  |  | body | figure | 190893424b | The effect of interband interactions of phonon and charge fluctuation on the superconducting parameters of MgB2 | 10.1088/0953-2048/23/4/045031 | O C Abah, G C Asomba, C M I Okoye | IOP Publishing | Superconductor Science and Technology | 2017
61ba997820fc3eae4bc50f31 | magnesium diboride | -468849834 | magnesium diboride | MgB2 | [6 empty] | 39 K |  |  | body | paragraph | 190893424b | The effect of interband interactions of phonon and charge fluctuation on the superconducting parameters of MgB2 | 10.1088/0953-2048/23/4/045031 | O C Abah, G C Asomba, C M I Okoye | IOP Publishing | Superconductor Science and Technology | 2017
61ba997849d0b378c6c50eb9 | (Ga,Mn)N | 969133977 |  | (Ga,Mn)N |  |  | Alloys |  |  |  | 200 âˆ’ 400 K |  |  | body | figure | b8eb301cce | Curie temperature trends in (III,Mn)V ferromagnetic semiconductors | 10.1103/physrevb.66.012402 | T Jungwirth, JÃ¼rgen KÃ¶nig, Jairo Sinova, J KuÄera, A H Macdonald | American Physical Society (APS) | Physical Review B | 2014
61ba997849d0b378c6c50eba | (Ga,Mn)N | 1076962966 |  | (Ga,Mn)N |  |  | Alloys |  |  |  | 228 âˆ’ 370 K |  |  | body | paragraph | b8eb301cce | Curie temperature trends in (III,Mn)V ferromagnetic semiconductors | 10.1103/physrevb.66.012402 | T Jungwirth, JÃ¼rgen KÃ¶nig, Jairo Sinova, J KuÄera, A H Macdonald | American Physical Society (APS) | Physical Review B | 2014
61ba997849d0b378c6c50ebb | (Ga,Mn)As material 11 doped with 5% of Mn | -1063624095 | (Ga,Mn)As material 11 | MAs | 5% of Mn | [5 empty] | 102 K |  |  | body | paragraph | b8eb301cce | Curie temperature trends in (III,Mn)V ferromagnetic semiconductors | 10.1103/physrevb.66.012402 | T Jungwirth, JÃ¼rgen KÃ¶nig, Jairo Sinova, J KuÄera, A H Macdonald | American Physical Society (APS) | Physical Review B | 2014
61ba9978e4552e90a8c50eba | slightly underdoped YBa 2 Cu 3 O 7âˆ’Î´ (YBCO) | 1773115311 | YBCO | YBa 2 Cu 3 O 7âˆ’Î´ | slightly underdoped |  | Oxides, Cuprates |  |  |  | 87 K |  |  | body | paragraph | 306702d8db | Complex conductivity in strongly fluctuating layered superconductors | 10.5488/cmp.17.13703 | Tinh, Thu, Hoa | Institute for Condensed Matter Physics | Condensed Matter Physics | 2014
61ba9978d7a99c43e8c50ec2 | optimally doped BSCCO single crystals | -702821572 | BSCCO |  | optimally doped | single crystals |  |  |  |  | 93 K |  |  | body | paragraph | f9e09a9ed3 | Breakdown of Migdalâ€™s theorem and intensity of electron-phonon coupling in high-Tcsuperconductors | 10.1103/physrevb.56.r14279 | G A Ummarino, R S Gonnelli | American Physical Society (APS) | Physical Review B | 1997
61ba99783136e52869c50ecc | M gB 2 | 2121962691 |  | M gB 2 |  |  | Alloys |  |  |  | 39K |  |  | body | paragraph | 0f7465eb80 | Pairing Mechanism in Fe-Based Superconductors | 10.1146/annurev-conmatphys-020911-125055 | Andrey Chubukov | Annual Reviews | Annual Review of Condensed Matter Physics | 2011
61ba99783136e52869c50ecd | FeSC -LaFeOP | -20534836 |  | FeSC -LaFeOP |  |  | Alloys |  |  |  | 5K |  |  | body | paragraph | 0f7465eb80 | Pairing Mechanism in Fe-Based Superconductors | 10.1146/annurev-conmatphys-020911-125055 | Andrey Chubukov | Annual Reviews | Annual Review of Condensed Matter Physics | 2011
61ba99783136e52869c50ece | A x Fe 2âˆ’y Se 2 | -1216406633 |  | A x Fe 2âˆ’y Se 2 |  |  | Iron-chalcogenides, Chalcogenides |  |  |  | 40K |  |  | annex | paragraph | 0f7465eb80 | Pairing Mechanism in Fe-Based Superconductors | 10.1146/annurev-conmatphys-020911-125055 | Andrey Chubukov | Annual Reviews | Annual Review of Condensed Matter Physics | 2011
61ba99783136e52869c50ecf | KFe 2 As 2 | 893663101 |  | KFe 2 As 2 |  |  | Iron-pnictides, Pnictides |  |  |  | 3K |  |  | body | paragraph | 0f7465eb80 | Pairing Mechanism in Fe-Based Superconductors | 10.1146/annurev-conmatphys-020911-125055 | Andrey Chubukov | Annual Reviews | Annual Review of Condensed Matter Physics | 2011
61ba99784217bb9076c50ef4 | x = 9% | -100353604 | [7 empty] | x=9% | 7.8 K |  |  | body | paragraph | 3cacfbd414 | Persistent correlation between superconductivity and antiferromagnetic fluctuations near a nematic quantum critical point in FeSe1âˆ’xSx | 10.1103/physrevb.98.020507 | P Wiecki, K Rana, A E BÃ¶hmer, Y Lee, S L Bud'ko, P C Canfield, Y Furukawa | American Physical Society (APS) | Physical Review B | 2018
61ba99784217bb9076c50ef5 | x â‰ˆ 10% | -897478389 | [7 empty] | x=10% | 10 K |  |  | body | paragraph | 3cacfbd414 | Persistent correlation between superconductivity and antiferromagnetic fluctuations near a nematic quantum critical point in FeSe1âˆ’xSx | 10.1103/physrevb.98.020507 | P Wiecki, K Rana, A E BÃ¶hmer, Y Lee, S L Bud'ko, P C Canfield, Y Furukawa | American Physical Society (APS) | Physical Review B | 2018
61ba99784217bb9076c50ef6 | x = 0.09 | -1816328347 | [7 empty] | x=0.09 | 10 K |  |  | body | paragraph | 3cacfbd414 | Persistent correlation between superconductivity and antiferromagnetic fluctuations near a nematic quantum critical point in FeSe1âˆ’xSx | 10.1103/physrevb.98.020507 | P Wiecki, K Rana, A E BÃ¶hmer, Y Lee, S L Bud'ko, P C Canfield, Y Furukawa | American Physical Society (APS) | Physical Review B | 2018
61ba99784217bb9076c50ef7 | x = 29% | -1368258383 | [7 empty] | x=29% | 5 K |  |  | body | paragraph | 3cacfbd414 | Persistent correlation between superconductivity and antiferromagnetic fluctuations near a nematic quantum critical point in FeSe1âˆ’xSx | 10.1103/physrevb.98.020507 | P Wiecki, K Rana, A E BÃ¶hmer, Y Lee, S L Bud'ko, P C Canfield, Y Furukawa | American Physical Society (APS) | Physical Review B | 2018
61ba99784217bb9076c50ef8 | x = 0 | -1404886712 | [7 empty] | x=0 | 8.5 K |  |  | body | paragraph | 3cacfbd414 | Persistent correlation between superconductivity and antiferromagnetic fluctuations near a nematic quantum critical point in FeSe1âˆ’xSx | 10.1103/physrevb.98.020507 | P Wiecki, K Rana, A E BÃ¶hmer, Y Lee, S L Bud'ko, P C Canfield, Y Furukawa | American Physical Society (APS) | Physical Review B | 2018
61ba99784217bb9076c50ef9 | x = 9% | -71474327 | [7 empty] | x=9% | 10 K |  |  | body | figure | 3cacfbd414 | Persistent correlation between superconductivity and antiferromagnetic fluctuations near a nematic quantum critical point in FeSe1âˆ’xSx | 10.1103/physrevb.98.020507 | P Wiecki, K Rana, A E BÃ¶hmer, Y Lee, S L Bud'ko, P C Canfield, Y Furukawa | American Physical Society (APS) | Physical Review B | 2018
61ba99784217bb9076c50efa | x = 0 | -1445348543 | [7 empty] | x=0 | 8.5 K |  |  | body | paragraph | 3cacfbd414 | Persistent correlation between superconductivity and antiferromagnetic fluctuations near a nematic quantum critical point in FeSe1âˆ’xSx | 10.1103/physrevb.98.020507 | P Wiecki, K Rana, A E BÃ¶hmer, Y Lee, S L Bud'ko, P C Canfield, Y Furukawa | American Physical Society (APS) | Physical Review B | 2018
61ba99784217bb9076c50efb | S-doped samples | 1261701932 |  |  | S | [5 empty] | 4.0 K | ac-susceptibility |  | body | paragraph | 3cacfbd414 | Persistent correlation between superconductivity and antiferromagnetic fluctuations near a nematic quantum critical point in FeSe1âˆ’xSx | 10.1103/physrevb.98.020507 | P Wiecki, K Rana, A E BÃ¶hmer, Y Lee, S L Bud'ko, P C Canfield, Y Furukawa | American Physical Society (APS) | Physical Review B | 2018
61ba99784217bb9076c50efc | x = 0.15 | -1193778558 | [7 empty] | x=0.15 | 8 K |  |  | body | paragraph | 3cacfbd414 | Persistent correlation between superconductivity and antiferromagnetic fluctuations near a nematic quantum critical point in FeSe1âˆ’xSx | 10.1103/physrevb.98.020507 | P Wiecki, K Rana, A E BÃ¶hmer, Y Lee, S L Bud'ko, P C Canfield, Y Furukawa | American Physical Society (APS) | Physical Review B | 2018
61ba99784217bb9076c50efd | x = 15% | 2002024656 | [7 empty] | x=15% | 7.25 K |  |  | body | paragraph | 3cacfbd414 | Persistent correlation between superconductivity and antiferromagnetic fluctuations near a nematic quantum critical point in FeSe1âˆ’xSx | 10.1103/physrevb.98.020507 | P Wiecki, K Rana, A E BÃ¶hmer, Y Lee, S L Bud'ko, P C Canfield, Y Furukawa | American Physical Society (APS) | Physical Review B | 2018
61ba997805e6aa6710c50eee | amorphous In-O films | -1444553693 |  | In-O |  | films | Alloys |  |  |  | 2 K | resistance |  | header | abstract | ce9f015ceb | Superconductorâ€“insulator transitions and insulators with localized pairs | 10.1070/pu1998v041n02abeh000368 | Vsevolod F Gantmakher | Uspekhi Fizicheskikh Nauk (UFN) Journal | Physics-Uspekhi | 1997
61ba997805e6aa6710c50eef | Cd-Sb | -631725045 | Cd-Sb | [7 empty] | below 0.1 K |  |  | header | abstract | ce9f015ceb | Superconductorâ€“insulator transitions and insulators with localized pairs | 10.1070/pu1998v041n02abeh000368 | Vsevolod F Gantmakher | Uspekhi Fizicheskikh Nauk (UFN) Journal | Physics-Uspekhi | 1997
61ba9979a5c5381c2ec50eb5 | x = 0.075 | -1133833963 | [7 empty] | x=0.075 | 21.7 K |  |  | body | paragraph | e77e7fff74 | Muon spin rotation study of magnetism and superconductivity in Ba(Fe1âˆ’xCox)2As2single crystals | 10.1103/physrevb.86.184509 | C Bernhard, C N Wang, L Nuccio, L Schulz, O Zaharko, J Larsen, C Aristizabal, M Willis, A J Drew, G D Varma, T Wolf, Ch H Niedermayer | American Physical Society (APS) | Physical Review B | 2012
61ba9979a5c5381c2ec50eb6 | ReFeAsO 1-x F x (Re = Sm, Nd and Gd) | -1532655852 |  | ReFeAsO 1-x F x |  |  | Alloys |  |  | Re=Sm, Nd, Gd | 55 K |  |  | body | paragraph | e77e7fff74 | Muon spin rotation study of magnetism and superconductivity in Ba(Fe1âˆ’xCox)2As2single crystals | 10.1103/physrevb.86.184509 | C Bernhard, C N Wang, L Nuccio, L Schulz, O Zaharko, J Larsen, C Aristizabal, M Willis, A J Drew, G D Varma, T Wolf, Ch H Niedermayer | American Physical Society (APS) | Physical Review B | 2012
61ba9979a5c5381c2ec50eb7 | x = 0.065 | 1063958289 | [7 empty] | x=0.065 | 24.5 K |  |  | body | paragraph | e77e7fff74 | Muon spin rotation study of magnetism and superconductivity in Ba(Fe1âˆ’xCox)2As2single crystals | 10.1103/physrevb.86.184509 | C Bernhard, C N Wang, L Nuccio, L Schulz, O Zaharko, J Larsen, C Aristizabal, M Willis, A J Drew, G D Varma, T Wolf, Ch H Niedermayer | American Physical Society (APS) | Physical Review B | 2012
61ba9979a5c5381c2ec50eb8 | x = 0.04 | -1914111112 | [7 empty] | x=0.04 | 6 K |  |  | body | figure | e77e7fff74 | Muon spin rotation study of magnetism and superconductivity in Ba(Fe1âˆ’xCox)2As2single crystals | 10.1103/physrevb.86.184509 | C Bernhard, C N Wang, L Nuccio, L Schulz, O Zaharko, J Larsen, C Aristizabal, M Willis, A J Drew, G D Varma, T Wolf, Ch H Niedermayer | American Physical Society (APS) | Physical Review B | 2012
61ba9979a5c5381c2ec50eb9 | strongly overdoped crystal with x = 0.11 | 1080833096 |  |  | strongly overdoped crystal |  |  |  |  | x=0.11 | 10 K |  |  | body |  | e77e7fff74 | Muon spin rotation study of magnetism and superconductivity in Ba(Fe1âˆ’xCox)2As2single crystals | 10.1103/physrevb.86.184509 | C Bernhard, C N Wang, L Nuccio, L Schulz, O Zaharko, J Larsen, C Aristizabal, M Willis, A J Drew, G D Varma, T Wolf, Ch H Niedermayer | American Physical Society (APS) | Physical Review B | 2012
61ba99795ad933a7cac50e67 | Ba(Fe 0.92 Co 0.08 ) 2 As 2 | -721457654 |  | Ba(Fe 0.92 Co 0.08 ) 2 As 2 |  |  | Iron-pnictides, Pnictides |  |  |  | 23 K |  |  | body | figure | 752bbf4b69 | Anomalous phonon redshift in K-dopedBaFe2As2iron pnictides | 10.1103/physrevb.91.104510 | B Xu, Y M Dai, B Shen, H Xiao, Z R Ye, A Forget, D Colson, D L Feng, H H Wen, C C Homes, X G Qiu, R P S M Lobo | American Physical Society (APS) | Physical Review B | 2015
61ba99795ad933a7cac50e68 | Ba 0.6 K 0.4 Fe 2 As 2 | -66301220 |  | Ba 0.6 K 0.4 Fe 2 As 2 |  |  | Iron-pnictides, Pnictides |  |  |  | 39 K |  |  | body | figure | 752bbf4b69 | Anomalous phonon redshift in K-dopedBaFe2As2iron pnictides | 10.1103/physrevb.91.104510 | B Xu, Y M Dai, B Shen, H Xiao, Z R Ye, A Forget, D Colson, D L Feng, H H Wen, C C Homes, X G Qiu, R P S M Lobo | American Physical Society (APS) | Physical Review B | 2015
61ba99792c886f0fe6c50e8d | lightly doped La 2 CuO 4+y (stage 6) | 1397199107 |  | La 2 CuO 4+y | lightly doped |  | Alloys |  |  |  | 34 K |  |  | body | paragraph | bc38707281 | Enhancement of long-range magnetic order by magnetic field in superconductingLa2CuO4+y | 10.1103/physrevb.66.014528 | B Khaykovich, Y S Lee, R W Erwin, S-H Lee, S Wakimoto, K J Thomas, M A Kastner, R J Birgeneau | American Physical Society (APS) | Physical Review B | 2013
61ba99792c886f0fe6c50e8e | La 2 CuO 4 | 282116363 |  | La 2 CuO 4 |  |  | Oxides, Cuprates |  |  |  | 42 K |  |  | body | paragraph | bc38707281 | Enhancement of long-range magnetic order by magnetic field in superconductingLa2CuO4+y | 10.1103/physrevb.66.014528 | B Khaykovich, Y S Lee, R W Erwin, S-H Lee, S Wakimoto, K J Thomas, M A Kastner, R J Birgeneau | American Physical Society (APS) | Physical Review B | 2013
61ba99792c886f0fe6c50e8f | excess-oxygen-doped La 2 CuO 4+y | -232187768 |  | La 2 CuO 4+y | excess-oxygen-doped |  | Alloys |  |  |  | 42 K |  |  | body | paragraph | bc38707281 | Enhancement of long-range magnetic order by magnetic field in superconductingLa2CuO4+y | 10.1103/physrevb.66.014528 | B Khaykovich, Y S Lee, R W Erwin, S-H Lee, S Wakimoto, K J Thomas, M A Kastner, R J Birgeneau | American Physical Society (APS) | Physical Review B | 2013
61ba99792c886f0fe6c50e90 | single crystals oxidized | 1106652302 |  |  |  | single crystals |  |  |  |  | 42 K |  |  | body | paragraph | bc38707281 | Enhancement of long-range magnetic order by magnetic field in superconductingLa2CuO4+y | 10.1103/physrevb.66.014528 | B Khaykovich, Y S Lee, R W Erwin, S-H Lee, S Wakimoto, K J Thomas, M A Kastner, R J Birgeneau | American Physical Society (APS) | Physical Review B | 2013
61ba99792c886f0fe6c50e91 | Sample 2 | 300350306 |  | Sample 2 |  |  | Alloys |  |  |  | 42 K |  |  | body | paragraph | bc38707281 | Enhancement of long-range magnetic order by magnetic field in superconductingLa2CuO4+y | 10.1103/physrevb.66.014528 | B Khaykovich, Y S Lee, R W Erwin, S-H Lee, S Wakimoto, K J Thomas, M A Kastner, R J Birgeneau | American Physical Society (APS) | Physical Review B | 2013
61ba99792c886f0fe6c50e92 | Sample 2 | 317680662 |  | Sample 2 |  |  | Alloys |  |  |  | 42 K |  |  | body | paragraph | bc38707281 | Enhancement of long-range magnetic order by magnetic field in superconductingLa2CuO4+y | 10.1103/physrevb.66.014528 | B Khaykovich, Y S Lee, R W Erwin, S-H Lee, S Wakimoto, K J Thomas, M A Kastner, R J Birgeneau | American Physical Society (APS) | Physical Review B | 2013
61ba99792c886f0fe6c50e93 | re- manent undoped La 2 CuO 4 | -946715421 |  | La 2 CuO 4 | re- manent undoped |  | Oxides, Cuprates |  |  |  | 42 K | magnetization |  | body | paragraph | bc38707281 | Enhancement of long-range magnetic order by magnetic field in superconductingLa2CuO4+y | 10.1103/physrevb.66.014528 | B Khaykovich, Y S Lee, R W Erwin, S-H Lee, S Wakimoto, K J Thomas, M A Kastner, R J Birgeneau | American Physical Society (APS) | Physical Review B | 2013
61ba9979dc085aa023c50ea5 | TaB 2 | 713591847 |  | TaB 2 |  |  | Alloys, Borides |  |  |  | 9.5 K |  |  | body | paragraph | 3237fcb1b4 | Theoretical de Haas-van Alphen Data and Plasma Frequencies of MgB2 and TaB2 | 10.1063/1.1509145 | S Elgazzar, P M Oppeneer, S.-L Drechsler, R Hayn, H Rosner | AIP |  | 2002
61ba9979dc085aa023c50ea6 | MgB 2 | 1376969792 |  | MgB 2 |  |  | Alloys, Borides |  |  |  | 40 K |  |  | body | paragraph | 3237fcb1b4 | Theoretical de Haas-van Alphen Data and Plasma Frequencies of MgB2 and TaB2 | 10.1063/1.1509145 | S Elgazzar, P M Oppeneer, S.-L Drechsler, R Hayn, H Rosner | AIP |  | 2002
61ba9979a013f06956c50eac | BaFe 2 As 2 | -348027630 |  | BaFe 2 As 2 |  |  | Iron-pnictides, Pnictides |  |  |  | 30 K |  |  | body | paragraph | ef063f873a | Superconductivity up to 29 K in SrFe2As2and BaFe2As2at high pressures | 10.1088/0953-8984/21/1/012208 | Patricia L Alireza, Y T Chris Ko, Jack Gillett, Chiara M Petrone, Jacqueline M Cole, Gilbert G Lonzarich, Suchitra E Sebastian | IOP Publishing | Journal of Physics: Condensed Matter | 2008
61ba9979a013f06956c50ead | BaFe 2 As 2 | -267148886 |  | BaFe 2 As 2 |  |  | Iron-pnictides, Pnictides |  |  |  | 27 K |  |  | body | paragraph | ef063f873a | Superconductivity up to 29 K in SrFe2As2and BaFe2As2at high pressures | 10.1088/0953-8984/21/1/012208 | Patricia L Alireza, Y T Chris Ko, Jack Gillett, Chiara M Petrone, Jacqueline M Cole, Gilbert G Lonzarich, Suchitra E Sebastian | IOP Publishing | Journal of Physics: Condensed Matter | 2008
61ba9979a013f06956c50eae | AFe 2 As 2 | 1073935445 |  | AFe 2 As 2 |  |  | Iron-pnictides, Pnictides |  |  |  | 38 K |  | ambient pressure | body | paragraph | ef063f873a | Superconductivity up to 29 K in SrFe2As2and BaFe2As2at high pressures | 10.1088/0953-8984/21/1/012208 | Patricia L Alireza, Y T Chris Ko, Jack Gillett, Chiara M Petrone, Jacqueline M Cole, Gilbert G Lonzarich, Suchitra E Sebastian | IOP Publishing | Journal of Physics: Condensed Matter | 2008
61ba9979a013f06956c50eaf | SrFe 2 As 2 | -497482640 |  | SrFe 2 As 2 |  |  | Iron-pnictides, Pnictides |  |  |  | 27 K |  |  | body | paragraph | ef063f873a | Superconductivity up to 29 K in SrFe2As2and BaFe2As2at high pressures | 10.1088/0953-8984/21/1/012208 | Patricia L Alireza, Y T Chris Ko, Jack Gillett, Chiara M Petrone, Jacqueline M Cole, Gilbert G Lonzarich, Suchitra E Sebastian | IOP Publishing | Journal of Physics: Condensed Matter | 2008
61ba9979a013f06956c50eb0 | SrFe 2 As 2 | -464766426 |  | SrFe 2 As 2 |  |  | Iron-pnictides, Pnictides |  |  |  | 30 K |  |  | body | paragraph | ef063f873a | Superconductivity up to 29 K in SrFe2As2and BaFe2As2at high pressures | 10.1088/0953-8984/21/1/012208 | Patricia L Alireza, Y T Chris Ko, Jack Gillett, Chiara M Petrone, Jacqueline M Cole, Gilbert G Lonzarich, Suchitra E Sebastian | IOP Publishing | Journal of Physics: Condensed Matter | 2008
61ba9979a013f06956c50eb1 | SrFe 2 As 2 | -499418702 |  | SrFe 2 As 2 |  |  | Iron-pnictides, Pnictides |  |  |  | 27 K |  |  | header | abstract | ef063f873a | Superconductivity up to 29 K in SrFe2As2and BaFe2As2at high pressures | 10.1088/0953-8984/21/1/012208 | Patricia L Alireza, Y T Chris Ko, Jack Gillett, Chiara M Petrone, Jacqueline M Cole, Gilbert G Lonzarich, Suchitra E Sebastian | IOP Publishing | Journal of Physics: Condensed Matter | 2008
61ba9979fa2141a3e5c50ebf | K x F e 2âˆ’y Se 2 | -1104075356 |  | K x F e 2âˆ’y Se 2 |  |  | Alloys |  |  |  | 30K |  |  | body | paragraph | 03d0f8d5ac | Two-dimensional Cs-vacancy superstructure in iron-based superconductorCs0.8Fe1.6Se2 | 10.1103/physrevb.91.144114 | D G Porter, E Cemal, D J Voneshen, K Refson, M J Gutmann, A Bombardi, A T Boothroyd, A Krzton-Maziopa, E Pomjakushina, K Conder, J P Goff | American Physical Society (APS) | Physical Review B | 2015
61ba9979fa2141a3e5c50ec0 | A x F e 2âˆ’y Se 2 (A = K, Rb, Cs) | 244175048 |  | A x F e 2âˆ’y Se 2 |  |  | Alloys |  |  | A=K, Rb, Cs | 30K |  |  | body | paragraph | 03d0f8d5ac | Two-dimensional Cs-vacancy superstructure in iron-based superconductorCs0.8Fe1.6Se2 | 10.1103/physrevb.91.144114 | D G Porter, E Cemal, D J Voneshen, K Refson, M J Gutmann, A Bombardi, A T Boothroyd, A Krzton-Maziopa, E Pomjakushina, K Conder, J P Goff | American Physical Society (APS) | Physical Review B | 2015
61ba997a1b93c0c6bec50f34 | CePt 3 Si | 1911838739 |  | CePt 3 Si |  |  | Alloys |  |  |  | 0.46 K |  |  | body | paragraph | caa8f7cff2 | Dispersion and damping of zone-boundary magnons in the noncentrosymmetric superconductor CePt3Si | 10.1088/0953-8984/23/45/455704 | D S Inosov, P Bourges, A Ivanov, A Prokofiev, E Bauer, B Keimer | IOP Publishing | Journal of Physics: Condensed Matter | 2011
61ba997a1b93c0c6bec50f35 | CeCoIn 5 | -602796495 |  | CeCoIn 5 |  |  | Alloys |  |  |  | 2.3 K |  |  | body | figure | caa8f7cff2 | Dispersion and damping of zone-boundary magnons in the noncentrosymmetric superconductor CePt3Si | 10.1088/0953-8984/23/45/455704 | D S Inosov, P Bourges, A Ivanov, A Prokofiev, E Bauer, B Keimer | IOP Publishing | Journal of Physics: Condensed Matter | 2011
61ba997ae614176f2ec50ec3 | AgIn5Se8 | -1379174760 |  | AgIn5Se8 |  |  | Chalcogenides |  |  |  | 3.4 K |  | 52.5 GPa | body | figure | 7a976e60a6 | Data-driven exploration of new pressure-induced superconductivity in PbBi2Te4 | 10.1080/14686996.2018.1548885 | Ryo Matsumoto, Zhufeng Hou, Masanori Nagao, Shintaro Adachi, Hiroshi Hara, Hiromi Tanaka, Kazuki Nakamura, Ryo Murakami, Sayaka Yamamoto, Hiroyuki Takeya, Tetsuo Irifune, Kiyoyuki Terakura, Yoshihiko Takano | Informa UK Limited | Science and Technology of Advanced Materials | 2018
61ba997a0cb3d3a5e6c50ea4 | optimally doped Hg-1201 | -108762827 | Hg-1201 |  | optimally doped | [5 empty] | 97 K |  |  | body | paragraph | ec822edb72 | Optical determination of the relation between the electron-boson coupling function and the critical temperature in high-Tccuprates | 10.1103/physrevb.79.184512 | E Van Heumen, E Muhlethaler, A B Kuzmenko, H Eisaki, W Meevasana, M Greven, D Van Der Marel | American Physical Society (APS) | Physical Review B | 2009
61ba997aab9e3e9324c50ec3 | Ce-free x = 0 | -1083237906 |  |  | Ce-free |  |  |  |  | x=0 | 28 K |  |  | body | paragraph | c4f7db32ce | Strong Electron Correlation behind the Superconductivity in Ce-Free and Ce-Underdoped High-Tc Tâ€²-Cuprates | 10.7566/jpsj.85.114716 | Tadashi Adachi, Akira Takahashi, Kensuke M Suzuki, Malik A Baqiya, Takuya Konno, Tomohisa Takamatsu, Masatsune Kato, Isao Watanabe, Akihiro Koda, Masanori Miyazaki, Ryosuke Kadono, Yoji Koike | Physical Society of Japan | Journal of the Physical Society of Japan | 2015
61ba997aab9e3e9324c50ec4 | T'-LECO | -1766072234 | T'-LECO | [7 empty] | 15 K |  |  | header | abstract | c4f7db32ce | Strong Electron Correlation behind the Superconductivity in Ce-Free and Ce-Underdoped High-Tc Tâ€²-Cuprates | 10.7566/jpsj.85.114716 | Tadashi Adachi, Akira Takahashi, Kensuke M Suzuki, Malik A Baqiya, Takuya Konno, Tomohisa Takamatsu, Masatsune Kato, Isao Watanabe, Akihiro Koda, Masanori Miyazaki, Ryosuke Kadono, Yoji Koike | Physical Society of Japan | Journal of the Physical Society of Japan | 2015
61ba997aab9e3e9324c50ec5 | T'-PLCCO with x = 0.10 | 1948063879 | T'-PLCCO | [6 empty] | x=0.10 | 27 K |  |  | body | figure | c4f7db32ce | Strong Electron Correlation behind the Superconductivity in Ce-Free and Ce-Underdoped High-Tc Tâ€²-Cuprates | 10.7566/jpsj.85.114716 | Tadashi Adachi, Akira Takahashi, Kensuke M Suzuki, Malik A Baqiya, Takuya Konno, Tomohisa Takamatsu, Masatsune Kato, Isao Watanabe, Akihiro Koda, Masanori Miyazaki, Ryosuke Kadono, Yoji Koike | Physical Society of Japan | Journal of the Physical Society of Japan | 2015
61ba997aab9e3e9324c50ec6 | T'-PLCCO with x = 0.10 | 1948063879 | T'-PLCCO | [6 empty] | x=0.10 | 15 K | magnetic-susceptibility |  | body | figure | c4f7db32ce | Strong Electron Correlation behind the Superconductivity in Ce-Free and Ce-Underdoped High-Tc Tâ€²-Cuprates | 10.7566/jpsj.85.114716 | Tadashi Adachi, Akira Takahashi, Kensuke M Suzuki, Malik A Baqiya, Takuya Konno, Tomohisa Takamatsu, Masatsune Kato, Isao Watanabe, Akihiro Koda, Masanori Miyazaki, Ryosuke Kadono, Yoji Koike | Physical Society of Japan | Journal of the Physical Society of Japan | 2015
61ba997aab9e3e9324c50ec7 | T'-LECO | -1656329716 | T'-LECO | [7 empty] | 15 K | magnetic-susceptibility |  | body | figure | c4f7db32ce | Strong Electron Correlation behind the Superconductivity in Ce-Free and Ce-Underdoped High-Tc Tâ€²-Cuprates | 10.7566/jpsj.85.114716 | Tadashi Adachi, Akira Takahashi, Kensuke M Suzuki, Malik A Baqiya, Takuya Konno, Tomohisa Takamatsu, Masatsune Kato, Isao Watanabe, Akihiro Koda, Masanori Miyazaki, Ryosuke Kadono, Yoji Koike | Physical Society of Japan | Journal of the Physical Society of Japan | 2015
61ba997aab9e3e9324c50ec8 | T'-PLCCO with x = 0.10 | 1867207631 | T'-PLCCO | [6 empty] | x=0.10 | 27 K |  |  | header | abstract | c4f7db32ce | Strong Electron Correlation behind the Superconductivity in Ce-Free and Ce-Underdoped High-Tc Tâ€²-Cuprates | 10.7566/jpsj.85.114716 | Tadashi Adachi, Akira Takahashi, Kensuke M Suzuki, Malik A Baqiya, Takuya Konno, Tomohisa Takamatsu, Masatsune Kato, Isao Watanabe, Akihiro Koda, Masanori Miyazaki, Ryosuke Kadono, Yoji Koike | Physical Society of Japan | Journal of the Physical Society of Japan | 2015
61ba997a3136e52869c50ed0 | MgB 2 single crystals | 1702384913 |  | MgB 2 |  | single crystals | Alloys, Borides |  |  |  | 38 K |  |  | body | paragraph | f8dea3da67 | MgB2single crystals: high pressure growth and physical properties | 10.1088/0953-2048/16/2/317 | J Karpinski, M Angst, J Jun, S M Kazakov, R Puzniak, A Wisniewski, J Roos, H Keller, A Perucchi, L Degiorgi, M R Eskildsen, P Bordet, L Vinnikov, A Mironov | IOP Publishing | Superconductor Science and Technology | 2003
61ba997a3136e52869c50ed1 | MgB 2 | 1382751264 |  | MgB 2 |  |  | Alloys, Borides |  |  |  | 39K |  |  | body | paragraph | f8dea3da67 | MgB2single crystals: high pressure growth and physical properties | 10.1088/0953-2048/16/2/317 | J Karpinski, M Angst, J Jun, S M Kazakov, R Puzniak, A Wisniewski, J Roos, H Keller, A Perucchi, L Degiorgi, M R Eskildsen, P Bordet, L Vinnikov, A Mironov | IOP Publishing | Superconductor Science and Technology | 2003
61ba997a05e6aa6710c50ef0 | LaFeAsO 1âˆ’x F x | 248696094 |  | LaFeAsO 1âˆ’x F x |  |  | Iron-pnictides, Pnictides, Oxides, Fluorides |  |  |  | 28 K |  |  | body | paragraph | c29080f115 | Pr magnetism and its interplay with the Fe spin-density wave in PrFeAsO1âˆ’xFx(x=0,0.15) | 10.1103/physrevb.86.144407 | U Stockert, N Leps, L Wang, G Behr, S Wurmehl, B BÃ¼chner, R Klingeler | American Physical Society (APS) | Physical Review B | 2012
61ba997a05e6aa6710c50ef1 | LaFeAsO 0.9 F 0.1 | 970957917 |  | LaFeAsO 0.9 F 0.1 |  |  | Iron-pnictides, Pnictides, Oxides, Fluorides |  |  |  | 26 K |  |  | body | paragraph | c29080f115 | Pr magnetism and its interplay with the Fe spin-density wave in PrFeAsO1âˆ’xFx(x=0,0.15) | 10.1103/physrevb.86.144407 | U Stockert, N Leps, L Wang, G Behr, S Wurmehl, B BÃ¼chner, R Klingeler | American Physical Society (APS) | Physical Review B | 2012
61ba997a5cc438644dc50ec1 | Ru-1212 2 | 631009810 | Ru-1212 2 | [7 empty] | below 45 K |  |  | body | paragraph | 0eda645a3a | Pressure dependence of superconducting and magnetic critical temperatures in the ruthenocuprates | 10.1103/physrevb.71.134525 | R Citro, G G N Angilella, M Marinaro, R Pucci | American Physical Society (APS) | Physical Review B | 2013
61ba997a2a711de29cc50eaa | FeSe 0.5 Te 0.5 | -2116681764 |  | FeSe 0.5 Te 0.5 |  |  | Iron-chalcogenides, Chalcogenides |  |  |  | 37 K |  |  | body | paragraph | 53a3baf1a0 | 57 Fe MÃ¶ssbauer study of magnetic ordering in superconducting K 0.85 Fe 1.83 Se 2.09 single crystals |  | D H Ryan, W N Rowan-Weetaluktuk, J M Cadogan, R Hu, W E Straszheim, S L Bud'ko, P C Canfield |  |  | 2011
61ba997a2a711de29cc50eab | A x Fe 2âˆ’y Se 2 (A = K, Cs, Rb or Tl) | -852829322 |  | A x Fe 2âˆ’y Se 2 |  |  | Alloys |  |  | A=K, Cs, Rb, Tl | 30 K |  |  | body | paragraph | 53a3baf1a0 | 57 Fe MÃ¶ssbauer study of magnetic ordering in superconducting K 0.85 Fe 1.83 Se 2.09 single crystals |  | D H Ryan, W N Rowan-Weetaluktuk, J M Cadogan, R Hu, W E Straszheim, S L Bud'ko, P C Canfield |  |  | 2011
61ba997a71dd2853b1c50eca | Îºâˆ’(ET) 2 Cu[N(CN) 2 ]Br | 497898008 |  | Îºâˆ’(ET) 2 Cu[N(CN) 2 ]Br |  |  | Alloys |  |  |  | 12.4 K |  |  | body | paragraph | a1654b33fa | Superconductor-insulator phase separation induced by rapid cooling ofÎºâˆ’(BEDTâˆ’TTF)2Cu[N(CN)2]Br | 10.1103/physrevb.77.060503 | O J Taylor, A Carrington, J A Schlueter | American Physical Society (APS) | Physical Review B | 2014
61ba997b6a35f302ddc50ecf | Tl 2 Ba 2 Cu 6+Î´ | 1807223457 |  | Tl 2 Ba 2 Cu 6+Î´ |  |  | Alloys |  |  |  | 90 K |  |  | header | abstract | 17519cfe30 | Magnetic Resonant Mode in the Single-Layer High-Temperature Superconductor Tl2Ba2CuO6+delta | 10.1126/science.1067877 | H He, P Bourges, Y Sidis, C Ulrich, L P Regnault, S PailhÃ¨s, N S Berzigiarova, N N Kolesnikov, B Keimer | American Association for the Advancement of Science (AAAS) | Science | 2002
61ba997b6a35f302ddc50ed0 | single-layer Tl 2 Ba 2 CuO 6+Î´ | 1533083852 |  | Tl 2 Ba 2 CuO 6+Î´ |  |  | Alloys |  |  |  | 90 K |  |  | body | paragraph | 17519cfe30 | Magnetic Resonant Mode in the Single-Layer High-Temperature Superconductor Tl2Ba2CuO6+delta | 10.1126/science.1067877 | H He, P Bourges, Y Sidis, C Ulrich, L P Regnault, S PailhÃ¨s, N S Berzigiarova, N N Kolesnikov, B Keimer | American Association for the Advancement of Science (AAAS) | Science | 2002
61ba997b6a35f302ddc50ed1 | La 2âˆ’x Sr x CuO 4+Î´ | -675362104 |  | La 2âˆ’x Sr x CuO 4+Î´ |  |  | Alloys |  |  |  | 40K |  |  | body | paragraph | 17519cfe30 | Magnetic Resonant Mode in the Single-Layer High-Temperature Superconductor Tl2Ba2CuO6+delta | 10.1126/science.1067877 | H He, P Bourges, Y Sidis, C Ulrich, L P Regnault, S PailhÃ¨s, N S Berzigiarova, N N Kolesnikov, B Keimer | American Association for the Advancement of Science (AAAS) | Science | 2002
61ba997b6a35f302ddc50ed2 | Tl 2 Ba 2 CuO 6+Î´ | -1351490253 |  | Tl 2 Ba 2 CuO 6+Î´ |  |  | Alloys |  |  |  | 90 K |  |  | body | paragraph | 17519cfe30 | Magnetic Resonant Mode in the Single-Layer High-Temperature Superconductor Tl2Ba2CuO6+delta | 10.1126/science.1067877 | H He, P Bourges, Y Sidis, C Ulrich, L P Regnault, S PailhÃ¨s, N S Berzigiarova, N N Kolesnikov, B Keimer | American Association for the Advancement of Science (AAAS) | Science | 2002
61ba997b6a35f302ddc50ed3 | Tl 2 Ba 2 CuO 6+Î´ | -1268703567 |  | Tl 2 Ba 2 CuO 6+Î´ |  |  | Alloys |  |  |  | 90 K |  |  | body | paragraph | 17519cfe30 | Magnetic Resonant Mode in the Single-Layer High-Temperature Superconductor Tl2Ba2CuO6+delta | 10.1126/science.1067877 | H He, P Bourges, Y Sidis, C Ulrich, L P Regnault, S PailhÃ¨s, N S Berzigiarova, N N Kolesnikov, B Keimer | American Association for the Advancement of Science (AAAS) | Science | 2002
61ba997b61d1c9d20fc50ecb | Sr 2 RuO 4 | 1794321762 |  | Sr 2 RuO 4 |  |  | Oxides |  |  |  | 1.5K |  |  | body | paragraph | 7be9b4f383 | Upper Critical Field of the 3 Kelvin Phase in Sr2RuO4 | 10.1143/jpsj.72.1623 | Masashige Matsumoto, Cyril Belardinelli, Manfred Sigrist | Physical Society of Japan | Journal of the Physical Society of Japan | 2003
61ba997b7f36ec6458c50e9d | doped Bi 2 Se 3 | 637550762 |  | Bi 2 Se 3 | doped |  | Chalcogenides |  |  |  | 4K |  |  | body | paragraph | a31e3d873d | Models of superconducting Cu:Bi2Se3: Single- versus two-band description | 10.1103/physrevb.87.104505 | S.-K Yip | American Physical Society (APS) | Physical Review B | 2013
61ba997b7c13e4f711c50e74 | HfS3 | -1578660416 |  | HfS3 |  |  | Chalcogenides |  |  |  | 300 K | resistance |  | body | figure | 2df99b3211 | Insulator-to-superconductor transition in quasi-one-dimensional HfS3 under pressure |  | Binbin Yue, Wei Zhong, Wen Deng, Ting Wen, Yonggang Wang, Yunyu Yin, Pengfei Shan, Xiaohui Yu, Hong
61ba997b7c13e4f711c50e75 | TaSe3 | -283648369 |  | TaSe3 |  |  | Chalcogenides |  |  |  | 2.2 K |  |  | body | paragraph | 2df99b3211 | Insulator-to-superconductor transition in quasi-one-dimensional HfS3 under pressure |  | Binbin Yue, Wei Zhong, Wen Deng, Ting Wen, Yonggang Wang, Yunyu Yin, Pengfei Shan, Xiaohui Yu, Hong
61ba997b7c13e4f711c50e76 | HfS3 | -1287922149 |  | HfS3 |  |  | Chalcogenides |  |  |  | 8.1 K |  |  | body | paragraph | 2df99b3211 | Insulator-to-superconductor transition in quasi-one-dimensional HfS3 under pressure |  | Binbin Yue, Wei Zhong, Wen Deng, Ting Wen, Yonggang Wang, Yunyu Yin, Pengfei Shan, Xiaohui Yu, Hong
61ba997ba013f06956c50eb2 | LaFeAsO 1âˆ’x F x | 173624130 |  | LaFeAsO 1âˆ’x F x |  |  | Iron-pnictides, Pnictides, Oxides, Fluorides |  |  |  | 26 K |  |  | body | paragraph | 8679f08558 | Magnetization relaxation and collective vortex pinning in the Fe-based superconductorSmFeAsO0.9F0.1 | 10.1103/physrevb.78.092504 | Huan Yang, Cong Ren, Lei Shan, Hai-Hu Wen | American Physical Society (APS) | Physical Review B | 2008
61ba997ba013f06956c50eb3 | Ln = Sm 2 | 1276355413 |  | Ln = Sm 2 |  |  | Alloys |  |  |  | 55 K |  |  | body | paragraph | 8679f08558 | Magnetization relaxation and collective vortex pinning in the Fe-based superconductorSmFeAsO0.9F0.1 | 10.1103/physrevb.78.092504 | Huan Yang, Cong Ren, Lei Shan, Hai-Hu Wen | American Physical Society (APS) | Physical Review B | 2008
61ba997ba013f06956c50eb4 | SmFeAsO0.9F0.1 | 427790106 |  | SmFeAsO0.9F0.1 |  |  | Iron-pnictides, Pnictides, Oxides, Fluorides |  |  |  | 55 K | magnetization |  | header | abstract | 8679f08558 | Magnetization relaxation and collective vortex pinning in the Fe-based superconductorSmFeAsO0.9F0.1 | 10.1103/physrevb.78.092504 | Huan Yang, Cong Ren, Lei Shan, Hai-Hu Wen | American Physical Society (APS) | Physical Review B | 2008
61ba997be4552e90a8c50ebc | Na x CoO 2 â€¢ yH 2 O | 392619819 |  | Na x CoO 2 â€¢ yH 2 O |  |  | Alloys |  |  |  | below âˆ¼5 K |  |  | body | paragraph | 4b09a220b0 | Anisotropic anomalous Hall effect in triangular itinerant ferromagnet Fe3GeTe2 | 10.1103/physrevb.96.134428 | Yihao Wang, Cong Xian, Jian Wang, Bingjie Liu, Langsheng Ling, Lei Zhang, Liang Cao, Zhe Qu, Yimin Xiong | American Physical Society (APS) | Physical Review B | 2008
61ba997cd7a99c43e8c50ec4 | BSCCO-2212 single crystals | 424645126 | BSCCO-2212 |  |  | single crystals |  |  |  |  | 91 âˆ’ 93 K | resistance |  | header | abstract | 5c18607a62 | c -axis negative magnetoresistance and upper critical field of Bi 2 Sr 2 CaCu 2 O 8 | 10.1209/epl/i2000-00357-4 | V N Zavaritsky, M Springford, A S Alexandrov | IOP Publishing | Europhysics Letters (EPL) | 2000
61ba997cd7a99c43e8c50ec5 | Bi 2 Sr 2 CaCu 2 O 8 | -1447051714 |  | Bi 2 Sr 2 CaCu 2 O 8 |  |  | Oxides, Cuprates |  |  |  | 91 âˆ’ 93 K |  |  | body | paragraph | 5c18607a62 | c -axis negative magnetoresistance and upper critical field of Bi 2 Sr 2 CaCu 2 O 8 | 10.1209/epl/i2000-00357-4 | V N Zavaritsky, M Springford, A S Alexandrov | IOP Publishing | Europhysics Letters (EPL) | 2000
61ba997cd7a99c43e8c50ec6 | BSCCO-2212 | 727472641 | BSCCO-2212 | [7 empty] | 92 K | resistance |  | body | paragraph | 5c18607a62 | c -axis negative magnetoresistance and upper critical field of Bi 2 Sr 2 CaCu 2 O 8 | 10.1209/epl/i2000-00357-4 | V N Zavaritsky, M Springford, A S Alexandrov | IOP Publishing | Europhysics Letters (EPL) | 2000
61ba997c2a711de29cc50eac | H2S | 1441442427 |  | H2S |  |  | Hydrides, Chalcogenides |  |  |  | 190 K |  |  | body | paragraph | d245066d3e | What superconducts in sulfur hydrides under pressure and why | 10.1103/physrevb.91.060511 | N Bernstein, C Stephen Hellberg, M D Johannes, I I Mazin, M J Mehl | American Physical Society (APS) | Physical Review B | 2015
61ba997c2a711de29cc50ead | H 2 S | -882412444 |  | H 2 S |  |  | Hydrides, Chalcogenides |  |  |  | 190 K |  |  | body | paragraph | d245066d3e | What superconducts in sulfur hydrides under pressure and why | 10.1103/physrevb.91.060511 | N Bernstein, C Stephen Hellberg, M D Johannes, I I Mazin, M J Mehl | American Physical Society (APS) | Physical Review B | 2015
61ba997c2a711de29cc50eae | MgB 2 | 1417411976 |  | MgB 2 |  |  | Alloys, Borides |  |  |  | 39 K |  |  | body | paragraph | d245066d3e | What superconducts in sulfur hydrides under pressure and why | 10.1103/physrevb.91.060511 | N Bernstein, C Stephen Hellberg, M D Johannes, I I Mazin, M J Mehl | American Physical Society (APS) | Physical Review B | 2015
61ba997c2a711de29cc50eaf | H 2 S | -922841937 |  | H 2 S |  |  | Hydrides, Chalcogenides |  |  |  | 190 K |  |  | body | paragraph | d245066d3e | What superconducts in sulfur hydrides under pressure and why | 10.1103/physrevb.91.060511 | N Bernstein, C Stephen Hellberg, M D Johannes, I I Mazin, M J Mehl | American Physical Society (APS) | Physical Review B | 2015
61ba997cc2c99830dec50ec8 | Eu 6 C 60 | 140139757 |  | Eu 6 C 60 |  |  | Carbides |  |  |  | 12 K |  |  | body | figure | 876b3e65b5 | Ferromagnetism and giant magnetoresistance in the rare-earth fulleridesEu6âˆ’xSrxC60 | 10.1103/physrevb.65.134431 | Kenji Ishii, Akihiko Fujiwara, Hiroyoshi Suematsu, Yoshihiro Kubozono | American Physical Society (APS) | Physical Review B | 2008
61ba997cc2c99830dec50ec9 | Eu 6 C 60 | 355787819 |  | Eu 6 C 60 |  |  | Carbides |  |  |  | 1 K | resistivity, re- sistivity |  | body | paragraph | 876b3e65b5 | Ferromagnetism and giant magnetoresistance in the rare-earth fulleridesEu6âˆ’xSrxC60 | 10.1103/physrevb.65.134431 | Kenji Ishii, Akihiko Fujiwara, Hiroyoshi Suematsu, Yoshihiro Kubozono | American Physical Society (APS) | Physical Review B | 2008
61ba997cc2c99830dec50eca | Eu 6 C 60 | 103548607 |  | Eu 6 C 60 |  |  | Carbides |  |  |  | 2 K | magnetization |  | body | paragraph | 876b3e65b5 | Ferromagnetism and giant magnetoresistance in the rare-earth fulleridesEu6âˆ’xSrxC60 | 10.1103/physrevb.65.134431 | Kenji Ishii, Akihiko Fujiwara, Hiroyoshi Suematsu, Yoshihiro Kubozono | American Physical Society (APS) | Physical Review B | 2008
61ba997cc2c99830dec50ecb | Eu 6 C 60 | 38093683 |  | Eu 6 C 60 |  |  | Carbides |  |  |  | 13.7 K | heat capacity |  | body | paragraph | 876b3e65b5 | Ferromagnetism and giant magnetoresistance in the rare-earth fulleridesEu6âˆ’xSrxC60 | 10.1103/physrevb.65.134431 | Kenji Ishii, Akihiko Fujiwara, Hiroyoshi Suematsu, Yoshihiro Kubozono | American Physical Society (APS) | Physical Review B | 2008
61ba997cc2c99830dec50ecc | Eu 6 C 60 | 140131321 |  | Eu 6 C 60 |  |  | Carbides |  |  |  | 12 K | mag- netic |  | body | paragraph | 876b3e65b5 | Ferromagnetism and giant magnetoresistance in the rare-earth fulleridesEu6âˆ’xSrxC60 | 10.1103/physrevb.65.134431 | Kenji Ishii, Akihiko Fujiwara, Hiroyoshi Suematsu, Yoshihiro Kubozono | American Physical Society (APS) | Physical Review B | 2008
61ba997cc2c99830dec50ecd | Eu 6âˆ’x Sr x C 60 | -579688807 |  | Eu 6âˆ’x Sr x C 60 |  |  | Carbides |  |  |  | 10-14 K |  |  | body | paragraph | 876b3e65b5 | Ferromagnetism and giant magnetoresistance in the rare-earth fulleridesEu6âˆ’xSrxC60 | 10.1103/physrevb.65.134431 | Kenji Ishii, Akihiko Fujiwara, Hiroyoshi Suematsu, Yoshihiro Kubozono | American Physical Society (APS) | Physical Review B | 2008
61ba997de720aae5f4c50ebf | PdNi/Al bilayer | 965507445 |  | PdNi/Al |  | bilayer | Alloys |  |  |  | 1.2 K |  |  | body | paragraph | 1f3dd111e7 | Quasiparticle trapping in three terminal ferromagnetic tunneling devices | 10.1063/1.3260237 | R Latempa, M Aprili, I PetkoviÄ‡ | AIP Publishing | Journal of Applied Physics | 2009
61ba997d7ce09aab2ac50ecb | YNi 2 B 2 C 1 | -291744720 |  | YNi 2 B 2 C 1 |  |  | Carbides, Borides |  |  |  | 15.5 K |  |  | body | paragraph | 6da9d65537 | Calculated positions of point nodes in the gap structure of the borocarbide superconductorYNi2B2C | 10.1103/physrevb.76.214514 | Yuki Nagai, Yusuke Kato, Nobuhiko Hayashi, Kunihiko Yamauchi, Hisatomo Harima | American Physical Society (APS) | Physical Review B | 2014
61ba997d5ad933a7cac50e6a | single crystal of Ba(Fe 1âˆ’x Co x ) 2 As 2 | 657921607 |  | Ba(Fe 1âˆ’x Co x ) 2 As 2 |  | single crystal | Iron-pnictides, Pnictides |  |  |  | 18.25K |  |  | body | figure | b16cc46c52 | Meissner response of a bulk superconductor with an embedded sheet of reduced penetration depth | 10.1103/physrevb.81.184514 | John R Kirtley, Beena Kalisky, Lan Luan, Kathryn A Moler | American Physical Society (APS) | Physical Review B | 2009
61ba997d2c886f0fe6c50e95 | MgB 2 | 1338483354 |  | MgB 2 |  |  | Alloys, Borides |  |  |  | 39 K |  |  | body | paragraph | 189f04a6c4 | Role of the E2g phonon in the superconductivity of MgB2: a Raman scattering study | 10.1016/s0038-1098(02)00877-3 | H Martinho, C Rettori, P G Pagliuso, A A Martin, N O Moreno, J L Sarrao | Elsevier BV | Solid State Communications | 2002
61ba997d2c886f0fe6c50e96 | polycrystalline MgB2 | -1573670200 |  | MgB2 |  | polycrystalline | Alloys, Borides |  |  |  | 39 K |  |  | header | abstract | 189f04a6c4 | Role of the E2g phonon in the superconductivity of MgB2: a Raman scattering study | 10.1016/s0038-1098(02)00877-3 | H Martinho, C Rettori, P G Pagliuso, A A Martin, N O Moreno, J L Sarrao | Elsevier BV | Solid State Communications | 2002
61ba997d11af647618c50e9a | Sr 2 RuO 4 | 1447761040 |  | Sr 2 RuO 4 |  |  | Oxides |  |  |  | 1.5 K |  |  | body | paragraph | 1240140d8a | Superconductivity inNaxCoO2Â·yH2O: Protection of ad1+id2state by spin-charge separation | 10.1103/physrevb.70.104505 | Debanand Sa, Manas Sardar, G Baskaran | American Physical Society (APS) | Physical Review B | 2003
61ba997d56f16aed29c50f1f | PrOs 4 Sb 12 | 381945501 |  | PrOs 4 Sb 12 |  |  | Alloys |  |  |  | 1.85 K | specific heat |  | body | paragraph | 589409bbe6 | Fermi surface of the heavy-fermion superconductorPrOs4Sb12 | 10.1103/physrevb.66.220504 | H Sugawara, S Osaki, S R Saha, Y Aoki, H Sato, Y Inada, H Shishido, R Settai, Y ÅŒnuki, H Harima, K Oikawa | American Physical Society (APS) | Physical Review B | 2013
61ba997d85b12ae79ac50ea1 | doped BaFe 1.8 Co 0.2 As 2 | -1487241564 |  | BaFe 1.8 Co 0.2 As 2 | doped |  | Iron-pnictides, Pnictides |  |  |  | 22 K |  |  | body | paragraph | c774121936 | Evidence for three-dimensional Fermi-surface topology of the layered electron-doped iron superconductorBa(Fe1âˆ’xCox)2As2 | 10.1103/physrevb.79.220503 | P Vilmercati, A Fedorov, I Vobornik, U Manju, G Panaccione, A Goldoni, A S Sefat, M A Mcguire, B C Sales, R Jin, D Mandrus, D J Singh, N Mannella | American Physical Society (APS) | Physical Review B | 2009
61ba997d85b12ae79ac50ea2 | FeSC | 145721724 |  | FeSC |  |  | Carbides, Iron-chalcogenides, Chalcogenides |  |  |  | 55 K |  |  | body | paragraph | c774121936 | Evidence for three-dimensional Fermi-surface topology of the layered electron-doped iron superconductorBa(Fe1âˆ’xCox)2As2 | 10.1103/physrevb.79.220503 | P Vilmercati, A Fedorov, I Vobornik, U Manju, G Panaccione, A Goldoni, A S Sefat, M A Mcguire, B C Sales, R Jin, D Mandrus, D J Singh, N Mannella | American Physical Society (APS) | Physical Review B | 2009
61ba997d7f36ec6458c50e9e | NbN thin films | 1038239804 |  | NbN |  | thin films | Nitrides |  |  |  | 7.20 K | resistance |  | body | paragraph | 380bc142ae | Geometric scaling of two-level-system loss in superconducting resonators | 10.1088/1361-6668/ab6179 | David Niepce, Jonathan J Burnett, MartÃ­ Gutierrez Latorre, Jonas Bylander | IOP Publishing | Superconductor Science and Technology | 2019
61ba997def148cdddfc50ea6 | Ba 1âˆ’x K x Fe 2 As 2 | -1510415969 |  | Ba 1âˆ’x K x Fe 2 As 2 |  |  | Iron-pnictides, Pnictides |  |  |  | 38K |  |  | body | paragraph | 811eea4800 | Electronic Structure and Unusual Exchange Splitting in the Spin-Density-Wave State of theBaFe2As2Parent Compound of Iron-Based Superconductors | 10.1103/physrevlett.102.107002 | L X Yang, Y Zhang, H W Ou, J F Zhao, D W Shen, B Zhou, J Wei, F Chen, M Xu, C He, Y Chen, Z D Wang, X F Wang, T Wu, G Wu, X H Chen, M Arita, K Shimada, M Taniguchi, Z Y Lu, T Xiang, D L Feng | American Physical Society (APS) | Physical Review Letters | 2008
61ba997def148cdddfc50ea7 | LnO 1âˆ’x F y FeAs (Ln=La, Sm, Nd, etc.) | 1600498971 |  | LnO 1âˆ’x F y FeAs |  |  | Alloys |  |  | Ln=La, Sm, Nd | 56K |  |  | body | paragraph | 811eea4800 | Electronic Structure and Unusual Exchange Splitting in the Spin-Density-Wave State of theBaFe2As2Parent Compound of Iron-Based Superconductors | 10.1103/physrevlett.102.107002 | L X Yang, Y Zhang, H W Ou, J F Zhao, D W Shen, B Zhou, J Wei, F Chen, M Xu, C He, Y Chen, Z D Wang, X F Wang, T Wu, G Wu, X H Chen, M Arita, K Shimada, M Taniguchi, Z Y Lu, T Xiang, D L Feng | American Physical Society (APS) | Physical Review Letters | 2008
61ba997dfa2141a3e5c50ec2 | BSCCO | 505314246 | BSCCO | [7 empty] | 90K |  |  | body | paragraph | 5ddf602c0a | Freezing transition of the vortex liquid in anisotropic superconductors | 10.1103/physrevb.61.784 | P S Cornaglia, C A Balseiro | American Physical Society (APS) | Physical Review B | 1999
61ba997dd52116ffe1c50ea9 | single crystals of optimally doped Bi 2 Sr 2 CaCu 2 O 8+Î´ (Bi2212) | -1505700392 | Bi2212 | Bi 2 Sr 2 CaCu 2 O 8+Î´ | of optimally doped | single crystals | Alloys |  |  |  | 91 K |  |  | body | paragraph | 543078f0a3 | Pressure-induced isostructural phase transition in Bi 2 Sr 2 CaCu 2 O 8+Î´ | 10.1088/1674-1137/37/8/088003 | Jian-Bo Zhang, Ling-Yun Tang, Jiang Zhang, Zhen-Xing Qin, Xiao-Jing Zeng, Jing Liu, Wen Jin-Sheng, Xu Zhi-Jun, Gu Genda, Xiao-Jia Chen | IOP Publishing | Chinese Physics C | 2017
61ba997e720b8b3d36c50ea1 | hydrogenated monolayer of magnesium diboride | 359364239 | magnesium diboride | MgB2 | hydrogenated | [5 empty] | 67 K |  |  | body |  | c90a12a63b | Hydrogen-Induced High-Temperature Superconductivity in Two-Dimensional Materials: The Example of Hydrogenated Monolayer MgB2 | 10.1103/physrevlett.123.077001 | J Bekaert, M Petrov, A Aperis, P M Oppeneer, M V MiloÅ¡eviÄ‡ | American Physical Society (APS) | Physical Review Letters | 2019
61ba997e720b8b3d36c50ea2 | YH 10 | 995461352 |  | YH 10 |  |  | Hydrides, Alloys |  |  |  | 303 K |  |  | body | paragraph | c90a12a63b | Hydrogen-Induced High-Temperature Superconductivity in Two-Dimensional Materials: The Example of Hydrogenated Monolayer MgB2 | 10.1103/physrevlett.123.077001 | J Bekaert, M Petrov, A Aperis, P M Oppeneer, M V MiloÅ¡eviÄ‡ | American Physical Society (APS) | Physical Review Letters | 2019
61ba997e720b8b3d36c50ea3 | H-MgB 2 | -1271621015 |  | H-MgB 2 |  |  | Alloys |  |  |  | 100 K |  |  | body | paragraph | c90a12a63b | Hydrogen-Induced High-Temperature Superconductivity in Two-Dimensional Materials: The Example of Hydrogenated Monolayer MgB2 | 10.1103/physrevlett.123.077001 | J Bekaert, M Petrov, A Aperis, P M Oppeneer, M V MiloÅ¡eviÄ‡ | American Physical Society (APS) | Physical Review Letters | 2019
61ba997e720b8b3d36c50ea4 | H 3 S | -474717791 |  | H 3 S |  |  | Hydrides, Chalcogenides |  |  |  | 203 K |  |  | body | paragraph | c90a12a63b | Hydrogen-Induced High-Temperature Superconductivity in Two-Dimensional Materials: The Example of Hydrogenated Monolayer MgB2 | 10.1103/physrevlett.123.077001 | J Bekaert, M Petrov, A Aperis, P M Oppeneer, M V MiloÅ¡eviÄ‡ | American Physical Society (APS) | Physical Review Letters | 2019
61ba997e720b8b3d36c50ea5 | ML MgB 2 | -789029358 |  | ML MgB 2 |  |  | Alloys, Borides |  |  |  | 20 K |  |  | body | paragraph | c90a12a63b | Hydrogen-Induced High-Temperature Superconductivity in Two-Dimensional Materials: The Example of Hydrogenated Monolayer MgB2 | 10.1103/physrevlett.123.077001 | J Bekaert, M Petrov, A Aperis, P M Oppeneer, M V MiloÅ¡eviÄ‡ | American Physical Society (APS) | Physical Review Letters | 2019
61ba997e720b8b3d36c50ea6 | monolayer FeSe | -1543015030 |  | FeSe |  |  | Iron-chalcogenides, Chalcogenides |  |  |  | 100 K |  |  | body | paragraph | c90a12a63b | Hydrogen-Induced High-Temperature Superconductivity in Two-Dimensional Materials: The Example of Hydrogenated Monolayer MgB2 | 10.1103/physrevlett.123.077001 | J Bekaert, M Petrov, A Aperis, P M Oppeneer, M V MiloÅ¡eviÄ‡ | American Physical Society (APS) | Physical Review Letters | 2019
61ba997e720b8b3d36c50ea7 | LaH 10 | 1245375803 |  | LaH 10 |  |  | Hydrides, Alloys |  |  |  | 250 âˆ’ 260 K |  |  | body | paragraph | c90a12a63b | Hydrogen-Induced High-Temperature Superconductivity in Two-Dimensional Materials: The Example of Hydrogenated Monolayer MgB2 | 10.1103/physrevlett.123.077001 | J Bekaert, M Petrov, A Aperis, P M Oppeneer, M V MiloÅ¡eviÄ‡ | American Physical Society (APS) | Physical Review Letters | 2019
61ba997e3136e52869c50ed3 | Nb/AAO | 497150193 |  | Nb/AAO |  |  | Alloys |  |  |  | 6.85 K |  |  | body | paragraph | 0a0bcf2e22 | Superconducting transition and vortex pinning in Nb films patterned with nanoscale hole arrays | 10.1103/physrevb.66.212507 | U Welp, Z L Xiao, J S Jiang, V K Vlasko-Vlasov, S D Bader, G W Crabtree, J Liang, H Chik, J M Xu | American Physical Society (APS) | Physical Review B | 2002
61ba997ec2c99830dec50ece | x â‰ˆ 0.6 | -432911691 | [7 empty] | x=0.6 | 12.4K |  |  | body | paragraph | 7bc483cd6c | Time Reversal Symmetry Breaking Superconductors: Sr2RuO4 and Beyond | 10.3390/condmat4020047 | Karol I WysokiÅ„ski | MDPI AG | Condensed Matter | 2019
61ba997e6a35f302ddc50ed5 | Pr123 | -165897493 | Pr123 | Pr123Pr123 | [6 empty] | 85 K |  |  | header | abstract | 30b083c154 |  |  | V N Narozhnyi, S.-L Drechsler |  |  | 1998
61ba997e6a35f302ddc50ed6 | Pr 0.5 Ca 0.5 Ba 2 Cu 3 O 7âˆ’y thin films | 1664627534 |  | Pr 0.5 Ca 0.5 Ba 2 Cu 3 O 7âˆ’y |  | thin films | Oxides, Cuprates |  |  |  | 43 K |  |  | body | paragraph | 30b083c154 |  |  | V N Narozhnyi, S.-L Drechsler |  |  | 1998
61ba997e5ad933a7cac50e6b | single-crystalline Rb 2 Fe 4 Se 5 | 1482708583 |  | Rb 2 Fe 4 Se 5 |  | single-crystalline | Iron-chalcogenides, Chalcogenides |  |  |  | 32 K |  |  | header | abstract | 52e32311e8 | Magnetic Resonant Mode in the Low-Energy Spin-Excitation Spectrum of SuperconductingRb2Fe4Se5Single Crystals | 10.1103/physrevlett.107.177005 | J T Park, G Friemel, Yuan Li, J-H Kim, V Tsurkan, J Deisenhofer, H-A Krug Von Nidda, A Loidl, A Ivanov, B Keimer, D S Inosov | American Physical Society (APS) | Physical Review Letters | 2011
61ba997e2c886f0fe6c50e97 | NbTiN thin films | -470985388 |  | NbTiN |  | thin films | Nitrides |  |  |  | 15 K |  |  | body | paragraph | 5da436fcea | Reactive Magnetron Sputter Deposition of Superconducting Niobium Titanium Nitride Thin Films With Different Target Sizes | 10.1109/tasc.2016.2631939 | Boy Gustaaf Cornelis Bos, David Johannes Thoen, E A F Haalebos, P M L Gimbel, T M Klapwijk, J J A Baselmans, Akira Endo | Institute of Electrical and Electronics Engineers (IEEE) | IEEE Transactions on Applied Superconductivity | 2016
61ba997e2c886f0fe6c50e98 | NbTiN thin films | -453656438 |  | NbTiN |  | thin films | Nitrides |  |  |  | 15.7 K | resistivity |  | body | figure | 5da436fcea | Reactive Magnetron Sputter Deposition of Superconducting Niobium Titanium Nitride Thin Films With Different Target Sizes | 10.1109/tasc.2016.2631939 | Boy Gustaaf Cornelis Bos, David Johannes Thoen, E A F Haalebos, P M L Gimbel, T M Klapwijk, J J A Baselmans, Akira Endo | Institute of Electrical and Electronics Engineers (IEEE) | IEEE Transactions on Applied Superconductivity | 2016
61ba997e2c886f0fe6c50e99 | niobium titanium nitride (NbTiN) thin films | 2098436377 | niobium titanium nitride (NbTiN | NbTiN |  | thin films |  |  |  |  | > 15 K |  |  | header | abstract | 5da436fcea | Reactive Magnetron Sputter Deposition of Superconducting Niobium Titanium Nitride Thin Films With Different Target Sizes | 10.1109/tasc.2016.2631939 | Boy Gustaaf Cornelis Bos, David Johannes Thoen, E A F Haalebos, P M L Gimbel, T M Klapwijk, J J A Baselmans, Akira Endo | Institute of Electrical and Electronics Engineers (IEEE) | IEEE Transactions on Applied Superconductivity | 2016
61ba997e2c886f0fe6c50e9a | NbTiN | 1966353277 |  | NbTiN |  |  | Nitrides |  |  |  | 15 K |  |  | body |  | 5da436fcea | Reactive Magnetron Sputter Deposition of Superconducting Niobium Titanium Nitride Thin Films With Different Target Sizes | 10.1109/tasc.2016.2631939 | Boy Gustaaf Cornelis Bos, David Johannes Thoen, E A F Haalebos, P M L Gimbel, T M Klapwijk, J J A Baselmans, Akira Endo | Institute of Electrical and Electronics Engineers (IEEE) | IEEE Transactions on Applied Superconductivity | 2016
61ba997f7f36ec6458c50e9f | MnP | 392929287 |  | MnP |  |  | Pnictides |  |  |  | 1 K |  | 7.8 GPa | body | figure | a9a23e5eb2 | Pressure dependence of the magnetic ground states in MnP | 10.1103/physrevb.93.100405 | M Matsuda, F Ye, S E Dissanayake, J-G Cheng, S Chi, J Ma, H D Zhou, J-Q Yan, S Kasamatsu, O Sugino, T Kato, K Matsubayashi, T Okada, Y Uwatoko | American Physical Society (APS) | Physical Review B | 2016
61ba997f7f36ec6458c50ea0 | MnP | 202323454 |  | MnP |  |  | Pnictides |  |  |  | 290 K |  | ambient pressure | header | abstract | a9a23e5eb2 | Pressure dependence of the magnetic ground states in MnP | 10.1103/physrevb.93.100405 | M Matsuda, F Ye, S E Dissanayake, J-G Cheng, S Chi, J Ma, H D Zhou, J-Q Yan, S Kasamatsu, O Sugino, T Kato, K Matsubayashi, T Okada, Y Uwatoko | American Physical Society (APS) | Physical Review B | 2016
61ba997f20fc3eae4bc50f35 | (TMTSF) 2 PF 6 | -1658321044 |  | (TMTSF) 2 PF 6 |  |  | Chalcogenides, Pnictides, Fluorides |  |  |  | 2.52 K |  | 8.5 kbar | body | paragraph | d9689dfecd | Temperature evolution of the quantum Hall effect in the FISDW state : Theory vs. experiment | 10.1051/jp4:19991049 | Victor M Yakovenko, H-S Goan, Jonghwa Eom, Woowon Kang | EDP Sciences | Le Journal de Physique IV | 1999
61ba997f3961c0f52fc50ea4 | x=0.06) | -813942956 | [7 empty] | x=0.06 | 40.5 K |  |  | body | paragraph | 1e6f272ff5 | Low-Temperature Electronic Heat Transport inLa2âˆ’xSrxCuO4Single Crystals: Unusual Low-Energy Physics in the Normal and Superconducting States | 10.1103/physrevlett.88.077001 | J Takeya, Yoichi Ando, Seiki Komiya, X F Sun | American Physical Society (APS) | Physical Review Letters | 2013
61ba99803136e52869c50ed4 | LnFeAsO 1âˆ’x F x | 415145549 |  | LnFeAsO 1âˆ’x F x |  |  | Iron-pnictides, Pnictides, Oxides, Fluorides |  |  |  | 56K |  |  | body | paragraph | d319c32eed | Effect of external pressure on the magnetic properties of LnFeAsO (Ln = La, Ce, Pr, Sm) | 10.1088/0953-2048/25/8/084009 | Roberto De Renzi, Pietro BonfÃ , Marcello Mazzani, Samuele Sanna, Giacomo Prando, Pietro Carretta, Rustem Khasanov, Alex Amato, Hubertus Luetkens, Markus Bendele, Fabio Bernardini, Sandro Massidda, Andrea Palenzona, Matteo Tropeano, Maurizio Vignolo | IOP Publishing | Superconductor Science and Technology | 2012
61ba99803af0453d0cc50f00 | x = 0.02 | 1525116898 | [7 empty] | x=0.02 | 22.5 K |  |  | body | figure | 19f6429d98 | Point contact spectroscopy of Fe pnictides and chalcogenides in the normal state | 10.1016/j.cossms.2013.06.001 | Hamood Z Arham, Laura H Greene | Elsevier BV | Current Opinion in Solid State and Materials Science | 2014
61ba99803af0453d0cc50f01 | x = 0.05 | 899989415 | [7 empty] | x=0.05 | 18 K |  |  | body | paragraph | 19f6429d98 | Point contact spectroscopy of Fe pnictides and chalcogenides in the normal state | 10.1016/j.cossms.2013.06.001 | Hamood Z Arham, Laura H Greene | Elsevier BV | Current Opinion in Solid State and Materials Science | 2014
61ba99803af0453d0cc50f02 | overdoped NaFe 0.94 Co 0.06 As | -780126406 |  | NaFe 0.94 Co 0.06 As | overdoped |  | Iron-pnictides, Pnictides |  |  |  | 20.2 K |  |  | body | paragraph | 19f6429d98 | Point contact spectroscopy of Fe pnictides and chalcogenides in the normal state | 10.1016/j.cossms.2013.06.001 | Hamood Z Arham, Laura H Greene | Elsevier BV | Current Opinion in Solid State and Materials Science | 2014
61ba99803af0453d0cc50f03 | x = 0.028 | -351537183 | [7 empty] | x=0.028 | 20 K |  |  | body | paragraph | 19f6429d98 | Point contact spectroscopy of Fe pnictides and chalcogenides in the normal state | 10.1016/j.cossms.2013.06.001 | Hamood Z Arham, Laura H Greene | Elsevier BV | Current Opinion in Solid State and Materials Science | 2014
61ba99803af0453d0cc50f04 | Na 1âˆ’x FeAs | -973666093 |  | Na 1âˆ’x FeAs |  |  | Iron-pnictides, Pnictides |  |  |  | 25 K |  |  | body | paragraph | 19f6429d98 | Point contact spectroscopy of Fe pnictides and chalcogenides in the normal state | 10.1016/j.cossms.2013.06.001 | Hamood Z Arham, Laura H Greene | Elsevier BV | Current Opinion in Solid State and Materials Science | 2014
61ba99803af0453d0cc50f05 | x = 0.061 | -736072938 | [7 empty] | x=0.061 | 13 K |  |  | body | paragraph | 19f6429d98 | Point contact spectroscopy of Fe pnictides and chalcogenides in the normal state | 10.1016/j.cossms.2013.06.001 | Hamood Z Arham, Laura H Greene | Elsevier BV | Current Opinion in Solid State and Materials Science | 2014
61ba99803af0453d0cc50f06 | NaFe 2 As 2 (ThCr 2 Si 2 -type) | 325512344 |  | NaFe 2 As 2 |  |  | Iron-pnictides, Pnictides |  |  |  | 12 K |  |  | body | paragraph | 19f6429d98 | Point contact spectroscopy of Fe pnictides and chalcogenides in the normal state | 10.1016/j.cossms.2013.06.001 | Hamood Z Arham, Laura H Greene | Elsevier BV | Current Opinion in Solid State and Materials Science | 2014
61ba99803af0453d0cc50f07 | NaFe 0.94 Co 0.06 As | 800360336 |  | NaFe 0.94 Co 0.06 As |  |  | Iron-pnictides, Pnictides |  |  |  | 20.2 K |  |  | body | paragraph | 19f6429d98 | Point contact spectroscopy of Fe pnictides and chalcogenides in the normal state | 10.1016/j.cossms.2013.06.001 | Hamood Z Arham, Laura H Greene | Elsevier BV | Current Opinion in Solid State and Materials Science | 2014
61ba99803af0453d0cc50f08 | x = 0.0175 | 415044787 | [7 empty] | x=0.0175 | 18 K |  |  | body | paragraph | 19f6429d98 | Point contact spectroscopy of Fe pnictides and chalcogenides in the normal state | 10.1016/j.cossms.2013.06.001 | Hamood Z Arham, Laura H Greene | Elsevier BV | Current Opinion in Solid State and Materials Science | 2014
61ba99803af0453d0cc50f09 | underdoped NaFe 0.98 Co 0.02 As | 632398449 |  | NaFe 0.98 Co 0.02 As | underdoped |  | Iron-pnictides, Pnictides |  |  |  | 22.5 K |  |  | body | paragraph | 19f6429d98 | Point contact spectroscopy of Fe pnictides and chalcogenides in the normal state | 10.1016/j.cossms.2013.06.001 | Hamood Z Arham, Laura H Greene | Elsevier BV | Current Opinion in Solid State and Materials Science | 2014
61ba99803af0453d0cc50f0a | x = 0.06 | -1008304166 | [7 empty] | x=0.06 | 20.2 K |  |  | body | figure | 19f6429d98 | Point contact spectroscopy of Fe pnictides and chalcogenides in the normal state | 10.1016/j.cossms.2013.06.001 | Hamood Z Arham, Laura H Greene | Elsevier BV | Current Opinion in Solid State and Materials Science | 2014
61ba9980a5c5381c2ec50ebd | PuFeAsO | 2119225669 |  | PuFeAsO |  |  | Iron-pnictides, Oxides, Pnictides |  |  |  | 50 K |  |  | body | paragraph | 08d2d6d99f | Bulk properties and electronic structure of PuFeAsO | 10.1103/physrevb.86.174510 | T Klimczuk, A B Shick, R Springell, H C Walker, A H Hill, E Colineau, J-C Griveau, D BouÃ«xiÃ¨re, R Eloirdi, R Caciuffo | American Physical Society (APS) | Physical Review B | 2012
61ba99807ce09aab2ac50ecd | YBa 2 Cu 3 O 7âˆ’Î´ | -770567416 |  | YBa 2 Cu 3 O 7âˆ’Î´ |  |  | Oxides, Cuprates |  |  |  | 90 K |  |  | body | paragraph | 1e483acb94 | Coexistence of Fermi and Charge-Spin Separated Liquids in High-T c Superconductors |  | Andrew Das Arulsamy |  |  | 2002
61ba99807ce09aab2ac50ece | Sample A1 Sample B2 Sample C3 | -1901442277 |  | Sample A1 Sample B2 Sample C3 |  |  | Alloys |  |  |  | 90 K |  |  | annex | paragraph | 1e483acb94 | Coexistence of Fermi and Charge-Spin Separated Liquids in High-T c Superconductors |  | Andrew Das Arulsamy |  |  | 2002
61ba99807ce09aab2ac50ecf | Sample A1 Sample B2 Sample C3 | -1901442277 |  | Sample A1 Sample B2 Sample C3 |  |  | Alloys |  |  |  | 74 K |  |  | annex | paragraph | 1e483acb94 | Coexistence of Fermi and Charge-Spin Separated Liquids in High-T c Superconductors |  | Andrew Das Arulsamy |  |  | 2002
61ba99807ce09aab2ac50ed0 | B2 | 74430050 |  | B2 |  |  | Alloys, Borides |  |  |  | 74 K |  |  | annex | paragraph | 1e483acb94 | Coexistence of Fermi and Charge-Spin Separated Liquids in High-T c Superconductors |  | Andrew Das Arulsamy |  |  | 2002
61ba99807ce09aab2ac50ed1 | B2 | 328630595 |  | B2 |  |  | Alloys, Borides |  |  |  | 90 K |  |  | annex | paragraph | 1e483acb94 | Coexistence of Fermi and Charge-Spin Separated Liquids in High-T c Superconductors |  | Andrew Das Arulsamy |  |  | 2002
61ba99807ce09aab2ac50ed2 | B2 | 328630595 |  | B2 |  |  | Alloys, Borides |  |  |  | 74 K |  |  | annex | paragraph | 1e483acb94 | Coexistence of Fermi and Charge-Spin Separated Liquids in High-T c Superconductors |  | Andrew Das Arulsamy |  |  | 2002
61ba99807ce09aab2ac50ed3 | C3 | 586777242 |  | C3 |  |  | Carbides |  |  |  | 60 K |  |  | annex | paragraph | 1e483acb94 | Coexistence of Fermi and Charge-Spin Separated Liquids in High-T c Superconductors |  | Andrew Das Arulsamy |  |  | 2002
61ba99807ce09aab2ac50ed4 | A1 | -432141331 |  | A1 |  |  | Alloys |  |  |  | 90 K |  |  | annex | paragraph | 1e483acb94 | Coexistence of Fermi and Charge-Spin Separated Liquids in High-T c Superconductors |  | Andrew Das Arulsamy |  |  | 2002
61ba99807ce09aab2ac50ed5 | C3 | 856346810 |  | C3 |  |  | Carbides |  |  |  | 90 K |  |  | body | paragraph | 1e483acb94 | Coexistence of Fermi and Charge-Spin Separated Liquids in High-T c Superconductors |  | Andrew Das Arulsamy |  |  | 2002
61ba99812c886f0fe6c50e9b | La 2âˆ’x Ba x CuO 4 with x = 0.115 | -41502584 |  | La 2âˆ’x Ba x CuO 4 |  |  | Oxides, Cuprates |  |  | x=0.115 | 13 K |  |  | body | paragraph | 91bc3452d7 | Colloquium: Theory of intertwined orders in high temperature superconductors | 10.1103/revmodphys.87.457 | Eduardo Fradkin, Steven A Kivelson, John M Tranquada | American Physical Society (APS) | Reviews of Modern Physics | 2015
61ba99812c886f0fe6c50e9c | x â‰ˆ 0.09 | 1680570223 | [7 empty] | x=0.09 | 32K |  |  | body | paragraph | 91bc3452d7 | Colloquium: Theory of intertwined orders in high temperature superconductors | 10.1103/revmodphys.87.457 | Eduardo Fradkin, Steven A Kivelson, John M Tranquada | American Physical Society (APS) | Reviews of Modern Physics | 2015
61ba99812c886f0fe6c50e9d | La 2 CuO 4+Î´ | -14668924 |  | La 2 CuO 4+Î´ |  |  | Alloys |  |  |  | 40 K |  |  | body | paragraph | 91bc3452d7 | Colloquium: Theory of intertwined orders in high temperature superconductors | 10.1103/revmodphys.87.457 | Eduardo Fradkin, Steven A Kivelson, John M Tranquada | American Physical Society (APS) | Reviews of Modern Physics | 2015
61ba99812c886f0fe6c50e9e | x = 0.095 | -1080398674 | [7 empty] | x=0.095 | 32 K |  |  | body | paragraph | 91bc3452d7 | Colloquium: Theory of intertwined orders in high temperature superconductors | 10.1103/revmodphys.87.457 | Eduardo Fradkin, Steven A Kivelson, John M Tranquada | American Physical Society (APS) | Reviews of Modern Physics | 2015
61ba9981783c1e8128c50eb7 | KFe 2 As 2 | 870559709 |  | KFe 2 As 2 |  |  | Iron-pnictides, Pnictides |  |  |  | 4.0 K |  |  | body | paragraph | 5ca111e2ef | From d-wave to s-wave pairing in the iron-pnictide superconductor (Ba,K)Fe2As2 | 10.1088/0953-2048/25/8/084013 | J.-Ph Reid, A Juneau-Fecteau, R T Gordon, S RenÃ© De Cotret, N Doiron-Leyraud, X G Luo, H Shakeripour, J Chang, M A Tanatar, H Kim, R Prozorov, T Saito, H Fukazawa, Y Kohori, K Kihou, C H Lee, A Iyo, H Eisaki, B Shen, H-H Wen, Louis Taillefer | IOP Publishing | Superconductor Science and Technology | 2012
61ba9981783c1e8128c50eb8 | Tl 2 Ba 2 CuO 6+Î´ | -1311056505 |  | Tl 2 Ba 2 CuO 6+Î´ |  |  | Alloys |  |  |  | 13 K |  |  | body | figure | 5ca111e2ef | From d-wave to s-wave pairing in the iron-pnictide superconductor (Ba,K)Fe2As2 | 10.1088/0953-2048/25/8/084013 | J.-Ph Reid, A Juneau-Fecteau, R T Gordon, S RenÃ© De Cotret, N Doiron-Leyraud, X G Luo, H Shakeripour, J Chang, M A Tanatar, H Kim, R Prozorov, T Saito, H Fukazawa, Y Kohori, K Kihou, C H Lee, A Iyo, H Eisaki, B Shen, H-H Wen, Louis Taillefer | IOP Publishing | Superconductor Science and Technology | 2012
61ba9981783c1e8128c50eb9 | x = 0.4 to x = 1.0 | 559311157 | [7 empty] | x=1.0 | 40 K |  |  | body | paragraph | 5ca111e2ef | From d-wave to s-wave pairing in the iron-pnictide superconductor (Ba,K)Fe2As2 | 10.1088/0953-2048/25/8/084013 | J.-Ph Reid, A Juneau-Fecteau, R T Gordon, S RenÃ© De Cotret, N Doiron-Leyraud, X G Luo, H Shakeripour, J Chang, M A Tanatar, H Kim, R Prozorov, T Saito, H Fukazawa, Y Kohori, K Kihou, C H Lee, A Iyo, H Eisaki, B Shen, H-H Wen, Louis Taillefer | IOP Publishing | Superconductor Science and Technology | 2012
61ba9981783c1e8128c50eba | x 0.4 | 1115772681 | [7 empty] | x=0.4 | 38 K |  |  | body | paragraph | 5ca111e2ef | From d-wave to s-wave pairing in the iron-pnictide superconductor (Ba,K)Fe2As2 | 10.1088/0953-2048/25/8/084013 | J.-Ph Reid, A Juneau-Fecteau, R T Gordon, S RenÃ© De Cotret, N Doiron-Leyraud, X G Luo, H Shakeripour, J Chang, M A Tanatar, H Kim, R Prozorov, T Saito, H Fukazawa, Y Kohori, K Kihou, C H Lee, A Iyo, H Eisaki, B Shen, H-H Wen, Louis Taillefer | IOP Publishing | Superconductor Science and Technology | 2012
61ba9981783c1e8128c50ebb | KFe 2 As 2 | 939868479 |  | KFe 2 As 2 |  |  | Iron-pnictides, Pnictides |  |  |  | 7.5 K |  |  | body | paragraph | 5ca111e2ef | From d-wave to s-wave pairing in the iron-pnictide superconductor (Ba,K)Fe2As2 | 10.1088/0953-2048/25/8/084013 | J.-Ph Reid, A Juneau-Fecteau, R T Gordon, S RenÃ© De Cotret, N Doiron-Leyraud, X G Luo, H Shakeripour, J Chang, M A Tanatar, H Kim, R Prozorov, T Saito, H Fukazawa, Y Kohori, K Kihou, C H Lee, A Iyo, H Eisaki, B Shen, H-H Wen, Louis Taillefer | IOP Publishing | Superconductor Science and Technology | 2012
61ba9981783c1e8128c50ebc | YBa 2 Cu 3 O 7 | 810289486 |  | YBa 2 Cu 3 O 7 |  |  | Oxides, Cuprates |  |  |  | 89 K |  |  | body | figure | 5ca111e2ef | From d-wave to s-wave pairing in the iron-pnictide superconductor (Ba,K)Fe2As2 | 10.1088/0953-2048/25/8/084013 | J.-Ph Reid, A Juneau-Fecteau, R T Gordon, S RenÃ© De Cotret, N Doiron-Leyraud, X G Luo, H Shakeripour, J Chang, M A Tanatar, H Kim, R Prozorov, T Saito, H Fukazawa, Y Kohori, K Kihou, C H Lee, A Iyo, H Eisaki, B Shen, H-H Wen, Louis Taillefer | IOP Publishing | Superconductor Science and Technology | 2012
61ba9981783c1e8128c50ebd | Tl 2 Ba 2 CuO 6+Î´ | -1339932933 |  | Tl 2 Ba 2 CuO 6+Î´ |  |  | Alloys |  |  |  | 84 K |  |  | body | paragraph | 5ca111e2ef | From d-wave to s-wave pairing in the iron-pnictide superconductor (Ba,K)Fe2As2 | 10.1088/0953-2048/25/8/084013 | J.-Ph Reid, A Juneau-Fecteau, R T Gordon, S RenÃ© De Cotret, N Doiron-Leyraud, X G Luo, H Shakeripour, J Chang, M A Tanatar, H Kim, R Prozorov, T Saito, H Fukazawa, Y Kohori, K Kihou, C H Lee, A Iyo, H Eisaki, B Shen, H-H Wen, Louis Taillefer | IOP Publishing | Superconductor Science and Technology | 2012
61ba99811b5bc7b48bc50ef1 | x = 0.15 | -1313204235 | [7 empty] | x=0.15 | 18 and 25K |  |  | body | paragraph | 55c314dc73 | Fourfold oscillations and anomalous magnetic irreversibility of magnetoresistance in the non-metallic regime of Pr |  | Ce, Cuo, P Fournier, M.-E Gosselin, S Savard, J Renaud, I Hetel, P Richard, G Riou |  |  | 2014
61ba9981a01e2beb09c50efe | Al 0.98 Mn 0.02 | 1214433553 |  | Al 0.98 Mn 0.02 |  |  | Alloys |  |  |  | 1.5 K |  |  | body | paragraph | 3eb049cca9 | Rectification of electronic heat current by a hybrid thermal diode | 10.1038/nnano.2015.11 | Maria JosÃ© MartÃ­nez-PÃ©rez, Antonio Fornieri, Francesco Giazotto | Springer Science and Business Media LLC | Nature Nanotechnology | 2015
61ba9981e4552e90a8c50ebf | FeCo-122 | -297067329 | FeCo-122 | FeCo | [6 empty] | 5 K |  |  | body | paragraph | 43f796b0df | Magneto-optical study ofBa(Fe1âˆ’xMx)2As2(M=Coand Ni) single crystals irradiated with heavy ions | 10.1103/physrevb.81.094509 | R Prozorov, M A Tanatar, B Roy, N Ni, S L Budâ€™ko, P C Canfield, J Hua, U Welp, W K Kwok | American Physical Society (APS) | Physical Review B | 2010
61ba9981e4552e90a8c50ec0 | FeNi-122 | -2073304406 | FeNi-122 | FeNi | [6 empty] | 18 K |  |  | body | figure | 43f796b0df | Magneto-optical study ofBa(Fe1âˆ’xMx)2As2(M=Coand Ni) single crystals irradiated with heavy ions | 10.1103/physrevb.81.094509 | R Prozorov, M A Tanatar, B Roy, N Ni, S L Budâ€™ko, P C Canfield, J Hua, U Welp, W K Kwok | American Physical Society (APS) | Physical Review B | 2010
61ba9981e4552e90a8c50ec1 | FeCo-122 | 141874660 | FeCo-122 | FeCo | [6 empty] | 23 K | resistivity |  | body | figure | 43f796b0df | Magneto-optical study ofBa(Fe1âˆ’xMx)2As2(M=Coand Ni) single crystals irradiated with heavy ions | 10.1103/physrevb.81.094509 | R Prozorov, M A Tanatar, B Roy, N Ni, S L Budâ€™ko, P C Canfield, J Hua, U Welp, W K Kwok | American Physical Society (APS) | Physical Review B | 2010
61ba99813961c0f52fc50ea5 | (S3) | 1298518975 | [8 empty] | 1.18 K |  |  | body |  | ea6c56f74e | Gap excitation in Raman spectrum of an anisotropic charge-density-wave superconductor | 10.1016/0378-4363(85)90537-6 | X L Lei, Joseph L Birman, C S Ting | Elsevier BV | Physica B+C | 2020
61ba99813961c0f52fc50ea6 | S2 | -688965701 | [8 empty] | 0.95 K |  |  | body |  | ea6c56f74e | Gap excitation in Raman spectrum of an anisotropic charge-density-wave superconductor | 10.1016/0378-4363(85)90537-6 | X L Lei, Joseph L Birman, C S Ting | Elsevier BV | Physica B+C | 2020
61ba99813961c0f52fc50ea7 | In 0.58 TaSe 2 | -795467402 |  | In 0.58 TaSe 2 |  |  | Chalcogenides |  |  |  | 0.91 K |  |  | body | paragraph | ea6c56f74e | Gap excitation in Raman spectrum of an anisotropic charge-density-wave superconductor | 10.1016/0378-4363(85)90537-6 | X L Lei, Joseph L Birman, C S Ting | Elsevier BV | Physica B+C | 2020
61ba9981e4dc5fe1bac50eaf | x = 0.13 | -2091910150 | [7 empty] | x=0.13 | 15 K |  |  | body | figure | 1d5041d156 | Infrared properties of electron-doped cuprates: Tracking normal-state gaps and quantum critical behavior in Pr 2 âˆ’ x Ce x CuO 4 | 10.1209/epl/i2004-10480-2 | A Zimmers, J M Tomczak, R P S M Lobo, N Bontemps, C P Hill, M C Barr, Y Dagan, R L Greene, A J Millis, C C Homes | IOP Publishing | Europhysics Letters (EPL) | 2013
61ba9981e4dc5fe1bac50eb0 | x = 0.15 | -1226553824 | [7 empty] | x=0.15 | 75 K |  |  | body | paragraph | 1d5041d156 | Infrared properties of electron-doped cuprates: Tracking normal-state gaps and quantum critical behavior in Pr 2 âˆ’ x Ce x CuO 4 | 10.1209/epl/i2004-10480-2 | A Zimmers, J M Tomczak, R P S M Lobo, N Bontemps, C P Hill, M C Barr, Y Dagan, R L Greene, A J Millis, C C Homes | IOP Publishing | Europhysics Letters (EPL) | 2013
61ba9981e4dc5fe1bac50eb1 | x = 0.15 | -1137957546 | [7 empty] | x=0.15 | 21 K |  |  | body | figure | 1d5041d156 | Infrared properties of electron-doped cuprates: Tracking normal-state gaps and quantum critical behavior in Pr 2 âˆ’ x Ce x CuO 4 | 10.1209/epl/i2004-10480-2 | A Zimmers, J M Tomczak, R P S M Lobo, N Bontemps, C P Hill, M C Barr, Y Dagan, R L Greene, A J Millis, C C Homes | IOP Publishing | Europhysics Letters (EPL) | 2013
61ba9981e4dc5fe1bac50eb2 | x = 0.17 | -178230500 | [7 empty] | x=0.17 | 15 K |  |  | body | figure | 1d5041d156 | Infrared properties of electron-doped cuprates: Tracking normal-state gaps and quantum critical behavior in Pr 2 âˆ’ x Ce x CuO 4 | 10.1209/epl/i2004-10480-2 | A Zimmers, J M Tomczak, R P S M Lobo, N Bontemps, C P Hill, M C Barr, Y Dagan, R L Greene, A J Millis, C C Homes | IOP Publishing | Europhysics Letters (EPL) | 2013
61ba99820cb3d3a5e6c50ea8 | optimally doped Bi2212 | 1341476313 | Bi2212 | Bi2212Bi2212 | optimally doped | [5 empty] | 91K |  |  | body | paragraph | bd1e3065f6 | Theory of radio frequency spectroscopy experiments in ultracold Fermi gases and their relation to photoemission in the cuprates | 10.1088/0034-4885/72/12/122501 | Qijin Chen, Yan He, Chih-Chun Chien, K Levin | IOP Publishing | Reports on Progress in Physics | 2008
61ba99820cb3d3a5e6c50ea9 | single- crystal BSCCO | 78654804 | BSCCO |  |  | single- crystal |  |  |  |  | 10K |  |  | body | paragraph | bd1e3065f6 | Theory of radio frequency spectroscopy experiments in ultracold Fermi gases and their relation to photoemission in the cuprates | 10.1088/0034-4885/72/12/122501 | Qijin Chen, Yan He, Chih-Chun Chien, K Levin | IOP Publishing | Reports on Progress in Physics | 2008
61ba99822a711de29cc50eb2 | oxygen-deficient SmFeAsO 1-y | 1601481114 |  | SmFeAsO 1-y | oxygen-deficient |  | Iron-pnictides, Oxides, Pnictides |  |  |  | 50 K |  |  | header | abstract | b48a06aefc | Absence of an Appreciable Iron Isotope Effect on the Transition Temperature of the Optimally DopedSmFeAsO1âˆ’ySuperconductor | 10.1103/physrevlett.105.037004 | Parasharam M Shirage, Kiichi Miyazawa, Kunihiro Kihou, Hijiri Kito, Yoshiyuki Yoshida, Yasumoto Tanaka, Hiroshi Eisaki, Akira Iyo | American Physical Society (APS) | Physical Review Letters | 2010
61ba99822a711de29cc50eb3 | SmFeAsO 0.85 F 0.15 | 2080745251 |  | SmFeAsO 0.85 F 0.15 |  |  | Iron-pnictides, Pnictides, Oxides, Fluorides |  |  |  | 41 K |  |  | body | paragraph | b48a06aefc | Absence of an Appreciable Iron Isotope Effect on the Transition Temperature of the Optimally DopedSmFeAsO1âˆ’ySuperconductor | 10.1103/physrevlett.105.037004 | Parasharam M Shirage, Kiichi Miyazawa, Kunihiro Kihou, Hijiri Kito, Yoshiyuki Yoshida, Yasumoto Tanaka, Hiroshi Eisaki, Akira Iyo | American Physical Society (APS) | Physical Review Letters | 2010
61ba99822a711de29cc50eb4 | (Ba,K)Fe 2 As 2 | -1543871995 |  | (Ba,K)Fe 2 As 2 |  |  | Alloys |  |  |  | 54 K |  |  | body | paragraph | b48a06aefc | Absence of an Appreciable Iron Isotope Effect on the Transition Temperature of the Optimally DopedSmFeAsO1âˆ’ySuperconductor | 10.1103/physrevlett.105.037004 | Parasharam M Shirage, Kiichi Miyazawa, Kunihiro Kihou, Hijiri Kito, Yoshiyuki Yoshida, Yasumoto Tanaka, Hiroshi Eisaki, Akira Iyo | American Physical Society (APS) | Physical Review Letters | 2010
61ba99822a711de29cc50eb5 | SmFeAs(O,F) | -1469371898 |  | SmFeAs(O,F |  |  | Alloys |  |  |  | 42 K |  |  | body | paragraph | b48a06aefc | Absence of an Appreciable Iron Isotope Effect on the Transition Temperature of the Optimally DopedSmFeAsO1âˆ’ySuperconductor | 10.1103/physrevlett.105.037004 | Parasharam M Shirage, Kiichi Miyazawa, Kunihiro Kihou, Hijiri Kito, Yoshiyuki Yoshida, Yasumoto Tanaka, Hiroshi Eisaki, Akira Iyo | American Physical Society (APS) | Physical Review Letters | 2010
61ba99822a711de29cc50eb6 | optimally-doped SmFeAsO 1-y | -297797599 |  | SmFeAsO 1-y | optimally-doped |  | Iron-pnictides, Oxides, Pnictides |  |  |  | 54 K |  |  | body | figure | b48a06aefc | Absence of an Appreciable Iron Isotope Effect on the Transition Temperature of the Optimally DopedSmFeAsO1âˆ’ySuperconductor | 10.1103/physrevlett.105.037004 | Parasharam M Shirage, Kiichi Miyazawa, Kunihiro Kihou, Hijiri Kito, Yoshiyuki Yoshida, Yasumoto Tanaka, Hiroshi Eisaki, Akira Iyo | American Physical Society (APS) | Physical Review Letters | 2010
61ba99822a711de29cc50eb7 | M Fe = 56.32 and 55.02 | -1981671110 |  |  | M Fe | [5 empty] | 54.10 K | Ï‡ |  | body | paragraph | b48a06aefc | Absence of an Appreciable Iron Isotope Effect on the Transition Temperature of the Optimally DopedSmFeAsO1âˆ’ySuperconductor | 10.1103/physrevlett.105.037004 | Parasharam M Shirage, Kiichi Miyazawa, Kunihiro Kihou, Hijiri Kito, Yoshiyuki Yoshida, Yasumoto Tanaka, Hiroshi Eisaki, Akira Iyo | American Physical Society (APS) | Physical Review Letters | 2010
61ba99822a711de29cc50eb8 | (Ba,K)Fe 2 As 2 | -1853851409 |  | (Ba,K)Fe 2 As 2 |  |  | Alloys |  |  |  | 38 K |  |  | body | paragraph | b48a06aefc | Absence of an Appreciable Iron Isotope Effect on the Transition Temperature of the Optimally DopedSmFeAsO1âˆ’ySuperconductor | 10.1103/physrevlett.105.037004 | Parasharam M Shirage, Kiichi Miyazawa, Kunihiro Kihou, Hijiri Kito, Yoshiyuki Yoshida, Yasumoto Tanaka, Hiroshi Eisaki, Akira Iyo | American Physical Society (APS) | Physical Review Letters | 2010
61ba99822a711de29cc50eb9 | optimally-doped (Ba,K)Fe 2 As 2 | -42940403 |  | (Ba,K)Fe 2 As 2 | optimally-doped |  | Alloys |  |  |  | 38 K |  |  | body | paragraph | b48a06aefc | Absence of an Appreciable Iron Isotope Effect on the Transition Temperature of the Optimally DopedSmFeAsO1âˆ’ySuperconductor | 10.1103/physrevlett.105.037004 | Parasharam M Shirage, Kiichi Miyazawa, Kunihiro Kihou, Hijiri Kito, Yoshiyuki Yoshida, Yasumoto Tanaka, Hiroshi Eisaki, Akira Iyo | American Physical Society (APS) | Physical Review Letters | 2010
61ba99822a711de29cc50eba | optimally-doped samples | -713194365 |  |  | optimally-doped | [5 empty] | 54 K |  |  | header | abstract | b48a06aefc | Absence of an Appreciable Iron Isotope Effect on the Transition Temperature of the Optimally DopedSmFeAsO1âˆ’ySuperconductor | 10.1103/physrevlett.105.037004 | Parasharam M Shirage, Kiichi Miyazawa, Kunihiro Kihou, Hijiri Kito, Yoshiyuki Yoshida, Yasumoto Tanaka, Hiroshi Eisaki, Akira Iyo | American Physical Society (APS) | Physical Review Letters | 2010
61ba99826a35f302ddc50ed8 | bulk FeSe | 920530239 |  | FeSe |  |  | Iron-chalcogenides, Chalcogenides |  |  |  | 8 K |  | ambient pressure | body | paragraph | 70d9633f48 | Ab initiostudy of cross-interface electron-phonon couplings in FeSe thin films onSrTiO3andBaTiO3 | 10.1103/physrevb.93.134513 | Y Wang, A Linscheid, T Berlijn, S Johnston | American Physical Society (APS) | Physical Review B | 2016
61ba99826a35f302ddc50ed9 | FeSe/STO(110) | 479649323 |  | FeSe/STO |  |  | Alloys |  |  |  | 60 K |  |  | body | paragraph | 70d9633f48 | Ab initiostudy of cross-interface electron-phonon couplings in FeSe thin films onSrTiO3andBaTiO3 | 10.1103/physrevb.93.134513 | Y Wang, A Linscheid, T Berlijn, S Johnston | American Physical Society (APS) | Physical Review B | 2016
61ba99826a35f302ddc50eda | FeSe thin films | -846686017 |  | FeSe |  | thin films | Iron-chalcogenides, Chalcogenides |  |  |  | 40 K |  |  | body | paragraph | 70d9633f48 | Ab initiostudy of cross-interface electron-phonon couplings in FeSe thin films onSrTiO3andBaTiO3 | 10.1103/physrevb.93.134513 | Y Wang, A Linscheid, T Berlijn, S Johnston | American Physical Society (APS) | Physical Review B | 2016
61ba99826a35f302ddc50edb | monolayer FeSe | -1797141094 |  | FeSe |  |  | Iron-chalcogenides, Chalcogenides |  |  |  | 70-75 K |  |  | body | paragraph | 70d9633f48 | Ab initiostudy of cross-interface electron-phonon couplings in FeSe thin films onSrTiO3andBaTiO3 | 10.1103/physrevb.93.134513 | Y Wang, A Linscheid, T Berlijn, S Johnston | American Physical Society (APS) | Physical Review B | 2016
61ba99826a35f302ddc50edc | bulk FeSe crystal | 1271304044 |  | FeSe |  | crystal | Iron-chalcogenides, Chalcogenides |  |  |  | 70 K |  |  | body | paragraph | 70d9633f48 | Ab initiostudy of cross-interface electron-phonon couplings in FeSe thin films onSrTiO3andBaTiO3 | 10.1103/physrevb.93.134513 | Y Wang, A Linscheid, T Berlijn, S Johnston | American Physical Society (APS) | Physical Review B | 2016
61ba99826a35f302ddc50edd | monolayer FeSe deposited on SrTiO 3 (110) [FeSe/STO(110)] substrates | 1325621796 |  |  | monolayer FeSe deposited |  |  |  | SrTiO 3 (110) [FeSe/STO(110 |  | 30 K |  |  | body | paragraph | 70d9633f48 | Ab initiostudy of cross-interface electron-phonon couplings in FeSe thin films onSrTiO3andBaTiO3 | 10.1103/physrevb.93.134513 | Y Wang, A Linscheid, T Berlijn, S Johnston | American Physical Society (APS) | Physical Review B | 2016
61ba99826a35f302ddc50ede | FeSCs | -1559495861 |  | FeSCs |  |  | Iron-chalcogenides, Chalcogenides |  |  |  | 55-65 K |  |  | body | paragraph | 70d9633f48 | Ab initiostudy of cross-interface electron-phonon couplings in FeSe thin films onSrTiO3andBaTiO3 | 10.1103/physrevb.93.134513 | Y Wang, A Linscheid, T Berlijn, S Johnston | American Physical Society (APS) | Physical Review B | 2016
61ba99827ce09aab2ac50ed6 | FeSe | 1952778274 |  | FeSe |  |  | Iron-chalcogenides, Chalcogenides |  |  |  | 9.4 K |  |  | body | paragraph | 61b79013d7 | Revealing the Empty-State Electronic Structure of Single-Unit-CellFeSe/SrTiO3 | 10.1103/physrevlett.115.017002 | Dennis Huang, Can-Li Song, Tatiana A Webb, Shiang Fang, Cui-Zu Chang, Jagadeesh S Moodera, Efthimios Kaxiras, Jennifer E Hoffman | American Physical Society (APS) | Physical Review Letters | 2015
61ba99827ce09aab2ac50ed7 | FeSe deposited on SrTiO 3 | 1665424669 |  | FeSe |  |  | Iron-chalcogenides, Chalcogenides |  | SrTiO 3 |  | 110 K |  |  | body | paragraph | 61b79013d7 | Revealing the Empty-State Electronic Structure of Single-Unit-CellFeSe/SrTiO3 | 10.1103/physrevlett.115.017002 | Dennis Huang, Can-Li Song, Tatiana A Webb, Shiang Fang, Cui-Zu Chang, Jagadeesh S Moodera, Efthimios Kaxiras, Jennifer E Hoffman | American Physical Society (APS) | Physical Review Letters | 2015
61ba99831b5bc7b48bc50ef2 | BSCCO films grown on 100 LaAlO 3 | 313843993 | BSCCO | LaAlO 3 |  | films | Oxides |  |  |  | 82 K |  |  | body | paragraph | 3bd56a5648 | Nonlinear I-V, High Flux-Flow Velocity Instability and Evidence for Quantum Fluctuations in BSCCO Superconducting Films |  | J Chiaverini, J N Eckstein, I Bozovic, S Doniach, A Kapitulnik |  |  | 2013
61ba99831b5bc7b48bc50ef3 | BSCCO films | -1830054440 | BSCCO |  |  | films |  |  |  |  | 6.6 K |  |  | body | paragraph | 3bd56a5648 | Nonlinear I-V, High Flux-Flow Velocity Instability and Evidence for Quantum Fluctuations in BSCCO Superconducting Films |  | J Chiaverini, J N Eckstein, I Bozovic, S Doniach, A Kapitulnik |  |  | 2013
61ba9983a01e2beb09c50eff | x â‰ˆ 0.3 and 0.6 | 1372186726 | [7 empty] | x=0.3, 0.6 | 29 K |  |  | body | paragraph | b9b1b06c18 | Different response of the crystal structure to isoelectronic doping in BaFe 2 (As 1âˆ’x P x ) 2 and (Ba 1âˆ’x Sr x )Fe 2 As 2 |  | Marianne Rotter, Christine Hieke, Dirk Johrendt, Y Kamihara, T Watanabe, M Hirano, H Hosono |  |  | 2010
61ba9984d7a99c43e8c50eca | x= 0.7 | -1015137035 | [7 empty] | x=0.7 | 2.3 K |  |  | body | paragraph | c98e9a0497 | Ce CORE level X-ray photoelectron spectroscopy of CeX2Si2 (X = Fe, Co, Ni and Cu) | 10.1016/0038-1098(87)90922-7 | E V Sampathkumaran, R Vijayaraghavan, P Sen, C N R Rao | Elsevier BV | Solid State Communications | 2002
61ba998405e6aa6710c50ef6 | zeolite-inserted SWNT | -1096432571 | SWNT | [7 empty] | 15 K |  |  | body | paragraph | 090c4fd786 | Disorder-induced superconductivity in ropes of carbon nanotubes | 10.1103/physrevb.80.075401 | B Bellafi, S Haddad, S Charfi-Kaddour | American Physical Society (APS) | Physical Review B | 2009
61ba998405e6aa6710c50ef7 | SWNT | -2100045551 | SWNT | [7 empty] | 1 mK |  |  | body | figure | 090c4fd786 | Disorder-induced superconductivity in ropes of carbon nanotubes | 10.1103/physrevb.80.075401 | B Bellafi, S Haddad, S Charfi-Kaddour | American Physical Society (APS) | Physical Review B | 2009
61ba998407932c08a9c50f08 | Ba(Fe 0.92 - Co 0.08 ) 2 As 2 (dot-dot-dashed orange line) single crystals | -258653821 |  | Ba(Fe 0.92 - Co 0.08 ) 2 As 2 |  | single crystals | Alloys |  |  |  | 25 and 20 K |  |  | body | paragraph | fdec63b95d | Looking at the superconducting gap of iron pnictides | 10.1016/j.jpcs.2010.10.004 | Martin Dressel, Dan Wu, Neven BariÅ¡iÄ‡, Boris Gorshunov | Elsevier BV | Journal of Physics and Chemistry of Solids | 2012
61ba998407932c08a9c50f09 | single crystal of Ba(Fe 0.935 Co 0.065 ) 2 As 2 | -2025872018 |  | Ba(Fe 0.935 Co 0.065 ) 2 As 2 |  | single crystal | Iron-pnictides, Pnictides |  |  |  | 24.5 K |  |  | body | paragraph | fdec63b95d | Looking at the superconducting gap of iron pnictides | 10.1016/j.jpcs.2010.10.004 | Martin Dressel, Dan Wu, Neven BariÅ¡iÄ‡, Boris Gorshunov | Elsevier BV | Journal of Physics and Chemistry of Solids | 2012
61ba998407932c08a9c50f0a | Ba(Fe 0.93 Co 0.07 ) 2 As 2 | 1516998148 |  | Ba(Fe 0.93 Co 0.07 ) 2 As 2 |  |  | Iron-pnictides, Pnictides |  |  |  | 10 K |  |  | body | paragraph | fdec63b95d | Looking at the superconducting gap of iron pnictides | 10.1016/j.jpcs.2010.10.004 | Martin Dressel, Dan Wu, Neven BariÅ¡iÄ‡, Boris Gorshunov | Elsevier BV | Journal of Physics and Chemistry of Solids | 2012
61ba998407932c08a9c50f0b | As-free FeSe | -429396875 |  | FeSe | As-free |  | Iron-chalcogenides, Chalcogenides |  |  |  | 8 K |  |  | body | paragraph | fdec63b95d | Looking at the superconducting gap of iron pnictides | 10.1016/j.jpcs.2010.10.004 | Martin Dressel, Dan Wu, Neven BariÅ¡iÄ‡, Boris Gorshunov | Elsevier BV | Journal of Physics and Chemistry of Solids | 2012
61ba998407932c08a9c50f0c | Ba(Fe 0.94 Co 0.06 ) 2 As 2 | -339211774 |  | Ba(Fe 0.94 Co 0.06 ) 2 As 2 |  |  | Iron-pnictides, Pnictides |  |  |  | 10 K |  |  | body | paragraph | fdec63b95d | Looking at the superconducting gap of iron pnictides | 10.1016/j.jpcs.2010.10.004 | Martin Dressel, Dan Wu, Neven BariÅ¡iÄ‡, Boris Gorshunov | Elsevier BV | Journal of Physics and Chemistry of Solids | 2012
61ba998407932c08a9c50f0d | DyScO 3 substrate with an epitaxial SrTiO 3 | 1022942716 |  | DyScO 3 |  |  | Oxides |  |  |  | 22.5 K |  |  | body | paragraph | fdec63b95d | Looking at the superconducting gap of iron pnictides | 10.1016/j.jpcs.2010.10.004 | Martin Dressel, Dan Wu, Neven BariÅ¡iÄ‡, Boris Gorshunov | Elsevier BV | Journal of Physics and Chemistry of Solids | 2012
61ba998407932c08a9c50f0e | DyScO 3 substrate with an epitaxial SrTiO 3 |  |  | SrTiO 3 |  |  | Oxides |  |  |  | 22.5 K |  |  | body | paragraph | fdec63b95d | Looking at the superconducting gap of iron pnictides | 10.1016/j.jpcs.2010.10.004 | Martin Dressel, Dan Wu, Neven BariÅ¡iÄ‡, Boris Gorshunov | Elsevier BV | Journal of Physics and Chemistry of Solids | 2012
61ba998407932c08a9c50f0f | Ba(Fe 1âˆ’x Co x ) 2 As 2 compounds with x = 0, 0.04, 0.06, and 0.08 | 1348499519 |  | Ba(Fe 1âˆ’x Co x ) 2 As 2 |  |  | Iron-pnictides, Pnictides |  |  | x=0, 0.04, 0.06, 0.08 | 25 and 20 K |  |  | body | paragraph | fdec63b95d | Looking at the superconducting gap of iron pnictides | 10.1016/j.jpcs.2010.10.004 | Martin Dressel, Dan Wu, Neven BariÅ¡iÄ‡, Boris Gorshunov | Elsevier BV | Journal of Physics and Chemistry of Solids | 2012
61ba998407932c08a9c50f10 | (La,Sr)(Al,Ta)O 3 substrate | -334711696 |  | (La,Sr)(Al,Ta)O 3 |  |  | Alloys |  |  |  | 20 K |  |  | body | paragraph | fdec63b95d | Looking at the superconducting gap of iron pnictides | 10.1016/j.jpcs.2010.10.004 | Martin Dressel, Dan Wu, Neven BariÅ¡iÄ‡, Boris Gorshunov | Elsevier BV | Journal of Physics and Chemistry of Solids | 2012
61ba998407932c08a9c50f11 | FeTe 0.55 Se 0.45 | 1506691025 |  | FeTe 0.55 Se 0.45 |  |  | Iron-chalcogenides, Chalcogenides |  |  |  | 14 K |  |  | body | paragraph | fdec63b95d | Looking at the superconducting gap of iron pnictides | 10.1016/j.jpcs.2010.10.004 | Martin Dressel, Dan Wu, Neven BariÅ¡iÄ‡, Boris Gorshunov | Elsevier BV | Journal of Physics and Chemistry of Solids | 2012
61ba998407932c08a9c50f12 | FeTe 0.55 Se 0.45 single crystal | 928899576 |  | FeTe 0.55 Se 0.45 |  | single crystal | Iron-chalcogenides, Chalcogenides |  |  |  | 14 K |  |  | body | paragraph | fdec63b95d | Looking at the superconducting gap of iron pnictides | 10.1016/j.jpcs.2010.10.004 | Martin Dressel, Dan Wu, Neven BariÅ¡iÄ‡, Boris Gorshunov | Elsevier BV | Journal of Physics and Chemistry of Solids | 2012
61ba99842c886f0fe6c50ea0 | La123 | -462742288 | La123 | La123La123 | [6 empty] | 98.5 K |  |  | body | paragraph | 6ccb6cd165 | T c is insensitive to magnetic interactions in high-T c superconductors |  | B Mallett, G V M Williams, A B Kaiser, E Gilioli, F Licci, T Wolf, J L Tallon
61ba99842c886f0fe6c50ea1 | Nd123 | -88739159 | Nd123 | Nd123Nd123 | [6 empty] | 96 K |  |  | body | paragraph | 6ccb6cd165 | T c is insensitive to magnetic interactions in high-T c superconductors |  | B Mallett, G V M Williams, A B Kaiser, E Gilioli, F Licci, T Wolf, J L Tallon
61ba99857c13e4f711c50e7b | Ba(Fe 0.95 Ni 0.05 ) 2 As 2 | 1915758643 |  | Ba(Fe 0.95 Ni 0.05 ) 2 As 2 |  |  | Iron-pnictides, Pnictides |  |  |  | 20 K |  |  | body | paragraph | c375a4621f | Eliashberg analysis of optical spectra reveals a strong coupling of charge carriers to spin fluctuations in doped iron-pnictideBaFe2As2superconductors | 10.1103/physrevb.82.144519 | D Wu, N BariÅ¡iÄ‡, M Dressel, G H Cao, Z-A Xu, E Schachinger, J P Carbotte | American Physical Society (APS) | Physical Review B | 2010
61ba9986e4552e90a8c50ec3 | single crystal of Bi-2212 | 1892546106 | Bi-2212 |  |  | single crystal |  |  |  |  | 89K |  |  | body | paragraph | 65f612d39b | Bogoliubov angle and visualization of particle-hole mixture in superconductors | 10.1103/physrevb.78.054510 | K Fujita, Ilya Grigorenko, J Lee, W Wang, Jian Xin Zhu, J C Davis, H Eisaki, S Uchida, Alexander V Balatsky | American Physical Society (APS) | Physical Review B | 2013
61ba9986c0bff55f4cc50ee0 | Pb-doped Bi2212 | 628125498 | Bi2212 | Bi2212Bi2212 | Pb | [5 empty] | 64K |  |  | body | paragraph | b463fa019e | Universality of Single-Particle Spectra of Cuprate Superconductors | 10.1103/physrevlett.100.057001 | Lijun Zhu, Vivek Aji, Arkady Shekhter, C M Varma | American Physical Society (APS) | Physical Review Letters | 2008
61ba99863136e52869c50ed7 | 0.5 <x< 1. 18 | -1073645302 | [7 empty] | x=< 1. 18, 0.5 < | 14 K |  |  | body | figure | 76bd1ebf99 | Neutron scattering patterns show Superconductivity in FeTe 0.5 Se 0.5 likely results from itinerant electron fluctuations |  | H A Mook, M D Lumsden, A D Christianson, Brian C Sales, Rongying Jin, Michael A Mcguire, Athena Sefat, D Mandrus, S E Nagler, T Egami, Clarina De La Cruz
61ba99863136e52869c50ed8 | crystals with x < 0.9 | 1253985879 |  |  |  | crystals |  |  |  | x=< 0.9 | 14 K |  |  | body | figure | 76bd1ebf99 | Neutron scattering patterns show Superconductivity in FeTe 0.5 Se 0.5 likely results from itinerant electron fluctuations |  | H A Mook, M D Lumsden, A D Christianson, Brian C Sales, Rongying Jin, Michael A Mcguire, Athena Sefat, D Mandrus, S E Nagler, T Egami, Clarina De La Cruz
61ba99863136e52869c50ed9 | FeTe 0.5 Se 0.5 crystal | -409926140 |  | FeTe 0.5 Se 0.5 |  | crystal | Iron-chalcogenides, Chalcogenides |  |  |  | 14 K | heat capacity |  | body | figure | 76bd1ebf99 | Neutron scattering patterns show Superconductivity in FeTe 0.5 Se 0.5 likely results from itinerant electron fluctuations |  | H A Mook, M D Lumsden, A D Christianson, Brian C Sales, Rongying Jin, Michael A Mcguire, Athena Sefat, D Mandrus, S E Nagler, T Egami, Clarina De La Cruz
61ba99863136e52869c50eda | Ce, Pr, Nd, Sm) | -971321402 |  | Ce, Pr, Nd, Sm |  |  | Alloys |  |  |  | 55 K |  |  | header | abstract | 76bd1ebf99 | Neutron scattering patterns show Superconductivity in FeTe 0.5 Se 0.5 likely results from itinerant electron fluctuations |  | H A Mook, M D Lumsden, A D Christianson, Brian C Sales, Rongying Jin, Michael A Mcguire, Athena Sefat, D Mandrus, S E Nagler, T Egami, Clarina De La Cruz
61ba998705e6aa6710c50ef8 | MgB 2 | 1315367308 |  | MgB 2 |  |  | Alloys, Borides |  |  |  | 39 K |  |  | body | paragraph | 901fe7e57e | Field Dependence of the Vortex Core Size in a Multiband Superconductor | 10.1103/physrevlett.95.197001 | F D Callaghan, M Laulajainen, C V Kaiser, J E Sonier | American Physical Society (APS) | Physical Review Letters | 2008
61ba998705e6aa6710c50ef9 | single crystal of NbSe 2 | 725300236 |  | NbSe 2 |  | single crystal | Chalcogenides |  |  |  | 7.0 K |  |  | body | paragraph | 901fe7e57e | Field Dependence of the Vortex Core Size in a Multiband Superconductor | 10.1103/physrevlett.95.197001 | F D Callaghan, M Laulajainen, C V Kaiser, J E Sonier | American Physical Society (APS) | Physical Review Letters | 2008
61ba998712cb23f3dfc50ed3 | Nb | -193584389 |  | Nb |  |  | Alloys |  |  |  | 277 K |  |  | body | figure | 99dd771ac9 | Substrate induced proximity effect in superconducting niobium nanofilms | 10.20944/preprints201811.0507.v1 | S J, Rezvani, Andrea Perali, Matteo Fretto, Natascia De Leo, Luca Flammia, Milorad Milosevic, Stefano Nannarone, Nicola Pinto | MDPI AG |  | 2018
61ba99877ecf8b73e6c50eac | O-Ba-122 | -1646910982 | O-Ba-122 | [7 empty] | 17.0 K |  |  | body | figure | a49bb74fc5 | Artificially engineered superlattices of pnictide superconductors | 10.1038/nmat3575 | S Lee, C Tarantini, P Gao, J Jiang, J D Weiss, F Kametani, C M Folkman, Y Zhang, X Q Pan, E E Hellstrom, D C Larbalestier, C B Eom | Springer Science and Business Media LLC | Nature Materials | 2013
61ba99877ecf8b73e6c50ead | O-Ba-122 SL | 2070915842 | O-Ba-122 SL | [7 empty] | 22.9 K |  |  | body | figure | a49bb74fc5 | Artificially engineered superlattices of pnictide superconductors | 10.1038/nmat3575 | S Lee, C Tarantini, P Gao, J Jiang, J D Weiss, F Kametani, C M Folkman, Y Zhang, X Q Pan, E E Hellstrom, D C Larbalestier, C B Eom | Springer Science and Business Media LLC | Nature Materials | 2013
61ba99877ecf8b73e6c50eae | ~400 nm thick single layer Co-doped Ba-122 film 5 deposited on 40 nm STO/LSAT | -1922000168 | Ba-122 |  | Co | film |  | film |  |  | 0 of 20.5 K |  |  | body | paragraph | a49bb74fc5 | Artificially engineered superlattices of pnictide superconductors | 10.1038/nmat3575 | S Lee, C Tarantini, P Gao, J Jiang, J D Weiss, F Kametani, C M Folkman, Y Zhang, X Q Pan, E E Hellstrom, D C Larbalestier, C B Eom | Springer Science and Business Media LLC | Nature Materials | 2013
61ba99877ce09aab2ac50ed9 | MgB 2 | 1376969792 |  | MgB 2 |  |  | Alloys, Borides |  |  |  | 38 K |  |  | body | paragraph | 39b8729ec6 | Electronic thermal conductivity of multigap superconductors: Application toMgB2 | 10.1103/physrevb.66.214503 | Hiroaki Kusunose, T M Rice, Manfred Sigrist | American Physical Society (APS) | Physical Review B | 2014
61ba998711af647618c50e9f | PrOs 4 Sb 12 single crystal (sample B2 | 1584190724 |  | PrOs 4 Sb 12 |  | single crystal | Alloys |  |  |  | 1.75 K | resistivity |  | body | figure | 914876e53e | SuperconductingPrOs4Sb12: A Thermal Conductivity Study | 10.1103/physrevlett.97.236403 | G Seyfarth, J P Brison, M-A MÃ©asson, D Braithwaite, G Lapertot, J Flouquet | American Physical Society (APS) | Physical Review Letters | 2013
61ba998711af647618c50ea0 | PrOs 4 Sb 12 single crystal (sample B2 |  |  | B2 |  | single crystal | Alloys, Borides |  |  |  | 1.75 K | resistivity |  | body | figure | 914876e53e | SuperconductingPrOs4Sb12: A Thermal Conductivity Study | 10.1103/physrevlett.97.236403 | G Seyfarth, J P Brison, M-A MÃ©asson, D Braithwaite, G Lapertot, J Flouquet | American Physical Society (APS) | Physical Review Letters | 2013
61ba998711af647618c50ea1 | B2 | -27616061 |  | B2 |  |  | Alloys, Borides |  |  |  | 30 mK |  |  | body | paragraph | 914876e53e | SuperconductingPrOs4Sb12: A Thermal Conductivity Study | 10.1103/physrevlett.97.236403 | G Seyfarth, J P Brison, M-A MÃ©asson, D Braithwaite, G Lapertot, J Flouquet | American Physical Society (APS) | Physical Review Letters | 2013
61ba9988783c1e8128c50ec0 | x = 0.1 | -18109829 | [7 empty] | x=0.1 | 95 K |  |  | body | paragraph | 52d71281ea | Relation between the Superconducting Gap Energy and the Two-Magnon Raman Peak Energy inBi2Sr2Ca1âˆ’xYxCu2O8+Î´ | 10.1103/physrevlett.85.1112 | S Sugai, T Hosokawa | American Physical Society (APS) | Physical Review Letters | 2013
61ba9988783c1e8128c50ec1 | x = 0.3 | 987850715 | [7 empty] | x=0.3 | 75 K |  |  | body | paragraph | 52d71281ea | Relation between the Superconducting Gap Energy and the Two-Magnon Raman Peak Energy inBi2Sr2Ca1âˆ’xYxCu2O8+Î´ | 10.1103/physrevlett.85.1112 | S Sugai, T Hosokawa | American Physical Society (APS) | Physical Review Letters | 2013
61ba9988783c1e8128c50ec2 | x = 0.2 | -1641435330 | [7 empty] | x=0.2 | 87 K |  |  | body | paragraph | 52d71281ea | Relation between the Superconducting Gap Energy and the Two-Magnon Raman Peak Energy inBi2Sr2Ca1âˆ’xYxCu2O8+Î´ | 10.1103/physrevlett.85.1112 | S Sugai, T Hosokawa | American Physical Society (APS) | Physical Review Letters | 2013
61ba9988783c1e8128c50ec3 | x = 0 | -1443425172 | [7 empty] | x=0 | 84 K |  |  | body | paragraph | 52d71281ea | Relation between the Superconducting Gap Energy and the Two-Magnon Raman Peak Energy inBi2Sr2Ca1âˆ’xYxCu2O8+Î´ | 10.1103/physrevlett.85.1112 | S Sugai, T Hosokawa | American Physical Society (APS) | Physical Review Letters | 2013
61ba9988a01e2beb09c50f01 | CCO | 1544640975 | CCO | [7 empty] | 40 K |  |  | body | paragraph | eabb26ee59 | Raman spectroscopy study of the interface structure in (CaCuO2)n/(SrTiO3)m superlattices | 10.1063/1.4828358 | D Di Castro, S Caramazza, D Innocenti, G Balestrino, C Marini, P Dore, P Postorino | AIP Publishing | Applied Physics Letters | 2013
61ba99883961c0f52fc50eaa | Îº- (BEDT-TTF) 2 Cu[N(CN) 2 ]Br | 2080708536 |  | Îº- (BEDT-TTF) 2 Cu[N(CN) 2 ]Br |  |  | Alloys |  |  |  | 11.6 K |  |  | body | figure | 710223daf9 | Electronic correlation in the infrared optical properties of the quasi-two-dimensionalÎº-type BEDT-TTF dimer system | 10.1103/physrevb.69.064508 | T Sasaki, I Ito, N Yoneyama, N Kobayashi, N Hanasaki, H Tajima, T Ito, Y Iwasa | American Physical Society (APS) | Physical Review B | 2008
61ba99895ad933a7cac50e70 | FeTe 0.56 Se 0.44 | 1777661917 |  | FeTe 0.56 Se 0.44 |  |  | Iron-chalcogenides, Chalcogenides |  |  |  | 14.5 K |  |  | body | figure | 5a3c196028 | Non-Thermal Emergence of an Orbital-Selective Mott Phase in FeTe 1âˆ’x Se x |  | Jianwei Huang, Rong Yu, Zhijun Xu, Jian-Xin Zhu, Qianni Jiang, Meng Wang, Han Wu, Tong Chen, Jonathan D Denlinger, Sung-Kwan Mo, Makoto Hashimoto, Genda Gu, Pengcheng Dai, Jiun-Haw Chu, Donghui Lu, Qimiao Si, Robert J Birgeneau, Ming Yi |  |  | 2021
61ba998adc085aa023c50eae | FeSe | 1958524559 |  | FeSe |  |  | Iron-chalcogenides, Chalcogenides |  |  |  | 8K |  |  | header | abstract | cc0d25541a | Self-consistent and Maxwell approximations to describe the excess conductivity anisotropy in FeSe above superconducting transition temperature | 10.1088/1742-6596/1238/1/012010 | K K Kesharpu, P D Grigoriev, D I Lazeva, T I Mogilyuk | IOP Publishing | Journal of Physics: Conference Series | 2018
61ba998adc085aa023c50eaf | FeSe monolayer on SrTiO 3 substrate | -579812905 |  | FeSe |  | monolayer | Iron-chalcogenides, Chalcogenides |  | SrTiO 3 |  | 100 K |  |  | body | paragraph | cc0d25541a | Self-consistent and Maxwell approximations to describe the excess conductivity anisotropy in FeSe above superconducting transition temperature | 10.1088/1742-6596/1238/1/012010 | K K Kesharpu, P D Grigoriev, D I Lazeva, T I Mogilyuk | IOP Publishing | Journal of Physics: Conference Series | 2018
61ba998a1b5bc7b48bc50ef6 | niobium films | 1694568554 | niobium | Nb |  | films |  |  |  |  | 8 K |  |  | body | paragraph | 3d13534819 | Commensurability effects in Andreev antidot billiards | 10.1209/epl/i2002-00433-3 | J Eroms, M Tolkiehn, D Weiss, U RÃ¶ssler, J De Boeck, G Borghs | IOP Publishing | Europhysics Letters (EPL) | 2013
61ba998a49d0b378c6c50ec4 | MgB 2 | 1515591550 |  | MgB 2 |  |  | Alloys, Borides |  |  |  | 39 K |  |  | body | figure | f50a7491a7 | Quantum tunneling of vortices in MgB2 superconductor | 10.1063/1.1530735 | Y Z Zhang, R Deltour, H H Wen, C Q Jin, Y M Ni, S L Jia, G C Che, Z X Zhao | AIP Publishing | Applied Physics Letters | 2002
61ba998a3961c0f52fc50eab | few-layer stanene 3-Sn/6-PbTe | 1946598141 | few-layer stanene 3-Sn/6-PbTe | [7 empty] | 0.45K |  |  | body | paragraph | e2e3a5b761 | The critical temperature of two-dimensional and three-dimensional Ising models | 10.1119/1.1579495 | B Liu, M Gitterman | American Association of Physics Teachers (AAPT) | American Journal of Physics | 2019
61ba998a3961c0f52fc50eac | Bp = 0.84 | 1817963030 | [7 empty] | Bp=0.84 | 0.45K |  |  | body | paragraph | e2e3a5b761 | The critical temperature of two-dimensional and three-dimensional Ising models | 10.1119/1.1579495 | B Liu, M Gitterman | American Association of Physics Teachers (AAPT) | American Journal of Physics | 2019
61ba998a3961c0f52fc50ead | Bp = 14.7T | -874777700 |  | Bp = 14.7T |  |  | Alloys |  |  |  | 6.00K |  |  | body | paragraph | e2e3a5b761 | The critical temperature of two-dimensional and three-dimensional Ising models | 10.1119/1.1579495 | B Liu, M Gitterman | American Association of Physics Teachers (AAPT) | American Journal of Physics | 2019
61ba998a3961c0f52fc50eae | Few-layer stanene 3- Sn/6-PbTe | 2131436677 | Few-layer stanene 3- Sn/6-PbTe | [7 empty] | 0.45K |  |  | body | paragraph | e2e3a5b761 | The critical temperature of two-dimensional and three-dimensional Ising models | 10.1119/1.1579495 | B Liu, M Gitterman | American Association of Physics Teachers (AAPT) | American Journal of Physics | 2019
61ba998a0cb3d3a5e6c50ead | K x Fe 2 Se 2 | 1050266472 |  | K x Fe 2 Se 2 |  |  | Iron-chalcogenides, Chalcogenides |  |  |  | 30K |  |  | body | paragraph | 81a70b6be2 | Superconductivity at 32 K and anisotropy in Tl 0.58 Rb 0.42 Fe 1.72 Se 2 crystals | 10.1209/0295-5075/93/47004 | Hang-Dong Wang, Chi-Heng Dong, Zu-Juan Li, Qian-Hui Mao, Sha-Sha Zhu, Chun-Mu Feng, H Q Yuan, Ming-Hu Fang | IOP Publishing | EPL (Europhysics Letters) | 2011
61ba998a0cb3d3a5e6c50eae | Tl 0.58 Rb 0.42 Fe 1.72 Se 2 crystals | 1912761667 |  | Tl 0.58 Rb 0.42 Fe 1.72 Se 2 |  | crystals | Iron-chalcogenides, Chalcogenides |  |  |  | 32K |  |  | header | title | 81a70b6be2 | Superconductivity at 32 K and anisotropy in Tl 0.58 Rb 0.42 Fe 1.72 Se 2 crystals | 10.1209/0295-5075/93/47004 | Hang-Dong Wang, Chi-Heng Dong, Zu-Juan Li, Qian-Hui Mao, Sha-Sha Zhu, Chun-Mu Feng, H Q Yuan, Ming-Hu Fang | IOP Publishing | EPL (Europhysics Letters) | 2011
61ba998a0cb3d3a5e6c50eaf | 31.4 | 1644942094 |  | 31.4 |  |  | Alloys |  |  |  | 32 K |  |  | body | paragraph | 81a70b6be2 | Superconductivity at 32 K and anisotropy in Tl 0.58 Rb 0.42 Fe 1.72 Se 2 crystals | 10.1209/0295-5075/93/47004 | Hang-Dong Wang, Chi-Heng Dong, Zu-Juan Li, Qian-Hui Mao, Sha-Sha Zhu, Chun-Mu Feng, H Q Yuan, Ming-Hu Fang | IOP Publishing | EPL (Europhysics Letters) | 2011
61ba998a0cb3d3a5e6c50eb0 | single crystals of Tl 0.58 Rb 0.42 Fe 1.72 Se 2 | -976594694 |  | Tl 0.58 Rb 0.42 Fe 1.72 Se 2 |  | single crystals | Iron-chalcogenides, Chalcogenides |  |  |  | 32 K |  |  | body |  | 81a70b6be2 | Superconductivity at 32 K and anisotropy in Tl 0.58 Rb 0.42 Fe 1.72 Se 2 crystals | 10.1209/0295-5075/93/47004 | Hang-Dong Wang, Chi-Heng Dong, Zu-Juan Li, Qian-Hui Mao, Sha-Sha Zhu, Chun-Mu Feng, H Q Yuan, Ming-Hu Fang | IOP Publishing | EPL (Europhysics Letters) | 2011
61ba998a0cb3d3a5e6c50eb1 | (Tl,K)Fe x Se 2 | 2064889924 |  | (Tl,K)Fe x Se 2 |  |  | Alloys |  |  |  | 350 K |  |  | body | paragraph | 81a70b6be2 | Superconductivity at 32 K and anisotropy in Tl 0.58 Rb 0.42 Fe 1.72 Se 2 crystals | 10.1209/0295-5075/93/47004 | Hang-Dong Wang, Chi-Heng Dong, Zu-Juan Li, Qian-Hui Mao, Sha-Sha Zhu, Chun-Mu Feng, H Q Yuan, Ming-Hu Fang | IOP Publishing | EPL (Europhysics Letters) | 2011
61ba998a0cb3d3a5e6c50eb2 | LaO 1âˆ’x F x FeAs | -672960929 |  | LaO 1âˆ’x F x FeAs |  |  | Iron-pnictides, Pnictides, Oxides, Fluorides |  |  |  | 26K |  |  | header | abstract | 81a70b6be2 | Superconductivity at 32 K and anisotropy in Tl 0.58 Rb 0.42 Fe 1.72 Se 2 crystals | 10.1209/0295-5075/93/47004 | Hang-Dong Wang, Chi-Heng Dong, Zu-Juan Li, Qian-Hui Mao, Sha-Sha Zhu, Chun-Mu Feng, H Q Yuan, Ming-Hu Fang | IOP Publishing | EPL (Europhysics Letters) | 2011
61ba998a0cb3d3a5e6c50eb3 | (Tl,K)Fe x Se 2 | -2083756358 |  | (Tl,K)Fe x Se 2 |  |  | Alloys |  |  |  | 31K |  |  | body | paragraph | 81a70b6be2 | Superconductivity at 32 K and anisotropy in Tl 0.58 Rb 0.42 Fe 1.72 Se 2 crystals | 10.1209/0295-5075/93/47004 | Hang-Dong Wang, Chi-Heng Dong, Zu-Juan Li, Qian-Hui Mao, Sha-Sha Zhu, Chun-Mu Feng, H Q Yuan, Ming-Hu Fang | IOP Publishing | EPL (Europhysics Letters) | 2011
61ba998bab9e3e9324c50ed0 | Ba 1-x K x Fe 2 As 2 | -1729545346 |  | Ba 1-x K x Fe 2 As 2 |  |  | Iron-pnictides, Pnictides |  |  |  | 38 K |  |  | header | abstract | df6edc79e4 | SUBJECT AREAS: PHYSICS, MATERIALS SCIENCE, CONDENSED-MATTER PHYSICS, SUPERCONDUCTING PROPERTIES AND MATERIALS |  | Kazutaka Kudo, Keita Iba, Masaya Takasuga, Yutaka Kitahama, Jun-Ichi Matsumura, Masataka Danura, Yoshio Nogami, Minoru Nohara
61ba998bab9e3e9324c50ed1 | CaFe 2 As 2 | 250332335 |  | CaFe 2 As 2 |  |  | Iron-pnictides, Pnictides |  |  |  | 45 K |  |  | header | title | df6edc79e4 | SUBJECT AREAS: PHYSICS, MATERIALS SCIENCE, CONDENSED-MATTER PHYSICS, SUPERCONDUCTING PROPERTIES AND MATERIALS |  | Kazutaka Kudo, Keita Iba, Masaya Takasuga, Yutaka Kitahama, Jun-Ichi Matsumura, Masataka Danura, Yoshio Nogami, Minoru Nohara
61ba998bab9e3e9324c50ed2 | Ca 1-x La x Fe 2 As 2 | -1055941180 |  | Ca 1-x La x Fe 2 As 2 |  |  | Iron-pnictides, Pnictides |  |  |  | 40 K |  |  | body | paragraph | df6edc79e4 | SUBJECT AREAS: PHYSICS, MATERIALS SCIENCE, CONDENSED-MATTER PHYSICS, SUPERCONDUCTING PROPERTIES AND MATERIALS |  | Kazutaka Kudo, Keita Iba, Masaya Takasuga, Yutaka Kitahama, Jun-Ichi Matsumura, Masataka Danura, Yoshio Nogami, Minoru Nohara
61ba998bab9e3e9324c50ed3 | Ca 1-x La x Fe 2 (As 0.94 P 0.06 ) 2 (x = 0.17) | -759606657 |  | Ca 1-x La x Fe 2 (As 0.94 P 0.06 ) 2 |  |  | Iron-pnictides, Pnictides |  |  | x=0.17 | 45 K | magnetization |  | body | paragraph | df6edc79e4 | SUBJECT AREAS: PHYSICS, MATERIALS SCIENCE, CONDENSED-MATTER PHYSICS, SUPERCONDUCTING PROPERTIES AND MATERIALS |  | Kazutaka Kudo, Keita Iba, Masaya Takasuga, Yutaka Kitahama, Jun-Ichi Matsumura, Masataka Danura, Yoshio Nogami, Minoru Nohara
61ba998bab9e3e9324c50ed4 | 0.12 â‰¤ x â‰¤ 0.18 with y = 0.06 | -44692528 | [7 empty] | x=â‰¤ 0.18, y=0.06 | 40-45 K |  |  | body | paragraph | df6edc79e4 | SUBJECT AREAS: PHYSICS, MATERIALS SCIENCE, CONDENSED-MATTER PHYSICS, SUPERCONDUCTING PROPERTIES AND MATERIALS |  | Kazutaka Kudo, Keita Iba, Masaya Takasuga, Yutaka Kitahama, Jun-Ichi Matsumura, Masataka Danura, Yoshio Nogami, Minoru Nohara
61ba998bab9e3e9324c50ed5 | CaFe 2 (As 1-x P x ) 2 | -103133832 |  | CaFe 2 (As 1-x P x ) 2 |  |  | Iron-pnictides, Pnictides |  |  |  | 15 K |  |  | body | paragraph | df6edc79e4 | SUBJECT AREAS: PHYSICS, MATERIALS SCIENCE, CONDENSED-MATTER PHYSICS, SUPERCONDUCTING PROPERTIES AND MATERIALS |  | Kazutaka Kudo, Keita Iba, Masaya Takasuga, Yutaka Kitahama, Jun-Ichi Matsumura, Masataka Danura, Yoshio Nogami, Minoru Nohara
61ba998bab9e3e9324c50ed6 | CaFe 2 As 2 | 59751847 |  | CaFe 2 As 2 |  |  | Iron-pnictides, Pnictides |  |  |  | 45 K |  |  | body | paragraph | df6edc79e4 | SUBJECT AREAS: PHYSICS, MATERIALS SCIENCE, CONDENSED-MATTER PHYSICS, SUPERCONDUCTING PROPERTIES AND MATERIALS |  | Kazutaka Kudo, Keita Iba, Masaya Takasuga, Yutaka Kitahama, Jun-Ichi Matsumura, Masataka Danura, Yoshio Nogami, Minoru Nohara
61ba998bab9e3e9324c50ed7 | Ba 15 | -384591567 |  | Ba 15 |  |  | Alloys |  |  |  | 38 K |  |  | body | paragraph | df6edc79e4 | SUBJECT AREAS: PHYSICS, MATERIALS SCIENCE, CONDENSED-MATTER PHYSICS, SUPERCONDUCTING PROPERTIES AND MATERIALS |  | Kazutaka Kudo, Keita Iba, Masaya Takasuga, Yutaka Kitahama, Jun-Ichi Matsumura, Masataka Danura, Yoshio Nogami, Minoru Nohara
61ba998bab9e3e9324c50ed8 | Ba 1-x K x Fe 2 As 2 | -1821939230 |  | Ba 1-x K x Fe 2 As 2 |  |  | Iron-pnictides, Pnictides |  |  |  | 45 K | magnetization |  | body | paragraph | df6edc79e4 | SUBJECT AREAS: PHYSICS, MATERIALS SCIENCE, CONDENSED-MATTER PHYSICS, SUPERCONDUCTING PROPERTIES AND MATERIALS |  | Kazutaka Kudo, Keita Iba, Masaya Takasuga, Yutaka Kitahama, Jun-Ichi Matsumura, Masataka Danura, Yoshio Nogami, Minoru Nohara
61ba998bab9e3e9324c50ed9 | CaFe 2 As 2 | -40373631 |  | CaFe 2 As 2 |  |  | Iron-pnictides, Pnictides |  |  |  | 45 K |  |  | header | abstract | df6edc79e4 | SUBJECT AREAS: PHYSICS, MATERIALS SCIENCE, CONDENSED-MATTER PHYSICS, SUPERCONDUCTING PROPERTIES AND MATERIALS |  | Kazutaka Kudo, Keita Iba, Masaya Takasuga, Yutaka Kitahama, Jun-Ichi Matsumura, Masataka Danura, Yoshio Nogami, Minoru Nohara
61ba998bab9e3e9324c50eda | Ba 1-x K x Fe 2 As 2 | -1816170412 |  | Ba 1-x K x Fe 2 As 2 |  |  | Iron-pnictides, Pnictides |  |  |  | 38 K |  |  | body | paragraph | df6edc79e4 | SUBJECT AREAS: PHYSICS, MATERIALS SCIENCE, CONDENSED-MATTER PHYSICS, SUPERCONDUCTING PROPERTIES AND MATERIALS |  | Kazutaka Kudo, Keita Iba, Masaya Takasuga, Yutaka Kitahama, Jun-Ichi Matsumura, Masataka Danura, Yoshio Nogami, Minoru Nohara
61ba998bab9e3e9324c50edb | doped REFeAsO, where RE corresponds to a rare earth element. 6 | 783107469 |  | REFeAsO | doped |  | Alloys |  |  | RE=rare earth element. 6 | 50 K |  |  | header | abstract | df6edc79e4 | SUBJECT AREAS: PHYSICS, MATERIALS SCIENCE, CONDENSED-MATTER PHYSICS, SUPERCONDUCTING PROPERTIES AND MATERIALS |  | Kazutaka Kudo, Keita Iba, Masaya Takasuga, Yutaka Kitahama, Jun-Ichi Matsumura, Masataka Danura, Yoshio Nogami, Minoru Nohara
61ba998bab9e3e9324c50edc | CaFe 2 As 2 | 69373105 |  | CaFe 2 As 2 |  |  | Iron-pnictides, Pnictides |  |  |  | 45 K |  |  | body | paragraph | df6edc79e4 | SUBJECT AREAS: PHYSICS, MATERIALS SCIENCE, CONDENSED-MATTER PHYSICS, SUPERCONDUCTING PROPERTIES AND MATERIALS |  | Kazutaka Kudo, Keita Iba, Masaya Takasuga, Yutaka Kitahama, Jun-Ichi Matsumura, Masataka Danura, Yoshio Nogami, Minoru Nohara
61ba998bab9e3e9324c50edd | RE-doped CaFe 2 As 2 | 1327730622 |  | CaFe 2 As 2 | RE |  | Iron-pnictides, Pnictides |  |  |  | 40-49 K |  |  | body | paragraph | df6edc79e4 | SUBJECT AREAS: PHYSICS, MATERIALS SCIENCE, CONDENSED-MATTER PHYSICS, SUPERCONDUCTING PROPERTIES AND MATERIALS |  | Kazutaka Kudo, Keita Iba, Masaya Takasuga, Yutaka Kitahama, Jun-Ichi Matsumura, Masataka Danura, Yoshio Nogami, Minoru Nohara
61ba998bab9e3e9324c50ede | x = 0.15 -0.18 with y = 0.06 | 1474767064 | [7 empty] | x=0.15 -0.18, y=0.06 | 45 K | electrical resistivity |  | body | paragraph | df6edc79e4 | SUBJECT AREAS: PHYSICS, MATERIALS SCIENCE, CONDENSED-MATTER PHYSICS, SUPERCONDUCTING PROPERTIES AND MATERIALS |  | Kazutaka Kudo, Keita Iba, Masaya Takasuga, Yutaka Kitahama, Jun-Ichi Matsumura, Masataka Danura, Yoshio Nogami, Minoru Nohara
61ba998bab9e3e9324c50edf | La and P co-doped Ca 1-x La x Fe 2 (As 1-y P y ) 2 | 1872937966 |  | Ca 1-x La x Fe 2 (As 1-y P y ) 2 | La and P co-doped |  | Iron-pnictides, Pnictides |  |  |  | 45 K |  |  | body | paragraph | df6edc79e4 | SUBJECT AREAS: PHYSICS, MATERIALS SCIENCE, CONDENSED-MATTER PHYSICS, SUPERCONDUCTING PROPERTIES AND MATERIALS |  | Kazutaka Kudo, Keita Iba, Masaya Takasuga, Yutaka Kitahama, Jun-Ichi Matsumura, Masataka Danura, Yoshio Nogami, Minoru Nohara
61ba998bab9e3e9324c50ee0 | Ca 1-x La x Fe 2 (As 0.94 P 0.06 ) 2 | 869897558 |  | Ca 1-x La x Fe 2 (As 0.94 P 0.06 ) 2 |  |  | Iron-pnictides, Pnictides |  |  |  | 45 K |  |  | body | paragraph | df6edc79e4 | SUBJECT AREAS: PHYSICS, MATERIALS SCIENCE, CONDENSED-MATTER PHYSICS, SUPERCONDUCTING PROPERTIES AND MATERIALS |  | Kazutaka Kudo, Keita Iba, Masaya Takasuga, Yutaka Kitahama, Jun-Ichi Matsumura, Masataka Danura, Yoshio Nogami, Minoru Nohara
61ba998bab9e3e9324c50ee1 | electron-doped LaFeAsO | -1343928028 |  | LaFeAsO | electron-doped |  | Iron-pnictides, Oxides, Pnictides |  |  |  | 26 K |  |  | header | abstract | df6edc79e4 | SUBJECT AREAS: PHYSICS, MATERIALS SCIENCE, CONDENSED-MATTER PHYSICS, SUPERCONDUCTING PROPERTIES AND MATERIALS |  | Kazutaka Kudo, Keita Iba, Masaya Takasuga, Yutaka Kitahama, Jun-Ichi Matsumura, Masataka Danura, Yoshio Nogami, Minoru Nohara
61ba998b71dd2853b1c50ed2 | x=0.23 | -62946620 | [7 empty] | x=0.23 | 90.3 K |  |  | body | paragraph | 93399e4100 | Heating-compensated constant-temperature tunneling measurements on stacks of Bi2Sr2CaCu2O8+x intrinsic junctions | 10.1063/1.1940731 | Myung-Ho Bae, Jae-Hyun Choi, Hu-Jong Lee | AIP Publishing | Applied Physics Letters | 2013
61ba998b71dd2853b1c50ed3 | x=0.21) | 1661084554 | [7 empty] | x=0.21 | 85.8 K |  |  | body | paragraph | 93399e4100 | Heating-compensated constant-temperature tunneling measurements on stacks of Bi2Sr2CaCu2O8+x intrinsic junctions | 10.1063/1.1940731 | Myung-Ho Bae, Jae-Hyun Choi, Hu-Jong Lee | AIP Publishing | Applied Physics Letters | 2013
61ba998b71dd2853b1c50ed4 | SH2 | -189309601 |  | SH2 |  |  | Hydrides, Chalcogenides |  |  |  | 93.5 K |  |  | body | paragraph | 93399e4100 | Heating-compensated constant-temperature tunneling measurements on stacks of Bi2Sr2CaCu2O8+x intrinsic junctions | 10.1063/1.1940731 | Myung-Ho Bae, Jae-Hyun Choi, Hu-Jong Lee | AIP Publishing | Applied Physics Letters | 2013
61ba998b3af0453d0cc50f0f | Cd 2 Re 2 O 7 | 1808046592 |  | Cd 2 Re 2 O 7 |  |  | Oxides |  |  |  | 1.0 K |  |  | body | paragraph | f4340b4bcc
61ba998b7ecf8b73e6c50eb0 | x = 0.15 | -1236172307 | [7 empty] | x=0.15 | 20 K |  |  | body | paragraph | 98ccfda47b | Nernst effect in the electron-doped cuprate superconductorPr2âˆ’xCexCuO4: Superconducting fluctuations, upper critical fieldHc2, and the origin of theTcdome | 10.1103/physrevb.90.024519 | F F Tafti, F LalibertÃ©, M Dion, J Gaudet, P Fournier, Louis Taillefer | American Physical Society (APS) | Physical Review B | 2014
61ba998b7ecf8b73e6c50eb1 | single crystal of PCCO with x = 0.15 | 2030332434 | PCCO |  |  | single crystal |  |  |  | x=0.15 | 20 K |  |  | body | paragraph | 98ccfda47b | Nernst effect in the electron-doped cuprate superconductorPr2âˆ’xCexCuO4: Superconducting fluctuations, upper critical fieldHc2, and the origin of theTcdome | 10.1103/physrevb.90.024519 | F F Tafti, F LalibertÃ©, M Dion, J Gaudet, P Fournier, Louis Taillefer | American Physical Society (APS) | Physical Review B | 2014
61ba998b7ce09aab2ac50edb | (TMTSF) 2 PF 6 | -1639058844 |  | (TMTSF) 2 PF 6 |  |  | Chalcogenides, Pnictides, Fluorides |  |  |  | 1.2 K |  | ambient-pressure | body | paragraph | f7c6061e71 | Correlation between linear resistivity andTcin the Bechgaard salts and the pnictide superconductorBa(Fe1âˆ’xCox)2As2 | 10.1103/physrevb.80.214531 | Nicolas Doiron-Leyraud, Pascale Auban-Senzier, Samuel RenÃ© De Cotret, Claude Bourbonnais, Denis JÃ©rome, Klaus Bechgaard, Louis Taillefer | American Physical Society (APS) | Physical Review B | 2009
61ba998b7ce09aab2ac50edc | Ba(Fe1âˆ’xCox)2As2 | 899670669 |  | Ba(Fe1âˆ’xCox)2As2 |  |  | Iron-pnictides, Pnictides |  |  |  | 26 K |  |  | body | paragraph | f7c6061e71 | Correlation between linear resistivity andTcin the Bechgaard salts and the pnictide superconductorBa(Fe1âˆ’xCox)2As2 | 10.1103/physrevb.80.214531 | Nicolas Doiron-Leyraud, Pascale Auban-Senzier, Samuel RenÃ© De Cotret, Claude Bourbonnais, Denis JÃ©rome, Klaus Bechgaard, Louis Taillefer | American Physical Society (APS) | Physical Review B | 2009
61ba998b7ce09aab2ac50edd | x = 0.184 and 0.30 | -190589168 | [7 empty] | x=0.184, 0.30 | 0 -300 K | resistivity |  | body | paragraph | f7c6061e71 | Correlation between linear resistivity andTcin the Bechgaard salts and the pnictide superconductorBa(Fe1âˆ’xCox)2As2 | 10.1103/physrevb.80.214531 | Nicolas Doiron-Leyraud, Pascale Auban-Senzier, Samuel RenÃ© De Cotret, Claude Bourbonnais, Denis JÃ©rome, Klaus Bechgaard, Louis Taillefer | American Physical Society (APS) | Physical Review B | 2009
61ba998b7ce09aab2ac50ede | Ba(Fe 1âˆ’x Co x ) 2 As 2 28 | -935179898 |  | Ba(Fe 1âˆ’x Co x ) 2 As 2 28 |  |  | Alloys |  |  |  | 300 K | resistiv- ity |  | body | paragraph | f7c6061e71 | Correlation between linear resistivity andTcin the Bechgaard salts and the pnictide superconductorBa(Fe1âˆ’xCox)2As2 | 10.1103/physrevb.80.214531 | Nicolas Doiron-Leyraud, Pascale Auban-Senzier, Samuel RenÃ© De Cotret, Claude Bourbonnais, Denis JÃ©rome, Klaus Bechgaard, Louis Taillefer | American Physical Society (APS) | Physical Review B | 2009
61ba998b7ce09aab2ac50edf | (TMTSF)2PF6 | -664461089 |  | (TMTSF)2PF6 |  |  | Chalcogenides, Pnictides, Fluorides |  |  |  | 1.1 K | resistivity | 11.8 and 20.8 kbar | body | paragraph | f7c6061e71 | Correlation between linear resistivity andTcin the Bechgaard salts and the pnictide superconductorBa(Fe1âˆ’xCox)2As2 | 10.1103/physrevb.80.214531 | Nicolas Doiron-Leyraud, Pascale Auban-Senzier, Samuel RenÃ© De Cotret, Claude Bourbonnais, Denis JÃ©rome, Klaus Bechgaard, Louis Taillefer | American Physical Society (APS) | Physical Review B | 2009
61ba998b7ce09aab2ac50ee0 | (TMTSF) 2 ClO 4 | 1913884883 |  | (TMTSF) 2 ClO 4 |  |  | Chalcogenides, Oxides, Fluorides |  |  |  | 1.2 K |  | ambient-pressure | body | paragraph | f7c6061e71 | Correlation between linear resistivity andTcin the Bechgaard salts and the pnictide superconductorBa(Fe1âˆ’xCox)2As2 | 10.1103/physrevb.80.214531 | Nicolas Doiron-Leyraud, Pascale Auban-Senzier, Samuel RenÃ© De Cotret, Claude Bourbonnais, Denis JÃ©rome, Klaus Bechgaard, Louis Taillefer | American Physical Society (APS) | Physical Review B | 2009
61ba998b7ce09aab2ac50ee1 | Sn sample | -448506676 |  |  | Sn | [5 empty] | 4.2 K | resistance |  | body | paragraph | f7c6061e71 | Correlation between linear resistivity andTcin the Bechgaard salts and the pnictide superconductorBa(Fe1âˆ’xCox)2As2 | 10.1103/physrevb.80.214531 | Nicolas Doiron-Leyraud, Pascale Auban-Senzier, Samuel RenÃ© De Cotret, Claude Bourbonnais, Denis JÃ©rome, Klaus Bechgaard, Louis Taillefer | American Physical Society (APS) | Physical Review B | 2009
61ba998b7ce09aab2ac50ee2 | x â‰ˆ 0.08 | -555882197 | [7 empty] | x=0.08 | 25 K | resistivity |  | body | paragraph | f7c6061e71 | Correlation between linear resistivity andTcin the Bechgaard salts and the pnictide superconductorBa(Fe1âˆ’xCox)2As2 | 10.1103/physrevb.80.214531 | Nicolas Doiron-Leyraud, Pascale Auban-Senzier, Samuel RenÃ© De Cotret, Claude Bourbonnais, Denis JÃ©rome, Klaus Bechgaard, Louis Taillefer | American Physical Society (APS) | Physical Review B | 2009
61ba998b0a416aa3d9c50e92 | ZrV2 | 1231631996 |  | ZrV2 |  |  | Alloys |  |  |  | 8.5 K |  |  | body | figure | f0e4547620 | Evolution of high field superconductivity and high critical current density in the as-cast V 1âˆ’x Zr x alloys |  | L S Sharath Chandra, Sabyasachi Paul, Ashish Khandelwal, Archna Sagdeo, R Venkatesh, Kranti Kumar, A Banerjee, M K Chattopadhyay |  |  | 2019
61ba998b0a416aa3d9c50e93 | ZrV2 | 1231631996 |  | ZrV2 |  |  | Alloys |  |  |  | 5.2 K |  |  | body | figure | f0e4547620 | Evolution of high field superconductivity and high critical current density in the as-cast V 1âˆ’x Zr x alloys |  | L S Sharath Chandra, Sabyasachi Paul, Ashish Khandelwal, Archna Sagdeo, R Venkatesh, Kranti Kumar, A Banerjee, M K Chattopadhyay |  |  | 2019
61ba998b0a416aa3d9c50e94 | x = 0.05 | 653545735 | [7 empty] | x=0.05 | 5.6 K |  |  | body | paragraph | f0e4547620 | Evolution of high field superconductivity and high critical current density in the as-cast V 1âˆ’x Zr x alloys |  | L S Sharath Chandra, Sabyasachi Paul, Ashish Khandelwal, Archna Sagdeo, R Venkatesh, Kranti Kumar, A Banerjee, M K Chattopadhyay |  |  | 2019
61ba998b0a416aa3d9c50e95 | ZrV 2 | 1496064388 |  | ZrV 2 |  |  | Alloys |  |  |  | 5.4 K |  |  | body | paragraph | f0e4547620 | Evolution of high field superconductivity and high critical current density in the as-cast V 1âˆ’x Zr x alloys |  | L S Sharath Chandra, Sabyasachi Paul, Ashish Khandelwal, Archna Sagdeo, R Venkatesh, Kranti Kumar, A Banerjee, M K Chattopadhyay |  |  | 2019
61ba998b0a416aa3d9c50e96 | ZrV 2 | 1399801192 |  | ZrV 2 |  |  | Alloys |  |  |  | below 5.3 K |  |  | header | abstract | f0e4547620 | Evolution of high field superconductivity and high critical current density in the as-cast V 1âˆ’x Zr x alloys |  | L S Sharath Chandra, Sabyasachi Paul, Ashish Khandelwal, Archna Sagdeo, R Venkatesh, Kranti Kumar, A Banerjee, M K Chattopadhyay |  |  | 2019
61ba998b0a416aa3d9c50e97 | ZrV 2 | 1576931884 |  | ZrV 2 |  |  | Alloys |  |  |  | 8.5 K |  |  | body | paragraph | f0e4547620 | Evolution of high field superconductivity and high critical current density in the as-cast V 1âˆ’x Zr x alloys |  | L S Sharath Chandra, Sabyasachi Paul, Ashish Khandelwal, Archna Sagdeo, R Venkatesh, Kranti Kumar, A Banerjee, M K Chattopadhyay |  |  | 2019
61ba998b0a416aa3d9c50e98 | x > 0.05 | -1346842592 | [7 empty] | x=> 0.05 | 8.5 K |  |  | body | paragraph | f0e4547620 | Evolution of high field superconductivity and high critical current density in the as-cast V 1âˆ’x Zr x alloys |  | L S Sharath Chandra, Sabyasachi Paul, Ashish Khandelwal, Archna Sagdeo, R Venkatesh, Kranti Kumar, A Banerjee, M K Chattopadhyay |  |  | 2019
61ba998b0a416aa3d9c50e99 | ZrV 2 | 1549973240 |  | ZrV 2 |  |  | Alloys |  |  |  | 5.2 K |  |  | body | figure | f0e4547620 | Evolution of high field superconductivity and high critical current density in the as-cast V 1âˆ’x Zr x alloys |  | L S Sharath Chandra, Sabyasachi Paul, Ashish Khandelwal, Archna Sagdeo, R Venkatesh, Kranti Kumar, A Banerjee, M K Chattopadhyay |  |  | 2019
61ba998b0a416aa3d9c50e9a | ZrV 2 | 1549973240 |  | ZrV 2 |  |  | Alloys |  |  |  | 8.5 K |  |  | body | figure | f0e4547620 | Evolution of high field superconductivity and high critical current density in the as-cast V 1âˆ’x Zr x alloys |  | L S Sharath Chandra, Sabyasachi Paul, Ashish Khandelwal, Archna Sagdeo, R Venkatesh, Kranti Kumar, A Banerjee, M K Chattopadhyay |  |  | 2019
61ba998b85b12ae79ac50ea9 | Ni 60 Cu 40 | -339484141 |  | Ni 60 Cu 40 |  |  | Alloys |  |  |  | 225 K |  |  | body | figure | c9a3dadc1a | Ferromagnetic 0â€“Ï€ Josephson junctions | 10.1007/s00339-007-4206-3 | M Weides, H Kohlstedt, R Waser, M Kemmler, J Pfeiffer, D Koelle, R Kleiner, E Goldobin | Springer Science and Business Media LLC | Applied Physics A | 2007
61ba998b7f36ec6458c50ea6 | MgB 2 | 1455916692 |  | MgB 2 |  |  | Alloys, Borides |  |  |  | 40 K |  |  | body | paragraph | 2273a64fb4 | Preparation and Superconductivity of a MgB 2 Superconducting Tape |  | G C Che, S L Li, Z A Ren, L Li, S L Jia, Y M Ni, H Chen, C Dong, J Q Li, H H Wen, Z X Zhao |  |  | 2001
61ba998b7f36ec6458c50ea7 | MgB 2 | 1303817018 |  | MgB 2 |  |  | Alloys, Borides |  |  |  | 39 K |  |  | body | figure | 2273a64fb4 | Preparation and Superconductivity of a MgB 2 Superconducting Tape |  | G C Che, S L Li, Z A Ren, L Li, S L Jia, Y M Ni, H Chen, C Dong, J Q Li, H H Wen, Z X Zhao |  |  | 2001
61ba998c783c1e8128c50ec5 | Sample 1 | 1883268847 |  | Sample 1 |  |  | Alloys |  |  |  | 10 K |  |  | body | paragraph | 5f29fe08b2 | Cyclotron resonance in ferromagnetic InMnAs and InMnSb | 10.1103/physrevb.88.235204 | G A Khodaparast, Y H Matsuda, D Saha, G D Sanders, C J Stanton, H Saito, S Takeyama, T R Merritt, C Feeser, B W Wessels, X Liu, J Furdyna | American Physical Society (APS) | Physical Review B | 2014
61ba998cd52116ffe1c50eb0 | SiO 2 | -582320425 |  | SiO 2 |  |  | Oxides |  |  |  | 3.7 to 3.0 K |  |  | body | paragraph | 830dc5c9d1 | Semiconductor Epitaxy in Superconducting Templates |  | M F Ritter, H Schmid, M Sousa, P Staudinger, D Z Haxell, M A Mueed, B Madon, A Pushp, H Riel, F Nichele |  |  | 2021
61ba998c8452d931a5c50eb5 | single-layer FeSe films | 341442082 |  | FeSe |  | films | Iron-chalcogenides, Chalcogenides | films |  |  | 65 K |  |  | body | paragraph | a10254ba1e | Strong and nonmonotonic temperature dependence of Hall coefficient in superconductingKxFe2âˆ’ySe2single crystals | 10.1103/physrevb.89.224515 | Xiaxin Ding, Yiming Pan, Huan Yang, Hai-Hu Wen | American Physical Society (APS) | Physical Review B | 2014
61ba998c8452d931a5c50eb6 | quenched K x Fe 2âˆ’y Se 2 superconducting sin- gle crystals | 1609573619 |  | K x Fe 2âˆ’y Se 2 |  | sin- gle crystals | Iron-chalcogenides, Chalcogenides | sin- gle crystals |  |  | 32 K | in-plane resis- tivity |  | body | figure | a10254ba1e | Strong and nonmonotonic temperature dependence of Hall coefficient in superconductingKxFe2âˆ’ySe2single crystals | 10.1103/physrevb.89.224515 | Xiaxin Ding, Yiming Pan, Huan Yang, Hai-Hu Wen | American Physical Society (APS) | Physical Review B | 2014
61ba998c8452d931a5c50eb7 | FeSe 1âˆ’x Te x 3 | -1685311878 |  | FeSe 1âˆ’x Te x 3 |  |  | Alloys |  |  |  | 16 K |  |  | body | paragraph | a10254ba1e | Strong and nonmonotonic temperature dependence of Hall coefficient in superconductingKxFe2âˆ’ySe2single crystals | 10.1103/physrevb.89.224515 | Xiaxin Ding, Yiming Pan, Huan Yang, Hai-Hu Wen | American Physical Society (APS) | Physical Review B | 2014
61ba998c8452d931a5c50eb8 | K x Fe 2âˆ’y Se 2 4 | -713044284 |  | K x Fe 2âˆ’y Se 2 4 |  |  | Alloys |  |  |  | 32 K |  |  | body | paragraph | a10254ba1e | Strong and nonmonotonic temperature dependence of Hall coefficient in superconductingKxFe2âˆ’ySe2single crystals | 10.1103/physrevb.89.224515 | Xiaxin Ding, Yiming Pan, Huan Yang, Hai-Hu Wen | American Physical Society (APS) | Physical Review B | 2014
61ba998c8452d931a5c50eb9 | Fe 1âˆ’x Se single crystals 2 | 1691485513 |  | Fe 1âˆ’x Se |  | single crystals 2 | Iron-chalcogenides, Chalcogenides |  |  |  | 8 K |  |  | body | paragraph | a10254ba1e | Strong and nonmonotonic temperature dependence of Hall coefficient in superconductingKxFe2âˆ’ySe2single crystals | 10.1103/physrevb.89.224515 | Xiaxin Ding, Yiming Pan, Huan Yang, Hai-Hu Wen | American Physical Society (APS) | Physical Review B | 2014
61ba998d07932c08a9c50f16 | MoC/Al2O3 | -182325606 |  | MoC/Al2O3 |  |  | Alloys |  |  |  | 3.2 K |  |  | body | paragraph | 4768cb9ca0 | On the origin of in-gap states in homogeneously disordered ultrathin films. MoC case | 10.1016/j.apsusc.2018.06.228 | V HaÅ¡kovÃ¡, M KopÄÃ­k, P SzabÃ³, T Samuely, J KaÄmarÄÃ­k, O Onufriienko, M Å½emliÄka, P Neilinger, M Grajcar, P Samuely | Elsevier BV | Applied Surface Science | 2018
61ba998d07932c08a9c50f17 | MoC/Al2O3 | -47559100 |  | MoC/Al2O3 |  |  | Alloys |  |  |  | 2.5 K |  |  | body | paragraph | 4768cb9ca0 | On the origin of in-gap states in homogeneously disordered ultrathin films. MoC case | 10.1016/j.apsusc.2018.06.228 | V HaÅ¡kovÃ¡, M KopÄÃ­k, P SzabÃ³, T Samuely, J KaÄmarÄÃ­k, O Onufriienko, M Å½emliÄka, P Neilinger, M Grajcar, P Samuely | Elsevier BV | Applied Surface Science | 2018
61ba998d07932c08a9c50f18 | MoC/Si | 871232075 |  | MoC/Si |  |  | Alloys |  |  |  | 4 K |  |  | body | paragraph | 4768cb9ca0 | On the origin of in-gap states in homogeneously disordered ultrathin films. MoC case | 10.1016/j.apsusc.2018.06.228 | V HaÅ¡kovÃ¡, M KopÄÃ­k, P SzabÃ³, T Samuely, J KaÄmarÄÃ­k, O Onufriienko, M Å½emliÄka, P Neilinger, M Grajcar, P Samuely | Elsevier BV | Applied Surface Science | 2018
61ba998d7ecf8b73e6c50eb2 | MgCNi 3 | -1671151335 |  | MgCNi 3 |  |  | Carbides |  |  |  | below 8K |  |  | body | paragraph | 0aec481917 | Electronic structure, magnetism, and superconductivity ofMgCxNi3 | 10.1103/physrevb.64.100508 | S B Dugdale, T Jarlborg | American Physical Society (APS) | Physical Review B | 2014
61ba998da5c5381c2ec50ec3 | FeSe/STO | 62056425 |  | FeSe/STO |  |  | Alloys |  |  |  | 65 K |  |  | body | paragraph | f905ff5edc | Atomically resolved FeSe/SrTiO 3 (001) interface structure by scanning transmission electron microscopy | 10.1088/2053-1583/3/2/024002 | Fangsen Li, Qinghua Zhang, Chenjia Tang, Chong Liu, Jinan Shi, Caina Nie, Guanyu Zhou, Zheng Li, Wenhao Zhang, Can-Li Song, Ke He, Shuaihua Ji, Shengbai Zhang, Lin Gu, Lili Wang, Xu-Cun Ma, Qi-Kun Xue | IOP Publishing | 2D Materials | 2020
61ba998da5c5381c2ec50ec4 | two-layer FeSe films grown on bilayer graphene | -1062362397 |  | FeSe |  | films | Iron-chalcogenides, Chalcogenides |  |  |  | 3.7 K |  |  | body | paragraph | f905ff5edc | Atomically resolved FeSe/SrTiO 3 (001) interface structure by scanning transmission electron microscopy | 10.1088/2053-1583/3/2/024002 | Fangsen Li, Qinghua Zhang, Chenjia Tang, Chong Liu, Jinan Shi, Caina Nie, Guanyu Zhou, Zheng Li, Wenhao Zhang, Can-Li Song, Ke He, Shuaihua Ji, Shengbai Zhang, Lin Gu, Lili Wang, Xu-Cun Ma, Qi-Kun Xue | IOP Publishing | 2D Materials | 2020
61ba998da5c5381c2ec50ec5 | bulk FeSe | 758806495 |  | FeSe |  |  | Iron-chalcogenides, Chalcogenides |  |  |  | 9.4 K |  |  | body | paragraph | f905ff5edc | Atomically resolved FeSe/SrTiO 3 (001) interface structure by scanning transmission electron microscopy | 10.1088/2053-1583/3/2/024002 | Fangsen Li, Qinghua Zhang, Chenjia Tang, Chong Liu, Jinan Shi, Caina Nie, Guanyu Zhou, Zheng Li, Wenhao Zhang, Can-Li Song, Ke He, Shuaihua Ji, Shengbai Zhang, Lin Gu, Lili Wang, Xu-Cun Ma, Qi-Kun Xue | IOP Publishing | 2D Materials | 2020
61ba998da5c5381c2ec50ec6 | bare FeSe film | 1152686128 |  | FeSe |  | film | Iron-chalcogenides, Chalcogenides |  |  |  | 26 K |  |  | body | figure | f905ff5edc | Atomically resolved FeSe/SrTiO 3 (001) interface structure by scanning transmission electron microscopy | 10.1088/2053-1583/3/2/024002 | Fangsen Li, Qinghua Zhang, Chenjia Tang, Chong Liu, Jinan Shi, Caina Nie, Guanyu Zhou, Zheng Li, Wenhao Zhang, Can-Li Song, Ke He, Shuaihua Ji, Shengbai Zhang, Lin Gu, Lili Wang, Xu-Cun Ma, Qi-Kun Xue | IOP Publishing | 2D Materials | 2020
61ba998da5c5381c2ec50ec7 | FeTe-capped FeSe film | 195071810 |  | FeTe |  | film | Iron-chalcogenides, Chalcogenides |  |  |  | 45 K | resistance |  | body | paragraph | f905ff5edc | Atomically resolved FeSe/SrTiO 3 (001) interface structure by scanning transmission electron microscopy | 10.1088/2053-1583/3/2/024002 | Fangsen Li, Qinghua Zhang, Chenjia Tang, Chong Liu, Jinan Shi, Caina Nie, Guanyu Zhou, Zheng Li, Wenhao Zhang, Can-Li Song, Ke He, Shuaihua Ji, Shengbai Zhang, Lin Gu, Lili Wang, Xu-Cun Ma, Qi-Kun Xue | IOP Publishing | 2D Materials | 2020
61ba998da5c5381c2ec50ec8 | FeTe-capped FeSe film |  |  | FeSe |  | film | Iron-chalcogenides, Chalcogenides |  |  |  | 45 K | resistance |  | body | paragraph | f905ff5edc | Atomically resolved FeSe/SrTiO 3 (001) interface structure by scanning transmission electron microscopy | 10.1088/2053-1583/3/2/024002 | Fangsen Li, Qinghua Zhang, Chenjia Tang, Chong Liu, Jinan Shi, Caina Nie, Guanyu Zhou, Zheng Li, Wenhao Zhang, Can-Li Song, Ke He, Shuaihua Ji, Shengbai Zhang, Lin Gu, Lili Wang, Xu-Cun Ma, Qi-Kun Xue | IOP Publishing | 2D Materials | 2020
61ba998da5c5381c2ec50ec9 | FeSe | 1467607042 |  | FeSe |  |  | Iron-chalcogenides, Chalcogenides |  |  |  | 2 K |  |  | body | paragraph | f905ff5edc | Atomically resolved FeSe/SrTiO 3 (001) interface structure by scanning transmission electron microscopy | 10.1088/2053-1583/3/2/024002 | Fangsen Li, Qinghua Zhang, Chenjia Tang, Chong Liu, Jinan Shi, Caina Nie, Guanyu Zhou, Zheng Li, Wenhao Zhang, Can-Li Song, Ke He, Shuaihua Ji, Shengbai Zhang, Lin Gu, Lili Wang, Xu-Cun Ma, Qi-Kun Xue | IOP Publishing | 2D Materials | 2020
61ba998da5c5381c2ec50eca | FeTe | -676267959 |  | FeTe |  |  | Iron-chalcogenides, Chalcogenides |  |  |  | 2 K |  |  | body | paragraph | f905ff5edc | Atomically resolved FeSe/SrTiO 3 (001) interface structure by scanning transmission electron microscopy | 10.1088/2053-1583/3/2/024002 | Fangsen Li, Qinghua Zhang, Chenjia Tang, Chong Liu, Jinan Shi, Caina Nie, Guanyu Zhou, Zheng Li, Wenhao Zhang, Can-Li Song, Ke He, Shuaihua Ji, Shengbai Zhang, Lin Gu, Lili Wang, Xu-Cun Ma, Qi-Kun Xue | IOP Publishing | 2D Materials | 2020
61ba998da5c5381c2ec50ecb | FeTe | -547267459 |  | FeTe |  |  | Iron-chalcogenides, Chalcogenides |  |  |  | 2 K |  |  | body | paragraph | f905ff5edc | Atomically resolved FeSe/SrTiO 3 (001) interface structure by scanning transmission electron microscopy | 10.1088/2053-1583/3/2/024002 | Fangsen Li, Qinghua Zhang, Chenjia Tang, Chong Liu, Jinan Shi, Caina Nie, Guanyu Zhou, Zheng Li, Wenhao Zhang, Can-Li Song, Ke He, Shuaihua Ji, Shengbai Zhang, Lin Gu, Lili Wang, Xu-Cun Ma, Qi-Kun Xue | IOP Publishing | 2D Materials | 2020
61ba998d1b5bc7b48bc50ef8 | optimally doped La 1.85 Sr 0.15 CuO 4 | -55809390 |  | La 1.85 Sr 0.15 CuO 4 | optimally doped |  | Oxides, Cuprates |  |  |  | 38 K |  |  | body | figure | e211c8d1c8 | Gap anisotropy, spin fluctuations, and normal-state properties of the electron-doped superconductorSr0.9La0.1CuO2 | 10.1103/physrevb.65.224520 | G V M Williams, R Dupree, A Howes, S KrÃ¤mer, H J Trodahl, C U Jung, Min-Seok Park, Sung-Ik Lee | American Physical Society (APS) | Physical Review B | 2001
61ba998da01e2beb09c50f04 | PrO 0.5 F 0.5 BiS 2 | -1413233547 |  | PrO 0.5 F 0.5 BiS 2 |  |  | Chalcogenides, Oxides, Fluorides |  |  |  | 3.5K | resistivity |  | body | figure | ed299d0a10 | Hydrostatic pressures dependence of superconductivity in PrO 0.5 F 0.5 BiS 2 superconductor |  | G Kalai Selvan, M Kanagaraj, Rajveer Jha, V P S Awana, S Arumugam
61ba998da01e2beb09c50f05 | LaFeAsO 1-x F x (x = 0.05-0.12) | 1897187473 |  | LaFeAsO 1-x F x |  |  | Alloys |  |  | x=0.05-0.12 | 26 K |  | ambient pressure | body | paragraph | ed299d0a10 | Hydrostatic pressures dependence of superconductivity in PrO 0.5 F 0.5 BiS 2 superconductor |  | G Kalai Selvan, M Kanagaraj, Rajveer Jha, V P S Awana, S Arumugam
61ba998da01e2beb09c50f06 | REOBiS 2 (RE = La, Pr, Nd and Ce) | 608838387 |  | REOBiS 2 |  |  | Chalcogenides, Oxides |  |  | RE=La, Pr, Nd, Ce | 5 K |  |  | body | paragraph | ed299d0a10 | Hydrostatic pressures dependence of superconductivity in PrO 0.5 F 0.5 BiS 2 superconductor |  | G Kalai Selvan, M Kanagaraj, Rajveer Jha, V P S Awana, S Arumugam
61ba998da01e2beb09c50f07 | Bi 4 O 4 S 3 | -938085073 |  | Bi 4 O 4 S 3 |  |  | Chalcogenides, Oxides |  |  |  | 4K |  | ambient pressure | body | paragraph | ed299d0a10 | Hydrostatic pressures dependence of superconductivity in PrO 0.5 F 0.5 BiS 2 superconductor |  | G Kalai Selvan, M Kanagaraj, Rajveer Jha, V P S Awana, S Arumugam
61ba998da01e2beb09c50f08 | PrO 0.5 F 0.5 BiS 2 | -1763650927 |  | PrO 0.5 F 0.5 BiS 2 |  |  | Chalcogenides, Oxides, Fluorides |  |  |  | 3.7K to 4.7K |  |  | body | paragraph | ed299d0a10 | Hydrostatic pressures dependence of superconductivity in PrO 0.5 F 0.5 BiS 2 superconductor |  | G Kalai Selvan, M Kanagaraj, Rajveer Jha, V P S Awana, S Arumugam
61ba998da01e2beb09c50f09 | PrO 0.5 F 0.5 BiS 2 | -1700119411 |  | PrO 0.5 F 0.5 BiS 2 |  |  | Chalcogenides, Oxides, Fluorides |  |  |  | 3.7 to 4.7K |  | 2.19GPa | body | figure | ed299d0a10 | Hydrostatic pressures dependence of superconductivity in PrO 0.5 F 0.5 BiS 2 superconductor |  | G Kalai Selvan, M Kanagaraj, Rajveer Jha, V P S Awana, S Arumugam
61ba998da01e2beb09c50f0a | PrO 0.5 F 0.5 BiS 2 | -1521058281 |  | PrO 0.5 F 0.5 BiS 2 |  |  | Chalcogenides, Oxides, Fluorides |  |  |  | 300 to 3.5K | electrical resistivity |  | body | paragraph | ed299d0a10 | Hydrostatic pressures dependence of superconductivity in PrO 0.5 F 0.5 BiS 2 superconductor |  | G Kalai Selvan, M Kanagaraj, Rajveer Jha, V P S Awana, S Arumugam
61ba998da01e2beb09c50f0b | LaFeAsO/F | -1662476318 |  | LaFeAsO/F |  |  | Alloys |  |  |  | 26 K |  | 4 GPa | body | paragraph | ed299d0a10 | Hydrostatic pressures dependence of superconductivity in PrO 0.5 F 0.5 BiS 2 superconductor |  | G Kalai Selvan, M Kanagaraj, Rajveer Jha, V P S Awana, S Arumugam
61ba998da01e2beb09c50f0c | polycrystalline PrO 0.5 F 0.5 BiS 2 | 522821531 |  | PrO 0.5 F 0.5 BiS 2 |  | polycrystalline | Chalcogenides, Oxides, Fluorides |  |  |  | 3 to 7K | electrical resistivity |  | body | paragraph | ed299d0a10 | Hydrostatic pressures dependence of superconductivity in PrO 0.5 F 0.5 BiS 2 superconductor |  | G Kalai Selvan, M Kanagaraj, Rajveer Jha, V P S Awana, S Arumugam
61ba998da01e2beb09c50f0d | Bi 4 O 4 S 3 | -940005669 |  | Bi 4 O 4 S 3 |  |  | Chalcogenides, Oxides |  |  |  | 8.7K |  |  | body | paragraph | ed299d0a10 | Hydrostatic pressures dependence of superconductivity in PrO 0.5 F 0.5 BiS 2 superconductor |  | G Kalai Selvan, M Kanagaraj, Rajveer Jha, V P S Awana, S Arumugam
61ba998d2b9a12e3d2c50eec | x = 0 | -1283598085 | [7 empty] | x=0 | 80 K |  |  | body | paragraph | 285356a57a | Superconductive excitations and the infrared vibronic spectra of BSCCO | 10.1002/pssb.200404952 | J C Phillips | Wiley | physica status solidi (b) | 2005
61ba998efa2141a3e5c50eca | Al | 687316364 |  | Al |  |  | Alloys |  |  |  | 1.2 K |  |  | body | paragraph | d30f132025 | Phase-dependent microwave response of a graphene Josephson junction |  | R Haller, G FÃ¼lÃ¶p, D Indolese, J Ridderbos, R Kraft, L Y Cheung, J H Ungerer, K Watanabe, T Taniguchi, D Beckmann, R Danneau, P Virtanen, C SchÃ¶nenberger |  |  | 2021
61ba998e1b93c0c6bec50f3f | FeTe 0.5 Se 0.5 crystal | -440724570 |  | FeTe 0.5 Se 0.5 |  | crystal | Iron-chalcogenides, Chalcogenides |  |  |  | 14 K | heat capacity |  | body | figure | be27607983 | Unusual Relationship between Magnetism and Superconductivity inFeTe0.5Se0.5 | 10.1103/physrevlett.104.187002 | H A Mook, M D Lumsden, A D Christianson, S E Nagler, Brian C Sales, Rongying Jin, Michael A Mcguire, Athena S Sefat, D Mandrus, T Egami, Clarina Dela Cruz | American Physical Society (APS) | Physical Review Letters | 2010
61ba998e1b93c0c6bec50f40 | crystals with x<0.9 | 1998515417 |  |  |  | crystals |  |  |  | x=<0.9 | 14 K |  |  | body | paragraph | be27607983 | Unusual Relationship between Magnetism and Superconductivity inFeTe0.5Se0.5 | 10.1103/physrevlett.104.187002 | H A Mook, M D Lumsden, A D Christianson, S E Nagler, Brian C Sales, Rongying Jin, Michael A Mcguire, Athena S Sefat, D Mandrus, T Egami, Clarina Dela Cruz | American Physical Society (APS) | Physical Review Letters | 2010
61ba998e20fc3eae4bc50f3c | BSCCO | 349369162 | BSCCO | [7 empty] | 87K | Low-T STS |  | body | paragraph | 15bb1e0ca5 | Charge inhomogeneities in strongly correlated systems | 10.1007/978-1-4020-3463-3_9 | A H Castro Neto, C Morais Smith | Springer Netherlands |  | 2003
61ba998ed52116ffe1c50eb1 | overdoped (p = 0.2) single crystal | 1156092245 |  |  | overdoped | single crystal |  |  |  | p=0.2 | 84 K |  |  | body | paragraph | fa5e9266ff | Quasiparticle density of states ofBi2Sr2CaCu2O8+Î´single crystals probed using tunneling spectroscopy in the30â€“50mKtemperature range in high magnetic fields | 10.1103/physrevb.72.144519 | S I Vedeneev, D K Maude | American Physical Society (APS) | Physical Review B | 2014
61ba998ed52116ffe1c50eb2 | Cu 2.01 O 8+Î´ | -1590572445 |  | Cu 2.01 O 8+Î´ |  |  | Alloys |  |  |  | 84 K |  |  | body | paragraph | fa5e9266ff | Quasiparticle density of states ofBi2Sr2CaCu2O8+Î´single crystals probed using tunneling spectroscopy in the30â€“50mKtemperature range in high magnetic fields | 10.1103/physrevb.72.144519 | S I Vedeneev, D K Maude | American Physical Society (APS) | Physical Review B | 2014
61ba998ed52116ffe1c50eb3 | x = 0.2 | -1988026947 | [7 empty] | x=0.2 | 82.4 K |  |  | body | paragraph | fa5e9266ff | Quasiparticle density of states ofBi2Sr2CaCu2O8+Î´single crystals probed using tunneling spectroscopy in the30â€“50mKtemperature range in high magnetic fields | 10.1103/physrevb.72.144519 | S I Vedeneev, D K Maude | American Physical Society (APS) | Physical Review B | 2014
61ba998e0cb3d3a5e6c50eb5 | MgB 2 | 1425104202 |  | MgB 2 |  |  | Alloys, Borides |  |  |  | 39 K |  |  | body | paragraph | da2831e09e | Quasiparticle Excitations outside the Vortex Cores in MgB2Probed by Muon Spin Rotation | 10.1143/jpsj.72.29 | Kazuki Ohishi, Takahiro Muranaka, Jun Akimitsu, Akihiro Koda, Wataru Higemoto, Ryosuke Kadono | Physical Society of Japan | Journal of the Physical Society of Japan | 2002
61ba998e05e6aa6710c50efd | NCCO | 1782463500 | NCCO | [7 empty] | 22 K |  |  | body | figure | c934f053f7 | Differences in the high-energy kink between hole- and electron-doped high-Tcsuperconductors | 10.1103/physrevb.80.184506 | M Ikeda, T Yoshida, A Fujimori, M Kubota, K Ono, Y Kaga, T Sasagawa, H Takagi | American Physical Society (APS) | Physical Review B | 2013
61ba998e71dd2853b1c50ed6 | MgB 2 single crystals | 1536811541 |  | MgB 2 |  | single crystals | Alloys, Borides |  |  |  | 41 K |  |  | body | figure | a1a396a2ca | Two-band parallel conductivity at terahertz frequencies in the superconducting state ofMgB2 | 10.1103/physrevb.77.100507 | M Ortolani, P Dore, D Di Castro, A Perucchi, S Lupi, V Ferrando, M Putti, I Pallecchi, C Ferdeghini, X X Xi | American Physical Society (APS) | Physical Review B | 2013
61ba998f7ce09aab2ac50ee4 | underdoped SKFA | 1272120352 | SKFA |  | underdoped | [5 empty] | 29 K |  |  | body | paragraph | fff7ffeb7c | Phonon anomalies in pure and underdopedR1âˆ’xKxFe2As2(R=Ba, Sr) investigated by Raman light scattering | 10.1103/physrevb.80.064509 | M Rahlenbeck, G L Sun, D L Sun, C T Lin, B Keimer, C Ulrich | American Physical Society (APS) | Physical Review B | 2013
61ba998f7ce09aab2ac50ee5 | BaFe2As2 single crystals | 1216079246 |  | BaFe2As2 |  | single crystals | Iron-pnictides, Pnictides |  |  |  | âˆ¼ 29 K |  |  | header | abstract | fff7ffeb7c | Phonon anomalies in pure and underdopedR1âˆ’xKxFe2As2(R=Ba, Sr) investigated by Raman light scattering | 10.1103/physrevb.80.064509 | M Rahlenbeck, G L Sun, D L Sun, C T Lin, B Keimer, C Ulrich | American Physical Society (APS) | Physical Review B | 2013
61ba998f7ce09aab2ac50ee6 | BaFe 2 As 2 | -322989582 |  | BaFe 2 As 2 |  |  | Iron-pnictides, Pnictides |  |  |  | 22 K |  |  | body | paragraph | fff7ffeb7c | Phonon anomalies in pure and underdopedR1âˆ’xKxFe2As2(R=Ba, Sr) investigated by Raman light scattering | 10.1103/physrevb.80.064509 | M Rahlenbeck, G L Sun, D L Sun, C T Lin, B Keimer, C Ulrich | American Physical Society (APS) | Physical Review B | 2013
61ba998f7ce09aab2ac50ee7 | Sr1âˆ’xKxFe2As2 (x âˆ¼ 0.15 | -974681678 |  | Sr1âˆ’xKxFe2As2 |  |  | Iron-pnictides, Pnictides |  |  | x=0.15 | 29 K |  |  | header | abstract | fff7ffeb7c | Phonon anomalies in pure and underdopedR1âˆ’xKxFe2As2(R=Ba, Sr) investigated by Raman light scattering | 10.1103/physrevb.80.064509 | M Rahlenbeck, G L Sun, D L Sun, C T Lin, B Keimer, C Ulrich | American Physical Society (APS) | Physical Review B | 2013
61ba998f7ce09aab2ac50ee8 | Sr1âˆ’xKxFe2As2 (x âˆ¼ 0.15 | -974681678 |  | Sr1âˆ’xKxFe2As2 |  |  | Iron-pnictides, Pnictides |  |  | x=0.15 | âˆ¼ 29 K |  |  | header | abstract | fff7ffeb7c | Phonon anomalies in pure and underdopedR1âˆ’xKxFe2As2(R=Ba, Sr) investigated by Raman light scattering | 10.1103/physrevb.80.064509 | M Rahlenbeck, G L Sun, D L Sun, C T Lin, B Keimer, C Ulrich | American Physical Society (APS) | Physical Review B | 2013
61ba998f7ce09aab2ac50ee9 | Ba1âˆ’xKxFe2As2 (x âˆ¼ 0.28 | 610768410 |  | Ba1âˆ’xKxFe2As2 |  |  | Iron-pnictides, Pnictides |  |  | x=0.28 | 29 K |  |  | header | abstract | fff7ffeb7c | Phonon anomalies in pure and underdopedR1âˆ’xKxFe2As2(R=Ba, Sr) investigated by Raman light scattering | 10.1103/physrevb.80.064509 | M Rahlenbeck, G L Sun, D L Sun, C T Lin, B Keimer, C Ulrich | American Physical Society (APS) | Physical Review B | 2013
61ba998f7ce09aab2ac50eea | SKFA | -108667160 | SKFA | [7 empty] | 32 K |  |  | body | figure | fff7ffeb7c | Phonon anomalies in pure and underdopedR1âˆ’xKxFe2As2(R=Ba, Sr) investigated by Raman light scattering | 10.1103/physrevb.80.064509 | M Rahlenbeck, G L Sun, D L Sun, C T Lin, B Keimer, C Ulrich | American Physical Society (APS) | Physical Review B | 2013
61ba998f7ce09aab2ac50eeb | LaFeAs(O 1âˆ’x F x ) | 1575798048 |  | LaFeAs(O 1âˆ’x F x |  |  | Alloys |  |  |  | 26 K |  |  | body | paragraph | fff7ffeb7c | Phonon anomalies in pure and underdopedR1âˆ’xKxFe2As2(R=Ba, Sr) investigated by Raman light scattering | 10.1103/physrevb.80.064509 | M Rahlenbeck, G L Sun, D L Sun, C T Lin, B Keimer, C Ulrich | American Physical Society (APS) | Physical Review B | 2013
61ba998f7ce09aab2ac50eec | x âˆ¼ 0.4 âˆ’ 0.5) | 1723623730 | [7 empty] | x=âˆ¼ 0.4 âˆ’ 0.5 | 38 K |  |  | body | paragraph | fff7ffeb7c | Phonon anomalies in pure and underdopedR1âˆ’xKxFe2As2(R=Ba, Sr) investigated by Raman light scattering | 10.1103/physrevb.80.064509 | M Rahlenbeck, G L Sun, D L Sun, C T Lin, B Keimer, C Ulrich | American Physical Society (APS) | Physical Review B | 2013
61ba998f7ce09aab2ac50eed | Sr | 331884642 |  | Sr |  |  | Alloys |  |  |  | 38 K |  |  | body | paragraph | fff7ffeb7c | Phonon anomalies in pure and underdopedR1âˆ’xKxFe2As2(R=Ba, Sr) investigated by Raman light scattering | 10.1103/physrevb.80.064509 | M Rahlenbeck, G L Sun, D L Sun, C T Lin, B Keimer, C Ulrich | American Physical Society (APS) | Physical Review B | 2013
61ba998f85b12ae79ac50eab | FeTe 0.55 Se 0.45 | 1664542645 |  | FeTe 0.55 Se 0.45 |  |  | Iron-chalcogenides, Chalcogenides |  |  |  | 14.5 K |  |  | body | paragraph | 3703cfdc42 | Evidence for Majorana bound states in an iron-based superconductor | 10.1126/science.aao1797 | Dongfei Wang, Lingyuan Kong, Peng Fan, Hui Chen, Shiyu Zhu, Wenyao Liu, Lu Cao, Yujie Sun, Shixuan Du, John Schneeloch, Ruidan Zhong, Genda Gu, Liang Fu, Hong Ding, Hong-Jun Gao | American Association for the Advancement of Science (AAAS) | Science | 2018
61ba998f85b12ae79ac50eac | FeTe 1-x Se x (x = 0.45 | 1523245116 |  | FeTe 1-x Se x |  |  | Iron-chalcogenides, Chalcogenides |  |  | x=0.45 | 14.5 K |  |  | header | abstract | 3703cfdc42 | Evidence for Majorana bound states in an iron-based superconductor | 10.1126/science.aao1797 | Dongfei Wang, Lingyuan Kong, Peng Fan, Hui Chen, Shiyu Zhu, Wenyao Liu, Lu Cao, Yujie Sun, Shixuan Du, John Schneeloch, Ruidan Zhong, Genda Gu, Liang Fu, Hong Ding, Hong-Jun Gao | American Association for the Advancement of Science (AAAS) | Science | 2018
61ba998f85b12ae79ac50ead | single crystals of FeTe 0.55 Se 0.45 | -1294791234 |  | FeTe 0.55 Se 0.45 |  | single crystals | Iron-chalcogenides, Chalcogenides |  |  |  | 14.5 K | magnetization |  | body | paragraph | 3703cfdc42 | Evidence for Majorana bound states in an iron-based superconductor | 10.1126/science.aao1797 | Dongfei Wang, Lingyuan Kong, Peng Fan, Hui Chen, Shiyu Zhu, Wenyao Liu, Lu Cao, Yujie Sun, Shixuan Du, John Schneeloch, Ruidan Zhong, Genda Gu, Liang Fu, Hong Ding, Hong-Jun Gao | American Association for the Advancement of Science (AAAS) | Science | 2018
61ba998f85b12ae79ac50eae | FeTe 0.55 Se 0.45 | 1631816589 |  | FeTe 0.55 Se 0.45 |  |  | Iron-chalcogenides, Chalcogenides |  |  |  | 14.5 K |  |  | body | paragraph | 3703cfdc42 | Evidence for Majorana bound states in an iron-based superconductor | 10.1126/science.aao1797 | Dongfei Wang, Lingyuan Kong, Peng Fan, Hui Chen, Shiyu Zhu, Wenyao Liu, Lu Cao, Yujie Sun, Shixuan Du, John Schneeloch, Ruidan Zhong, Genda Gu, Liang Fu, Hong Ding, Hong-Jun Gao | American Association for the Advancement of Science (AAAS) | Science | 2018
61ba998f7f36ec6458c50ea9 | Bi âˆ’ 2212 | 1891391846 | Bi âˆ’ 2212 | Bi | [6 empty] | 82K |  |  | body | paragraph | aa6e6c13ec | Pseudogap in high-temperature superconductors | 10.1070/pu2001v044n05abeh000902 | Mikhail V Sadovskii | Uspekhi Fizicheskikh Nauk (UFN) Journal | Physics-Uspekhi | 2001
61ba998f7f36ec6458c50eaa | Bi âˆ’ 2212 | 1910654009 | Bi âˆ’ 2212 | Bi | [6 empty] | 87K |  |  | body | figure | aa6e6c13ec | Pseudogap in high-temperature superconductors | 10.1070/pu2001v044n05abeh000902 | Mikhail V Sadovskii | Uspekhi Fizicheskikh Nauk (UFN) Journal | Physics-Uspekhi | 2001
61ba998f7f36ec6458c50eab | Bi âˆ’ 2212 | 1987674726 | Bi âˆ’ 2212 | Bi | [6 empty] | 83K |  |  | body | paragraph | aa6e6c13ec | Pseudogap in high-temperature superconductors | 10.1070/pu2001v044n05abeh000902 | Mikhail V Sadovskii | Uspekhi Fizicheskikh Nauk (UFN) Journal | Physics-Uspekhi | 2001
61ba998f7f36ec6458c50eac | Bi âˆ’ 2212 | 1933760250 | Bi âˆ’ 2212 | Bi | [6 empty] | 85K |  |  | body | paragraph | aa6e6c13ec | Pseudogap in high-temperature superconductors | 10.1070/pu2001v044n05abeh000902 | Mikhail V Sadovskii | Uspekhi Fizicheskikh Nauk (UFN) Journal | Physics-Uspekhi | 2001
61ba998f783c1e8128c50ec7 | Ba 2 Cu 3âˆ’x O 61âˆ’y1 | -913717753 |  | Ba 2 Cu 3âˆ’x O 61âˆ’y1 |  |  | Oxides, Cuprates |  |  |  | 13 K |  |  | body | paragraph | d800001168 | Doped holes in edge-shared CuO 2 chains and the dynamic spectral weight transfer in X-ray absorption spectroscopy | 10.1209/epl/i2002-00168-7 | Z Hu, S-L Drechsler, J MÃ¡lek, H Rosner, R Neudert, M Knupfer, M S Golden, J Fink, J Karpinski, G Kaindl, C Hellwig, Ch Jung | IOP Publishing | Europhysics Letters (EPL) | 2001
61ba998f14d91e0862c50ed4 | BSCCO crystals | -1488949986 | BSCCO |  |  | crystals |  |  |  |  | 90 K |  |  | body | paragraph | 3c49f391c6 | Shear-induced vortex decoupling in Bi 2 Sr 2 CaCu 2 O 8 crystals |  | B Khaykovich, D T Fuchs, K Teitelbaum, Y Myasoedov, E Zeldov, T Tamegai, S Ooi, M Konczykowski, R A Doyle, S F W R Rycroft |  |  | 2014
61ba998ffa2141a3e5c50ecb | CeTe 1.82 | 1743830676 |  | CeTe 1.82 |  |  | Chalcogenides |  |  |  | 2.7 K |  |  | body | paragraph | 19ff4f7849 | The pressure effect on magnetism in CeTe1.82 | 10.1088/0953-8984/21/2/026004 | M H Jung, S I Lee | IOP Publishing | Journal of Physics: Condensed Matter | 2014
61ba998ffa2141a3e5c50ecc | CeTe 1.82 | 1736127239 |  | CeTe 1.82 |  |  | Chalcogenides |  |  |  | 2.7 K |  |  | body | figure | 19ff4f7849 | The pressure effect on magnetism in CeTe1.82 | 10.1088/0953-8984/21/2/026004 | M H Jung, S I Lee | IOP Publishing | Journal of Physics: Condensed Matter | 2014
61ba99908452d931a5c50ebb | CRN | -1791713945 |  | CRN |  |  | Carbides, Nitrides |  |  |  | 378 K |  |  | body | paragraph | 115783e445 | Calcium rubidium nitrate: Mode-couplingÎ²scaling without factorization | 10.1103/physreve.64.021303 | M Goldammer, C Losert, J Wuttke, W Petry, F Terki, H Schober, P Lunkenheimer | American Physical Society (APS) | Physical Review E | 2014
61ba9990d7a99c43e8c50ed0 | La 0.75 (Ca 0.45 Sr 0.55 ) 0.25 MnO 3 | 1256186993 |  | La 0.75 (Ca 0.45 Sr 0.55 ) 0.25 MnO 3 |  |  | Oxides |  |  |  | 190 K |  |  | body | paragraph | 0498b3ed12 | Common features of nanoscale structural correlations in magnetoresistive manganites with a ferromagnetic low-temperature state | 10.1103/physrevb.65.094421 | V Kiryukhin, T Y Koo, A Borissov, Y J Kim, C S Nelson, J P Hill, D Gibbs, S-W Cheong | American Physical Society (APS) | Physical Review B | 2014
61ba9990d7a99c43e8c50ed1 | 0.5 | 1746503692 | [8 empty] | 210 K |  |  | body | paragraph | 0498b3ed12 | Common features of nanoscale structural correlations in magnetoresistive manganites with a ferromagnetic low-temperature state | 10.1103/physrevb.65.094421 | V Kiryukhin, T Y Koo, A Borissov, Y J Kim, C S Nelson, J P Hill, D Gibbs, S-W Cheong | American Physical Society (APS) | Physical Review B | 2014
61ba9990d7a99c43e8c50ed2 | 0.45 | 1075829939 | [8 empty] | 280 K |  |  | body | paragraph | 0498b3ed12 | Common features of nanoscale structural correlations in magnetoresistive manganites with a ferromagnetic low-temperature state | 10.1103/physrevb.65.094421 | V Kiryukhin, T Y Koo, A Borissov, Y J Kim, C S Nelson, J P Hill, D Gibbs, S-W Cheong | American Physical Society (APS) | Physical Review B | 2014
61ba9990d7a99c43e8c50ed3 | Nd 1âˆ’x Sr x MnO 3 | -2126845811 |  | Nd 1âˆ’x Sr x MnO 3 |  |  | Oxides |  |  |  | 300 K |  |  | body | paragraph | 0498b3ed12 | Common features of nanoscale structural correlations in magnetoresistive manganites with a ferromagnetic low-temperature state | 10.1103/physrevb.65.094421 | V Kiryukhin, T Y Koo, A Borissov, Y J Kim, C S Nelson, J P Hill, D Gibbs, S-W Cheong | American Physical Society (APS) | Physical Review B | 2014
61ba9990d7a99c43e8c50ed4 | x=0.3 | 1425958431 | [7 empty] | x=0.3 | 250 K |  |  | body | paragraph | 0498b3ed12 | Common features of nanoscale structural correlations in magnetoresistive manganites with a ferromagnetic low-temperature state | 10.1103/physrevb.65.094421 | V Kiryukhin, T Y Koo, A Borissov, Y J Kim, C S Nelson, J P Hill, D Gibbs, S-W Cheong | American Physical Society (APS) | Physical Review B | 2014
61ba99907b1a7abb24c50eaf | graphite-sulfur sample | 1307697395 | graphite-sulfur sample | [7 empty] | 35 K |  |  | body | paragraph | ce1126cf81 | Coexistence of superconductivity and ferromagnetism in the graphite-sulphur system | 10.1080/13642810210146443 | S Moehlecke, Pei-Chun Ho, M B Maple | Informa UK Limited | Philosophical Magazine B | 2002
61ba99907b1a7abb24c50eb0 | graphite-sulfur samples | -1126181799 | graphite-sulfur | [7 empty] | below 9 K |  |  | body | paragraph | ce1126cf81 | Coexistence of superconductivity and ferromagnetism in the graphite-sulphur system | 10.1080/13642810210146443 | S Moehlecke, Pei-Chun Ho, M B Maple | Informa UK Limited | Philosophical Magazine B | 2002
61ba9990c2c99830dec50ed7 | insulating epitaxial thin films (~10 nm thick) of FeSe | 1599306604 |  | FeSe |  | thin films | Iron-chalcogenides, Chalcogenides |  |  |  | 35 K |  |  | header | abstract | bfeb2fc95f | Electric field-induced superconducting transition of insulating FeSe thin film at 35 K | 10.1073/pnas.1520810113 | Kota Hanzawa, Hikaru Sato, Hidenori Hiramatsu, Toshio Kamiya, Hideo Hosono | Proceedings of the National Academy of Sciences | Proceedings of the National Academy of Sciences | 2016
61ba9990c2c99830dec50ed8 | thin monolayer of FeSe | -1676295472 |  | FeSe |  | thin | Iron-chalcogenides, Chalcogenides |  |  |  | 109 K |  |  | body | paragraph | bfeb2fc95f | Electric field-induced superconducting transition of insulating FeSe thin film at 35 K | 10.1073/pnas.1520810113 | Kota Hanzawa, Hikaru Sato, Hidenori Hiramatsu, Toshio Kamiya, Hideo Hosono | Proceedings of the National Academy of Sciences | Proceedings of the National Academy of Sciences | 2016
61ba9990c2c99830dec50ed9 | FeSe | 1521511676 |  | FeSe |  |  | Iron-chalcogenides, Chalcogenides |  |  |  | 8 K |  |  | body | paragraph | bfeb2fc95f | Electric field-induced superconducting transition of insulating FeSe thin film at 35 K | 10.1073/pnas.1520810113 | Kota Hanzawa, Hikaru Sato, Hidenori Hiramatsu, Toshio Kamiya, Hideo Hosono | Proceedings of the National Academy of Sciences | Proceedings of the National Academy of Sciences | 2016
61ba9990c2c99830dec50eda | SmFeAs(O 1-x F x )] (4) | 181799184 |  | SmFeAs(O 1-x F x )] (4 |  |  | Alloys |  |  |  | 55 K |  |  | body | paragraph | bfeb2fc95f | Electric field-induced superconducting transition of insulating FeSe thin film at 35 K | 10.1073/pnas.1520810113 | Kota Hanzawa, Hikaru Sato, Hidenori Hiramatsu, Toshio Kamiya, Hideo Hosono | Proceedings of the National Academy of Sciences | Proceedings of the National Academy of Sciences | 2016
61ba9990c2c99830dec50edb | ~10-nm-thick FeSe epitaxial films on STO (001) substrates by MBE | -274395348 |  | FeSe |  | epitaxial films | Iron-chalcogenides, Chalcogenides |  | STO (001) substrates by MBE |  | 27-37 K |  |  | body | paragraph | bfeb2fc95f | Electric field-induced superconducting transition of insulating FeSe thin film at 35 K | 10.1073/pnas.1520810113 | Kota Hanzawa, Hikaru Sato, Hidenori Hiramatsu, Toshio Kamiya, Hideo Hosono | Proceedings of the National Academy of Sciences | Proceedings of the National Academy of Sciences | 2016
61ba9990c2c99830dec50edc | STO | 2125513288 | STO | [7 empty] | 0.2 -0.4 K |  |  | body | paragraph | bfeb2fc95f | Electric field-induced superconducting transition of insulating FeSe thin film at 35 K | 10.1073/pnas.1520810113 | Kota Hanzawa, Hikaru Sato, Hidenori Hiramatsu, Toshio Kamiya, Hideo Hosono | Proceedings of the National Academy of Sciences | Proceedings of the National Academy of Sciences | 2016
61ba9990c2c99830dec50edd | FeSe thin film | -1184226065 |  | FeSe |  | thin film | Iron-chalcogenides, Chalcogenides |  |  |  | 35 K |  |  | header | title | bfeb2fc95f | Electric field-induced superconducting transition of insulating FeSe thin film at 35 K | 10.1073/pnas.1520810113 | Kota Hanzawa, Hikaru Sato, Hidenori Hiramatsu, Toshio Kamiya, Hideo Hosono | Proceedings of the National Academy of Sciences | Proceedings of the National Academy of Sciences | 2016
61ba9990c2c99830dec50ede | bulk FeSe | 978299930 |  | FeSe |  |  | Iron-chalcogenides, Chalcogenides |  |  |  | 35 K |  |  | header | abstract | bfeb2fc95f | Electric field-induced superconducting transition of insulating FeSe thin film at 35 K | 10.1073/pnas.1520810113 | Kota Hanzawa, Hikaru Sato, Hidenori Hiramatsu, Toshio Kamiya, Hideo Hosono | Proceedings of the National Academy of Sciences | Proceedings of the National Academy of Sciences | 2016
61ba9990c2c99830dec50edf | FeSe epitaxial films | -514867852 |  | FeSe |  | epitaxial films | Iron-chalcogenides, Chalcogenides |  |  |  | 35 K |  |  | body | figure | bfeb2fc95f | Electric field-induced superconducting transition of insulating FeSe thin film at 35 K | 10.1073/pnas.1520810113 | Kota Hanzawa, Hikaru Sato, Hidenori Hiramatsu, Toshio Kamiya, Hideo Hosono | Proceedings of the National Academy of Sciences | Proceedings of the National Academy of Sciences | 2016
61ba9990c2c99830dec50ee0 | monolayer-thick FeSe | -464453712 |  | FeSe |  |  | Iron-chalcogenides, Chalcogenides |  |  |  | 50-109 K |  |  | body | paragraph | bfeb2fc95f | Electric field-induced superconducting transition of insulating FeSe thin film at 35 K | 10.1073/pnas.1520810113 | Kota Hanzawa, Hikaru Sato, Hidenori Hiramatsu, Toshio Kamiya, Hideo Hosono | Proceedings of the National Academy of Sciences | Proceedings of the National Academy of Sciences | 2016
61ba9990c2c99830dec50ee1 | bulk FeSe | 766494503 |  | FeSe |  |  | Iron-chalcogenides, Chalcogenides |  |  |  | 8 K |  |  | body | paragraph | bfeb2fc95f | Electric field-induced superconducting transition of insulating FeSe thin film at 35 K | 10.1073/pnas.1520810113 | Kota Hanzawa, Hikaru Sato, Hidenori Hiramatsu, Toshio Kamiya, Hideo Hosono | Proceedings of the National Academy of Sciences | Proceedings of the National Academy of Sciences | 2016
61ba99913af0453d0cc50f12 | YBa 2 Cu 3 O 7âˆ’Î´ | -805218286 |  | YBa 2 Cu 3 O 7âˆ’Î´ |  |  | Oxides, Cuprates |  |  |  | 50K |  |  | body | paragraph | ca0782a29b | Local electronic structure and high temperature superconductivity | 10.1063/1.59581 | V J Emery, S A Kivelson | AIP |  | 1999
61ba99917ce09aab2ac50eee | BiSCCO | 2044777511 | BiSCCO | BiSCCO | [6 empty] | 90 K |  |  | body | paragraph | 15c1faeef2 | Thermal Suppression of Strong Pinning | 10.1103/physrevlett.81.906 | Orlando S Wagner, Guido Burkard, Vadim B Geshkenbein, Gianni Blatter | American Physical Society (APS) | Physical Review Letters | 1998
61ba99910a416aa3d9c50e9d | FeTe 0.6 Se 0.4 | 1546508302 |  | FeTe 0.6 Se 0.4 |  |  | Iron-chalcogenides, Chalcogenides |  |  |  | 14 K |  |  | body | paragraph | 1a4bb8d7fd | Magnetism and superconductivity in Fe<sub>1+y</sub>Te<sub>1-x</sub>Se<sub>x</sub> | 10.1088/1361-648x/ab3b3b | John M Tranquada, Guangyong Xu, Igor A Zaliznyak | IOP Publishing | Journal of Physics: Condensed Matter | 2019
61ba99910a416aa3d9c50e9e | y âˆ¼ 0.03 | -86877121 | [7 empty] | y=âˆ¼ 0.03 | 75 K |  |  | body | paragraph | 1a4bb8d7fd | Magnetism and superconductivity in Fe<sub>1+y</sub>Te<sub>1-x</sub>Se<sub>x</sub> | 10.1088/1361-648x/ab3b3b | John M Tranquada, Guangyong Xu, Igor A Zaliznyak | IOP Publishing | Journal of Physics: Condensed Matter | 2019
61ba99910a416aa3d9c50e9f | FeTe 1âˆ’x Se x with x = 0.4 | -1380771187 |  | FeTe 1âˆ’x Se x |  |  | Iron-chalcogenides, Chalcogenides |  |  | x=0.4 | 14 K |  |  | body | paragraph | 1a4bb8d7fd | Magnetism and superconductivity in Fe<sub>1+y</sub>Te<sub>1-x</sub>Se<sub>x</sub> | 10.1088/1361-648x/ab3b3b | John M Tranquada, Guangyong Xu, Igor A Zaliznyak | IOP Publishing | Journal of Physics: Condensed Matter | 2019
61ba99910a416aa3d9c50ea0 | y = 0.04 (Ni04 | 1204040079 | [7 empty] | y=0.04 (Ni04 | 8 K |  |  | body | paragraph | 1a4bb8d7fd | Magnetism and superconductivity in Fe<sub>1+y</sub>Te<sub>1-x</sub>Se<sub>x</sub> | 10.1088/1361-648x/ab3b3b | John M Tranquada, Guangyong Xu, Igor A Zaliznyak | IOP Publishing | Journal of Physics: Condensed Matter | 2019
61ba99910a416aa3d9c50ea1 | 4% and 10% of Ni doping | 1990108609 |  |  | 4% and 10% of Ni | [5 empty] | 10 K |  |  | body | paragraph | 1a4bb8d7fd | Magnetism and superconductivity in Fe<sub>1+y</sub>Te<sub>1-x</sub>Se<sub>x</sub> | 10.1088/1361-648x/ab3b3b | John M Tranquada, Guangyong Xu, Igor A Zaliznyak | IOP Publishing | Journal of Physics: Condensed Matter | 2019
61ba99910a416aa3d9c50ea2 | Fe 1âˆ’y Ni y Te 0.5 Se 0.5 with y = 0.02 (Ni02 | -1186119472 |  | Fe 1âˆ’y Ni y Te 0.5 Se 0.5 |  |  | Iron-chalcogenides, Chalcogenides |  |  | y=0.02 (Ni02 | 12 K |  |  | body | paragraph | 1a4bb8d7fd | Magnetism and superconductivity in Fe<sub>1+y</sub>Te<sub>1-x</sub>Se<sub>x</sub> | 10.1088/1361-648x/ab3b3b | John M Tranquada, Guangyong Xu, Igor A Zaliznyak | IOP Publishing | Journal of Physics: Condensed Matter | 2019
61ba99910a416aa3d9c50ea3 | x- 0.5 | -86603681 |  | x- 0.5 |  |  | Alloys |  |  |  | 14:5 K |  |  | body | paragraph | 1a4bb8d7fd | Magnetism and superconductivity in Fe<sub>1+y</sub>Te<sub>1-x</sub>Se<sub>x</sub> | 10.1088/1361-648x/ab3b3b | John M Tranquada, Guangyong Xu, Igor A Zaliznyak | IOP Publishing | Journal of Physics: Condensed Matter | 2019
61ba99910a416aa3d9c50ea4 | FeSe | 1386740915 |  | FeSe |  |  | Iron-chalcogenides, Chalcogenides |  |  |  | 8 K |  |  | body | paragraph | 1a4bb8d7fd | Magnetism and superconductivity in Fe<sub>1+y</sub>Te<sub>1-x</sub>Se<sub>x</sub> | 10.1088/1361-648x/ab3b3b | John M Tranquada, Guangyong Xu, Igor A Zaliznyak | IOP Publishing | Journal of Physics: Condensed Matter | 2019
61ba99910a416aa3d9c50ea5 | Co doping, 10% | 2053389754 |  |  | Co doping, 10% | [5 empty] | 10 K |  |  | body | paragraph | 1a4bb8d7fd | Magnetism and superconductivity in Fe<sub>1+y</sub>Te<sub>1-x</sub>Se<sub>x</sub> | 10.1088/1361-648x/ab3b3b | John M Tranquada, Guangyong Xu, Igor A Zaliznyak | IOP Publishing | Journal of Physics: Condensed Matter | 2019
61ba99910a416aa3d9c50ea6 | optimally-doped FeTe 1âˆ’x Se x | 1423207303 |  | FeTe 1âˆ’x Se x | optimally-doped |  | Iron-chalcogenides, Chalcogenides |  |  |  | 14 K |  |  | body | figure | 1a4bb8d7fd | Magnetism and superconductivity in Fe<sub>1+y</sub>Te<sub>1-x</sub>Se<sub>x</sub> | 10.1088/1361-648x/ab3b3b | John M Tranquada, Guangyong Xu, Igor A Zaliznyak | IOP Publishing | Journal of Physics: Condensed Matter | 2019
61ba99912227d4ac07c50ec0 | 1UC FeSe | -1893870680 |  | 1UC FeSe |  |  | Alloys |  |  |  | 65 K |  |  | body | paragraph | 3479566fc0 | Electronic Structure Properties in the Nematic Phases of FeSe | 10.1088/0256-307x/32/11/117402 | Yi Liang, Xian-Xin Wu, Jiang-Ping Hu | IOP Publishing | Chinese Physics Letters | 2015
61ba99912227d4ac07c50ec1 | FeSe bulk | 885491569 |  | FeSe |  | bulk | Iron-chalcogenides, Chalcogenides |  |  |  | 9 K |  |  | body | paragraph | 3479566fc0 | Electronic Structure Properties in the Nematic Phases of FeSe | 10.1088/0256-307x/32/11/117402 | Yi Liang, Xian-Xin Wu, Jiang-Ping Hu | IOP Publishing | Chinese Physics Letters | 2015
61ba9992ef148cdddfc50eb1 | B = 0 | 1715263175 | [7 empty] | B=0 | 0.1 K |  |  | body | paragraph | 1a68d68200 | Upper critical field and superconductor-metal transition in ultrathin niobium films |  | Iryna Zaytseva, Aleksander Abaloszew, Bruno C Camargo, Yevgen Syryanyy, Marta Z Cieplak |  |  | 2020
61ba999220fc3eae4bc50f3e | K12442 | 1632682288 | K12442 | K12442K12442 | [6 empty] | 33.5 K |  |  | body | figure | 689c93cd14 | Pairing mechanism in the ferromagnetic superconductor UCoGe | 10.1038/ncomms14480 | Beilun Wu, GaÃ«l Bastien, Mathieu Taupin, Carley Paulsen, Ludovic Howald, Dai Aoki, Jean-Pascal Brison | Springer Science and Business Media LLC | Nature Communications | 2020
61ba999220fc3eae4bc50f3f | KCa 2 Fe 4 As 4 F 2 | -1940733480 |  | KCa 2 Fe 4 As 4 F 2 |  |  | Iron-pnictides, Pnictides, Fluorides |  |  |  | 33.5 K |  |  | body | paragraph | 689c93cd14 | Pairing mechanism in the ferromagnetic superconductor UCoGe | 10.1038/ncomms14480 | Beilun Wu, GaÃ«l Bastien, Mathieu Taupin, Carley Paulsen, Ludovic Howald, Dai Aoki, Jean-Pascal Brison | Springer Science and Business Media LLC | Nature Communications | 2020
61ba9992e4552e90a8c50ec9 | TiN (200) film | -767694855 |  | TiN |  | film | Nitrides |  |  |  | 5.6 K | resistivity |  | body | paragraph | d91258e915 | Measurement of Epitaxial NbN/AlN/NbN Tunnel Junctions With a Low Critical Current Density at Low Temperature | 10.1109/tasc.2010.2081653 | Wei Qiu, Hirotaka Terai, Z Wang | Institute of Electrical and Electronics Engineers (IEEE) | IEEE Transactions on Applied Superconductivity | 2011
61ba9992e4552e90a8c50eca | 200-nm thick NbN film | 1278037933 | [8 empty] | 15.3 K |  |  | body | paragraph | d91258e915 | Measurement of Epitaxial NbN/AlN/NbN Tunnel Junctions With a Low Critical Current Density at Low Temperature | 10.1109/tasc.2010.2081653 | Wei Qiu, Hirotaka Terai, Z Wang | Institute of Electrical and Electronics Engineers (IEEE) | IEEE Transactions on Applied Superconductivity | 2011
61ba9992d52116ffe1c50eb5 | SrRuO 3 | -648947718 |  | SrRuO 3 |  |  | Oxides |  |  |  | 160 K |  |  | body | paragraph | 92dc2854ca | Magnetic ordering inSr2RuO4induced by nonmagnetic impurities | 10.1103/physrevb.63.180504 | M Minakata, Y Maeno | American Physical Society (APS) | Physical Review B | 2013
61ba9992d52116ffe1c50eb6 | x(Ti) = 0.001 | 488232456 | [7 empty] | x=0.001 | below 0.3 K |  |  | body | paragraph | 92dc2854ca | Magnetic ordering inSr2RuO4induced by nonmagnetic impurities | 10.1103/physrevb.63.180504 | M Minakata, Y Maeno | American Physical Society (APS) | Physical Review B | 2013
61ba9992d52116ffe1c50eb7 | Sr 2 RuO 4 | 1517061374 |  | Sr 2 RuO 4 |  |  | Oxides |  |  |  | 1.5 K |  |  | body | paragraph | 92dc2854ca | Magnetic ordering inSr2RuO4induced by nonmagnetic impurities | 10.1103/physrevb.63.180504 | M Minakata, Y Maeno | American Physical Society (APS) | Physical Review B | 2013
61ba9992d52116ffe1c50eb8 | Sr 3 Ru 2 O 7 | -443153097 |  | Sr 3 Ru 2 O 7 |  |  | Oxides |  |  |  | 100 K |  |  | body | paragraph | 92dc2854ca | Magnetic ordering inSr2RuO4induced by nonmagnetic impurities | 10.1103/physrevb.63.180504 | M Minakata, Y Maeno | American Physical Society (APS) | Physical Review B | 2013
61ba9993e614176f2ec50ecf | titanium thin film | 1861074031 | titanium | Ti |  | thin film |  |  |  |  | 420 mK |  |  | body | paragraph | efdd815a0b | Field-Effect Controllable Metallic Josephson Interferometer | 10.1021/acs.nanolett.9b02369 | Federico Paolucci, Francesco Vischi, Giorgio De Simoni, Claudio Guarcello, Paolo Solinas, Francesco Giazotto | American Chemical Society (ACS) | Nano Letters | 2019
61ba9993c0bff55f4cc50ee6 | MgB 2 | 1282637034 |  | MgB 2 |  |  | Alloys, Borides |  |  |  | 39 K |  |  | body | paragraph | ae6ca2e285 | Spin-lattice relaxation time of conduction electrons inMgB2 | 10.1103/physrevb.76.024519 | F Simon, F MurÃ¡nyi, T FehÃ©r, A JÃ¡nossy, L ForrÃ³, C Petrovic, S L Budâ€™ko, P C Canfield | American Physical Society (APS) | Physical Review B | 2013
61ba99937ecf8b73e6c50eb5 | EuFe 2 As 2 | 460827735 |  | EuFe 2 As 2 |  |  | Iron-pnictides, Pnictides |  |  |  | 29.5 K | resistivity | 2 GPa | body | paragraph | e62d29983c | Effects of magnetic ordering on dynamical conductivity: Optical investigations ofEuFe2As2single crystals | 10.1103/physrevb.79.155103 | D Wu, N BariÅ¡iÄ‡, N Drichko, S Kaiser, A Faridian, M Dressel, S Jiang, Z Ren, L J Li, G H Cao, Z A Xu, H S Jeevan, P Gegenwart | American Physical Society (APS) | Physical Review B | 2013
61ba99937ecf8b73e6c50eb6 | Eu 0.5 K 0.5 Fe 2 As 2 | -1970204883 |  | Eu 0.5 K 0.5 Fe 2 As 2 |  |  | Iron-pnictides, Pnictides |  |  |  | 31 K |  |  | body | paragraph | e62d29983c | Effects of magnetic ordering on dynamical conductivity: Optical investigations ofEuFe2As2single crystals | 10.1103/physrevb.79.155103 | D Wu, N BariÅ¡iÄ‡, N Drichko, S Kaiser, A Faridian, M Dressel, S Jiang, Z Ren, L J Li, G H Cao, Z A Xu, H S Jeevan, P Gegenwart | American Physical Society (APS) | Physical Review B | 2013
61ba99937ecf8b73e6c50eb7 | Eu 0.5 K 0.5 Fe 2 As 2 | -1587062853 |  | Eu 0.5 K 0.5 Fe 2 As 2 |  |  | Iron-pnictides, Pnictides |  |  |  | 31 K |  |  | body | paragraph | e62d29983c | Effects of magnetic ordering on dynamical conductivity: Optical investigations ofEuFe2As2single crystals | 10.1103/physrevb.79.155103 | D Wu, N BariÅ¡iÄ‡, N Drichko, S Kaiser, A Faridian, M Dressel, S Jiang, Z Ren, L J Li, G H Cao, Z A Xu, H S Jeevan, P Gegenwart | American Physical Society (APS) | Physical Review B | 2013
61ba99937ecf8b73e6c50eb8 | LaFeAsO 1âˆ’x F x | 156292368 |  | LaFeAsO 1âˆ’x F x |  |  | Iron-pnictides, Pnictides, Oxides, Fluorides |  |  |  | 26 K |  |  | body | paragraph | e62d29983c | Effects of magnetic ordering on dynamical conductivity: Optical investigations ofEuFe2As2single crystals | 10.1103/physrevb.79.155103 | D Wu, N BariÅ¡iÄ‡, N Drichko, S Kaiser, A Faridian, M Dressel, S Jiang, Z Ren, L J Li, G H Cao, Z A Xu, H S Jeevan, P Gegenwart | American Physical Society (APS) | Physical Review B | 2013
61ba99933af0453d0cc50f13 | K 0.8 Fe 2 Se 2 | 637100198 |  | K 0.8 Fe 2 Se 2 |  |  | Iron-chalcogenides, Chalcogenides |  |  |  | 30 K |  |  | body | paragraph | 32f4c6d1b1 | A Novel Large Moment Antiferromagnetic Order in K 0.8 Fe 1.6 Se 2 Superconductor | 10.1088/0256-307x/28/8/086104 | Wei Bao, Qing-Zhen Huang, Gen-Fu Chen, Du-Ming Wang, Jun-Bao He, Yi-Ming Qiu | IOP Publishing | Chinese Physics Letters | 2011
61ba99933af0453d0cc50f14 | K 0.8 Fe 1.6 Se 2 | 1236754741 |  | K 0.8 Fe 1.6 Se 2 |  |  | Iron-chalcogenides, Chalcogenides |  |  |  | 32 K |  |  | body | paragraph | 32f4c6d1b1 | A Novel Large Moment Antiferromagnetic Order in K 0.8 Fe 1.6 Se 2 Superconductor | 10.1088/0256-307x/28/8/086104 | Wei Bao, Qing-Zhen Huang, Gen-Fu Chen, Du-Ming Wang, Jun-Bao He, Yi-Ming Qiu | IOP Publishing | Chinese Physics Letters | 2011
61ba99933af0453d0cc50f15 | iron deficient composition x âˆ¼ 1.8 | 1829899845 |  |  | iron deficient |  |  |  |  | x=1.8 | 30 K |  |  | body | paragraph | 32f4c6d1b1 | A Novel Large Moment Antiferromagnetic Order in K 0.8 Fe 1.6 Se 2 Superconductor | 10.1088/0256-307x/28/8/086104 | Wei Bao, Qing-Zhen Huang, Gen-Fu Chen, Du-Ming Wang, Jun-Bao He, Yi-Ming Qiu | IOP Publishing | Chinese Physics Letters | 2011
61ba99933af0453d0cc50f16 | K 0.8 Fe 1.6 Se 2 | 1294511815 |  | K 0.8 Fe 1.6 Se 2 |  |  | Iron-chalcogenides, Chalcogenides |  |  |  | 32 K |  |  | body | paragraph | 32f4c6d1b1 | A Novel Large Moment Antiferromagnetic Order in K 0.8 Fe 1.6 Se 2 Superconductor | 10.1088/0256-307x/28/8/086104 | Wei Bao, Qing-Zhen Huang, Gen-Fu Chen, Du-Ming Wang, Jun-Bao He, Yi-Ming Qiu | IOP Publishing | Chinese Physics Letters | 2011
61ba99945ad933a7cac50e75 | x = 0.401 | 147140173 | [7 empty] | x=0.401 | 35 K |  |  | body | paragraph | 5c19093400 | Complex phase diagram ofBa1âˆ’xNaxFe2As2: A multitude of phases striving for the electronic entropy | 10.1103/physrevb.93.014514 | L Wang, F Hardy, A E BÃ¶hmer, T Wolf, P Schweiss, C Meingast | American Physical Society (APS) | Physical Review B | 2015
61ba99945ad933a7cac50e76 | x = 0.182 | -2075458241 | [7 empty] | x=0.182 | 6.5 K |  |  | body | paragraph | 5c19093400 | Complex phase diagram ofBa1âˆ’xNaxFe2As2: A multitude of phases striving for the electronic entropy | 10.1103/physrevb.93.014514 | L Wang, F Hardy, A E BÃ¶hmer, T Wolf, P Schweiss, C Meingast | American Physical Society (APS) | Physical Review B | 2015
61ba999461d1c9d20fc50ed7 | y between 0 and 0.03 | -1959863491 | [7 empty] | y=0, 0.03 | 28 K |  |  | body | paragraph | b31dfcc0ea | Metallic nonsuperconducting phase and d-wave superconductivity in Zn-substituted La |  | Sr, Cuo, K KarpiÅ„ska, Marta Z Cieplak, S Guha, A Malinowski, T SkoÅ›kiewicz, W Plesiewicz, M Berkowski, B Boyce, Thomas R Lemberger, P Lindenfeld |  |  | 1999
61ba999461d1c9d20fc50ed8 | zinc-free film | -402685804 |  |  | zinc-free | film |  |  |  |  | 35.2K | resistivity |  | body | paragraph | b31dfcc0ea | Metallic nonsuperconducting phase and d-wave superconductivity in Zn-substituted La |  | Sr, Cuo, K KarpiÅ„ska, Marta Z Cieplak, S Guha, A Malinowski, T SkoÅ›kiewicz, W Plesiewicz, M Berkowski, B Boyce, Thomas R Lemberger, P Lindenfeld |  |  | 1999
61ba9994783c1e8128c50ec9 | CeIrIn 5 | 852239177 |  | CeIrIn 5 |  |  | Alloys |  |  |  | 0.4K |  |  | body | paragraph | a6b743a4eb | Spin-fluctuation-induced superconductivity controlled by orbital fluctuation | 10.1088/0953-8984/14/21/101 | T Takimoto, T Hotta, T Maehira, K Ueda | IOP Publishing | Journal of Physics: Condensed Matter | 2002
61ba9994783c1e8128c50eca | CeCoIn 5 | -573904601 |  | CeCoIn 5 |  |  | Alloys |  |  |  | 2.3K |  |  | body | paragraph | a6b743a4eb | Spin-fluctuation-induced superconductivity controlled by orbital fluctuation | 10.1088/0953-8984/14/21/101 | T Takimoto, T Hotta, T Maehira, K Ueda | IOP Publishing | Journal of Physics: Condensed Matter | 2002
61ba9994ef148cdddfc50eb2 | Rb or Cs- doped MBE grown thin films | 399393786 | MBE grown |  | Rb | thin films |  |  |  |  | > 50 K |  |  | body |  | 6996e96145 | Effect of Rb and Cs doping on superconducting properties of MgB2thin films | 10.1088/0953-2048/21/2/025012 | R K Singh, Y Shen, R Gandikota, D Wright, C Carvalho, J M Rowell, N Newman | IOP Publishing | Superconductor Science and Technology | 2008
61ba9994ef148cdddfc50eb3 | Rb or Cs- doped MBE grown thin films |  | MBE grown |  | Cs | thin films |  |  |  |  | > 50 K |  |  | body |  | 6996e96145 | Effect of Rb and Cs doping on superconducting properties of MgB2thin films | 10.1088/0953-2048/21/2/025012 | R K Singh, Y Shen, R Gandikota, D Wright, C Carvalho, J M Rowell, N Newman | IOP Publishing | Superconductor Science and Technology | 2008
61ba9994ef148cdddfc50eb4 | MgB 2 | 2068183294 |  | MgB 2 |  |  | Alloys, Borides |  |  |  | 50 K |  |  | header | abstract | 6996e96145 | Effect of Rb and Cs doping on superconducting properties of MgB2thin films | 10.1088/0953-2048/21/2/025012 | R K Singh, Y Shen, R Gandikota, D Wright, C Carvalho, J M Rowell, N Newman | IOP Publishing | Superconductor Science and Technology | 2008
61ba9994ef148cdddfc50eb5 | MgB 2 doped with heavy alkali and alkaline earth 7 metals | -424343439 |  | MgB 2 |  |  | Alloys, Borides |  |  |  | > 50 K |  |  | body |  | 6996e96145 | Effect of Rb and Cs doping on superconducting properties of MgB2thin films | 10.1088/0953-2048/21/2/025012 | R K Singh, Y Shen, R Gandikota, D Wright, C Carvalho, J M Rowell, N Newman | IOP Publishing | Superconductor Science and Technology | 2008
61ba9994ef148cdddfc50eb6 | MgB 2 | 1427034640 |  | MgB 2 |  |  | Alloys, Borides |  |  |  | 0 K | resistivity |  | body | paragraph | 6996e96145 | Effect of Rb and Cs doping on superconducting properties of MgB2thin films | 10.1088/0953-2048/21/2/025012 | R K Singh, Y Shen, R Gandikota, D Wright, C Carvalho, J M Rowell, N Newman | IOP Publishing | Superconductor Science and Technology | 2008
61ba999420fc3eae4bc50f40 | Bi 2 Sr 2 Ca 2 Cu 3 O 10+Î´ (Bi2223) | -2043590616 | Bi2223 | Bi 2 Sr 2 Ca 2 Cu 3 O 10+Î´ |  |  | Alloys |  |  |  | 111 K |  |  | body | paragraph | 220d9c7818 | First Scanning Tunnelling Spectroscopy on Bi 2 Sr 2 Ca 2 Cu 3 O 10+Î´ single crystals |  | M Kugler, G Levy De Castro, E Giannini, A Piriou, A A Manuel, C Hess, Ã˜ Fischer |  |  | 2005
61ba9994fa2141a3e5c50ece | underdoped Bi2212 | 688717937 | Bi2212 | Bi2212Bi2212 | underdoped | [5 empty] | 56 K |  |  | body | paragraph | 2e18999ec1 | Real-Time Observation of Cuprates Structural Dynamics by Ultrafast Electron Crystallography | 10.1155/2010/958618 | F Carbone, N Gedik, J Lorenzana, A H Zewail | Hindawi Limited | Advances in Condensed Matter Physics | 2010
61ba9994fa2141a3e5c50ecf | MgB 2 | 1488642748 |  | MgB 2 |  |  | Alloys, Borides |  |  |  | 40 K |  |  | body | paragraph | 2e18999ec1 | Real-Time Observation of Cuprates Structural Dynamics by Ultrafast Electron Crystallography | 10.1155/2010/958618 | F Carbone, N Gedik, J Lorenzana, A H Zewail | Hindawi Limited | Advances in Condensed Matter Physics | 2010
61ba9994fa2141a3e5c50ed0 | Bi2223 | -1200313702 | Bi2223 | Bi2223Bi2223 | [6 empty] | 111 K |  |  | body | paragraph | 2e18999ec1 | Real-Time Observation of Cuprates Structural Dynamics by Ultrafast Electron Crystallography | 10.1155/2010/958618 | F Carbone, N Gedik, J Lorenzana, A H Zewail | Hindawi Limited | Advances in Condensed Matter Physics | 2010
61ba9994fa2141a3e5c50ed1 | underdoped Bi2212 | 756103299 | Bi2212 | Bi2212Bi2212 | underdoped | [5 empty] | 56 K |  |  | body | paragraph | 2e18999ec1 | Real-Time Observation of Cuprates Structural Dynamics by Ultrafast Electron Crystallography | 10.1155/2010/958618 | F Carbone, N Gedik, J Lorenzana, A H Zewail | Hindawi Limited | Advances in Condensed Matter Physics | 2010
61ba9994fa2141a3e5c50ed2 | Bi2212 | -1776214906 | Bi2212 | Bi2212Bi2212 | [6 empty] | 91 K |  |  | body | paragraph | 2e18999ec1 | Real-Time Observation of Cuprates Structural Dynamics by Ultrafast Electron Crystallography | 10.1155/2010/958618 | F Carbone, N Gedik, J Lorenzana, A H Zewail | Hindawi Limited | Advances in Condensed Matter Physics | 2010
61ba9994fa2141a3e5c50ed3 | underdoped Bi2212 | 790765417 | Bi2212 | Bi2212Bi2212 | underdoped | [5 empty] | 56 K |  |  | body | figure | 2e18999ec1 | Real-Time Observation of Cuprates Structural Dynamics by Ultrafast Electron Crystallography | 10.1155/2010/958618 | F Carbone, N Gedik, J Lorenzana, A H Zewail | Hindawi Limited | Advances in Condensed Matter Physics | 2010
61ba999485fc223534c50e8d | Eu-LSCO | -1865742742 | LSCO |  | Eu | [5 empty] | 20 K |  |  | body | paragraph | b45c36e36f | Hall, Seebeck, and Nernst Coefficients of UnderdopedHgBa2CuO4+Î´: Fermi-Surface Reconstruction in an Archetypal Cuprate Superconductor | 10.1103/physrevx.3.021019 | Nicolas Doiron-Leyraud, S Lepault, O Cyr-ChoiniÃ¨re, B Vignolle, G Grissonnanche, F LalibertÃ©, J Chang, N BariÅ¡iÄ‡, M K Chan, L Ji, X Zhao, Y Li, M Greven, C Proust, Louis Taillefer | American Physical Society (APS) | Physical Review X | 2013
61ba999485fc223534c50e8e | Hg1201 | -1095352583 | Hg1201 | Hg1201Hg1201 | [6 empty] | 97 K |  |  | body | paragraph | b45c36e36f | Hall, Seebeck, and Nernst Coefficients of UnderdopedHgBa2CuO4+Î´: Fermi-Surface Reconstruction in an Archetypal Cuprate Superconductor | 10.1103/physrevx.3.021019 | Nicolas Doiron-Leyraud, S Lepault, O Cyr-ChoiniÃ¨re, B Vignolle, G Grissonnanche, F LalibertÃ©, J Chang, N BariÅ¡iÄ‡, M K Chan, L Ji, X Zhao, Y Li, M Greven, C Proust, Louis Taillefer | American Physical Society (APS) | Physical Review X | 2013
61ba999485fc223534c50e8f | underdoped YBCO | -1963587005 | YBCO |  | underdoped | [5 empty] | 93 K |  |  | body | paragraph | b45c36e36f | Hall, Seebeck, and Nernst Coefficients of UnderdopedHgBa2CuO4+Î´: Fermi-Surface Reconstruction in an Archetypal Cuprate Superconductor | 10.1103/physrevx.3.021019 | Nicolas Doiron-Leyraud, S Lepault, O Cyr-ChoiniÃ¨re, B Vignolle, G Grissonnanche, F LalibertÃ©, J Chang, N BariÅ¡iÄ‡, M K Chan, L Ji, X Zhao, Y Li, M Greven, C Proust, Louis Taillefer | American Physical Society (APS) | Physical Review X | 2013
61ba999485fc223534c50e90 | underdoped Hg1201 | 1098092908 | Hg1201 | Hg1201Hg1201 | underdoped | [5 empty] | 65 K |  |  | body | figure | b45c36e36f | Hall, Seebeck, and Nernst Coefficients of UnderdopedHgBa2CuO4+Î´: Fermi-Surface Reconstruction in an Archetypal Cuprate Superconductor | 10.1103/physrevx.3.021019 | Nicolas Doiron-Leyraud, S Lepault, O Cyr-ChoiniÃ¨re, B Vignolle, G Grissonnanche, F LalibertÃ©, J Chang, N BariÅ¡iÄ‡, M K Chan, L Ji, X Zhao, Y Li, M Greven, C Proust, Louis Taillefer | American Physical Society (APS) | Physical Review X | 2013
61ba999485fc223534c50e91 | YBCO | 1250966364 | YBCO | [7 empty] | 66 K |  |  | body | paragraph | b45c36e36f | Hall, Seebeck, and Nernst Coefficients of UnderdopedHgBa2CuO4+Î´: Fermi-Surface Reconstruction in an Archetypal Cuprate Superconductor | 10.1103/physrevx.3.021019 | Nicolas Doiron-Leyraud, S Lepault, O Cyr-ChoiniÃ¨re, B Vignolle, G Grissonnanche, F LalibertÃ©, J Chang, N BariÅ¡iÄ‡, M K Chan, L Ji, X Zhao, Y Li, M Greven, C Proust, Louis Taillefer | American Physical Society (APS) | Physical Review X | 2013
61ba999485fc223534c50e92 | Hg1201 | -1561295359 | Hg1201 | Hg1201Hg1201 | [6 empty] | 65 K |  |  | body | paragraph | b45c36e36f | Hall, Seebeck, and Nernst Coefficients of UnderdopedHgBa2CuO4+Î´: Fermi-Surface Reconstruction in an Archetypal Cuprate Superconductor | 10.1103/physrevx.3.021019 | Nicolas Doiron-Leyraud, S Lepault, O Cyr-ChoiniÃ¨re, B Vignolle, G Grissonnanche, F LalibertÃ©, J Chang, N BariÅ¡iÄ‡, M K Chan, L Ji, X Zhao, Y Li, M Greven, C Proust, Louis Taillefer | American Physical Society (APS) | Physical Review X | 2013
61ba999485fc223534c50e93 | La 1.6âˆ’x Nd 0.4 Sr x CuO 4 (Nd-LSCO) | 925900414 | LSCO | La 1.6âˆ’x Nd 0.4 Sr x CuO 4 |  |  | Alloys |  |  |  | 40 K |  |  | body | paragraph | b45c36e36f | Hall, Seebeck, and Nernst Coefficients of UnderdopedHgBa2CuO4+Î´: Fermi-Surface Reconstruction in an Archetypal Cuprate Superconductor | 10.1103/physrevx.3.021019 | Nicolas Doiron-Leyraud, S Lepault, O Cyr-ChoiniÃ¨re, B Vignolle, G Grissonnanche, F LalibertÃ©, J Chang, N BariÅ¡iÄ‡, M K Chan, L Ji, X Zhao, Y Li, M Greven, C Proust, Louis Taillefer | American Physical Society (APS) | Physical Review X | 2013
61ba999485fc223534c50e94 | Hg1201 | -1131919831 | Hg1201 | Hg1201Hg1201 | [6 empty] | 100 K |  |  | body | paragraph | b45c36e36f | Hall, Seebeck, and Nernst Coefficients of UnderdopedHgBa2CuO4+Î´: Fermi-Surface Reconstruction in an Archetypal Cuprate Superconductor | 10.1103/physrevx.3.021019 | Nicolas Doiron-Leyraud, S Lepault, O Cyr-ChoiniÃ¨re, B Vignolle, G Grissonnanche, F LalibertÃ©, J Chang, N BariÅ¡iÄ‡, M K Chan, L Ji, X Zhao, Y Li, M Greven, C Proust, Louis Taillefer | American Physical Society (APS) | Physical Review X | 2013
61ba999485fc223534c50e95 | underdoped YBCO | -2090659916 | YBCO |  | underdoped | [5 empty] | 57 K |  |  | body | paragraph | b45c36e36f | Hall, Seebeck, and Nernst Coefficients of UnderdopedHgBa2CuO4+Î´: Fermi-Surface Reconstruction in an Archetypal Cuprate Superconductor | 10.1103/physrevx.3.021019 | Nicolas Doiron-Leyraud, S Lepault, O Cyr-ChoiniÃ¨re, B Vignolle, G Grissonnanche, F LalibertÃ©, J Chang, N BariÅ¡iÄ‡, M K Chan, L Ji, X Zhao, Y Li, M Greven, C Proust, Louis Taillefer | American Physical Society (APS) | Physical Review X | 2013
61ba9994d7a99c43e8c50ed6 | x â‰ˆ 0.25 | 134205594 | [7 empty] | x=0.25 | 117K |  |  | body | paragraph | 13aeff9657 | Competing orders and interlayer tunneling in cuprate superconductors: A finite-temperature Landau theory | 10.1103/physrevb.71.172507 | Jian-Bao Wu, Ming-Xu Pei, Qiang-Hua Wang | American Physical Society (APS) | Physical Review B | 2005
61ba9995ab9e3e9324c50ee6 | TS2 | -1163550355 |  | TS2 |  |  | Chalcogenides |  |  |  | 104 K |  |  | body | paragraph | f826854052 | Measurements of microwave vortex response in dc magnetic fields in Tl 2 Ba 2 CaCu 2 O 8+x films |  | N Pompeo, H Schneidewind, E Silva, Trans Appl, Supercond, H Schniedewind |  |  | 2019
61ba99954217bb9076c50f0b | optimally doped Y-123 | -1158920409 | Y-123 |  | optimally doped | [5 empty] | 91 K |  |  | body | paragraph | 2f7ef52072 | Evolution of the Spin Susceptibility of High-T c Superconductors |  | J Hwang, T Timusk, E Schachinger, J P Carbotte |  |  | 2013
61ba99955cc438644dc50ecd | KNi 2 S 2 | 1550582005 |  | KNi 2 S 2 |  |  | Chalcogenides |  |  |  | 0.46(2) K |  |  | header | abstract | 8fb901428b | Charge density wave fluctuations, heavy electrons, and superconductivity in KNi2S2 | 10.1103/physrevb.87.045124 | James R Neilson, Tyrel M Mcqueen, Anna Llobet, Jiajia Wen, Matthew R Suchomel | American Physical Society (APS) | Physical Review B | 2012
61ba999505e6aa6710c50f01 | doped LaFeAsO | 2133472861 |  | LaFeAsO | doped |  | Iron-pnictides, Oxides, Pnictides |  |  |  | 56 K |  |  | body | paragraph | 45f56a4e11 | Magnetic and structural transitions in layered iron arsenide systems:AFe2As2versusRFeAsO | 10.1103/physrevb.78.100504 | C Krellner, N Caroca-Canales, A Jesche, H Rosner, A Ormeci, C Geibel | American Physical Society (APS) | Physical Review B | 2008
61ba99952a711de29cc50ec3 | La 2âˆ’x (Sr/Ba) x CuO 4 | 664337203 |  | La 2âˆ’x |  |  | Alloys |  |  |  | 40 K |  |  | body | paragraph | a4d193efda | Origin of the material dependence ofTcin the single-layered cuprates | 10.1103/physrevb.85.064501 | Hirofumi Sakakibara, Hidetomo Usui, Kazuhiko Kuroki, Ryotaro Arita, Hideo Aoki | American Physical Society (APS) | Physical Review B | 2011
61ba99952a711de29cc50ec4 | La 2âˆ’x (Sr/Ba) x CuO 4 |  |  | Sr/Ba) x CuO 4 |  |  | Alloys |  |  |  | 40 K |  |  | body | paragraph | a4d193efda | Origin of the material dependence ofTcin the single-layered cuprates | 10.1103/physrevb.85.064501 | Hirofumi Sakakibara, Hidetomo Usui, Kazuhiko Kuroki, Ryotaro Arita, Hideo Aoki | American Physical Society (APS) | Physical Review B | 2011
61ba99952a711de29cc50ec5 | HgBa 2 CuO 4+Î´ | -1842035497 |  | HgBa 2 CuO 4+Î´ |  |  | Alloys |  |  |  | 90K |  |  | body | paragraph | a4d193efda | Origin of the material dependence ofTcin the single-layered cuprates | 10.1103/physrevb.85.064501 | Hirofumi Sakakibara, Hidetomo Usui, Kazuhiko Kuroki, Ryotaro Arita, Hideo Aoki | American Physical Society (APS) | Physical Review B | 2011
61ba99955ad933a7cac50e77 | CeCoIn 5 | -700978844 |  | CeCoIn 5 |  |  | Alloys |  |  |  | 2.3 K |  |  | body | figure | cbda65cfb8 | Intersite Coupling Effects in a Kondo Lattice | 10.1103/physrevlett.89.106402 | S Nakatsuji, S Yeo, L Balicas, Z Fisk, P Schlottmann, P G Pagliuso, N O Moreno, J L Sarrao, J D Thompson | American Physical Society (APS) | Physical Review Letters | 2002
61ba9996dc085aa023c50eb5 | FeSe | 1556179418 |  | FeSe |  |  | Iron-chalcogenides, Chalcogenides |  |  |  | 36 K |  | 38 GPa | body | paragraph | c5e23f7573 | Magnetization hysteresis and time decay measurements in FeSe0.50Te0.50: Evidence for fluctuation in mean free path induced pinning | 10.1103/physrevb.84.214526 | P Das, Ajay D Thakur, Anil K Yadav, C V Tomy, M R Lees, G Balakrishnan, S Ramakrishnan, A K Grover | American Physical Society (APS) | Physical Review B | 2011
61ba9996dc085aa023c50eb6 | K 0.8 Fe 2 Se 2 | 473454452 |  | K 0.8 Fe 2 Se 2 |  |  | Iron-chalcogenides, Chalcogenides |  |  |  | 30 K |  |  | body | paragraph | c5e23f7573 | Magnetization hysteresis and time decay measurements in FeSe0.50Te0.50: Evidence for fluctuation in mean free path induced pinning | 10.1103/physrevb.84.214526 | P Das, Ajay D Thakur, Anil K Yadav, C V Tomy, M R Lees, G Balakrishnan, S Ramakrishnan, A K Grover | American Physical Society (APS) | Physical Review B | 2011
61ba9996dc085aa023c50eb7 | FeSe 0.35 Te 0.65 | -232980367 |  | FeSe 0.35 Te 0.65 |  |  | Iron-chalcogenides, Chalcogenides |  |  |  | 11.5 K |  |  | body | paragraph | c5e23f7573 | Magnetization hysteresis and time decay measurements in FeSe0.50Te0.50: Evidence for fluctuation in mean free path induced pinning | 10.1103/physrevb.84.214526 | P Das, Ajay D Thakur, Anil K Yadav, C V Tomy, M R Lees, G Balakrishnan, S Ramakrishnan, A K Grover | American Physical Society (APS) | Physical Review B | 2011
61ba9996dc085aa023c50eb8 | CeRu 2 | 884956166 |  | CeRu 2 |  |  | Alloys |  |  |  | 8 K |  |  | body | paragraph | c5e23f7573 | Magnetization hysteresis and time decay measurements in FeSe0.50Te0.50: Evidence for fluctuation in mean free path induced pinning | 10.1103/physrevb.84.214526 | P Das, Ajay D Thakur, Anil K Yadav, C V Tomy, M R Lees, G Balakrishnan, S Ramakrishnan, A K Grover | American Physical Society (APS) | Physical Review B | 2011
61ba9996dc085aa023c50eb9 | single crystal of FeSe 0.5 Te 0.5 | 276908153 |  | FeSe 0.5 Te 0.5 |  | single crystal | Iron-chalcogenides, Chalcogenides |  |  |  | 14.3 K | magnetization |  | body | paragraph | c5e23f7573 | Magnetization hysteresis and time decay measurements in FeSe0.50Te0.50: Evidence for fluctuation in mean free path induced pinning | 10.1103/physrevb.84.214526 | P Das, Ajay D Thakur, Anil K Yadav, C V Tomy, M R Lees, G Balakrishnan, S Ramakrishnan, A K Grover | American Physical Society (APS) | Physical Review B | 2011
61ba9996dc085aa023c50eba | FeSe 0.5 Te 0.5 | 1972248886 |  | FeSe 0.5 Te 0.5 |  |  | Iron-chalcogenides, Chalcogenides |  |  |  | 14.3 K | magnetization |  | body | paragraph | c5e23f7573 | Magnetization hysteresis and time decay measurements in FeSe0.50Te0.50: Evidence for fluctuation in mean free path induced pinning | 10.1103/physrevb.84.214526 | P Das, Ajay D Thakur, Anil K Yadav, C V Tomy, M R Lees, G Balakrishnan, S Ramakrishnan, A K Grover | American Physical Society (APS) | Physical Review B | 2011
61ba9996a013f06956c50ec1 | Î²-FeSe | -1572267651 | Î²-FeSe | FeSe | [6 empty] | 8 K |  |  | body | paragraph | 2bfa8a0d4d | Microstructural magnetic phases in superconducting FeTe0.65Se0.35 | 10.1088/0953-2048/25/6/065019 | A Wittlin, P Aleshkevych, H PrzybyliÅ„ska, D J Gawryluk, P DÅ‚uÅ¼ewski, M Berkowski, R PuÅºniak, M U Gutowska, A WiÅ›niewski | IOP Publishing | Superconductor Science and Technology | 2012
61ba9996a013f06956c50ec2 | FeSe | 1689033764 |  | FeSe |  |  | Iron-chalcogenides, Chalcogenides |  |  |  | 30 K |  |  | body | paragraph | 2bfa8a0d4d | Microstructural magnetic phases in superconducting FeTe0.65Se0.35 | 10.1088/0953-2048/25/6/065019 | A Wittlin, P Aleshkevych, H PrzybyliÅ„ska, D J Gawryluk, P DÅ‚uÅ¼ewski, M Berkowski, R PuÅºniak, M U Gutowska, A WiÅ›niewski | IOP Publishing | Superconductor Science and Technology | 2012
61ba9996a013f06956c50ec3 | Te-rich superconducting FeTe 0.65 Se 0.35 single crystals | -74479594 |  | FeTe 0.65 Se 0.35 | Te-rich superconducting | single crystals | Iron-chalcogenides, Chalcogenides |  |  |  | 12.9 K |  |  | body | paragraph | 2bfa8a0d4d | Microstructural magnetic phases in superconducting FeTe0.65Se0.35 | 10.1088/0953-2048/25/6/065019 | A Wittlin, P Aleshkevych, H PrzybyliÅ„ska, D J Gawryluk, P DÅ‚uÅ¼ewski, M Berkowski, R PuÅºniak, M U Gutowska, A WiÅ›niewski | IOP Publishing | Superconductor Science and Technology | 2012
61ba999685fc223534c50e96 | 2H-N bSe 2 single crystal | 638768350 |  | 2H-N bSe 2 |  | single crystal | Alloys |  |  |  | 7.25 K | magnetization |  | body | paragraph | a971b2c38b | Supercooling of the disordered vortex phase via minor hysteresis loops in2Hâˆ’NbSe2 | 10.1103/physrevb.61.12490 | G Ravikumar, P K Mishra, V C Sahni, S S Banerjee, A K Grover, S Ramakrishnan, P L Gammel, D J Bishop, E Bucher, M J Higgins, S Bhattacharya | American Physical Society (APS) | Physical Review B | 1999
61ba9996ab9e3e9324c50ee7 | (AE',K)Fe 2 As 2 (AE' = Ba, Sr) | -1968454555 |  | (AE',K)Fe 2 As 2 |  |  | Alloys |  |  | AE=Ba, Sr | âˆ¼38 K |  |  | body | paragraph | d8356451b7 | Enhancement of critical current density in (Ba,Na)Fe<sub>2</sub>As<sub>2</sub> round wires using high-pressure sintering | 10.1088/1361-6668/ab804c | Sunseng Pyon, Daisuke Miyawaki, Tsuyoshi Tamegai, Satoshi Awaji, Hijiri Kito, Shigeyuki Ishida, Yoshiyuki Yoshida | IOP Publishing | Superconductor Science and Technology | 2020
61ba9996ab9e3e9324c50ee8 | IBSs | 1885476645 |  | IBSs |  |  | Alloys |  |  |  | âˆ¼38 K |  |  | body | paragraph | d8356451b7 | Enhancement of critical current density in (Ba,Na)Fe<sub>2</sub>As<sub>2</sub> round wires using high-pressure sintering | 10.1088/1361-6668/ab804c | Sunseng Pyon, Daisuke Miyawaki, Tsuyoshi Tamegai, Satoshi Awaji, Hijiri Kito, Shigeyuki Ishida, Yoshiyuki Yoshida | IOP Publishing | Superconductor Science and Technology | 2020
61ba9996ab9e3e9324c50ee9 | Na-doped 122-type material, (AE,Na)Fe 2 As 2 (AE = Ba, Sr, or Ca) | 469269365 |  | Na)Fe 2 As 2 | Na |  | Alloys |  |  | AE=Ba, Sr, Ca | âˆ¼34 K |  |  | body | paragraph | d8356451b7 | Enhancement of critical current density in (Ba,Na)Fe<sub>2</sub>As<sub>2</sub> round wires using high-pressure sintering | 10.1088/1361-6668/ab804c | Sunseng Pyon, Daisuke Miyawaki, Tsuyoshi Tamegai, Satoshi Awaji, Hijiri Kito, Shigeyuki Ishida, Yoshiyuki Yoshida | IOP Publishing | Superconductor Science and Technology | 2020
61ba99964217bb9076c50f0c | NbN film | 40327963 |  | NbN |  | film | Nitrides |  |  |  | 1 K |  |  | body | figure | 7a730ffa7f | Magnetoresistance, Gating and Proximity Effects in Ultrathin NbN-Bi2Se3 Bilayers | 10.3390/condmat2020014 | Gad Koren | MDPI AG | Condensed Matter | 2015
61ba99964217bb9076c50f0d | 10 nm Bi 2 Se 3 on 3 nm NbN bilayer under 0 Vg | 1491185258 |  | Bi 2 Se 3 |  |  | Chalcogenides |  |  |  | 2.7 K |  |  | body | paragraph | 7a730ffa7f | Magnetoresistance, Gating and Proximity Effects in Ultrathin NbN-Bi2Se3 Bilayers | 10.3390/condmat2020014 | Gad Koren | MDPI AG | Condensed Matter | 2015
61ba99964217bb9076c50f0e | copper doped Cu 0.2 Bi 2 Se 3 single crystals | -1642813310 |  | Cu 0.2 Bi 2 Se 3 | copper doped | single crystals | Chalcogenides |  |  |  | 3 K |  |  | body | paragraph | 7a730ffa7f | Magnetoresistance, Gating and Proximity Effects in Ultrathin NbN-Bi2Se3 Bilayers | 10.3390/condmat2020014 | Gad Koren | MDPI AG | Condensed Matter | 2015
61ba999771dd2853b1c50eda | Î²-PdBi2 | -1253373896 |  | Î²-PdBi2 |  |  | Alloys |  |  |  | 1.5 K |  |  | body | paragraph | 19c82ff7aa | Fully gapped superconductivity in the topological superconductorÎ²âˆ’PdBi2 | 10.1103/physrevb.93.220504 | P K Biswas, D G Mazzone, R Sibille, E Pomjakushina, K Conder, H Luetkens, C Baines, J L Gavilano, M Kenzelmann, A Amato, E Morenzoni | American Physical Society (APS) | Physical Review B | 2016
61ba999771dd2853b1c50edb | Î²-PdBi 2 | 2112153343 |  | Î²-PdBi 2 |  |  | Alloys |  |  |  | 4.25 to 5.4 K |  |  | body | paragraph | 19c82ff7aa | Fully gapped superconductivity in the topological superconductorÎ²âˆ’PdBi2 | 10.1103/physrevb.93.220504 | P K Biswas, D G Mazzone, R Sibille, E Pomjakushina, K Conder, H Luetkens, C Baines, J L Gavilano, M Kenzelmann, A Amato, E Morenzoni | American Physical Society (APS) | Physical Review B | 2016
61ba999771dd2853b1c50edc | Î³-Pd 2.5 Bi 1.5 | 1876576490 |  | Î³-Pd 2.5 Bi 1.5 |  |  | Alloys |  |  |  | 3.7-4 K |  |  | body | paragraph | 19c82ff7aa | Fully gapped superconductivity in the topological superconductorÎ²âˆ’PdBi2 | 10.1103/physrevb.93.220504 | P K Biswas, D G Mazzone, R Sibille, E Pomjakushina, K Conder, H Luetkens, C Baines, J L Gavilano, M Kenzelmann, A Amato, E Morenzoni | American Physical Society (APS) | Physical Review B | 2016
61ba999771dd2853b1c50edd | Î±-PdBi | -151968596 | Î±-PdBi | PdBi | [6 empty] | 3.8 K |  |  | body | paragraph | 19c82ff7aa | Fully gapped superconductivity in the topological superconductorÎ²âˆ’PdBi2 | 10.1103/physrevb.93.220504 | P K Biswas, D G Mazzone, R Sibille, E Pomjakushina, K Conder, H Luetkens, C Baines, J L Gavilano, M Kenzelmann, A Amato, E Morenzoni | American Physical Society (APS) | Physical Review B | 2016
61ba9998a01e2beb09c50f12 | NbSe 2 | 86340231 |  | NbSe 2 |  |  | Chalcogenides |  |  |  | 5.8 K |  |  | body | paragraph | 7878eb46f9 | Plastic Motion of a Vortex Lattice Driven by Alternating Current | 10.1103/physrevlett.81.2352 | W Henderson, E Y Andrei, M J Higgins | American Physical Society (APS) | Physical Review Letters | 1998
61ba9998a013f06956c50ec4 | Nb 1âˆ’x Ge x (x â‰ƒ 0.3 | 1322329222 |  | Nb 1âˆ’x Ge x |  |  | Alloys |  |  | x=0.3 | 2.68 K | re- sistivity |  | body | paragraph | 95fe49c28b | Dynamic Melting of Confined Vortex Matter | 10.1103/physrevlett.91.177002 | R Besseling, N Kokubo, P H Kes | American Physical Society (APS) | Physical Review Letters | 2013
61ba9998d52116ffe1c50ebb | Nd 1.2 Ba 1.8 Cu 3 O 7 | -256003579 |  | Nd 1.2 Ba 1.8 Cu 3 O 7 |  |  | Oxides, Cuprates |  |  |  | 65 K |  |  | body | figure | 8e7c1cd68f | Long-Range Incommensurate Charge Fluctuations in (Y,Nd)Ba2Cu3O6+x | 10.1126/science.1223532 | G Ghiringhelli, M Le Tacon, M Minola, S Blanco-Canosa, C Mazzoli, N B Brookes, G M De Luca, A Frano, D G Hawthorn, F He, T Loew, M M Sala, D C Peets, M Salluzzo, E Schierle, R Sutarto, G A Sawatzky, E Weschke, B Keimer, L Braicovich | American Association for the Advancement of Science (AAAS) | Science | 2012
61ba9998d52116ffe1c50ebc | YBa 2 CuO 6.6 | 461210591 |  | YBa 2 CuO 6.6 |  |  | Oxides, Cuprates |  |  |  | 61 K |  |  | body | paragraph | 8e7c1cd68f | Long-Range Incommensurate Charge Fluctuations in (Y,Nd)Ba2Cu3O6+x | 10.1126/science.1223532 | G Ghiringhelli, M Le Tacon, M Minola, S Blanco-Canosa, C Mazzoli, N B Brookes, G M De Luca, A Frano, D G Hawthorn, F He, T Loew, M M Sala, D C Peets, M Salluzzo, E Schierle, R Sutarto, G A Sawatzky, E Weschke, B Keimer, L Braicovich | American Association for the Advancement of Science (AAAS) | Science | 2012
61ba9998d52116ffe1c50ebd | underdoped Nd 1.2 Ba 1.8 Cu 3 O 7 | -94958220 |  | Nd 1.2 Ba 1.8 Cu 3 O 7 | underdoped |  | Oxides, Cuprates |  |  |  | 65 K |  |  | body | paragraph | 8e7c1cd68f | Long-Range Incommensurate Charge Fluctuations in (Y,Nd)Ba2Cu3O6+x | 10.1126/science.1223532 | G Ghiringhelli, M Le Tacon, M Minola, S Blanco-Canosa, C Mazzoli, N B Brookes, G M De Luca, A Frano, D G Hawthorn, F He, T Loew, M M Sala, D C Peets, M Salluzzo, E Schierle, R Sutarto, G A Sawatzky, E Weschke, B Keimer, L Braicovich | American Association for the Advancement of Science (AAAS) | Science | 2012
61ba9998d52116ffe1c50ebe | Nd 1.2 Ba 1.8 Cu 3 O 7 | -421591011 |  | Nd 1.2 Ba 1.8 Cu 3 O 7 |  |  | Oxides, Cuprates |  |  |  | 65K |  |  | body | paragraph | 8e7c1cd68f | Long-Range Incommensurate Charge Fluctuations in (Y,Nd)Ba2Cu3O6+x | 10.1126/science.1223532 | G Ghiringhelli, M Le Tacon, M Minola, S Blanco-Canosa, C Mazzoli, N B Brookes, G M De Luca, A Frano, D G Hawthorn, F He, T Loew, M M Sala, D C Peets, M Salluzzo, E Schierle, R Sutarto, G A Sawatzky, E Weschke, B Keimer, L Braicovich | American Association for the Advancement of Science (AAAS) | Science | 2012
61ba99981b93c0c6bec50f45 | In-Pb films 23 | -445661601 |  |  | In-Pb | films |  |  |  |  | 6.9 âˆ’ 7.1 K |  |  | body | paragraph | 2decbad19f | Dissipation-driven phase transitions in superconducting wires | 10.1103/physrevb.80.214515 | Alejandro M Lobos, AnÃ­bal Iucci, Markus MÃ¼ller, Thierry Giamarchi | American Physical Society (APS) | Physical Review B | 2010
61ba999885fc223534c50e97 | Hg1212 | -819805317 | Hg1212 | Hg1212Hg1212 | [6 empty] | 127 K |  |  | body | figure | 54674f4796 | Doping-dependent phonon anomaly and charge-order phenomena in the HgBa 2 CuO 4+Î´ and HgBa 2 CaCu 2 O 6+Î´ superconductors |  | Lichen Wang, Biqiong Yu, Ran Jing, Xiangpeng Luo, Junbang Zeng, Jiarui Li, Izabela Bialo, Martin Bluschke, Yang Tang, Jacob Freyermuth, Guichuan Yu, Ronny Sutarto, Feizhou He, Eugen Weschke, Wojciech Tabis, Martin Greven, Yuan Li |  |  | 2019
61ba999885fc223534c50e98 | Hg1201 | -1503531255 | Hg1201 | Hg1201Hg1201 | [6 empty] | 127 K |  |  | body | paragraph | 54674f4796 | Doping-dependent phonon anomaly and charge-order phenomena in the HgBa 2 CuO 4+Î´ and HgBa 2 CaCu 2 O 6+Î´ superconductors |  | Lichen Wang, Biqiong Yu, Ran Jing, Xiangpeng Luo, Junbang Zeng, Jiarui Li, Izabela Bialo, Martin Bluschke, Yang Tang, Jacob Freyermuth, Guichuan Yu, Ronny Sutarto, Feizhou He, Eugen Weschke, Wojciech Tabis, Martin Greven, Yuan Li |  |  | 2019
61ba99993136e52869c50ee3 | x = 0 | -919723879 | [7 empty] | x=0 | 90 K |  |  | body | paragraph | 15d4ff50dc | Temperature-dependent gap equations and their solutions in the SU(4) model of high-temperature superconductivity | 10.1103/physrevb.73.134519 | Yang Sun, Mike Guidry, Cheng-Li Wu | American Physical Society (APS) | Physical Review B | 2008
61ba999907932c08a9c50f1e | Ba(Fe 1.62 Ru 0.35 ) 2 As 2 | 1787007615 |  | Ba(Fe 1.62 Ru 0.35 ) 2 As 2 |  |  | Iron-pnictides, Pnictides |  |  |  | 20K |  |  | body | paragraph | f9ed2034bd | Hole and electron contributions to the transport properties ofBa(Fe1âˆ’xRux)2As2single crystals | 10.1103/physrevb.81.224503 | F Rullier-Albenque, D Colson, A Forget, P ThuÃ©ry, S Poissonnet | American Physical Society (APS) | Physical Review B | 2010
61ba999907932c08a9c50f1f | x = 0.35 | -1113429617 | [7 empty] | x=0.35 | 19.5 Â± 0.5K |  |  | body | paragraph | f9ed2034bd | Hole and electron contributions to the transport properties ofBa(Fe1âˆ’xRux)2As2single crystals | 10.1103/physrevb.81.224503 | F Rullier-Albenque, D Colson, A Forget, P ThuÃ©ry, S Poissonnet | American Physical Society (APS) | Physical Review B | 2010
61ba999907932c08a9c50f20 | x = 0.35 | -1009482594 | [7 empty] | x=0.35 | 20K |  |  | header | abstract | f9ed2034bd | Hole and electron contributions to the transport properties ofBa(Fe1âˆ’xRux)2As2single crystals | 10.1103/physrevb.81.224503 | F Rullier-Albenque, D Colson, A Forget, P ThuÃ©ry, S Poissonnet | American Physical Society (APS) | Physical Review B | 2010
61ba999907932c08a9c50f21 | x â‰ƒ 0.35 | -222273055 | [7 empty] | x=0.35 | 20K |  |  | body | paragraph | f9ed2034bd | Hole and electron contributions to the transport properties ofBa(Fe1âˆ’xRux)2As2single crystals | 10.1103/physrevb.81.224503 | F Rullier-Albenque, D Colson, A Forget, P ThuÃ©ry, S Poissonnet | American Physical Society (APS) | Physical Review B | 2010
61ba99997ce09aab2ac50ef2 | Nb thin films | -943816018 |  | Nb |  | thin films | Alloys |  |  |  | Ï³9.24 K | resistivity |  | body | figure | 98de15a3bd | Miniaturized superconducting metamaterials for radio frequencies | 10.1063/1.3456524 | Cihan Kurter, John Abrahams, Steven M Anlage | AIP Publishing | Applied Physics Letters | 2010
61ba99990a416aa3d9c50eaa | K x Fe 2âˆ’y Se 2 | -1024133517 |  | K x Fe 2âˆ’y Se 2 |  |  | Iron-chalcogenides, Chalcogenides |  |  |  | 30 K |  |  | body | paragraph | d6a347e8d5 | Unconventional Mott transition in KxFe2âˆ’ySe2 | 10.1103/physrevb.84.224520 | L Craco, M S Laad, S Leoni | American Physical Society (APS) | Physical Review B | 2014
61ba999a85b12ae79ac50eb3 | Ca12 | 1275469411 |  | Ca12 |  |  | Alloys |  |  |  | 6.7K |  | 36kbar | body | paragraph | 3daeef3c42 | ( Sr / Ca ) 14 Cu 24 O 41 spin ladders studied by NMR under pressure | 10.1007/s10051-001-8697-y | Y Piskunov, D JÃ©rome, P Auban-Senzier, P Wzietek, C Bourbonnais, U Ammerhal, G Dhalenne, A Revcolevschi | Springer Science and Business Media LLC | The European Physical Journal B | 2014
61ba999aef148cdddfc50eb9 | optimally doped (x = 0.106 | 1243036674 |  |  | optimally doped |  |  |  |  | x=0.106 | 30 K |  |  | body | paragraph | cbd3ab1ad1 | Doping dependence of the gap anisotropy inLa2âˆ’xCexCuO4studied by millimeter-wave spectroscopy | 10.1103/physrevb.68.054511 | A V Pronin, A Pimenov, A Loidl, A Tsukada, M Naito | American Physical Society (APS) | Physical Review B | 2003
61ba999aef148cdddfc50eba | x = 0.106 | -806814613 | [7 empty] | x=0.106 | 30 K |  |  | body | paragraph | cbd3ab1ad1 | Doping dependence of the gap anisotropy inLa2âˆ’xCexCuO4studied by millimeter-wave spectroscopy | 10.1103/physrevb.68.054511 | A V Pronin, A Pimenov, A Loidl, A Tsukada, M Naito | American Physical Society (APS) | Physical Review B | 2003
61ba999aef148cdddfc50ebb | La2âˆ’xCexCuO4 | -1483216009 |  | La2âˆ’xCexCuO4 |  |  | Oxides, Cuprates |  |  |  | 25 K |  |  | body | paragraph | cbd3ab1ad1 | Doping dependence of the gap anisotropy inLa2âˆ’xCexCuO4studied by millimeter-wave spectroscopy | 10.1103/physrevb.68.054511 | A V Pronin, A Pimenov, A Loidl, A Tsukada, M Naito | American Physical Society (APS) | Physical Review B | 2003
61ba999aef148cdddfc50ebc | La2âˆ’xCexCuO4 films on SrLaAlO4 substrates | 627274298 |  | La2âˆ’xCexCuO4 |  | films | Oxides, Cuprates |  | SrLaAlO4 |  | 25 K |  |  | body | paragraph | cbd3ab1ad1 | Doping dependence of the gap anisotropy inLa2âˆ’xCexCuO4studied by millimeter-wave spectroscopy | 10.1103/physrevb.68.054511 | A V Pronin, A Pimenov, A Loidl, A Tsukada, M Naito | American Physical Society (APS) | Physical Review B | 2003
61ba999aef148cdddfc50ebd | underdoped (x = 0.081 | 1107078768 |  |  | underdoped |  |  |  |  | x=0.081 | 30 K |  |  | body | paragraph | cbd3ab1ad1 | Doping dependence of the gap anisotropy inLa2âˆ’xCexCuO4studied by millimeter-wave spectroscopy | 10.1103/physrevb.68.054511 | A V Pronin, A Pimenov, A Loidl, A Tsukada, M Naito | American Physical Society (APS) | Physical Review B | 2003
61ba999aa01e2beb09c50f13 | E A 0 | -128167824 |  | E A 0 |  |  | Alloys |  |  |  | 1.716 K |  |  | body | paragraph | 31c8430530 | Anisotropic superconductivity in PrOs4Sb12 | 10.1140/epjb/e2006-00021-5 | David Parker, Kazumi Maki, Stephan Haas | Springer Science and Business Media LLC | The European Physical Journal B | 2005
61ba999aa01e2beb09c50f14 | E B 0 | 279522611 |  | E B 0 |  |  | Alloys |  |  |  | 1.887 K |  |  | body | paragraph | 31c8430530 | Anisotropic superconductivity in PrOs4Sb12 | 10.1140/epjb/e2006-00021-5 | David Parker, Kazumi Maki, Stephan Haas | Springer Science and Business Media LLC | The European Physical Journal B | 2005
61ba999a85fc223534c50e99 | FeTe 0.55 Se 0.45 | 1343028407 |  | FeTe 0.55 Se 0.45 |  |  | Iron-chalcogenides, Chalcogenides |  |  |  | 14.5K |  |  | body | paragraph | 4437b5449e | Weak-pairing higher order topological superconductors | 10.1103/physrevb.98.165144 | Yuxuan Wang, Mao Lin, Taylor L Hughes | American Physical Society (APS) | Physical Review B | 2018
61ba999a3961c0f52fc50eb6 | Nb film | -72303106 |  | Nb |  | film | Alloys |  |  |  | 5.9 K |  |  | body | paragraph | e3a32ffb05 | Vortex dynamics controlled by local superconducting enhancement | 10.1088/1367-2630/ab5994 | V Rollano, A Gomez, A MuÃ±oz-Noval, J Del Valle, M Menghini, M C De Ory, J L Prieto, E Navarro, E M Gonzalez, J L Vicent | IOP Publishing | New Journal of Physics | 2019
61ba999a4217bb9076c50f10 | FeSe x powder | -1343041548 |  | FeSe |  | powder | Iron-chalcogenides, Chalcogenides |  |  |  | 7.5 K | zero-field R -T curve |  | body | paragraph | 99c4255e85 | Growth and superconductivity of FeSex crystals | 10.1063/1.3093838 | U Patel, J Hua, S H Yu, S Avci, Z L Xiao, H Claus, J Schlueter, V V Vlasko-Vlasov, U Welp, W K Kwok | AIP Publishing | Applied Physics Letters | 2009
61ba999a4217bb9076c50f11 | FeSe x | -1030530208 |  | FeSe |  |  | Iron-chalcogenides, Chalcogenides |  |  |  | 14 K |  | 1.48GPa | body | paragraph | 99c4255e85 | Growth and superconductivity of FeSex crystals | 10.1063/1.3093838 | U Patel, J Hua, S H Yu, S Avci, Z L Xiao, H Claus, J Schlueter, V V Vlasko-Vlasov, U Welp, W K Kwok | AIP Publishing | Applied Physics Letters | 2009
61ba999a4217bb9076c50f12 | Se-deficient FeSe 0.82 | -509769040 |  | FeSe 0.82 | Se-deficient |  | Iron-chalcogenides, Chalcogenides |  |  |  | 12 K |  |  | body | paragraph | 99c4255e85 | Growth and superconductivity of FeSex crystals | 10.1063/1.3093838 | U Patel, J Hua, S H Yu, S Avci, Z L Xiao, H Claus, J Schlueter, V V Vlasko-Vlasov, U Welp, W K Kwok | AIP Publishing | Applied Physics Letters | 2009
61ba999b71dd2853b1c50edf | ThFeAsN | -1364611161 |  | ThFeAsN |  |  | Nitrides, Iron-pnictides, Pnictides |  |  |  | 30 K |  |  | header | abstract | dc5e73cf6c | Neutron Powder Diffraction Study on the Non-Superconducting Phases of ThFeAsN1âˆ’x O x (x = 0.15, 0.6) Iron Pnictide* | 10.1088/0256-307x/36/10/107403 | Hui-Can Mao, Bing-Feng Hu, Yuan-Hua Xia, Xi-Ping Chen, Cao Wang, Zhi-Cheng Wang, Guang-Han Cao, Shi-Liang Li, Hui-Qian Luo | IOP Publishing | Chinese Physics Letters | 2019
61ba999b71dd2853b1c50ee0 | x = 0.25 to x = 0.55 | -1443668893 | [7 empty] | x=0.55 | 15 K |  |  | body | figure | dc5e73cf6c | Neutron Powder Diffraction Study on the Non-Superconducting Phases of ThFeAsN1âˆ’x O x (x = 0.15, 0.6) Iron Pnictide* | 10.1088/0256-307x/36/10/107403 | Hui-Can Mao, Bing-Feng Hu, Yuan-Hua Xia, Xi-Ping Chen, Cao Wang, Zhi-Cheng Wang, Guang-Han Cao, Shi-Liang Li, Hui-Qian Luo | IOP Publishing | Chinese Physics Letters | 2019
61ba999b71dd2853b1c50ee1 | ThFeAsN | -1364612567 |  | ThFeAsN |  |  | Nitrides, Iron-pnictides, Pnictides |  |  |  | 30 K |  |  | body | figure | dc5e73cf6c | Neutron Powder Diffraction Study on the Non-Superconducting Phases of ThFeAsN1âˆ’x O x (x = 0.15, 0.6) Iron Pnictide* | 10.1088/0256-307x/36/10/107403 | Hui-Can Mao, Bing-Feng Hu, Yuan-Hua Xia, Xi-Ping Chen, Cao Wang, Zhi-Cheng Wang, Guang-Han Cao, Shi-Liang Li, Hui-Qian Luo | IOP Publishing | Chinese Physics Letters | 2019
61ba999b2a711de29cc50ec8 | K-doped Ba-122 single crystals | 577932033 | Ba-122 |  | K | single crystals |  |  |  |  | 35-37 K | magnetization |  | body | figure | 809ad159be | Vortex Structure and Anisotropic Superconducting Gaps in Ba[Fe(Ni)]2As2 | 10.1007/s10948-016-3816-4 | T E Kuzmicheva, V A Vlasenko, S Yu. Gavrilkin, S A Kuzmichev, K S Pervakov, I V Roshchina, V M Pudalov | Springer Science and Business Media LLC | Journal of Superconductivity and Novel Magnetism | 2016
61ba999b2a711de29cc50ec9 | BaFe 2 As 2 family (Ba-122) | 1263723596 | Ba-122 | BaFe 2 As 2 |  |  | Iron-pnictides, Pnictides |  |  |  | 38 K |  |  | body | paragraph | 809ad159be | Vortex Structure and Anisotropic Superconducting Gaps in Ba[Fe(Ni)]2As2 | 10.1007/s10948-016-3816-4 | T E Kuzmicheva, V A Vlasenko, S Yu. Gavrilkin, S A Kuzmichev, K S Pervakov, I V Roshchina, V M Pudalov | Springer Science and Business Media LLC | Journal of Superconductivity and Novel Magnetism | 2016
61ba999b2a711de29cc50eca | BaFe 2âˆ’x Ni x As 2 single crystals with x=0.093 and x=0.1 | -244509632 |  | BaFe 2âˆ’x Ni x As 2 |  | single crystals | Iron-pnictides, Pnictides |  |  | x=0.1 | 18.5 K |  |  | body | paragraph | 809ad159be | Vortex Structure and Anisotropic Superconducting Gaps in Ba[Fe(Ni)]2As2 | 10.1007/s10948-016-3816-4 | T E Kuzmicheva, V A Vlasenko, S Yu. Gavrilkin, S A Kuzmichev, K S Pervakov, I V Roshchina, V M Pudalov | Springer Science and Business Media LLC | Journal of Superconductivity and Novel Magnetism | 2016
61ba999b2a711de29cc50ecb | Ni-substituted BaFe 2âˆ’x Ni x As 2 single crystals | -1516470852 |  | BaFe 2âˆ’x Ni x As 2 | Ni-substituted | single crystals | Iron-pnictides, Pnictides |  |  |  | 18.5 K | magnetization |  | body | paragraph | 809ad159be | Vortex Structure and Anisotropic Superconducting Gaps in Ba[Fe(Ni)]2As2 | 10.1007/s10948-016-3816-4 | T E Kuzmicheva, V A Vlasenko, S Yu. Gavrilkin, S A Kuzmichev, K S Pervakov, I V Roshchina, V M Pudalov | Springer Science and Business Media LLC | Journal of Superconductivity and Novel Magnetism | 2016
61ba999b2a711de29cc50ecc | optimally Ni-substituted BaFe 2âˆ’x Ni x As 2 (BFNA) single crystals | -1832060198 | BFNA | BaFe 2âˆ’x Ni x As 2 | optimally Ni-substituted | single crystals | Iron-pnictides, Pnictides |  |  |  | 18.5 K |  |  | header | abstract | 809ad159be | Vortex Structure and Anisotropic Superconducting Gaps in Ba[Fe(Ni)]2As2 | 10.1007/s10948-016-3816-4 | T E Kuzmicheva, V A Vlasenko, S Yu. Gavrilkin, S A Kuzmichev, K S Pervakov, I V Roshchina, V M Pudalov | Springer Science and Business Media LLC | Journal of Superconductivity and Novel Magnetism | 2016
61ba999c7c13e4f711c50e86 | 8 SrFe 2 As 2 | 561070786 |  | 8 SrFe 2 As 2 |  |  | Alloys |  |  |  | 34 K |  | 3.5 GPa | body | paragraph | 07dfd8fa14 | Effect of Uniaxial Stress for Pressure-Induced Superconductor SrFe2As2 | 10.1143/jpsj.78.083702 | Hisashi Kotegawa, Takayuki Kawazoe, Hitoshi Sugawara, Keizo Murata, Hideki Tou | Physical Society of Japan | Journal of the Physical Society of Japan | 2009
61ba999c2c886f0fe6c50eac | Ni122 | 444880745 | Ni122 | Ni122Ni122 | [6 empty] | 0.6 K |  |  | body | paragraph | bf84ba73ec | Rotational symmetry breaking at the incommensurate charge-density-wave transition in Ba(Ni,Co) 2 (As,P) 2 : Possible nematic phase induced by charge/orbital fluctuations |  | Michael Merz, Liran Wang, Thomas Wolf, Peter Nagel, Christoph Meingast, Stefan Schuppler |  |  | 2021
61ba999c2c886f0fe6c50ead | Fe 1+Î´ Te | 76859754 |  | Fe 1+Î´ Te |  |  | Alloys |  |  |  | 9 K |  |  | body | paragraph | bf84ba73ec | Rotational symmetry breaking at the incommensurate charge-density-wave transition in Ba(Ni,Co) 2 (As,P) 2 : Possible nematic phase induced by charge/orbital fluctuations |  | Michael Merz, Liran Wang, Thomas Wolf, Peter Nagel, Christoph Meingast, Stefan Schuppler |  |  | 2021
61ba999c14d91e0862c50eda | Sr x = 0.14 | 1695989019 |  |  | Sr |  |  |  |  | x=0.14 | 36 K | resistivity |  | body | paragraph | 9c503b29d7 | Temperature Evolution of the Pseudogap State in the Infra-Red Response of |  | Underdoped La, Sr, Cuo, T Startseva, T Timusk, A V Puchkov, D N Basov, H A Mook, M Okuya, T Kimura, K Kishio |  |  | 1998
61ba999c14d91e0862c50edb | x = 0.17 | -469005397 | [7 empty] | x=0.17 | 40 K |  |  | body | paragraph | 9c503b29d7 | Temperature Evolution of the Pseudogap State in the Infra-Red Response of |  | Underdoped La, Sr, Cuo, T Startseva, T Timusk, A V Puchkov, D N Basov, H A Mook, M Okuya, T Kimura, K Kishio |  |  | 1998
61ba999c14d91e0862c50edc | under- doped La 2âˆ’x Sr x CuO 4 | 1469343154 |  | La 2âˆ’x Sr x CuO 4 | under- doped |  | Oxides, Cuprates |  |  |  | 32 K |  |  | body | paragraph | 9c503b29d7 | Temperature Evolution of the Pseudogap State in the Infra-Red Response of |  | Underdoped La, Sr, Cuo, T Startseva, T Timusk, A V Puchkov, D N Basov, H A Mook, M Okuya, T Kimura, K Kishio |  |  | 1998
61ba999c14d91e0862c50edd | La1.86Sr0.14CuO4 | 840469183 |  | La1.86Sr0.14CuO4 |  |  | Oxides, Cuprates |  |  |  | 36 K | in-plane re- sistivity |  | body | paragraph | 9c503b29d7 | Temperature Evolution of the Pseudogap State in the Infra-Red Response of |  | Underdoped La, Sr, Cuo, T Startseva, T Timusk, A V Puchkov, D N Basov, H A Mook, M Okuya, T Kimura, K Kishio |  |  | 1998
61ba999c14d91e0862c50ede | x = 0.17 | 35451937 | [7 empty] | x=0.17 | 40 K |  |  | body | paragraph | 9c503b29d7 | Temperature Evolution of the Pseudogap State in the Infra-Red Response of |  | Underdoped La, Sr, Cuo, T Startseva, T Timusk, A V Puchkov, D N Basov, H A Mook, M Okuya, T Kimura, K Kishio |  |  | 1998
61ba999c85fc223534c50e9a | Al 0.98 Mn 0.02 | 1289523795 |  | Al 0.98 Mn 0.02 |  |  | Alloys |  |  |  | 1.4 K |  |  | body | paragraph | f763ec0959 | Nanoscale phase engineering of thermal transport with a Josephson heat modulator | 10.1038/nnano.2015.281 | Antonio Fornieri, Christophe Blanc, Riccardo Bosisio, Sophie D'ambrosio, Francesco Giazotto | Springer Science and Business Media LLC | Nature Nanotechnology | 2015
61ba999c3961c0f52fc50eb7 | Tl2201 | 887415561 | Tl2201 | Tl2201Tl2201 | [6 empty] | 20 K |  |  | body | paragraph | ba25380b29 | Microscopic phase separation in the overdoped region of high-Tc cuprate superconductors | 10.1016/s0038-1098(01)00410-0 | Y J Uemura | Elsevier BV | Solid State Communications | 2001
61ba999c3961c0f52fc50eb8 | x max = 0.27 | 1266637916 | [7 empty] | x max=0.27 | 90 K |  |  | body | paragraph | ba25380b29 | Microscopic phase separation in the overdoped region of high-Tc cuprate superconductors | 10.1016/s0038-1098(01)00410-0 | Y J Uemura | Elsevier BV | Solid State Communications | 2001
61ba999cd7a99c43e8c50eda | Eu(Fe 1âˆ’x Ir x ) 2 As 2 (x = 0.12) single crystal | -1275902406 |  | Eu(Fe 1âˆ’x Ir x ) 2 As 2 |  | single crystal | Iron-pnictides, Pnictides |  |  | x=0.12 | 22 K |  |  | body | paragraph | 542e035058 | Magnetic ground state of superconductingEu(Fe0.88Ir0.12)2As2: A combined neutron diffraction and first-principles calculation study | 10.1103/physrevb.91.064506 | W T Jin, Wei Li, Y Su, S Nandi, Y Xiao, W H Jiao, M Meven, A P Sazonov, E Feng, Yan Chen, C S Ting, G H Cao, Th H BrÃ¼ckel | American Physical Society (APS) | Physical Review B | 2015
61ba999cd7a99c43e8c50edb | EuFe 2 (As 1âˆ’x P x ) 2 (x = 0.15 and 0.19 | 261558320 |  | EuFe 2 (As 1âˆ’x P x ) 2 |  |  | Iron-pnictides, Pnictides |  |  | x=0.15, 0.19 | 25 K |  |  | body | paragraph | 542e035058 | Magnetic ground state of superconductingEu(Fe0.88Ir0.12)2As2: A combined neutron diffraction and first-principles calculation study | 10.1103/physrevb.91.064506 | W T Jin, Wei Li, Y Su, S Nandi, Y Xiao, W H Jiao, M Meven, A P Sazonov, E Feng, Yan Chen, C S Ting, G H Cao, Th H BrÃ¼ckel | American Physical Society (APS) | Physical Review B | 2015
61ba999cd7a99c43e8c50edc | Eu 0.88 Ir 0.12 ) 2 As 2 | -1907676582 |  | Eu 0.88 Ir 0.12 ) 2 As 2 |  |  | Alloys |  |  |  | 22 K | simi- lar |  | body | paragraph | 542e035058 | Magnetic ground state of superconductingEu(Fe0.88Ir0.12)2As2: A combined neutron diffraction and first-principles calculation study | 10.1103/physrevb.91.064506 | W T Jin, Wei Li, Y Su, S Nandi, Y Xiao, W H Jiao, M Meven, A P Sazonov, E Feng, Yan Chen, C S Ting, G H Cao, Th H BrÃ¼ckel | American Physical Society (APS) | Physical Review B | 2015
61ba999cd7a99c43e8c50edd | Eu(Fe 1âˆ’x Co x ) 2 As 2 (x = 0.18 | -1102602561 |  | Eu(Fe 1âˆ’x Co x ) 2 As 2 |  |  | Iron-pnictides, Pnictides |  |  | x=0.18 | 8 K |  |  | body | paragraph | 542e035058 | Magnetic ground state of superconductingEu(Fe0.88Ir0.12)2As2: A combined neutron diffraction and first-principles calculation study | 10.1103/physrevb.91.064506 | W T Jin, Wei Li, Y Su, S Nandi, Y Xiao, W H Jiao, M Meven, A P Sazonov, E Feng, Yan Chen, C S Ting, G H Cao, Th H BrÃ¼ckel | American Physical Society (APS) | Physical Review B | 2015
61ba999cd7a99c43e8c50ede | Eu(Fe 0.86 Ir 0.14 ) 2 As 2 | -1006249370 |  | Eu(Fe 0.86 Ir 0.14 ) 2 As 2 |  |  | Iron-pnictides, Pnictides |  |  |  | 22.5 K |  |  | body | paragraph | 542e035058 | Magnetic ground state of superconductingEu(Fe0.88Ir0.12)2As2: A combined neutron diffraction and first-principles calculation study | 10.1103/physrevb.91.064506 | W T Jin, Wei Li, Y Su, S Nandi, Y Xiao, W H Jiao, M Meven, A P Sazonov, E Feng, Yan Chen, C S Ting, G H Cao, Th H BrÃ¼ckel | American Physical Society (APS) | Physical Review B | 2015
61ba999cd7a99c43e8c50edf | polycrystalline Eu(Fe 1âˆ’x Ir x ) 2 As 2 | -1684219990 |  | Eu(Fe 1âˆ’x Ir x ) 2 As 2 |  | polycrystalline | Iron-pnictides, Pnictides |  |  |  | 22 K | resistivity |  | body | paragraph | 542e035058 | Magnetic ground state of superconductingEu(Fe0.88Ir0.12)2As2: A combined neutron diffraction and first-principles calculation study | 10.1103/physrevb.91.064506 | W T Jin, Wei Li, Y Su, S Nandi, Y Xiao, W H Jiao, M Meven, A P Sazonov, E Feng, Yan Chen, C S Ting, G H Cao, Th H BrÃ¼ckel | American Physical Society (APS) | Physical Review B | 2015
61ba999cd7a99c43e8c50ee0 | 5d tran- sition metal element doped Eu(Fe 1âˆ’x Ir x ) 2 As 2 | 1080701452 |  | Eu(Fe 1âˆ’x Ir x ) 2 As 2 | 5d tran- sition metal element |  | Iron-pnictides, Pnictides |  |  |  | 22 K |  |  | body | paragraph | 542e035058 | Magnetic ground state of superconductingEu(Fe0.88Ir0.12)2As2: A combined neutron diffraction and first-principles calculation study | 10.1103/physrevb.91.064506 | W T Jin, Wei Li, Y Su, S Nandi, Y Xiao, W H Jiao, M Meven, A P Sazonov, E Feng, Yan Chen, C S Ting, G H Cao, Th H BrÃ¼ckel | American Physical Society (APS) | Physical Review B | 2015
61ba999cd7a99c43e8c50ee1 | optimally-doped Eu(Fe 1âˆ’x Ir x ) 2 As 2 (x = 0.12) | 33096396 |  | Eu(Fe 1âˆ’x Ir x ) 2 As 2 | optimally-doped |  | Iron-pnictides, Pnictides |  |  | x=0.12 | 22 K |  |  | body |  | 542e035058 | Magnetic ground state of superconductingEu(Fe0.88Ir0.12)2As2: A combined neutron diffraction and first-principles calculation study | 10.1103/physrevb.91.064506 | W T Jin, Wei Li, Y Su, S Nandi, Y Xiao, W H Jiao, M Meven, A P Sazonov, E Feng, Yan Chen, C S Ting, G H Cao, Th H BrÃ¼ckel | American Physical Society (APS) | Physical Review B | 2015
61ba999cd7a99c43e8c50ee2 | optimally-doped Eu(Fe1âˆ’xIrx)2As2 (x = 0.12) | 218330324 |  | Eu(Fe1âˆ’xIrx)2As2 | optimally-doped |  | Iron-pnictides, Pnictides |  |  | x=0.12 | 22 K |  |  | header | abstract | 542e035058 | Magnetic ground state of superconductingEu(Fe0.88Ir0.12)2As2: A combined neutron diffraction and first-principles calculation study | 10.1103/physrevb.91.064506 | W T Jin, Wei Li, Y Su, S Nandi, Y Xiao, W H Jiao, M Meven, A P Sazonov, E Feng, Yan Chen, C S Ting, G H Cao, Th H BrÃ¼ckel | American Physical Society (APS) | Physical Review B | 2015
61ba999cd7a99c43e8c50ee3 | P-doped EuFe 2 As 2 | -1810912834 |  | EuFe 2 As 2 | P |  | Iron-pnictides, Pnictides |  |  |  | 19 K |  |  | body | paragraph | 542e035058 | Magnetic ground state of superconductingEu(Fe0.88Ir0.12)2As2: A combined neutron diffraction and first-principles calculation study | 10.1103/physrevb.91.064506 | W T Jin, Wei Li, Y Su, S Nandi, Y Xiao, W H Jiao, M Meven, A P Sazonov, E Feng, Yan Chen, C S Ting, G H Cao, Th H BrÃ¼ckel | American Physical Society (APS) | Physical Review B | 2015
61ba999ce4dc5fe1bac50ebf | film B | -2087278184 |  | B |  | film | Alloys, Borides |  |  |  | 10.5 K |  | 1.7 GPa | body | paragraph | 3635c3b5a9 | Pressure effects on strained FeSe 0.5 Te 0.5 thin films |  | M Gooch, B Lorenz, S X Huang, C L Chien, C W Chu |  |  | 2014
61ba999ce4dc5fe1bac50ec0 | bulk FeSe 0.5 Te 0.5 | -1214527471 |  | FeSe 0.5 Te 0.5 |  |  | Iron-chalcogenides, Chalcogenides |  |  |  | 14 K |  | ambient pressure | body | paragraph | 3635c3b5a9 | Pressure effects on strained FeSe 0.5 Te 0.5 thin films |  | M Gooch, B Lorenz, S X Huang, C L Chien, C W Chu |  |  | 2014
61ba999ce4dc5fe1bac50ec1 | bulk FeSe 0.5 Te 0.5 | -1156768991 |  | FeSe 0.5 Te 0.5 |  |  | Iron-chalcogenides, Chalcogenides |  |  |  | 13 K |  | ambient pressure | body | paragraph | 3635c3b5a9 | Pressure effects on strained FeSe 0.5 Te 0.5 thin films |  | M Gooch, B Lorenz, S X Huang, C L Chien, C W Chu |  |  | 2014
61ba999cab9e3e9324c50eec | Ca-rich Bi2212 | -1210471580 | Ca-rich Bi2212 | Bi2212 | [6 empty] | 25K |  |  | body | figure | aaf5b1929a | Evolution of the pseudogap from Fermi arcs to the nodal liquid | 10.1038/nphys334 | A Kanigel, M R Norman, M Randeria, U Chatterjee, S Souma, A Kaminski, H M Fretwell, S Rosenkranz, M Shi, T Sato, T Takahashi, Z Z Li, H Raffy, K Kadowaki, D Hinks, L Ozyuzer, J C Campuzano | Springer Science and Business Media LLC | Nature Physics | 2006
61ba999cab9e3e9324c50eed | Bi 2 Sr 2 CaCu 2 O 8+Î´ (Bi2212) | -480209192 | Bi2212 | Bi 2 Sr 2 CaCu 2 O 8+Î´ |  |  | Alloys |  |  |  | 90 K |  |  | body | paragraph | aaf5b1929a | Evolution of the pseudogap from Fermi arcs to the nodal liquid | 10.1038/nphys334 | A Kanigel, M R Norman, M Randeria, U Chatterjee, S Souma, A Kaminski, H M Fretwell, S Rosenkranz, M Shi, T Sato, T Takahashi, Z Z Li, H Raffy, K Kadowaki, D Hinks, L Ozyuzer, J C Campuzano | Springer Science and Business Media LLC | Nature Physics | 2006
61ba999cab9e3e9324c50eee | underdoped Bi 2 Sr 2 CaCu 2 O 8+Î´ | -2085147154 |  | Bi 2 Sr 2 CaCu 2 O 8+Î´ | underdoped |  | Alloys |  |  |  | 70 and 90K |  |  | body | paragraph | aaf5b1929a | Evolution of the pseudogap from Fermi arcs to the nodal liquid | 10.1038/nphys334 | A Kanigel, M R Norman, M Randeria, U Chatterjee, S Souma, A Kaminski, H M Fretwell, S Rosenkranz, M Shi, T Sato, T Takahashi, Z Z Li, H Raffy, K Kadowaki, D Hinks, L Ozyuzer, J C Campuzano | Springer Science and Business Media LLC | Nature Physics | 2006
61ba999cab9e3e9324c50eef | underdoped single crystal sample 7 (Bi 2.1 Sr 1.4 Ca 1.5 Cu 2 O 8+Î´ ) | -124688725 |  | Bi 2.1 Sr 1.4 Ca 1.5 Cu 2 O 8+Î´ | underdoped | single crystal | Alloys |  |  |  | 25K |  |  | body | paragraph | aaf5b1929a | Evolution of the pseudogap from Fermi arcs to the nodal liquid | 10.1038/nphys334 | A Kanigel, M R Norman, M Randeria, U Chatterjee, S Souma, A Kaminski, H M Fretwell, S Rosenkranz, M Shi, T Sato, T Takahashi, Z Z Li, H Raffy, K Kadowaki, D Hinks, L Ozyuzer, J C Campuzano | Springer Science and Business Media LLC | Nature Physics | 2006
61ba999c49d0b378c6c50ecd | YBCO | 1980676109 | YBCO | [7 empty] | 78 K |  |  | body | paragraph | 65e587afaf | Imaging the paramagnetic nonlinear Meissner effect in nodal gap superconductors | 10.1103/physrevb.97.054504 | Alexander P Zhuravel, Seokjin Bae, Sergey N Shevchenko, Alexander N Omelyanchouk, Alexander V Lukashenko, Alexey V Ustinov, Steven M Anlage | American Physical Society (APS) | Physical Review B | 2017
61ba999c0cb3d3a5e6c50ebc | (Cu, C) âˆ’ 1234 | 2067835896 | (Cu, C) âˆ’ 1234 | [7 empty] | 117 K |  |  | body | figure | bdf94a2c48 | Forward electron-phonon scattering and HTS | 10.1063/1.59646 | Miodrag L KulicÌ, Oleg V Dolgov | AIP |  | 1999
61ba999c0cb3d3a5e6c50ebd | Ca 3 Cu 4 O 10+x | -962960423 |  | Ca 3 Cu 4 O 10+x |  |  | Alloys |  |  |  | 123 K |  |  | body | figure | bdf94a2c48 | Forward electron-phonon scattering and HTS | 10.1063/1.59646 | Miodrag L KulicÌ, Oleg V Dolgov | AIP |  | 1999
61ba999cc0bff55f4cc50eeb | crystal #1 (3.7 â€¢ 10 21 m âˆ’2 | 1338176915 |  | #1 (3.7 â€¢ 10 21 m âˆ’2 |  | crystal | Alloys |  |  |  | 39.9 K |  |  | body | paragraph | 195ca09592 | Critical current anisotropy in Nd-1111 single crystals and the influence of neutron irradiation | 10.1088/0953-2048/27/4/044009 | M Eisterer, V Mishev, M Zehetmayer, N D Zhigadlo, S Katrych, J Karpinski | IOP Publishing | Superconductor Science and Technology | 2013
61ba999d12cb23f3dfc50ede | NaFe 2 As 2 | 259885854 |  | NaFe 2 As 2 |  |  | Iron-pnictides, Pnictides |  |  |  | 11 âˆ’ 12 K |  |  | body | paragraph | fc7c5b81aa | Heat capacity jump atTcand pressure derivatives of superconducting transition temperature in the Ba1âˆ’xNaxFe2As2(0.1â‰¤xâ‰¤0.9) series | 10.1103/physrevb.89.014510 | Sergey L Bud'ko, Duck Young Chung, Daniel Bugaris, Helmut Claus, Mercouri G Kanatzidis, Paul C Canfield | American Physical Society (APS) | Physical Review B | 2013
61ba999d12cb23f3dfc50edf | Na concentrations of x â‰ˆ 0.4 | 448097730 |  |  | Na concentrations |  |  |  |  | x=â‰ˆ 0.4 | 34 âˆ’ 38 K |  |  | body | paragraph | fc7c5b81aa | Heat capacity jump atTcand pressure derivatives of superconducting transition temperature in the Ba1âˆ’xNaxFe2As2(0.1â‰¤xâ‰¤0.9) series | 10.1103/physrevb.89.014510 | Sergey L Bud'ko, Duck Young Chung, Daniel Bugaris, Helmut Claus, Mercouri G Kanatzidis, Paul C Canfield | American Physical Society (APS) | Physical Review B | 2013
61ba999d12cb23f3dfc50ee0 | Sr 1âˆ’x Na x Fe 2 As 2 | -1966689450 |  | Sr 1âˆ’x Na x Fe 2 As 2 |  |  | Iron-pnictides, Pnictides |  |  |  | 35 K |  |  | body | paragraph | fc7c5b81aa | Heat capacity jump atTcand pressure derivatives of superconducting transition temperature in the Ba1âˆ’xNaxFe2As2(0.1â‰¤xâ‰¤0.9) series | 10.1103/physrevb.89.014510 | Sergey L Bud'ko, Duck Young Chung, Daniel Bugaris, Helmut Claus, Mercouri G Kanatzidis, Paul C Canfield | American Physical Society (APS) | Physical Review B | 2013
61ba999d71dd2853b1c50ee2 | BSCCO | 838399827 | BSCCO | [7 empty] | 100 K |  |  | body | paragraph | 6a8ba95f55 | Effect of the intrinsic Josephson coupling on the pancake lattice in layered superconductors | 10.1103/physrevb.73.134520 | A V Rozhkov | American Physical Society (APS) | Physical Review B | 2005
61ba999d71dd2853b1c50ee3 | Pb-doped BSCCO | 819717006 | BSCCO |  | Pb | [5 empty] | 91 K |  |  | body | paragraph | 6a8ba95f55 | Effect of the intrinsic Josephson coupling on the pancake lattice in layered superconductors | 10.1103/physrevb.73.134520 | A V Rozhkov | American Physical Society (APS) | Physical Review B | 2005
61ba999da5c5381c2ec50ed3 | MgB 2 | 1282637034 |  | MgB 2 |  |  | Alloys, Borides |  |  |  | 39 K |  |  | body | paragraph | c7775bee2e | Role of the E2g phonon in the superconductivity of MgB2: a Raman scattering study | 10.1016/s0038-1098(02)00877-3 | H Martinho, C Rettori, P G Pagliuso, A A Martin, N O Moreno, J L Sarrao | Elsevier BV | Solid State Communications | 2002
61ba999da5c5381c2ec50ed4 | MgB 2 | 1340409574 |  | MgB 2 |  |  | Alloys, Borides |  |  |  | 39 K |  |  | body | paragraph | c7775bee2e | Role of the E2g phonon in the superconductivity of MgB2: a Raman scattering study | 10.1016/s0038-1098(02)00877-3 | H Martinho, C Rettori, P G Pagliuso, A A Martin, N O Moreno, J L Sarrao | Elsevier BV | Solid State Communications | 2002
61ba999da5c5381c2ec50ed5 | polycrystalline MgB 2 | -93524010 |  | MgB 2 |  | polycrystalline | Alloys, Borides |  |  |  | 40 K |  |  | header | abstract | c7775bee2e | Role of the E2g phonon in the superconductivity of MgB2: a Raman scattering study | 10.1016/s0038-1098(02)00877-3 | H Martinho, C Rettori, P G Pagliuso, A A Martin, N O Moreno, J L Sarrao | Elsevier BV | Solid State Communications | 2002
61ba999d0a416aa3d9c50eac | SrPtAs 1 | 1537229985 |  | SrPtAs 1 |  |  | Pnictides |  |  |  | 2.4K | magnetization |  | body | paragraph | ee154bb6c9 | Possibility of chiral d -wave state in the hexagonal pnictide superconductor SrPtAs | 10.1103/physrevb.99.144510 | Hikaru Ueki, Ryota Tamura, Jun Goryo | American Physical Society (APS) | Physical Review B | 2019
61ba999d7c13e4f711c50e87 | x = 0.8 | 610027303 | [7 empty] | x=0.8 | 4.6 K |  |  | body | paragraph | 29f4205558 | Upper Critical Field, Critical Current Density and Activation Energy of the New La1âˆ’xSmxO0.5F0.5BiS2 (x = 0.2, 0.8) Superconductors | 10.7566/jpsj.84.124701 | Ganesan Kalai Selvan, Gohil Singh Thakur, Krishnan Manikandan, Yoshia Uwatoko, Zeba Haque, Laxmi Chand Gupta, Ashok Kumar Ganguli, Sonachalam Arumugam | Physical Society of Japan | Journal of the Physical Society of Japan | 2015
61ba999d7c13e4f711c50e88 | x = 0.2 | -1982235633 | [7 empty] | x=0.2 | 3.2 K |  |  | body | paragraph | 29f4205558 | Upper Critical Field, Critical Current Density and Activation Energy of the New La1âˆ’xSmxO0.5F0.5BiS2 (x = 0.2, 0.8) Superconductors | 10.7566/jpsj.84.124701 | Ganesan Kalai Selvan, Gohil Singh Thakur, Krishnan Manikandan, Yoshia Uwatoko, Zeba Haque, Laxmi Chand Gupta, Ashok Kumar Ganguli, Sonachalam Arumugam | Physical Society of Japan | Journal of the Physical Society of Japan | 2015
61ba999d7c13e4f711c50e89 | 80% Sm substitution 24 | -117313854 |  |  | 80% Sm | [5 empty] | upto ~ 5 K |  |  | body | paragraph | 29f4205558 | Upper Critical Field, Critical Current Density and Activation Energy of the New La1âˆ’xSmxO0.5F0.5BiS2 (x = 0.2, 0.8) Superconductors | 10.7566/jpsj.84.124701 | Ganesan Kalai Selvan, Gohil Singh Thakur, Krishnan Manikandan, Yoshia Uwatoko, Zeba Haque, Laxmi Chand Gupta, Ashok Kumar Ganguli, Sonachalam Arumugam | Physical Society of Japan | Journal of the Physical Society of Japan | 2015
61ba999d7c13e4f711c50e8a | La 1-x Sm x O 0.5 F 0.5 BiS 2 | 105362616 |  | La 1-x Sm x O 0.5 F 0.5 BiS 2 |  |  | Chalcogenides, Oxides, Fluorides |  |  |  | 3.2 K |  |  | body | figure | 29f4205558 | Upper Critical Field, Critical Current Density and Activation Energy of the New La1âˆ’xSmxO0.5F0.5BiS2 (x = 0.2, 0.8) Superconductors | 10.7566/jpsj.84.124701 | Ganesan Kalai Selvan, Gohil Singh Thakur, Krishnan Manikandan, Yoshia Uwatoko, Zeba Haque, Laxmi Chand Gupta, Ashok Kumar Ganguli, Sonachalam Arumugam | Physical Society of Japan | Journal of the Physical Society of Japan | 2015
61ba999d7c13e4f711c50e8b | Bi 4 O 4 S 3 | -878403185 |  | Bi 4 O 4 S 3 |  |  | Chalcogenides, Oxides |  |  |  | 4.5 K |  |  | body | paragraph | 29f4205558 | Upper Critical Field, Critical Current Density and Activation Energy of the New La1âˆ’xSmxO0.5F0.5BiS2 (x = 0.2, 0.8) Superconductors | 10.7566/jpsj.84.124701 | Ganesan Kalai Selvan, Gohil Singh Thakur, Krishnan Manikandan, Yoshia Uwatoko, Zeba Haque, Laxmi Chand Gupta, Ashok Kumar Ganguli, Sonachalam Arumugam | Physical Society of Japan | Journal of the Physical Society of Japan | 2015
61ba999d7c13e4f711c50e8c | ReO 1-x F x BiS 2 (Re = La, Ce, Pr, Nd and Yb) 1 | -654603548 |  | ReO 1-x F x BiS 2 |  |  | Alloys |  |  | Re=La, Ce, Pr, Nd, Yb | 2 -10 K |  |  | body | paragraph | 29f4205558 | Upper Critical Field, Critical Current Density and Activation Energy of the New La1âˆ’xSmxO0.5F0.5BiS2 (x = 0.2, 0.8) Superconductors | 10.7566/jpsj.84.124701 | Ganesan Kalai Selvan, Gohil Singh Thakur, Krishnan Manikandan, Yoshia Uwatoko, Zeba Haque, Laxmi Chand Gupta, Ashok Kumar Ganguli, Sonachalam Arumugam | Physical Society of Japan | Journal of the Physical Society of Japan | 2015
61ba999d7c13e4f711c50e8d | LaO 0.5 F 0.5 BiS 2 | -1961321018 |  | LaO 0.5 F 0.5 BiS 2 |  |  | Chalcogenides, Oxides, Fluorides |  |  |  | 10.6 K |  |  | body | paragraph | 29f4205558 | Upper Critical Field, Critical Current Density and Activation Energy of the New La1âˆ’xSmxO0.5F0.5BiS2 (x = 0.2, 0.8) Superconductors | 10.7566/jpsj.84.124701 | Ganesan Kalai Selvan, Gohil Singh Thakur, Krishnan Manikandan, Yoshia Uwatoko, Zeba Haque, Laxmi Chand Gupta, Ashok Kumar Ganguli, Sonachalam Arumugam | Physical Society of Japan | Journal of the Physical Society of Japan | 2015
61ba999d7c13e4f711c50e8e | x = 0.2 | -1968747912 | [7 empty] | x=0.2 | 3.2 K |  |  | body | figure | 29f4205558 | Upper Critical Field, Critical Current Density and Activation Energy of the New La1âˆ’xSmxO0.5F0.5BiS2 (x = 0.2, 0.8) Superconductors | 10.7566/jpsj.84.124701 | Ganesan Kalai Selvan, Gohil Singh Thakur, Krishnan Manikandan, Yoshia Uwatoko, Zeba Haque, Laxmi Chand Gupta, Ashok Kumar Ganguli, Sonachalam Arumugam | Physical Society of Japan | Journal of the Physical Society of Japan | 2015
61ba999ee4552e90a8c50ed0 | UGe 2 | -1158018373 |  | UGe 2 |  |  | Alloys |  |  |  | 4.2K | magnetisation |  | body | paragraph | c80e776939 | Ferromagnetic Superconductivity Driven by Changing Fermi Surface Topology | 10.1103/physrevlett.90.167005 | K G Sandeman, G G Lonzarich, A J Schofield | American Physical Society (APS) | Physical Review Letters | 2002
61ba999e85fc223534c50e9b | SnTe | -1530683074 |  | SnTe |  |  | Chalcogenides |  |  |  | 3.9(5) K |  |  | body |  | 2df7fd5e67 | Superconducting properties of the In-substituted topological crystalline insulator SnTe | 10.1103/physrevb.87.140507 | G Balakrishnan, L Bawden, S Cavendish, M R Lees | American Physical Society (APS) | Physical Review B | 2013
61ba999e85fc223534c50e9c | Sn 0.6 In 0.4 Te | 877239879 |  | Sn 0.6 In 0.4 Te |  |  | Chalcogenides |  |  |  | 4.70(5) K |  |  | body | paragraph | 2df7fd5e67 | Superconducting properties of the In-substituted topological crystalline insulator SnTe | 10.1103/physrevb.87.140507 | G Balakrishnan, L Bawden, S Cavendish, M R Lees | American Physical Society (APS) | Physical Review B | 2013
61ba999e85fc223534c50e9d | 6% in Sn 0.988âˆ’x In x Te | 1258718981 |  | Sn 0.988âˆ’x In x Te | 6% in |  | Alloys |  |  |  | 2 K |  |  | body | paragraph | 2df7fd5e67 | Superconducting properties of the In-substituted topological crystalline insulator SnTe | 10.1103/physrevb.87.140507 | G Balakrishnan, L Bawden, S Cavendish, M R Lees | American Physical Society (APS) | Physical Review B | 2013
61ba999e85fc223534c50e9e | SnTe | -1573048629 |  | SnTe |  |  | Chalcogenides |  |  |  | 4.5 K |  |  | body | paragraph | 2df7fd5e67 | Superconducting properties of the In-substituted topological crystalline insulator SnTe | 10.1103/physrevb.87.140507 | G Balakrishnan, L Bawden, S Cavendish, M R Lees | American Physical Society (APS) | Physical Review B | 2013
61ba999e85fc223534c50e9f | SnTe | -1752112571 |  | SnTe |  |  | Chalcogenides |  |  |  | 0.3 K |  |  | body | paragraph | 2df7fd5e67 | Superconducting properties of the In-substituted topological crystalline insulator SnTe | 10.1103/physrevb.87.140507 | G Balakrishnan, L Bawden, S Cavendish, M R Lees | American Physical Society (APS) | Physical Review B | 2013
61ba999e85fc223534c50ea0 | Sn0.6In0.4Te | -938111902 |  | Sn0.6In0.4Te |  |  | Chalcogenides |  |  |  | 3.50(5) K | resistivity |  | body | paragraph | 2df7fd5e67 | Superconducting properties of the In-substituted topological crystalline insulator SnTe | 10.1103/physrevb.87.140507 | G Balakrishnan, L Bawden, S Cavendish, M R Lees | American Physical Society (APS) | Physical Review B | 2013
61ba999e85fc223534c50ea1 | Sn 1âˆ’x In x Te | -1073900705 |  | Sn 1âˆ’x In x Te |  |  | Chalcogenides |  |  |  | 1 and 2 K |  |  | body | paragraph | 2df7fd5e67 | Superconducting properties of the In-substituted topological crystalline insulator SnTe | 10.1103/physrevb.87.140507 | G Balakrishnan, L Bawden, S Cavendish, M R Lees | American Physical Society (APS) | Physical Review B | 2013
61ba999e8452d931a5c50ec2 | MgB 2 | 1282637034 |  | MgB 2 |  |  | Alloys, Borides |  |  |  | 40 K |  |  | body | paragraph | 9f540976c9 | Study of temperature dependent atomic correlations in MgB2 | 10.1140/epjb/e2006-00269-7 | G Campi, E Cappelluti, Th H Proffen, X Qiu, E S Bozin, S J L Billinge, S Agrestini, N L Saini, A Bianconi | Springer Science and Business Media LLC | The European Physical Journal B | 2013
61ba999e8452d931a5c50ec3 | MgB 2 | 1359654902 |  | MgB 2 |  |  | Alloys, Borides |  |  |  | 39 K |  |  | body | paragraph | 9f540976c9 | Study of temperature dependent atomic correlations in MgB2 | 10.1140/epjb/e2006-00269-7 | G Campi, E Cappelluti, Th H Proffen, X Qiu, E S Bozin, S J L Billinge, S Agrestini, N L Saini, A Bianconi | Springer Science and Business Media LLC | The European Physical Journal B | 2013
61ba999e4217bb9076c50f14 | superconductor -Nb-deficiency diboride | -1640803499 | superconductor -Nb-deficiency diboride | [7 empty] | 9K |  |  | body | paragraph | 1d4a7edb05 | Why T c of MgB 2 is the highest in a number of diborides? |  | L M Volkova, S A Polyshchuk, F E Herbeck
61ba999e4217bb9076c50f15 | Mg 1-x B 2 | -234536263 |  | Mg 1-x B 2 |  |  | Alloys, Borides |  |  |  | 36.6 K |  |  | body | paragraph | 1d4a7edb05 | Why T c of MgB 2 is the highest in a number of diborides? |  | L M Volkova, S A Polyshchuk, F E Herbeck
61ba999e4217bb9076c50f16 | (Mo 0.96 Zr 0.04 ) x B 2 for 1.0â‰¥ xâ‰¥ 0.85 | -98916323 |  | (Mo 0.96 Zr 0.04 ) x B 2 for 1.0â‰¥ xâ‰¥ 0.85 |  |  | Alloys |  |  |  | 5.9 to 8.2 K |  |  | body | paragraph | 1d4a7edb05 | Why T c of MgB 2 is the highest in a number of diborides? |  | L M Volkova, S A Polyshchuk, F E Herbeck
61ba999e4217bb9076c50f17 | TaB 2 | 846470095 |  | TaB 2 |  |  | Alloys, Borides |  |  |  | 77K |  |  | body | paragraph | 1d4a7edb05 | Why T c of MgB 2 is the highest in a number of diborides? |  | L M Volkova, S A Polyshchuk, F E Herbeck
61ba999e4217bb9076c50f18 | Mg 1-x B 2 | -188326667 |  | Mg 1-x B 2 |  |  | Alloys, Borides |  |  |  | 39 K |  |  | body | paragraph | 1d4a7edb05 | Why T c of MgB 2 is the highest in a number of diborides? |  | L M Volkova, S A Polyshchuk, F E Herbeck
61ba999ec2c99830dec50ee8 | overdoped Bi2212 single crystals | 1894846431 | Bi2212 | Bi2212Bi2212 | overdoped | single crystals |  |  |  |  | 85 K |  |  | body | figure | 8e15b254f8 | The symmetries of the order parameters for pairing and phase coherence in hole-doped cuprates | 10.1016/s0921-4534(99)00448-7 | A Mourachkine | Elsevier BV | Physica C: Superconductivity | 1999
61ba999f6a35f302ddc50eeb | x = 0.08 | -198777288 | [7 empty] | x=0.08 | 21 K |  | 2.5 GPa | body | paragraph | a94ad8f069 | Pressure effects on the electron-doped high T c superconductor BaFe 2âˆ’x Co x As 2 |  | K Ahilan, J Balasubramaniam, F L Ning, T Imai, A S Sefat, R Jin, M A Mcguire, B C Sales, D Mandrus |  |  | 2008
61ba999f6a35f302ddc50eec | optimally doped BaFe 1.8 Co 0.2 As 2 | -1123043699 |  | BaFe 1.8 Co 0.2 As 2 | optimally doped |  | Iron-pnictides, Pnictides |  |  |  | 22 K |  |  | body | paragraph | a94ad8f069 | Pressure effects on the electron-doped high T c superconductor BaFe 2âˆ’x Co x As 2 |  | K Ahilan, J Balasubramaniam, F L Ning, T Imai, A S Sefat, R Jin, M A Mcguire, B C Sales, D Mandrus |  |  | 2008
61ba999f6a35f302ddc50eed | Ba 1âˆ’x K x Fe 2 As 2 with x = 0.45 | -481507465 |  | Ba 1âˆ’x K x Fe 2 As 2 |  |  | Iron-pnictides, Pnictides |  |  | x=0.45 | 38 K |  |  | body | paragraph | a94ad8f069 | Pressure effects on the electron-doped high T c superconductor BaFe 2âˆ’x Co x As 2 |  | K Ahilan, J Balasubramaniam, F L Ning, T Imai, A S Sefat, R Jin, M A Mcguire, B C Sales, D Mandrus |  |  | 2008
61ba999f6a35f302ddc50eee | BaFe 1.8 Co 0.2 As 2 | -323581552 |  | BaFe 1.8 Co 0.2 As 2 |  |  | Iron-pnictides, Pnictides |  |  |  | 29 K |  |  | body | paragraph | a94ad8f069 | Pressure effects on the electron-doped high T c superconductor BaFe 2âˆ’x Co x As 2 |  | K Ahilan, J Balasubramaniam, F L Ning, T Imai, A S Sefat, R Jin, M A Mcguire, B C Sales, D Mandrus |  |  | 2008
61ba999f6a35f302ddc50eef | LaFeAsO | 411282937 |  | LaFeAsO |  |  | Iron-pnictides, Oxides, Pnictides |  |  |  | 26 K |  |  | body | paragraph | a94ad8f069 | Pressure effects on the electron-doped high T c superconductor BaFe 2âˆ’x Co x As 2 |  | K Ahilan, J Balasubramaniam, F L Ning, T Imai, A S Sefat, R Jin, M A Mcguire, B C Sales, D Mandrus |  |  | 2008
61ba999f6a35f302ddc50ef0 | x = 0.20 | 1017413487 | [7 empty] | x=0.20 | 22 K |  |  | body | paragraph | a94ad8f069 | Pressure effects on the electron-doped high T c superconductor BaFe 2âˆ’x Co x As 2 |  | K Ahilan, J Balasubramaniam, F L Ning, T Imai, A S Sefat, R Jin, M A Mcguire, B C Sales, D Mandrus |  |  | 2008
61ba999f6a35f302ddc50ef1 | x = 0.08 | -212266452 | [7 empty] | x=0.08 | 11 K |  |  | body | paragraph | a94ad8f069 | Pressure effects on the electron-doped high T c superconductor BaFe 2âˆ’x Co x As 2 |  | K Ahilan, J Balasubramaniam, F L Ning, T Imai, A S Sefat, R Jin, M A Mcguire, B C Sales, D Mandrus |  |  | 2008
61ba999f6a35f302ddc50ef2 | optimally doped La 2âˆ’x Sr x CuO 4 | -1097857796 |  | La 2âˆ’x Sr x CuO 4 | optimally doped |  | Oxides, Cuprates |  |  |  | 1000 K |  |  | body | paragraph | a94ad8f069 | Pressure effects on the electron-doped high T c superconductor BaFe 2âˆ’x Co x As 2 |  | K Ahilan, J Balasubramaniam, F L Ning, T Imai, A S Sefat, R Jin, M A Mcguire, B C Sales, D Mandrus |  |  | 2008
61ba999f6a35f302ddc50ef3 | underdoped BaFe 1.92 Co 0.08 As 2 | 1814855870 |  | BaFe 1.92 Co 0.08 As 2 | underdoped |  | Iron-pnictides, Pnictides |  |  |  | 11 K |  |  | body | paragraph | a94ad8f069 | Pressure effects on the electron-doped high T c superconductor BaFe 2âˆ’x Co x As 2 |  | K Ahilan, J Balasubramaniam, F L Ning, T Imai, A S Sefat, R Jin, M A Mcguire, B C Sales, D Mandrus |  |  | 2008
61ba999f6a35f302ddc50ef4 | BaFe 2 As 2 | -296060464 |  | BaFe 2 As 2 |  |  | Iron-pnictides, Pnictides |  |  |  | 20 K |  | 2.5 GPa | header | abstract | a94ad8f069 | Pressure effects on the electron-doped high T c superconductor BaFe 2âˆ’x Co x As 2 |  | K Ahilan, J Balasubramaniam, F L Ning, T Imai, A S Sefat, R Jin, M A Mcguire, B C Sales, D Mandrus |  |  | 2008
61ba999f6a35f302ddc50ef5 | x = 0.08 | -169910739 | [7 empty] | x=0.08 | 11 K to 21 K |  |  | header | abstract | a94ad8f069 | Pressure effects on the electron-doped high T c superconductor BaFe 2âˆ’x Co x As 2 |  | K Ahilan, J Balasubramaniam, F L Ning, T Imai, A S Sefat, R Jin, M A Mcguire, B C Sales, D Mandrus |  |  | 2008
61ba999f6a35f302ddc50ef6 | optimally doped x = 0.20 | 2089853475 |  |  | optimally doped |  |  |  |  | x=0.20 | 22 K |  |  | header | abstract | a94ad8f069 | Pressure effects on the electron-doped high T c superconductor BaFe 2âˆ’x Co x As 2 |  | K Ahilan, J Balasubramaniam, F L Ning, T Imai, A S Sefat, R Jin, M A Mcguire, B C Sales, D Mandrus |  |  | 2008
61ba999f61d1c9d20fc50ede | Ni/MgB 2 | 352506453 |  | Ni/MgB 2 |  |  | Alloys |  |  |  | 36.5K |  |  | body | paragraph | 48e8e690c2 | Transport critical current, anisotropy, irreversibility fields and exponential n factors in Fe sheathed MgB 2 tapes |  | C Beneduce, H L Suo, P Toulemonde, N Musolino, R FlÃ¼kiger, FlÃ¼kiger
61ba999f61d1c9d20fc50edf | MgB 2 /Fe | 1558867149 |  | MgB 2 /Fe |  |  | Alloys |  |  |  | 20 K |  |  | body | paragraph | 48e8e690c2 | Transport critical current, anisotropy, irreversibility fields and exponential n factors in Fe sheathed MgB 2 tapes |  | C Beneduce, H L Suo, P Toulemonde, N Musolino, R FlÃ¼kiger, FlÃ¼kiger
61ba999f61d1c9d20fc50ee0 | MgB 2 | 1315367308 |  | MgB 2 |  |  | Alloys, Borides |  |  |  | 39 K |  |  | body | paragraph | 48e8e690c2 | Transport critical current, anisotropy, irreversibility fields and exponential n factors in Fe sheathed MgB 2 tapes |  | C Beneduce, H L Suo, P Toulemonde, N Musolino, R FlÃ¼kiger, FlÃ¼kiger
61ba999f61d1c9d20fc50ee1 | Fe/MgB 2 | 54226793 |  | Fe/MgB 2 |  |  | Alloys |  |  |  | 37.3K |  |  | body | paragraph | 48e8e690c2 | Transport critical current, anisotropy, irreversibility fields and exponential n factors in Fe sheathed MgB 2 tapes |  | C Beneduce, H L Suo, P Toulemonde, N Musolino, R FlÃ¼kiger, FlÃ¼kiger
61ba999f7f36ec6458c50eb4 | single crystal of YBa 2 Cu 3 O 6.5 | -1548210639 |  | YBa 2 Cu 3 O 6.5 |  | single crystal | Oxides, Cuprates |  |  |  | 45 K |  |  | body | paragraph | 8bdb3b4379 | Single-quasiparticle stability and quasiparticle-pair decay inYBa2Cu3O6.5 | 10.1103/physrevb.70.014504 | N Gedik, P Blake, R C Spitzer, J Orenstein, Ruixing Liang, D A Bonn, W N Hardy | American Physical Society (APS) | Physical Review B | 2014
61ba999f7f36ec6458c50eb5 | thin film sample of BSCCO | -2100363966 | BSCCO |  |  | thin film |  |  |  |  | 85 K |  |  | body | paragraph | 8bdb3b4379 | Single-quasiparticle stability and quasiparticle-pair decay inYBa2Cu3O6.5 | 10.1103/physrevb.70.014504 | N Gedik, P Blake, R C Spitzer, J Orenstein, Ruixing Liang, D A Bonn, W N Hardy | American Physical Society (APS) | Physical Review B | 2014
61ba999f1b5bc7b48bc50f01 | LaO 1âˆ’x F x F eAs | -1465890322 |  | LaO 1âˆ’x F x F eAs |  |  | Alloys |  |  |  | 26 K |  |  | body | figure | 6c8f38b9ae
61ba999f1b5bc7b48bc50f02 | MgB 2 | 1453993284 |  | MgB 2 |  |  | Alloys, Borides |  |  |  | 39 K |  |  | body | figure | 6c8f38b9ae
61ba999f1b5bc7b48bc50f03 | eAsO 1âˆ’x F x | 1623350208 |  | eAsO 1âˆ’x F x |  |  | Alloys |  |  |  | 43 K | Re- sistivity |  | body | figure | 6c8f38b9ae
61ba999f1b5bc7b48bc50f04 | LaO 1âˆ’x F x FeAs (x=0.05-0.12) | -628819431 |  | LaO 1âˆ’x F x FeAs |  |  | Alloys |  |  | x=0.05-0.12 | 26 K |  |  | body | paragraph | 6c8f38b9ae
61ba999f1b5bc7b48bc50f05 | SmF eAsO 1âˆ’x F x | -2014107364 |  | SmF eAsO 1âˆ’x F x |  |  | Alloys |  |  |  | 40 K |  |  | body | figure | 6c8f38b9ae
61ba999f1b5bc7b48bc50f06 | SmF eAsO 1âˆ’x F x | -2096894050 |  | SmF eAsO 1âˆ’x F x |  |  | Alloys |  |  |  | 43 K |  |  | body | figure | 6c8f38b9ae
61ba999fdc085aa023c50ebf | 2H âˆ’ N bSe 2 | -1065965590 |  | 2H âˆ’ N bSe 2 |  |  | Alloys |  |  |  | 33K |  |  | body | paragraph | fba1ca28c0 | Point-contact spectroscopy investigation of superconducting-gap anisotropy in the nickel borocarbide compoundLuNi2B2C | 10.1103/physrevb.71.014512 | N L Bobrov, S I Beloborodâ€™ko, L V Tyutrina, I K Yanson, D G Naugle, K D D Rathnayaka | American Physical Society (APS) | Physical Review B | 2016
61ba999fa013f06956c50ec8 | magnesium diboride 1 | -288774824 | magnesium diboride 1 | [7 empty] | 39K |  |  | header | abstract | 58c31e3438 | Anisotropic superconducting properties ofMgB2single crystals probed by in-plane electrical transport measurements | 10.1103/physrevb.65.140501 | Yu U Eltsev, S Lee, K Nakao, N Chikumoto, S Tajima, N Koshizuka, M Murakami | American Physical Society (APS) | Physical Review B | 2002
61ba999fa013f06956c50ec9 | MgB 2 single crystal | -1812878086 |  | MgB 2 |  | single crystal | Alloys, Borides |  |  |  | 15K |  |  | body | paragraph | 58c31e3438 | Anisotropic superconducting properties ofMgB2single crystals probed by in-plane electrical transport measurements | 10.1103/physrevb.65.140501 | Yu U Eltsev, S Lee, K Nakao, N Chikumoto, S Tajima, N Koshizuka, M Murakami | American Physical Society (APS) | Physical Review B | 2002
61ba99a0fa2141a3e5c50ed9 | UTe 2 | -1080517946 |  | UTe 2 |  |  | Chalcogenides |  |  |  | 1.6K |  |  | body | figure | 05765da7b1 | Weyl Superconductivity in UTe 2 |  | Ian M Hayes, Di S Wei, Tristin Metz, Jian Zhang, Yun Suk Eo, Sheng Ran, Shanta R Saha, John Collini, Nicholas P Butch, Daniel F Agterberg, Aharon Kapitulnik, Johnpierre Paglione |  |  | 2020
61ba99a0fa2141a3e5c50eda | UTe2 single crystal | -1447691555 |  | UTe2 |  | single crystal | Chalcogenides |  |  |  | 1.6K |  |  | body | paragraph | 05765da7b1 | Weyl Superconductivity in UTe 2 |  | Ian M Hayes, Di S Wei, Tristin Metz, Jian Zhang, Yun Suk Eo, Sheng Ran, Shanta R Saha, John Collini, Nicholas P Butch, Daniel F Agterberg, Aharon Kapitulnik, Johnpierre Paglione |  |  | 2020
61ba99a01b93c0c6bec50f49 | Ba 1âˆ’x K x Fe 2 As 2 | -1471953433 |  | Ba 1âˆ’x K x Fe 2 As 2 |  |  | Iron-pnictides, Pnictides |  |  |  | 32 K |  |  | header | abstract | 95aa6824e1 | Fermi surface of Ba1âˆ’xKxFe2As2 as probed by angle-resolved photoemission | 10.1016/j.physc.2009.03.043 | V B Zabolotnyy, D V Evtushinsky, A A Kordyuk, D S Inosov, A Koitzsch, A V Boris, G L Sun, C T Lin, M Knupfer, B BÃ¼chner, A Varykhalov, R Follath, S V Borisenko | Elsevier BV | Physica C: Superconductivity | 2009
61ba99a03961c0f52fc50eba | Ta 2 Pd x S 5 | -215755315 |  | Ta 2 Pd x S 5 |  |  | Chalcogenides |  |  |  | 6 K |  |  | body | paragraph | 33087f1e01 | Superconductivity at 6 K and the Violation of Pauli Limit in Ta2PdxS5 | 10.7566/jpsj.83.023702 | Yangfan Lu, Tomohiro Takayama, Alimamy F Bangura, Yukari Katsura, Daisuke Hashizume, Hidenori Takagi | Physical Society of Japan | Journal of the Physical Society of Japan | 2014
61ba99a03961c0f52fc50ebb | Ta 2 Pd x S 5 | -125267967 |  | Ta 2 Pd x S 5 |  |  | Chalcogenides |  |  |  | 6 K |  |  | body | figure | 33087f1e01 | Superconductivity at 6 K and the Violation of Pauli Limit in Ta2PdxS5 | 10.7566/jpsj.83.023702 | Yangfan Lu, Tomohiro Takayama, Alimamy F Bangura, Yukari Katsura, Daisuke Hashizume, Hidenori Takagi | Physical Society of Japan | Journal of the Physical Society of Japan | 2014
61ba99a03961c0f52fc50ebc | Ta 2 Pd 0.92 S 5 single crystal | -935054772 |  | Ta 2 Pd 0.92 S 5 |  | single crystal | Chalcogenides |  |  |  | 5.4 K |  |  | body |  | 33087f1e01 | Superconductivity at 6 K and the Violation of Pauli Limit in Ta2PdxS5 | 10.7566/jpsj.83.023702 | Yangfan Lu, Tomohiro Takayama, Alimamy F Bangura, Yukari Katsura, Daisuke Hashizume, Hidenori Takagi | Physical Society of Japan | Journal of the Physical Society of Japan | 2014
61ba99a03961c0f52fc50ebd | Ta 2 Pd x S 5 | -71330995 |  | Ta 2 Pd x S 5 |  |  | Chalcogenides |  |  |  | 6 K |  |  | body | paragraph | 33087f1e01 | Superconductivity at 6 K and the Violation of Pauli Limit in Ta2PdxS5 | 10.7566/jpsj.83.023702 | Yangfan Lu, Tomohiro Takayama, Alimamy F Bangura, Yukari Katsura, Daisuke Hashizume, Hidenori Takagi | Physical Society of Japan | Journal of the Physical Society of Japan | 2014
61ba99a03961c0f52fc50ebe | Ta 2 Pd x S 5 | -98310729 |  | Ta 2 Pd x S 5 |  |  | Chalcogenides |  |  |  | 6 K |  |  | header | title | 33087f1e01 | Superconductivity at 6 K and the Violation of Pauli Limit in Ta2PdxS5 | 10.7566/jpsj.83.023702 | Yangfan Lu, Tomohiro Takayama, Alimamy F Bangura, Yukari Katsura, Daisuke Hashizume, Hidenori Takagi | Physical Society of Japan | Journal of the Physical Society of Japan | 2014
61ba99a03961c0f52fc50ebf | Ta 2 Pd x S 5 (x â‰² 1.0) | 2041826997 |  | Ta 2 Pd x S 5 |  |  | Chalcogenides |  |  | x=1.0 | 6 K |  |  | header | abstract | 33087f1e01 | Superconductivity at 6 K and the Violation of Pauli Limit in Ta2PdxS5 | 10.7566/jpsj.83.023702 | Yangfan Lu, Tomohiro Takayama, Alimamy F Bangura, Yukari Katsura, Daisuke Hashizume, Hidenori Takagi | Physical Society of Japan | Journal of the Physical Society of Japan | 2014
61ba99a03961c0f52fc50ec0 | single crystals of Ta 2 Pd 0.92 S 5 | 1619778360 |  | Ta 2 Pd 0.92 S 5 |  | single crystals | Chalcogenides |  |  |  | 5.4 K | resistivity |  | body | paragraph | 33087f1e01 | Superconductivity at 6 K and the Violation of Pauli Limit in Ta2PdxS5 | 10.7566/jpsj.83.023702 | Yangfan Lu, Tomohiro Takayama, Alimamy F Bangura, Yukari Katsura, Daisuke Hashizume, Hidenori Takagi | Physical Society of Japan | Journal of the Physical Society of Japan | 2014
61ba99a00cb3d3a5e6c50ebf | Cu x âˆ¼ 0.09 | 1634578229 |  |  | Cu |  |  |  |  | x=0.09 | 60 K |  |  | body | paragraph | 3088a52dea | Spin susceptibility of underdoped cuprates: The case of ortho-IIYBa2Cu3O6.5 | 10.1103/physrevb.74.134501 | E Bascones, T M Rice | American Physical Society (APS) | Physical Review B | 2008
61ba99a0720b8b3d36c50eb8 | MgB2 | 578592082 |  | MgB2 |  |  | Alloys, Borides |  |  |  | 55 K |  |  | body | paragraph | 329d98cbdc | Anisotropic Migdal-Eliashberg theory using Wannier functions | 10.1103/physrevb.87.024505 | E R Margine, F Giustino | American Physical Society (APS) | Physical Review B | 2012
61ba99a0720b8b3d36c50eb9 | Pb | -213349641 |  | Pb |  |  | Alloys |  |  |  | 7.2 K |  |  | body | paragraph | 329d98cbdc | Anisotropic Migdal-Eliashberg theory using Wannier functions | 10.1103/physrevb.87.024505 | E R Margine, F Giustino | American Physical Society (APS) | Physical Review B | 2012
61ba99a0720b8b3d36c50eba | MgB 2 | 1382747046 |  | MgB 2 |  |  | Alloys, Borides |  |  |  | 39 K |  |  | body | figure | 329d98cbdc | Anisotropic Migdal-Eliashberg theory using Wannier functions | 10.1103/physrevb.87.024505 | E R Margine, F Giustino | American Physical Society (APS) | Physical Review B | 2012
61ba99a171dd2853b1c50ee5 | YBaCuO | -705361155 | YBaCuO | YBaCuO | [6 empty] | 92 K |  |  | body | paragraph | ff77a7ed2a | A New Structural parameter for Perovskite Type Compounds and Its Application to 'Stripe Phases' |  | RaÃºl PÃ©rez-EnrÃ­quez
61ba99a171dd2853b1c50ee6 | PESATc | 1581951471 |  | PESATc |  |  | Chalcogenides, Pnictides |  |  |  | 92 K |  |  | body | paragraph | ff77a7ed2a | A New Structural parameter for Perovskite Type Compounds and Its Application to 'Stripe Phases' |  | RaÃºl PÃ©rez-EnrÃ­quez
61ba99a17ecf8b73e6c50ebf | Ag x Pb 6 CO 9 | 1196455750 |  | Ag x Pb 6 CO 9 |  |  | Carbides, Oxides |  |  |  | 340K |  |  | body | paragraph | f04fd6f9b1 | Puzzle? Two-Component Nonstoichiometric Compounds and the Insulator-Superconductor-Metal Transition |  | V N Bogomolov |  |  | 2013
61ba99a17ecf8b73e6c50ec0 | YBa 2 Cu 2 Se 7 | 1604915185 |  | YBa 2 Cu 2 Se 7 |  |  | Chalcogenides |  |  |  | 371K |  |  | body | paragraph | f04fd6f9b1 | Puzzle? Two-Component Nonstoichiometric Compounds and the Insulator-Superconductor-Metal Transition |  | V N Bogomolov |  |  | 2013
61ba99a17ecf8b73e6c50ec1 | Na x -NH 3 | -1041717581 |  | Na x -NH 3 |  |  | Alloys |  |  |  | 200 K |  |  | body | paragraph | f04fd6f9b1 | Puzzle? Two-Component Nonstoichiometric Compounds and the Insulator-Superconductor-Metal Transition |  | V N Bogomolov |  |  | 2013
61ba99a17ecf8b73e6c50ec2 | Na 0.05 WO 3 | 586399590 |  | Na 0.05 WO 3 |  |  | Oxides |  |  |  | 91K |  |  | body | paragraph | f04fd6f9b1 | Puzzle? Two-Component Nonstoichiometric Compounds and the Insulator-Superconductor-Metal Transition |  | V N Bogomolov |  |  | 2013
61ba99a1e720aae5f4c50ed1 | 50 nm thick Nb | 1324062420 |  | Nb |  |  | Alloys |  |  |  | 7.9 K |  |  | body | paragraph | efafc5a35c | Mechanical Control of Individual Superconducting Vortices | 10.1021/acs.nanolett.5b04444 | Anna Kremen, Shai Wissberg, Noam Haham, Eylon Persky, Yiftach Frenkel, Beena Kalisky | American Chemical Society (ACS) | Nano Letters | 2016
61ba99a1e720aae5f4c50ed2 | NbN | -1030272324 |  | NbN |  |  | Nitrides |  |  |  | 8.2 K |  |  | body | paragraph | efafc5a35c | Mechanical Control of Individual Superconducting Vortices | 10.1021/acs.nanolett.5b04444 | Anna Kremen, Shai Wissberg, Noam Haham, Eylon Persky, Yiftach Frenkel, Beena Kalisky | American Chemical Society (ACS) | Nano Letters | 2016
61ba99a17ce09aab2ac50ef6 | ZrB 12 | -24930358 |  | ZrB 12 |  |  | Alloys, Borides |  |  |  | 6 K |  |  | body | paragraph | cd5fd06886 | Superconducting phase diagrams of LuB 12 and Lu 1-x Zr x B 12 (x ï‚£ 0.45) down to 50 mK |  | J Backai, S Gabani, K Flachbart
61ba99a17ce09aab2ac50ef7 | ZrB 12 | 140655668 |  | ZrB 12 |  |  | Alloys, Borides |  |  |  | 6.0 K |  |  | header | abstract | cd5fd06886 | Superconducting phase diagrams of LuB 12 and Lu 1-x Zr x B 12 (x ï‚£ 0.45) down to 50 mK |  | J Backai, S Gabani, K Flachbart
61ba99a17ce09aab2ac50ef8 | LuB 12 | -1020986227 |  | LuB 12 |  |  | Alloys, Borides |  |  |  | 0.4 K |  |  | body | paragraph | cd5fd06886 | Superconducting phase diagrams of LuB 12 and Lu 1-x Zr x B 12 (x ï‚£ 0.45) down to 50 mK |  | J Backai, S Gabani, K Flachbart
61ba99a17ce09aab2ac50ef9 | x = 1 | 1137705410 | [7 empty] | x=1 | 3.6 K |  |  | body | figure | cd5fd06886 | Superconducting phase diagrams of LuB 12 and Lu 1-x Zr x B 12 (x ï‚£ 0.45) down to 50 mK |  | J Backai, S Gabani, K Flachbart
61ba99a17ce09aab2ac50efa | LuB 12 | -1092233871 |  | LuB 12 |  |  | Alloys, Borides |  |  |  | 0.42 K |  |  | header | abstract | cd5fd06886 | Superconducting phase diagrams of LuB 12 and Lu 1-x Zr x B 12 (x ï‚£ 0.45) down to 50 mK |  | J Backai, S Gabani, K Flachbart
61ba99a17ce09aab2ac50efb | Lu 1-x Zr x B 12 (0 â‰¤ x 0.45) | -572778192 |  | Lu 1-x Zr x B 12 |  |  | Alloys, Borides |  |  | x=0.45 | 1 K | magnetic ac-susceptibility |  | header | abstract | cd5fd06886 | Superconducting phase diagrams of LuB 12 and Lu 1-x Zr x B 12 (x ï‚£ 0.45) down to 50 mK |  | J Backai, S Gabani, K Flachbart
61ba99a17ce09aab2ac50efc | ZrB 12 | 227315884 |  | ZrB 12 |  |  | Alloys, Borides |  |  |  | 6 K |  |  | body | figure | cd5fd06886 | Superconducting phase diagrams of LuB 12 and Lu 1-x Zr x B 12 (x ï‚£ 0.45) down to 50 mK |  | J Backai, S Gabani, K Flachbart
61ba99a13af0453d0cc50f1d | x â‰ˆ 0.18 | 1377617538 | [7 empty] | x=0.18 | 9 K |  |  | body | paragraph | 5117cffe8f | Magnetically driven suppression of nematic order in an iron-based superconductor | 10.1038/ncomms4845 | S Avci, O Chmaissem, J M Allred, S Rosenkranz, I Eremin, A V Chubukov, D E Bugaris, D Y Chung, M G Kanatzidis, J-P Castellan, J A Schlueter, H Claus, D D Khalyavin, P Manuel, A Daoud-Aladine, R Osborn | Springer Science and Business Media LLC | Nature Communications | 2015
61ba99a10a416aa3d9c50eae | x = 0.09 | -1812509651 | [7 empty] | x=0.09 | 30 K | resistivity |  | body | paragraph | 6303785cc0 | Ce doping in T-La2CuO4 films: Broken electronâ€“hole symmetry for high-Tc superconductivity | 10.1016/j.physc.2005.01.033 | A Tsukada, H Yamamoto, M Naito | Elsevier BV | Physica C: Superconductivity | 2005
61ba99a12c886f0fe6c50eb0 | x = 0.00 | 746405322 | [7 empty] | x=0.00 | 90 K |  |  | body | paragraph | 8456a07312 | Magnetization and magneto-resistance in Y(Ba1âˆ’xSrx)2Cu3O7âˆ’Î´(x= 0.00â€“0.50) superconductors | 10.1088/0953-2048/25/3/035017 | N P Liyanawaduge, Shiva Kumar Singh, Anuj Kumar, Rajveer Jha, B S B Karunarathne, V P S Awana | IOP Publishing | Superconductor Science and Technology | 2012
61ba99a220fc3eae4bc50f47 | Nb 3 Ge | 2073578965 |  | Nb 3 Ge |  |  | Alloys |  |  |  | 23 K |  |  | body | paragraph | 456268014f | Superconducting properties of Y x Lu 1âˆ’x Ni 2 B 2 C and La 3 Ni 2 B 2 N 3âˆ’Î´ : A comparison between experiment and Eliashberg theory |  | S Manalo, H Michor, M El-Hagary, G Hilscher, E Schachinger |  |  | 2013
61ba99a220fc3eae4bc50f48 | x â‰ƒ 0.5 | -1599553416 | [7 empty] | x=0.5 | 1 K |  |  | body | paragraph | 456268014f | Superconducting properties of Y x Lu 1âˆ’x Ni 2 B 2 C and La 3 Ni 2 B 2 N 3âˆ’Î´ : A comparison between experiment and Eliashberg theory |  | S Manalo, H Michor, M El-Hagary, G Hilscher, E Schachinger |  |  | 2013
61ba99a220fc3eae4bc50f49 | R = Lu | 2036410289 | [7 empty] | R=Lu | 16.5 K |  |  | body | paragraph | 456268014f | Superconducting properties of Y x Lu 1âˆ’x Ni 2 B 2 C and La 3 Ni 2 B 2 N 3âˆ’Î´ : A comparison between experiment and Eliashberg theory |  | S Manalo, H Michor, M El-Hagary, G Hilscher, E Schachinger |  |  | 2013
61ba99a220fc3eae4bc50f4a | R = Lu | 2036410289 | [7 empty] | R=Lu | 23 K |  |  | body | paragraph | 456268014f | Superconducting properties of Y x Lu 1âˆ’x Ni 2 B 2 C and La 3 Ni 2 B 2 N 3âˆ’Î´ : A comparison between experiment and Eliashberg theory |  | S Manalo, H Michor, M El-Hagary, G Hilscher, E Schachinger |  |  | 2013
61ba99a21b93c0c6bec50f4a | EuFe 2 P 2 | -45532014 |  | EuFe 2 P 2 |  |  | Iron-pnictides, Pnictides |  |  |  | 30 K |  |  | body | paragraph | 53bb5aadb3 | Itinerant and local-moment magnetism inEuCr2As2single crystals | 10.1103/physrevb.89.144423 | U B Paramanik, R Prasad, C Geibel, Z Hossain | American Physical Society (APS) | Physical Review B | 2014
61ba99a285fc223534c50ea3 | Mg(B 1-x C x ) 2 | -586862385 |  | Mg(B 1-x C x ) 2 |  |  | Carbides, Borides |  |  |  | 22 K |  |  | body | paragraph | 716c9e3bf4 | Carbon substitution inMgB2single crystals: Structural and superconducting properties | 10.1103/physrevb.71.024533 | S M Kazakov, R Puzniak, K Rogacki, A V Mironov, N D Zhigadlo, J Jun, Ch H Soltmann, B Batlogg, J Karpinski | American Physical Society (APS) | Physical Review B | 2005
61ba99a285fc223534c50ea4 | MgB 2 single crystals | 1598408401 |  | MgB 2 |  | single crystals | Alloys, Borides |  |  |  | 10 and 39 K |  |  | body | figure | 716c9e3bf4 | Carbon substitution inMgB2single crystals: Structural and superconducting properties | 10.1103/physrevb.71.024533 | S M Kazakov, R Puzniak, K Rogacki, A V Mironov, N D Zhigadlo, J Jun, Ch H Soltmann, B Batlogg, J Karpinski | American Physical Society (APS) | Physical Review B | 2005
61ba99a285fc223534c50ea5 | x = 0.4 | -903174374 | [7 empty] | x=0.4 | 2.4 K |  |  | body | paragraph | 716c9e3bf4 | Carbon substitution inMgB2single crystals: Structural and superconducting properties | 10.1103/physrevb.71.024533 | S M Kazakov, R Puzniak, K Rogacki, A V Mironov, N D Zhigadlo, J Jun, Ch H Soltmann, B Batlogg, J Karpinski | American Physical Society (APS) | Physical Review B | 2005
61ba99a285fc223534c50ea6 | x = 0 and 0.15 | -1345293606 | [7 empty] | x=0, 0.15 | 39-10 K |  |  | body | paragraph | 716c9e3bf4 | Carbon substitution inMgB2single crystals: Structural and superconducting properties | 10.1103/physrevb.71.024533 | S M Kazakov, R Puzniak, K Rogacki, A V Mironov, N D Zhigadlo, J Jun, Ch H Soltmann, B Batlogg, J Karpinski | American Physical Society (APS) | Physical Review B | 2005
61ba99a285fc223534c50ea7 | Mg(B 0.9 C 0.1 ) 2 | -601127771 |  | Mg(B 0.9 C 0.1 ) 2 |  |  | Carbides, Borides |  |  |  | 7 K |  |  | body | paragraph | 716c9e3bf4 | Carbon substitution inMgB2single crystals: Structural and superconducting properties | 10.1103/physrevb.71.024533 | S M Kazakov, R Puzniak, K Rogacki, A V Mironov, N D Zhigadlo, J Jun, Ch H Soltmann, B Batlogg, J Karpinski | American Physical Society (APS) | Physical Review B | 2005
61ba99a2d7a99c43e8c50ee6 | MgCNi 3 | -1809768875 |  | MgCNi 3 |  |  | Carbides |  |  |  | 7.8 K |  |  | body | paragraph | ef28c05d18 | Nearly ferromagnetic superconductors: Electromagnetic properties studied by a generalized Ginzburg-Landau theory | 10.1103/physrevb.74.134505 | Qi Li, D Belitz, T R Kirkpatrick | American Physical Society (APS) | Physical Review B | 2014
61ba99a2d7a99c43e8c50ee7 | MgCNi 3 | -1713502867 |  | MgCNi 3 |  |  | Carbides |  |  |  | 8 K |  |  | body | paragraph | ef28c05d18 | Nearly ferromagnetic superconductors: Electromagnetic properties studied by a generalized Ginzburg-Landau theory | 10.1103/physrevb.74.134505 | Qi Li, D Belitz, T R Kirkpatrick | American Physical Society (APS) | Physical Review B | 2014
61ba99a28452d931a5c50ec5 | Bi2Sr2Ca(Cu1âˆ’xZnx)2O 8+Î´ | 382711685 |  | Bi2Sr2Ca(Cu1âˆ’xZnx)2O 8+Î´ |  |  | Alloys |  |  |  | 83K |  |  | body | figure | 66cecc3781 | Zn Impurities in Bi 2 Sr 2 Ca(Cu 1âˆ’x Zn x ) 2 O 8+Î´ (II) -Temperature Induced Spectral Change |  | P J White, Z.-X Shen, D L Feng, C Kim, M.-Z Hasan, H Ikeda, R Yoshizaki, G D Gu, N Koshizuka |  |  | 1999
61ba99a28452d931a5c50ec6 | Bi2212 | -1810862964 | Bi2212 | Bi2212Bi2212 | [6 empty] | 88K |  |  | body | paragraph | 66cecc3781 | Zn Impurities in Bi 2 Sr 2 Ca(Cu 1âˆ’x Zn x ) 2 O 8+Î´ (II) -Temperature Induced Spectral Change |  | P J White, Z.-X Shen, D L Feng, C Kim, M.-Z Hasan, H Ikeda, R Yoshizaki, G D Gu, N Koshizuka |  |  | 1999
61ba99a28452d931a5c50ec7 | Bi2212 | -1876326324 | Bi2212 | Bi2212Bi2212 | [6 empty] | 91K |  |  | body | paragraph | 66cecc3781 | Zn Impurities in Bi 2 Sr 2 Ca(Cu 1âˆ’x Zn x ) 2 O 8+Î´ (II) -Temperature Induced Spectral Change |  | P J White, Z.-X Shen, D L Feng, C Kim, M.-Z Hasan, H Ikeda, R Yoshizaki, G D Gu, N Koshizuka |  |  | 1999
61ba99a28452d931a5c50ec8 | pure Bi2Sr2CaCu2O 8+Î´ | -639100686 |  | Bi2Sr2CaCu2O 8+Î´ | pure |  | Alloys |  |  |  | 89K |  |  | body | figure | 66cecc3781 | Zn Impurities in Bi 2 Sr 2 Ca(Cu 1âˆ’x Zn x ) 2 O 8+Î´ (II) -Temperature Induced Spectral Change |  | P J White, Z.-X Shen, D L Feng, C Kim, M.-Z Hasan, H Ikeda, R Yoshizaki, G D Gu, N Koshizuka |  |  | 1999
61ba99a2720b8b3d36c50ebb | La 1.93 Sr 0.07 CuO 4 | -1645706349 |  | La 1.93 Sr 0.07 CuO 4 |  |  | Oxides, Cuprates |  |  |  | 14 K |  |  | body | paragraph | 92f25b26de | 139La NMR investigation in underdoped La1.93Sr0.07CuO4 | 10.1103/physrevb.85.184508 | S-H Baek, A Erb, B BÃ¼chner, H-J Grafe | American Physical Society (APS) | Physical Review B | 2012
61ba99a35cc438644dc50ed4 | YBa 2 Cu 3 O 6.95 | -529127850 |  | YBa 2 Cu 3 O 6.95 |  |  | Oxides, Cuprates |  |  |  | 61.4 K |  |  | body | paragraph | ab14b82ea2 | Evidence for 3D-xy critical properties in underdoped YBa 2 Cu 3 O 7âˆ’Î´ |  | T Schneider |  |  | 2013
61ba99a35cc438644dc50ed5 | YBa 2 Cu 3 O 6.7 | 2066002858 |  | YBa 2 Cu 3 O 6.7 |  |  | Oxides, Cuprates |  |  |  | 59.7 K |  |  | body | figure | ab14b82ea2 | Evidence for 3D-xy critical properties in underdoped YBa 2 Cu 3 O 7âˆ’Î´ |  | T Schneider |  |  | 2013
61ba99a35cc438644dc50ed6 | underdoped YBa 2 Cu 3 O 7âˆ’Î´ single crystals | 248176888 |  | YBa 2 Cu 3 O 7âˆ’Î´ | underdoped | single crystals | Oxides, Cuprates |  |  |  | 41.5 K |  |  | body | paragraph | ab14b82ea2 | Evidence for 3D-xy critical properties in underdoped YBa 2 Cu 3 O 7âˆ’Î´ |  | T Schneider |  |  | 2013
61ba99a35cc438644dc50ed7 | YBa 2 Cu 3 O 7âˆ’Î´ | -628093218 |  | YBa 2 Cu 3 O 7âˆ’Î´ |  |  | Oxides, Cuprates |  |  |  | 61.4 K | magnetiza- tion |  | body | paragraph | ab14b82ea2 | Evidence for 3D-xy critical properties in underdoped YBa 2 Cu 3 O 7âˆ’Î´ |  | T Schneider |  |  | 2013
61ba99a35cc438644dc50ed8 | underdoped YBa2Cu3O 7âˆ’Î´ single crystals | 933062136 |  | YBa2Cu3O 7âˆ’Î´ | underdoped | single crystals | Oxides, Cuprates |  |  |  | 41.5 K | magnetization |  | body | paragraph | ab14b82ea2 | Evidence for 3D-xy critical properties in underdoped YBa 2 Cu 3 O 7âˆ’Î´ |  | T Schneider |  |  | 2013
61ba99a35cc438644dc50ed9 | underdoped YBa 2 Cu 3 O 7âˆ’Î´ single crystals | 190426844 |  | YBa 2 Cu 3 O 7âˆ’Î´ | underdoped | single crystals | Oxides, Cuprates |  |  |  | 41.5 K |  |  | body | figure | ab14b82ea2 | Evidence for 3D-xy critical properties in underdoped YBa 2 Cu 3 O 7âˆ’Î´ |  | T Schneider |  |  | 2013
61ba99a35cc438644dc50eda | underdoped YBa2Cu3O 7âˆ’Î´ single crystals | 894568668 |  | YBa2Cu3O 7âˆ’Î´ | underdoped | single crystals | Oxides, Cuprates |  |  |  | 41.5 K |  |  | body | paragraph | ab14b82ea2 | Evidence for 3D-xy critical properties in underdoped YBa 2 Cu 3 O 7âˆ’Î´ |  | T Schneider |  |  | 2013
61ba99a35cc438644dc50edb | YBa 2 Cu 3 O 7âˆ’Î´ single crystal | -1036726161 |  | YBa 2 Cu 3 O 7âˆ’Î´ |  | single crystal | Oxides, Cuprates |  |  |  | 93.5 K |  |  | body | figure | ab14b82ea2 | Evidence for 3D-xy critical properties in underdoped YBa 2 Cu 3 O 7âˆ’Î´ |  | T Schneider |  |  | 2013
61ba99a35cc438644dc50edc | underdoped YBa 2 Cu 3 O 7âˆ’Î´ single crystals | 188482346 |  | YBa 2 Cu 3 O 7âˆ’Î´ | underdoped | single crystals | Oxides, Cuprates |  |  |  | 41.5 K | magnetization |  | body | paragraph | ab14b82ea2 | Evidence for 3D-xy critical properties in underdoped YBa 2 Cu 3 O 7âˆ’Î´ |  | T Schneider |  |  | 2013
61ba99a35cc438644dc50edd | YBa2Cu3O 7âˆ’Î´ single crystal | -2146732623 |  | YBa2Cu3O 7âˆ’Î´ |  | single crystal | Oxides, Cuprates |  |  |  | 93.5 K |  |  | body | paragraph | ab14b82ea2 | Evidence for 3D-xy critical properties in underdoped YBa 2 Cu 3 O 7âˆ’Î´ |  | T Schneider |  |  | 2013
61ba99a36a35f302ddc50ef8 | xâˆ¼0.2 | -1556020639 | [7 empty] | x=0.2 | 25 K |  |  | body | figure | 7293ccfa82 | Change of Fermi surface states related with two different Tc -raising mechanisms in iron pnictide superconductors | 10.1103/physrevb.98.100501 | A Takemori, T Hajiri, S Miyasaka, Z H Tin, T Adachi, S Ideta, K Tanaka, M Matsunami, S Tajima | American Physical Society (APS) | Physical Review B | 2018
61ba99a3a5c5381c2ec50ed8 | LaFeAsO 0.9 F 0.1 | 813113327 |  | LaFeAsO 0.9 F 0.1 |  |  | Iron-pnictides, Pnictides, Oxides, Fluorides |  |  |  | 28 K |  |  | body | paragraph | 0965022471 | Impurity-induced in-gap state andTcin sign-reversing s-wave superconductors: analysis of iron oxypnictide superconductors | 10.1088/1367-2630/11/3/035005 | Yuko Senga, Hiroshi Kontani | IOP Publishing | New Journal of Physics | 2014
61ba99a4dc085aa023c50ec0 | MgB 2 | 1419339602 |  | MgB 2 |  |  | Alloys, Borides |  |  |  | 39 K |  |  | body | paragraph | f3f2564510 | Role of the E2g phonon in the superconductivity of MgB2: a Raman scattering study | 10.1016/s0038-1098(02)00877-3 | H Martinho, C Rettori, P G Pagliuso, A A Martin, N O Moreno, J L Sarrao | Elsevier BV | Solid State Communications | 2002
61ba99a4dc085aa023c50ec1 | MgB 2 | 1338483354 |  | MgB 2 |  |  | Alloys, Borides |  |  |  | 39 K |  |  | body | paragraph | f3f2564510 | Role of the E2g phonon in the superconductivity of MgB2: a Raman scattering study | 10.1016/s0038-1098(02)00877-3 | H Martinho, C Rettori, P G Pagliuso, A A Martin, N O Moreno, J L Sarrao | Elsevier BV | Solid State Communications | 2002
61ba99a4dc085aa023c50ec2 | polycrystalline MgB2 | -1573670200 |  | MgB2 |  | polycrystalline | Alloys, Borides |  |  |  | 40 K |  |  | body | paragraph | f3f2564510 | Role of the E2g phonon in the superconductivity of MgB2: a Raman scattering study | 10.1016/s0038-1098(02)00877-3 | H Martinho, C Rettori, P G Pagliuso, A A Martin, N O Moreno, J L Sarrao | Elsevier BV | Solid State Communications | 2002
61ba99a4ef148cdddfc50ec1 | CaC 6 | 1354978635 |  | CaC 6 |  |  | Carbides |  |  |  | 11.5 K |  |  | body | paragraph | ba0e5ef2b2 | Review on Superconducting Materials | 10.1002/3527600434.eap790 | Roland Hott, Reinhold Kleiner, Thomas Wolf, Gertrud Zwicknagl | Wiley-VCH Verlag GmbH & Co. KGaA |  | 2016
61ba99a4ef148cdddfc50ec2 | C 60 introduced by doping and intercalation of alkali-metal atoms | -538662580 |  | C 60 |  |  | Carbides |  |  |  | up to 33 K |  | normal pressure | body | paragraph | ba0e5ef2b2 | Review on Superconducting Materials | 10.1002/3527600434.eap790 | Roland Hott, Reinhold Kleiner, Thomas Wolf, Gertrud Zwicknagl | Wiley-VCH Verlag GmbH & Co. KGaA |  | 2016
61ba99a4ef148cdddfc50ec3 | NbTi | 1934332870 |  | NbTi |  |  | Alloys |  |  |  | 9.2 K |  |  | body | paragraph | ba0e5ef2b2 | Review on Superconducting Materials | 10.1002/3527600434.eap790 | Roland Hott, Reinhold Kleiner, Thomas Wolf, Gertrud Zwicknagl | Wiley-VCH Verlag GmbH & Co. KGaA |  | 2016
61ba99a4ef148cdddfc50ec4 | Rb 3 C 60 | -1373389892 |  | Rb 3 C 60 |  |  | Carbides |  |  |  | 29.5 K |  |  | body | paragraph | ba0e5ef2b2 | Review on Superconducting Materials | 10.1002/3527600434.eap790 | Roland Hott, Reinhold Kleiner, Thomas Wolf, Gertrud Zwicknagl | Wiley-VCH Verlag GmbH & Co. KGaA |  | 2016
61ba99a4ef148cdddfc50ec5 | KHgC 8 | 588435318 |  | KHgC 8 |  |  | Carbides |  |  |  | 1.4 K |  |  | body | paragraph | ba0e5ef2b2 | Review on Superconducting Materials | 10.1002/3527600434.eap790 | Roland Hott, Reinhold Kleiner, Thomas Wolf, Gertrud Zwicknagl | Wiley-VCH Verlag GmbH & Co. KGaA |  | 2016
61ba99a4ef148cdddfc50ec6 | graphene, the atomic monolayer modification of graphite, Li-or Ca-decoration | -2049375950 | graphene | [7 empty] | 6 K |  |  | body | paragraph | ba0e5ef2b2 | Review on Superconducting Materials | 10.1002/3527600434.eap790 | Roland Hott, Reinhold Kleiner, Thomas Wolf, Gertrud Zwicknagl | Wiley-VCH Verlag GmbH & Co. KGaA |  | 2016
61ba99a4ef148cdddfc50ec7 | Li + THF cointercalated Î²-HfNCl | -1964212080 | [8 empty] | 25.5 K |  |  | body | paragraph | ba0e5ef2b2 | Review on Superconducting Materials | 10.1002/3527600434.eap790 | Roland Hott, Reinhold Kleiner, Thomas Wolf, Gertrud Zwicknagl | Wiley-VCH Verlag GmbH & Co. KGaA |  | 2016
61ba99a4ef148cdddfc50ec8 | Î²-YbAl 4 B | 1494373298 |  | Î²-YbAl 4 B |  |  | Alloys |  |  |  | 80 mK |  |  | body | paragraph | ba0e5ef2b2 | Review on Superconducting Materials | 10.1002/3527600434.eap790 | Roland Hott, Reinhold Kleiner, Thomas Wolf, Gertrud Zwicknagl | Wiley-VCH Verlag GmbH & Co. KGaA |  | 2016
61ba99a4ef148cdddfc50ec9 | Hg-1223 | -1785334503 | Hg-1223 | [7 empty] | 135 K |  |  | body | paragraph | ba0e5ef2b2 | Review on Superconducting Materials | 10.1002/3527600434.eap790 | Roland Hott, Reinhold Kleiner, Thomas Wolf, Gertrud Zwicknagl | Wiley-VCH Verlag GmbH & Co. KGaA |  | 2016
61ba99a4ef148cdddfc50eca | phosphorous-hydride | 117603362 | phosphorous-hydride | [7 empty] | 100 K |  |  | body | paragraph | ba0e5ef2b2 | Review on Superconducting Materials | 10.1002/3527600434.eap790 | Roland Hott, Reinhold Kleiner, Thomas Wolf, Gertrud Zwicknagl | Wiley-VCH Verlag GmbH & Co. KGaA |  | 2016
61ba99a4ef148cdddfc50ecb | UPt 3 | 2113522872 |  | UPt 3 |  |  | Alloys |  |  |  | 480 mK | specific heat |  | body | paragraph | ba0e5ef2b2 | Review on Superconducting Materials | 10.1002/3527600434.eap790 | Roland Hott, Reinhold Kleiner, Thomas Wolf, Gertrud Zwicknagl | Wiley-VCH Verlag GmbH & Co. KGaA |  | 2016
61ba99a4ef148cdddfc50ecc | CeCu 2 Si 2 | 1326238932 |  | CeCu 2 Si 2 |  |  | Alloys |  |  |  | 1.5 K |  |  | body | paragraph | ba0e5ef2b2 | Review on Superconducting Materials | 10.1002/3527600434.eap790 | Roland Hott, Reinhold Kleiner, Thomas Wolf, Gertrud Zwicknagl | Wiley-VCH Verlag GmbH & Co. KGaA |  | 2016
61ba99a4ef148cdddfc50ecd | CeCoIn 5 | -616264569 |  | CeCoIn 5 |  |  | Alloys |  |  |  | 2.3 K |  |  | body | paragraph | ba0e5ef2b2 | Review on Superconducting Materials | 10.1002/3527600434.eap790 | Roland Hott, Reinhold Kleiner, Thomas Wolf, Gertrud Zwicknagl | Wiley-VCH Verlag GmbH & Co. KGaA |  | 2016
61ba99a4ef148cdddfc50ece | 1T-TiSe 2 | -176562414 |  | 1T-TiSe 2 |  |  | Alloys |  |  |  | 4.15 K |  |  | body | paragraph | ba0e5ef2b2 | Review on Superconducting Materials | 10.1002/3527600434.eap790 | Roland Hott, Reinhold Kleiner, Thomas Wolf, Gertrud Zwicknagl | Wiley-VCH Verlag GmbH & Co. KGaA |  | 2016
61ba99a4ef148cdddfc50ecf | 2H-TaS 2 | -1177261301 |  | 2H-TaS 2 |  |  | Alloys |  |  |  | 4 K |  |  | body | paragraph | ba0e5ef2b2 | Review on Superconducting Materials | 10.1002/3527600434.eap790 | Roland Hott, Reinhold Kleiner, Thomas Wolf, Gertrud Zwicknagl | Wiley-VCH Verlag GmbH & Co. KGaA |  | 2016
61ba99a4ef148cdddfc50ed0 | Li 0.48 (THF) y HfNCl containing cointercalated tetrahydrofuran solvent (THF) | -153590248 | THF | Li 0.48 (THF) y | HfNCl containing cointercalated tetrahydrofuran solvent |  | Hydrides, Fluorides |  |  |  | 25.5 K |  |  | body | figure | ba0e5ef2b2 | Review on Superconducting Materials | 10.1002/3527600434.eap790 | Roland Hott, Reinhold Kleiner, Thomas Wolf, Gertrud Zwicknagl | Wiley-VCH Verlag GmbH & Co. KGaA |  | 2016
61ba99a4ef148cdddfc50ed1 | Co concentration x = 0.06 | -456786130 |  |  | Co concentration |  |  |  |  | x=0.06 | 24 K |  |  | body | paragraph | ba0e5ef2b2 | Review on Superconducting Materials | 10.1002/3527600434.eap790 | Roland Hott, Reinhold Kleiner, Thomas Wolf, Gertrud Zwicknagl | Wiley-VCH Verlag GmbH & Co. KGaA |  | 2016
61ba99a4ef148cdddfc50ed2 | LaFeAsO | 686624135 |  | LaFeAsO |  |  | Iron-pnictides, Oxides, Pnictides |  |  |  | 55 K |  |  | body | paragraph | ba0e5ef2b2 | Review on Superconducting Materials | 10.1002/3527600434.eap790 | Roland Hott, Reinhold Kleiner, Thomas Wolf, Gertrud Zwicknagl | Wiley-VCH Verlag GmbH & Co. KGaA |  | 2016
61ba99a4ef148cdddfc50ed3 | alkali-doped picene | 226896109 | picene |  | alkali | [5 empty] | 18 K |  |  | body | figure | ba0e5ef2b2 | Review on Superconducting Materials | 10.1002/3527600434.eap790 | Roland Hott, Reinhold Kleiner, Thomas Wolf, Gertrud Zwicknagl | Wiley-VCH Verlag GmbH & Co. KGaA |  | 2016
61ba99a4ef148cdddfc50ed4 | Ba 1-x K x BiO 3 ("BKBO"; x ~ 0.35) | -171920422 | BKBO | Ba 1-x K x BiO 3 |  |  | Oxides |  |  | x=0.35 | 30 K |  |  | body | paragraph | ba0e5ef2b2 | Review on Superconducting Materials | 10.1002/3527600434.eap790 | Roland Hott, Reinhold Kleiner, Thomas Wolf, Gertrud Zwicknagl | Wiley-VCH Verlag GmbH & Co. KGaA |  | 2016
61ba99a4ef148cdddfc50ed5 | PuCoGa 5 | -1259095117 |  | PuCoGa 5 |  |  | Alloys |  |  |  | 2 K |  |  | body | paragraph | ba0e5ef2b2 | Review on Superconducting Materials | 10.1002/3527600434.eap790 | Roland Hott, Reinhold Kleiner, Thomas Wolf, Gertrud Zwicknagl | Wiley-VCH Verlag GmbH & Co. KGaA |  | 2016
61ba99a4ef148cdddfc50ed6 | Ru-1212 | 1483572205 | Ru-1212 | [7 empty] | 72 K |  |  | body | paragraph | ba0e5ef2b2 | Review on Superconducting Materials | 10.1002/3527600434.eap790 | Roland Hott, Reinhold Kleiner, Thomas Wolf, Gertrud Zwicknagl | Wiley-VCH Verlag GmbH & Co. KGaA |  | 2016
61ba99a4ef148cdddfc50ed7 | 2H-MoS 2 | 720702406 |  | 2H-MoS 2 |  |  | Alloys |  |  |  | 10.8 K |  |  | body | paragraph | ba0e5ef2b2 | Review on Superconducting Materials | 10.1002/3527600434.eap790 | Roland Hott, Reinhold Kleiner, Thomas Wolf, Gertrud Zwicknagl | Wiley-VCH Verlag GmbH & Co. KGaA |  | 2016
61ba99a4ef148cdddfc50ed8 | (TMTSF) 2 ClO 4 | 2067923431 |  | (TMTSF) 2 ClO 4 |  |  | Chalcogenides, Oxides, Fluorides |  |  |  | 1 K |  | normal pressure | body | figure | ba0e5ef2b2 | Review on Superconducting Materials | 10.1002/3527600434.eap790 | Roland Hott, Reinhold Kleiner, Thomas Wolf, Gertrud Zwicknagl | Wiley-VCH Verlag GmbH & Co. KGaA |  | 2016
61ba99a4ef148cdddfc50ed9 | MgB 2 | 1355794026 |  | MgB 2 |  |  | Alloys, Borides |  |  |  | 40 K |  |  | body | figure | ba0e5ef2b2 | Review on Superconducting Materials | 10.1002/3527600434.eap790 | Roland Hott, Reinhold Kleiner, Thomas Wolf, Gertrud Zwicknagl | Wiley-VCH Verlag GmbH & Co. KGaA |  | 2016
61ba99a4ef148cdddfc50eda | PbMo 6 S 8 | -1545094340 |  | PbMo 6 S 8 |  |  | Chalcogenides |  |  |  | 12.6 K |  |  | body | paragraph | ba0e5ef2b2 | Review on Superconducting Materials | 10.1002/3527600434.eap790 | Roland Hott, Reinhold Kleiner, Thomas Wolf, Gertrud Zwicknagl | Wiley-VCH Verlag GmbH & Co. KGaA |  | 2016
61ba99a4ef148cdddfc50edb | Bi 4 O 4 S 3 | -1070933795 |  | Bi 4 O 4 S 3 |  |  | Chalcogenides, Oxides |  |  |  | 4.5 K |  |  | body | figure | ba0e5ef2b2 | Review on Superconducting Materials | 10.1002/3527600434.eap790 | Roland Hott, Reinhold Kleiner, Thomas Wolf, Gertrud Zwicknagl | Wiley-VCH Verlag GmbH & Co. KGaA |  | 2016
61ba99a4ef148cdddfc50edc | AOs 2 O 6 with A = K, Rb, Cs | 1810487010 |  | AOs 2 O 6 |  |  | Oxides |  |  | A=K, Rb, Cs | 9.6 K |  |  | body | paragraph | ba0e5ef2b2 | Review on Superconducting Materials | 10.1002/3527600434.eap790 | Roland Hott, Reinhold Kleiner, Thomas Wolf, Gertrud Zwicknagl | Wiley-VCH Verlag GmbH & Co. KGaA |  | 2016
61ba99a4ef148cdddfc50edd | NpPd 5 Al 2 | 75300044 |  | NpPd 5 Al 2 |  |  | Alloys |  |  |  | 4.9 K |  | ambient pressure | body | paragraph | ba0e5ef2b2 | Review on Superconducting Materials | 10.1002/3527600434.eap790 | Roland Hott, Reinhold Kleiner, Thomas Wolf, Gertrud Zwicknagl | Wiley-VCH Verlag GmbH & Co. KGaA |  | 2016
61ba99a4ef148cdddfc50ede | PrRu 4 Os 12 | 1633061431 |  | PrRu 4 Os 12 |  |  | Alloys |  |  |  | 1 K |  |  | body | figure | ba0e5ef2b2 | Review on Superconducting Materials | 10.1002/3527600434.eap790 | Roland Hott, Reinhold Kleiner, Thomas Wolf, Gertrud Zwicknagl | Wiley-VCH Verlag GmbH & Co. KGaA |  | 2016
61ba99a4ef148cdddfc50edf | LaFePO | 1791166009 |  | LaFePO |  |  | Iron-pnictides, Oxides, Pnictides |  |  |  | 5 K |  |  | body | paragraph | ba0e5ef2b2 | Review on Superconducting Materials | 10.1002/3527600434.eap790 | Roland Hott, Reinhold Kleiner, Thomas Wolf, Gertrud Zwicknagl | Wiley-VCH Verlag GmbH & Co. KGaA |  | 2016
61ba99a4ef148cdddfc50ee0 | LuNi 2 B 2 C | -1260940258 |  | LuNi 2 B 2 C |  |  | Carbides, Borides |  |  |  | 16.5 K |  |  | body | paragraph | ba0e5ef2b2 | Review on Superconducting Materials | 10.1002/3527600434.eap790 | Roland Hott, Reinhold Kleiner, Thomas Wolf, Gertrud Zwicknagl | Wiley-VCH Verlag GmbH & Co. KGaA |  | 2016
61ba99a4ef148cdddfc50ee1 | Gd 0.8 Th 0.2 FeAsO | -1778117455 |  | Gd 0.8 Th 0.2 FeAsO |  |  | Iron-pnictides, Oxides, Pnictides |  |  |  | 56 K |  |  | body | figure | ba0e5ef2b2 | Review on Superconducting Materials | 10.1002/3527600434.eap790 | Roland Hott, Reinhold Kleiner, Thomas Wolf, Gertrud Zwicknagl | Wiley-VCH Verlag GmbH & Co. KGaA |  | 2016
61ba99a4ef148cdddfc50ee2 | BaTi 2 Sb 2 O | 1212147232 |  | BaTi 2 Sb 2 O |  |  | Oxides |  |  |  | 1 K |  |  | body | figure | ba0e5ef2b2 | Review on Superconducting Materials | 10.1002/3527600434.eap790 | Roland Hott, Reinhold Kleiner, Thomas Wolf, Gertrud Zwicknagl | Wiley-VCH Verlag GmbH & Co. KGaA |  | 2016
61ba99a4ef148cdddfc50ee3 | Ba 1âˆ’x Na x Ti 2 Sb 2 O | -1783110488 |  | Ba 1âˆ’x Na x Ti 2 Sb 2 O |  |  | Oxides |  |  |  | 5.5 K |  |  | body | figure | ba0e5ef2b2 | Review on Superconducting Materials | 10.1002/3527600434.eap790 | Roland Hott, Reinhold Kleiner, Thomas Wolf, Gertrud Zwicknagl | Wiley-VCH Verlag GmbH & Co. KGaA |  | 2016
61ba99a4ef148cdddfc50ee4 | Cs 3 C 60 | 260469244 |  | Cs 3 C 60 |  |  | Carbides |  |  |  | 38 K |  | ambient pressure | body | paragraph | ba0e5ef2b2 | Review on Superconducting Materials | 10.1002/3527600434.eap790 | Roland Hott, Reinhold Kleiner, Thomas Wolf, Gertrud Zwicknagl | Wiley-VCH Verlag GmbH & Co. KGaA |  | 2016
61ba99a4ef148cdddfc50ee5 | FeSe monolayer on a SrTiO 3 substrate | -1246821796 |  | FeSe |  | monolayer | Iron-chalcogenides, Chalcogenides |  | SrTiO 3 |  | 109 K |  |  | body | paragraph | ba0e5ef2b2 | Review on Superconducting Materials | 10.1002/3527600434.eap790 | Roland Hott, Reinhold Kleiner, Thomas Wolf, Gertrud Zwicknagl | Wiley-VCH Verlag GmbH & Co. KGaA |  | 2016
61ba99a4ef148cdddfc50ee6 | NbC | 622794929 |  | NbC |  |  | Carbides |  |  |  | 12 K |  |  | body | paragraph | ba0e5ef2b2 | Review on Superconducting Materials | 10.1002/3527600434.eap790 | Roland Hott, Reinhold Kleiner, Thomas Wolf, Gertrud Zwicknagl | Wiley-VCH Verlag GmbH & Co. KGaA |  | 2016
61ba99a4ef148cdddfc50ee7 | 2H-NbSe 2 | -402869960 |  | 2H-NbSe 2 |  |  | Alloys |  |  |  | 7 K |  |  | body | paragraph | ba0e5ef2b2 | Review on Superconducting Materials | 10.1002/3527600434.eap790 | Roland Hott, Reinhold Kleiner, Thomas Wolf, Gertrud Zwicknagl | Wiley-VCH Verlag GmbH & Co. KGaA |  | 2016
61ba99a4ef148cdddfc50ee8 | NbN | -1249795322 |  | NbN |  |  | Nitrides |  |  |  | 16 K |  |  | body | paragraph | ba0e5ef2b2 | Review on Superconducting Materials | 10.1002/3527600434.eap790 | Roland Hott, Reinhold Kleiner, Thomas Wolf, Gertrud Zwicknagl | Wiley-VCH Verlag GmbH & Co. KGaA |  | 2016
61ba99a4ef148cdddfc50ee9 | niobium | -1385790890 | niobium | Nb | [6 empty] | 9.2 K |  |  | body | paragraph | ba0e5ef2b2 | Review on Superconducting Materials | 10.1002/3527600434.eap790 | Roland Hott, Reinhold Kleiner, Thomas Wolf, Gertrud Zwicknagl | Wiley-VCH Verlag GmbH & Co. KGaA |  | 2016
61ba99a4ef148cdddfc50eea | CePt 3 Si | 1875272897 |  | CePt 3 Si |  |  | Alloys |  |  |  | 0.75 K |  |  | body | paragraph | ba0e5ef2b2 | Review on Superconducting Materials | 10.1002/3527600434.eap790 | Roland Hott, Reinhold Kleiner, Thomas Wolf, Gertrud Zwicknagl | Wiley-VCH Verlag GmbH & Co. KGaA |  | 2016
61ba99a4ef148cdddfc50eeb | (BEDT-TTF) 2 Cu(NCS) 2 | 783853140 |  | (BEDT-TTF) 2 Cu(NCS) 2 |  |  | Alloys |  |  |  | 11.2 K |  |  | body | paragraph | ba0e5ef2b2 | Review on Superconducting Materials | 10.1002/3527600434.eap790 | Roland Hott, Reinhold Kleiner, Thomas Wolf, Gertrud Zwicknagl | Wiley-VCH Verlag GmbH & Co. KGaA |  | 2016
61ba99a4ef148cdddfc50eec | C 60 | 1601803024 |  | C 60 |  |  | Carbides |  |  |  | 30 K |  |  | body | paragraph | ba0e5ef2b2 | Review on Superconducting Materials | 10.1002/3527600434.eap790 | Roland Hott, Reinhold Kleiner, Thomas Wolf, Gertrud Zwicknagl | Wiley-VCH Verlag GmbH & Co. KGaA |  | 2016
61ba99a4ef148cdddfc50eed | KC 8 | -277419819 |  | KC 8 |  |  | Carbides |  |  |  | 0.14 K |  |  | body | paragraph | ba0e5ef2b2 | Review on Superconducting Materials | 10.1002/3527600434.eap790 | Roland Hott, Reinhold Kleiner, Thomas Wolf, Gertrud Zwicknagl | Wiley-VCH Verlag GmbH & Co. KGaA |  | 2016
61ba99a4ef148cdddfc50eee | Pr-123 | -626515428 | Pr-123 | [7 empty] | 80 K |  | normal pressure | body | paragraph | ba0e5ef2b2 | Review on Superconducting Materials | 10.1002/3527600434.eap790 | Roland Hott, Reinhold Kleiner, Thomas Wolf, Gertrud Zwicknagl | Wiley-VCH Verlag GmbH & Co. KGaA |  | 2016
61ba99a4ef148cdddfc50eef | PuRhGa 5 | -1901088121 |  | PuRhGa 5 |  |  | Alloys |  |  |  | 8.7 K |  |  | body | paragraph | ba0e5ef2b2 | Review on Superconducting Materials | 10.1002/3527600434.eap790 | Roland Hott, Reinhold Kleiner, Thomas Wolf, Gertrud Zwicknagl | Wiley-VCH Verlag GmbH & Co. KGaA |  | 2016
61ba99a4ef148cdddfc50ef0 | Gd 0.2 PbMo 6 S 8 | 1324376174 |  | Gd 0.2 PbMo 6 S 8 |  |  | Chalcogenides |  |  |  | 14.3 K |  |  | body | paragraph | ba0e5ef2b2 | Review on Superconducting Materials | 10.1002/3527600434.eap790 | Roland Hott, Reinhold Kleiner, Thomas Wolf, Gertrud Zwicknagl | Wiley-VCH Verlag GmbH & Co. KGaA |  | 2016
61ba99a4ef148cdddfc50ef1 | organic molecule tetra-methyl-tetra-selenium-fulvalene (TMTSF) | 426800922 | organic molecule tetra-methyl-tetra-selenium-fulvalene | [7 empty] | above 1 K |  |  | body | paragraph | ba0e5ef2b2 | Review on Superconducting Materials | 10.1002/3527600434.eap790 | Roland Hott, Reinhold Kleiner, Thomas Wolf, Gertrud Zwicknagl | Wiley-VCH Verlag GmbH & Co. KGaA |  | 2016
61ba99a4ef148cdddfc50ef2 | organic molecule tetra-methyl-tetra-selenium-fulvalene (TMTSF) |  | TMTSF | [7 empty] | above 1 K |  |  | body | paragraph | ba0e5ef2b2 | Review on Superconducting Materials | 10.1002/3527600434.eap790 | Roland Hott, Reinhold Kleiner, Thomas Wolf, Gertrud Zwicknagl | Wiley-VCH Verlag GmbH & Co. KGaA |  | 2016
61ba99a4ef148cdddfc50ef3 | hydrated sodium cobaltate Na 0.3 CoO 2 â€¢1.4 H 2 O | 584155357 | hydrated sodium cobaltate | Na 0.3 CoO 2 â€¢1.4 H 2 O |  |  | Alloys |  |  |  | 4.5 K |  |  | body | paragraph | ba0e5ef2b2 | Review on Superconducting Materials | 10.1002/3527600434.eap790 | Roland Hott, Reinhold Kleiner, Thomas Wolf, Gertrud Zwicknagl | Wiley-VCH Verlag GmbH & Co. KGaA |  | 2016
61ba99a4ef148cdddfc50ef4 | UPt 3 | 1830482418 |  | UPt 3 |  |  | Alloys |  |  |  | 530 mK |  |  | body | paragraph | ba0e5ef2b2 | Review on Superconducting Materials | 10.1002/3527600434.eap790 | Roland Hott, Reinhold Kleiner, Thomas Wolf, Gertrud Zwicknagl | Wiley-VCH Verlag GmbH & Co. KGaA |  | 2016
61ba99a4ef148cdddfc50ef5 | Cs 3 C 60 | 331728136 |  | Cs 3 C 60 |  |  | Carbides |  |  |  | 40 K |  |  | body | paragraph | ba0e5ef2b2 | Review on Superconducting Materials | 10.1002/3527600434.eap790 | Roland Hott, Reinhold Kleiner, Thomas Wolf, Gertrud Zwicknagl | Wiley-VCH Verlag GmbH & Co. KGaA |  | 2016
61ba99a4ef148cdddfc50ef6 | PuCoGa 5 | -1374627543 |  | PuCoGa 5 |  |  | Alloys |  |  |  | 18.5 K |  |  | body | paragraph | ba0e5ef2b2 | Review on Superconducting Materials | 10.1002/3527600434.eap790 | Roland Hott, Reinhold Kleiner, Thomas Wolf, Gertrud Zwicknagl | Wiley-VCH Verlag GmbH & Co. KGaA |  | 2016
61ba99a4ef148cdddfc50ef7 | x < 0.6 | 1164546952 | [7 empty] | x=< 0.6 | 0.75 K |  |  | body | figure | ba0e5ef2b2 | Review on Superconducting Materials | 10.1002/3527600434.eap790 | Roland Hott, Reinhold Kleiner, Thomas Wolf, Gertrud Zwicknagl | Wiley-VCH Verlag GmbH & Co. KGaA |  | 2016
61ba99a4ef148cdddfc50ef8 | silicon carbide | -425379477 | silicon carbide | SiC | [6 empty] | 1.4 K |  |  | body | paragraph | ba0e5ef2b2 | Review on Superconducting Materials | 10.1002/3527600434.eap790 | Roland Hott, Reinhold Kleiner, Thomas Wolf, Gertrud Zwicknagl | Wiley-VCH Verlag GmbH & Co. KGaA |  | 2016
61ba99a4ef148cdddfc50ef9 | LaFeAsO | 474836949 |  | LaFeAsO |  |  | Iron-pnictides, Oxides, Pnictides |  |  |  | 26 K |  |  | body | figure | ba0e5ef2b2 | Review on Superconducting Materials | 10.1002/3527600434.eap790 | Roland Hott, Reinhold Kleiner, Thomas Wolf, Gertrud Zwicknagl | Wiley-VCH Verlag GmbH & Co. KGaA |  | 2016
61ba99a4ef148cdddfc50efa | MgB 2 | 1453998908 |  | MgB 2 |  |  | Alloys, Borides |  |  |  | 40 K |  |  | body | paragraph | ba0e5ef2b2 | Review on Superconducting Materials | 10.1002/3527600434.eap790 | Roland Hott, Reinhold Kleiner, Thomas Wolf, Gertrud Zwicknagl | Wiley-VCH Verlag GmbH & Co. KGaA |  | 2016
61ba99a4ef148cdddfc50efb | FeSe | 1423318042 |  | FeSe |  |  | Iron-chalcogenides, Chalcogenides |  |  |  | 8 K |  |  | body | paragraph | ba0e5ef2b2 | Review on Superconducting Materials | 10.1002/3527600434.eap790 | Roland Hott, Reinhold Kleiner, Thomas Wolf, Gertrud Zwicknagl | Wiley-VCH Verlag GmbH & Co. KGaA |  | 2016
61ba99a4ef148cdddfc50efc | UPt 3 | 1842042550 |  | UPt 3 |  |  | Alloys |  |  |  | 1.85 K |  |  | body | paragraph | ba0e5ef2b2 | Review on Superconducting Materials | 10.1002/3527600434.eap790 | Roland Hott, Reinhold Kleiner, Thomas Wolf, Gertrud Zwicknagl | Wiley-VCH Verlag GmbH & Co. KGaA |  | 2016
61ba99a4ef148cdddfc50efd | La 2-x Sr x CuO 4 ("LSCO") | -1688920472 | LSCO | La 2-x Sr x CuO 4 |  |  | Oxides, Cuprates |  |  |  | 1.5 K |  |  | body | figure | ba0e5ef2b2 | Review on Superconducting Materials | 10.1002/3527600434.eap790 | Roland Hott, Reinhold Kleiner, Thomas Wolf, Gertrud Zwicknagl | Wiley-VCH Verlag GmbH & Co. KGaA |  | 2016
61ba99a4ef148cdddfc50efe | MoC | -787988135 |  | MoC |  |  | Carbides |  |  |  | 14.3 K |  |  | body | paragraph | ba0e5ef2b2 | Review on Superconducting Materials | 10.1002/3527600434.eap790 | Roland Hott, Reinhold Kleiner, Thomas Wolf, Gertrud Zwicknagl | Wiley-VCH Verlag GmbH & Co. KGaA |  | 2016
61ba99a4ef148cdddfc50eff | UPt 3 | 1772726750 |  | UPt 3 |  |  | Alloys |  |  |  | less than 1 K |  |  | body | paragraph | ba0e5ef2b2 | Review on Superconducting Materials | 10.1002/3527600434.eap790 | Roland Hott, Reinhold Kleiner, Thomas Wolf, Gertrud Zwicknagl | Wiley-VCH Verlag GmbH & Co. KGaA |  | 2016
61ba99a4ef148cdddfc50f00 | YbC 6 | -713285682 |  | YbC 6 |  |  | Carbides |  |  |  | 6.5K |  |  | body | paragraph | ba0e5ef2b2 | Review on Superconducting Materials | 10.1002/3527600434.eap790 | Roland Hott, Reinhold Kleiner, Thomas Wolf, Gertrud Zwicknagl | Wiley-VCH Verlag GmbH & Co. KGaA |  | 2016
61ba99a4ef148cdddfc50f01 | x ~ 0.25 | -1269688362 | [7 empty] | x=0.25 | 13 K |  |  | body | paragraph | ba0e5ef2b2 | Review on Superconducting Materials | 10.1002/3527600434.eap790 | Roland Hott, Reinhold Kleiner, Thomas Wolf, Gertrud Zwicknagl | Wiley-VCH Verlag GmbH & Co. KGaA |  | 2016
61ba99a4ef148cdddfc50f02 | La 3 Ni 2 B 2 N 3 | -572894846 |  | La 3 Ni 2 B 2 N 3 |  |  | Nitrides, Borides |  |  |  | 12 -13 K |  |  | body | figure | ba0e5ef2b2 | Review on Superconducting Materials | 10.1002/3527600434.eap790 | Roland Hott, Reinhold Kleiner, Thomas Wolf, Gertrud Zwicknagl | Wiley-VCH Verlag GmbH & Co. KGaA |  | 2016
61ba99a485fc223534c50ea8 | Single crystals of Sr 2 RuO 4 | -1935919183 |  | Sr 2 RuO 4 |  | Single crystals | Oxides |  |  |  | 0.7, 1.35 and 1.43K |  |  | body | paragraph | b1b957c414 | Inelastic neutron scattering study of magnetic excitations inSr2RuO4 | 10.1103/physrevb.66.064522 | M Braden, Y Sidis, P Bourges, P Pfeuty, J Kulda, Z Mao, Y Maeno | American Physical Society (APS) | Physical Review B | 2014
61ba99a5c0bff55f4cc50eef | CeCoIn 5 | -700978881 |  | CeCoIn 5 |  |  | Alloys |  |  |  | 2.3 K |  |  | body | paragraph | 5d7246c436 | Competition between unconventional superconductivity and incommensurate antiferromagnetic order inCeRh1âˆ’xCoxIn5 | 10.1103/physrevb.76.132507 | S Ohira-Kawamura, H Shishido, A Yoshida, R Okazaki, H Kawano-Furukawa, T Shibauchi, H Harima, Y Matsuda | American Physical Society (APS) | Physical Review B | 2013
61ba99a5c0bff55f4cc50ef0 | CeIrIn 5 | 877270158 |  | CeIrIn 5 |  |  | Alloys |  |  |  | 0.4 K |  |  | body | paragraph | 5d7246c436 | Competition between unconventional superconductivity and incommensurate antiferromagnetic order inCeRh1âˆ’xCoxIn5 | 10.1103/physrevb.76.132507 | S Ohira-Kawamura, H Shishido, A Yoshida, R Okazaki, H Kawano-Furukawa, T Shibauchi, H Harima, Y Matsuda | American Physical Society (APS) | Physical Review B | 2013
61ba99a5c0bff55f4cc50ef1 | CeRhIn 5 | -1202423907 |  | CeRhIn 5 |  |  | Alloys |  |  |  | 3.8 K |  |  | body | paragraph | 5d7246c436 | Competition between unconventional superconductivity and incommensurate antiferromagnetic order inCeRh1âˆ’xCoxIn5 | 10.1103/physrevb.76.132507 | S Ohira-Kawamura, H Shishido, A Yoshida, R Okazaki, H Kawano-Furukawa, T Shibauchi, H Harima, Y Matsuda | American Physical Society (APS) | Physical Review B | 2013
61ba99a54217bb9076c50f1c | graphene mono- layer | -648237933 | [8 empty] | 20 Ã· 40 K |  |  | body | paragraph | 94a8c819da | High-T c and Low-T c Superconductivity in Electron Systems with Repulsion | 10.1007/s10948-016-3384-7 | Maxim Yu. Kagan, Vitaly A Mitskan, Maxim M Korovushkin | Springer Science and Business Media LLC | Journal of Superconductivity and Novel Magnetism | 2015
61ba99a605e6aa6710c50f09 | YBa 2 Cu 3 O 7 | 881537130 |  | YBa 2 Cu 3 O 7 |  |  | Oxides, Cuprates |  |  |  | 90 K |  |  | body | paragraph | 4f0cc9f90c | Inelastic light scattering from correlated electrons | 10.1103/revmodphys.79.175 | Thomas P Devereaux, Rudi Hackl | American Physical Society (APS) | Reviews of Modern Physics | 2006
61ba99a605e6aa6710c50f0a | n â‰ƒ 0.14 | -494179276 | [7 empty] | n=â‰ƒ 0.14 | 30 K |  |  | body | paragraph | 4f0cc9f90c | Inelastic light scattering from correlated electrons | 10.1103/revmodphys.79.175 | Thomas P Devereaux, Rudi Hackl | American Physical Society (APS) | Reviews of Modern Physics | 2006
61ba99a605e6aa6710c50f0b | 2Sr2CaCu2O 8+Î´ | 1543364279 |  | 2Sr2CaCu2O 8+Î´ |  |  | Alloys |  |  |  | 79 K |  |  | body | paragraph | 4f0cc9f90c | Inelastic light scattering from correlated electrons | 10.1103/revmodphys.79.175 | Thomas P Devereaux, Rudi Hackl | American Physical Society (APS) | Reviews of Modern Physics | 2006
61ba99a605e6aa6710c50f0c | x = 0.353 | -1043264904 | [7 empty] | x=0.353 | 60 K |  |  | body | paragraph | 4f0cc9f90c | Inelastic light scattering from correlated electrons | 10.1103/revmodphys.79.175 | Thomas P Devereaux, Rudi Hackl | American Physical Society (APS) | Reviews of Modern Physics | 2006
61ba99a605e6aa6710c50f0d | thin films of La 2âˆ’x Ce x CuO 4 | 2130600551 |  | La 2âˆ’x Ce x CuO 4 |  | thin films | Oxides, Cuprates |  |  |  | 30 K |  |  | body | paragraph | 4f0cc9f90c | Inelastic light scattering from correlated electrons | 10.1103/revmodphys.79.175 | Thomas P Devereaux, Rudi Hackl | American Physical Society (APS) | Reviews of Modern Physics | 2006
61ba99a62227d4ac07c50ecb | x=0.085 | -73145914 | [7 empty] | x=0.085 | 14(1) K |  |  | body | paragraph | c8a6b7a005 | Magnetic-superconducting phase boundary ofSmFeAsO1âˆ’xFxstudied via muon spin rotation: Unified behavior in a pnictide family | 10.1103/physrevb.80.052503 | S Sanna, R De Renzi, G Lamura, C Ferdeghini, A Palenzona, M Putti, M Tropeano, T Shiroka | American Physical Society (APS) | Physical Review B | 2013
61ba99a62227d4ac07c50ecc | x=0.10 | -1546568336 | [7 empty] | x=0.10 | 41(1) K |  |  | body | figure | c8a6b7a005 | Magnetic-superconducting phase boundary ofSmFeAsO1âˆ’xFxstudied via muon spin rotation: Unified behavior in a pnictide family | 10.1103/physrevb.80.052503 | S Sanna, R De Renzi, G Lamura, C Ferdeghini, A Palenzona, M Putti, M Tropeano, T Shiroka | American Physical Society (APS) | Physical Review B | 2013
61ba99a656f16aed29c50f33 | optimally doped Tl-2201 | 1913018443 | Tl-2201 |  | optimally doped | [5 empty] | 85K |  |  | body | figure | 356a419933 | Model of anisotropic scattering in a quasi-two-dimensional metal | 10.1103/physrevb.63.094510 | K G Sandeman, A J Schofield | American Physical Society (APS) | Physical Review B | 2013
61ba99a6dc085aa023c50ec3 | 4.7% boron | -1903571352 |  |  | 4.7% boron | [5 empty] | 11.5 K |  |  | body | paragraph | f70c0b6b99 | Boron spectral density and disorder broadening in B-doped diamond | 10.1103/physrevb.73.075105 | K-W Lee, W E Pickett | American Physical Society (APS) | Physical Review B | 2014
61ba99a6dc085aa023c50ec4 | 2-3% doping | -101126536 |  |  | 2-3% doping | [5 empty] | 4 K |  |  | body | paragraph | f70c0b6b99 | Boron spectral density and disorder broadening in B-doped diamond | 10.1103/physrevb.73.075105 | K-W Lee, W E Pickett | American Physical Society (APS) | Physical Review B | 2014
61ba99a6783c1e8128c50ed5 | n-and h-doped C 60 | 1989311571 |  | C 60 |  |  | Carbides |  |  | n=-, h | 80 -114) K |  |  | header | abstract | 8858acfa9f | THEORETICAL ASPECTS OF THE FIELD INDUCED SUPERCONDUCTIVITY IN POLYACENES AND C60 | 10.1142/s0217979202011299 | S-L Drechsler, G Paasch, J MÃ¡lek, S V Shulga, H Eschrig, H Rosner | World Scientific Pub Co Pte Lt | International Journal of Modern Physics B | 2002
61ba99a62b9a12e3d2c50ef8 | SCCO film | 628663506 | SCCO |  |  | film |  |  |  |  | 20.2K |  |  | body | paragraph | bd297a0c8d | Influence of structural disorder on low-temperature behavior of penetration depth in electron-doped high-TC thin films | 10.1016/j.physc.2006.08.008 | A J C Lanfredi, S Sergeenkov, F M Araujo-Moreira | Elsevier BV | Physica C: Superconductivity and its Applications | 2006
61ba99a62b9a12e3d2c50ef9 | PCCO | -2082079126 | PCCO | [7 empty] | 22.4 K |  |  | body | figure | bd297a0c8d | Influence of structural disorder on low-temperature behavior of penetration depth in electron-doped high-TC thin films | 10.1016/j.physc.2006.08.008 | A J C Lanfredi, S Sergeenkov, F M Araujo-Moreira | Elsevier BV | Physica C: Superconductivity and its Applications | 2006
61ba99a62b9a12e3d2c50efa | SCCO | 619600911 | SCCO | [7 empty] | 20.2 K |  |  | body | figure | bd297a0c8d | Influence of structural disorder on low-temperature behavior of penetration depth in electron-doped high-TC thin films | 10.1016/j.physc.2006.08.008 | A J C Lanfredi, S Sergeenkov, F M Araujo-Moreira | Elsevier BV | Physica C: Superconductivity and its Applications | 2006
61ba99a7d52116ffe1c50ec5 | overdoped Bi2Sr2CaCu2O 8+Î´ | 2047261743 |  | Bi2Sr2CaCu2O 8+Î´ | overdoped |  | Alloys |  |  |  | 83 K |  |  | header | abstract | 6d4b958ee4 | Resonant Spin Excitation in an Overdoped High Temperature Superconductor | 10.1103/physrevlett.86.1610 | H He, Y Sidis, P Bourges, G D Gu, A Ivanov, N Koshizuka, B Liang, C T Lin, L P Regnault, E Schoenherr, B Keimer | American Physical Society (APS) | Physical Review Letters | 2013
61ba99a7d52116ffe1c50ec6 | optimally doped Bi2Sr2CaCu2O 8+Î´ | -993297446 |  | Bi2Sr2CaCu2O 8+Î´ | optimally doped |  | Alloys |  |  |  | 91 K |  |  | header | abstract | 6d4b958ee4 | Resonant Spin Excitation in an Overdoped High Temperature Superconductor | 10.1103/physrevlett.86.1610 | H He, Y Sidis, P Bourges, G D Gu, A Ivanov, N Koshizuka, B Liang, C T Lin, L P Regnault, E Schoenherr, B Keimer | American Physical Society (APS) | Physical Review Letters | 2013
61ba99a7d52116ffe1c50ec7 | 3%-Ni substituted YBa 2 Cu 3 O 7 | 1718693009 |  | YBa 2 Cu 3 O 7 | 3%-Ni substituted |  | Oxides, Cuprates |  |  |  | 80 K |  |  | body | paragraph | 6d4b958ee4 | Resonant Spin Excitation in an Overdoped High Temperature Superconductor | 10.1103/physrevlett.86.1610 | H He, Y Sidis, P Bourges, G D Gu, A Ivanov, N Koshizuka, B Liang, C T Lin, L P Regnault, E Schoenherr, B Keimer | American Physical Society (APS) | Physical Review Letters | 2013
61ba99a73961c0f52fc50ec3 | MFeAs (M=Li and Na) | 1302190697 |  | MFeAs |  |  | Iron-pnictides, Pnictides |  |  | M=Li, Na | 18 K |  |  | body | paragraph | 72958c1dbd | Frustrated magnetic interactions, giant magnetoâ€“elastic coupling, and magnetic phonons in ironâ€“pnictides | 10.1016/j.physc.2009.03.038 | Taner Yildirim | Elsevier BV | Physica C: Superconductivity | 2009
61ba99a812cb23f3dfc50ee5 | S-FeSe | 177475074 | S-FeSe | FeSe | [6 empty] | 10 K |  |  | body | paragraph | e67a701fe8 | Lattice-Shifted Nematic Quantum Critical Point in FeSe 1âˆ’x S x |  | S Chibani, D Farina, P Massat, M Cazayous, A Sacuto, T Urata, Y Tanabe, K Tanigaki, A E BÃ¶hmer, P C Canfield, M Merz, S Karlsson, P Strobel, P Toulemonde, I Paul, Y Gallais |  |  | 2020
61ba99a812cb23f3dfc50ee6 | FeSe | 1411769121 |  | FeSe |  |  | Iron-chalcogenides, Chalcogenides |  |  |  | 8K |  | ambient pressure | body | paragraph | e67a701fe8 | Lattice-Shifted Nematic Quantum Critical Point in FeSe 1âˆ’x S x |  | S Chibani, D Farina, P Massat, M Cazayous, A Sacuto, T Urata, Y Tanabe, K Tanigaki, A E BÃ¶hmer, P C Canfield, M Merz, S Karlsson, P Strobel, P Toulemonde, I Paul, Y Gallais |  |  | 2020
61ba99a8a5c5381c2ec50eda | MFeAsO 1-x F x | -513847318 |  | MFeAsO 1-x F x |  |  | Iron-pnictides, Pnictides, Oxides, Fluorides |  |  |  | 55K |  |  | body | paragraph | 96b3e225a3 | One approach for determining susceptibilities and order parameters in multi-band Hubbard model |  | Sung-Jin Oh, Hak-Chol Pak, Kuk-Chol Ri
61ba99a805e6aa6710c50f0e | BaFe1.8Co0.2As2 | -2136266624 |  | BaFe1.8Co0.2As2 |  |  | Iron-pnictides, Pnictides |  |  |  | 25 K |  |  | body | paragraph | 667483856c | Direct observation of a Fermi liquid-like normal state in an iron-pnictide superconductor | 10.1038/srep12421 | Alona Tytarenko, Yingkai Huang, Anne De Visser, Steve Johnston, Erik Van Heumen | Springer Science and Business Media LLC | Scientific Reports | 2015
61ba99a97c13e4f711c50e93 | Bi 2 Rh 3 Se 2 | 1116824591 |  | Bi 2 Rh 3 Se 2 |  |  | Chalcogenides |  |  |  | 0.7 K | resistivity |  | body | paragraph | d87bb8ab99 | Optical spectroscopy and ultrafast pump-probe study on Bi 2 Rh 3 Se 2 : evidence for charge-density-wave order formation |  | T Lin, L Y Shi, Z X Wang, S J Zhang, Q M Liu, T C Hu, T Dong, D Wu, N L Wang |  |  | 2020
61ba99a97c13e4f711c50e94 | Bi 2 Rh 3 S 2 | 1000722173 |  | Bi 2 Rh 3 S 2 |  |  | Chalcogenides |  |  |  | 1.7 K |  |  | body | paragraph | d87bb8ab99 | Optical spectroscopy and ultrafast pump-probe study on Bi 2 Rh 3 Se 2 : evidence for charge-density-wave order formation |  | T Lin, L Y Shi, Z X Wang, S J Zhang, Q M Liu, T C Hu, T Dong, D Wu, N L Wang |  |  | 2020
61ba99a9dc085aa023c50ec5 | La 0.7 Ca 0.3 MnO 3 | 1927937694 |  | La 0.7 Ca 0.3 MnO 3 |  |  | Oxides |  |  |  | Ï­200 K |  |  | body | paragraph | 0d558229f7 | Role of Jahn-Teller disorder in Raman scattering of mixed-valence manganites | 10.1103/physrevb.67.212301 | M N Iliev, M V Abrashev, V N Popov, V G Hadjiev | American Physical Society (APS) | Physical Review B | 2003
61ba99a9dc085aa023c50ec6 | La 0.7 Ca 0.3 MnO 3 | 1906754898 |  | La 0.7 Ca 0.3 MnO 3 |  |  | Oxides |  |  |  | Ï­200 K |  |  | body | paragraph | 0d558229f7 | Role of Jahn-Teller disorder in Raman scattering of mixed-valence manganites | 10.1103/physrevb.67.212301 | M N Iliev, M V Abrashev, V N Popov, V G Hadjiev | American Physical Society (APS) | Physical Review B | 2003
61ba99a91b5bc7b48bc50f0b | x â‰ƒ 0.06 | -109444167 | [7 empty] | x=0.06 | 20 K |  |  | header | abstract | 05b1c05667 | Breakdown of Chemical Scaling for Pt-Doped CaFe2As2 | 10.1143/jpsj.81.035002 | Kazutaka Kudo, Masakazu Kobayashi, Satomi Kakiya, Masataka Danura, Minoru Nohara | Physical Society of Japan | Journal of the Physical Society of Japan | 2012
61ba99a91b5bc7b48bc50f0c | Î±-Ca 10 (Pt 4 As 8 )(Fe 2âˆ’x Pt x As 2 ) 5 (x = 0.36) | 91689605 |  | Î±-Ca 10 (Pt 4 As 8 )(Fe 2âˆ’x Pt x As 2 ) 5 |  |  | Alloys |  |  | x=0.36 | 38 K |  |  | body | paragraph | 05b1c05667 | Breakdown of Chemical Scaling for Pt-Doped CaFe2As2 | 10.1143/jpsj.81.035002 | Kazutaka Kudo, Masakazu Kobayashi, Satomi Kakiya, Masataka Danura, Minoru Nohara | Physical Society of Japan | Journal of the Physical Society of Japan | 2012
61ba99a92b9a12e3d2c50efb | CeCu 2 Si 2 | 1318543894 |  | CeCu 2 Si 2 |  |  | Alloys |  |  |  | 0.46 K |  |  | body | figure | 48622df76a | Pressure Tuning of the Interplay of Magnetism and Superconductivity inCeCu2Si2 | 10.1103/physrevlett.107.057001 | E Lengyel, M Nicklas, H S Jeevan, C Geibel, F Steglich | American Physical Society (APS) | Physical Review Letters | 2012
61ba99a9e4552e90a8c50ed5 | BSCCO | 518817470 | BSCCO | [7 empty] | 85 K |  |  | body | paragraph | 184a7c8327 | Visualizing a dilute vortex liquid to solid phase transition in a Bi 2 Sr 2 CaCu 2 O 8 single crystal |  | Shaw Gorky, Pabitra Mandal, S S Banerjee, T Tamegai
61ba99a9e4552e90a8c50ed6 | single crystal of Bi 2 Sr 2 CaCu 2 O 8 (BSCCO) of dimensions (0.8 x 0.5 x 0.03 mm 3 ) | 2032217100 | BSCCO | Bi 2 Sr 2 CaCu 2 O 8 |  | single crystal | Oxides, Cuprates |  |  | x=0.03 mm 3 | 90 K |  |  | body | paragraph | 184a7c8327 | Visualizing a dilute vortex liquid to solid phase transition in a Bi 2 Sr 2 CaCu 2 O 8 single crystal |  | Shaw Gorky, Pabitra Mandal, S S Banerjee, T Tamegai
61ba99a9ab9e3e9324c50ef5 | CeIrIn 5 | 1065973636 |  | CeIrIn 5 |  |  | Alloys |  |  |  | 0.4K |  |  | header | abstract | e5ab6db0ce | Reversible Tuning of the Heavy-Fermion Ground State inCeCoIn5 | 10.1103/physrevlett.97.056404 | L D Pham, Tuson Park, S Maquilon, J D Thompson, Z Fisk | American Physical Society (APS) | Physical Review Letters | 2006
61ba99a9ab9e3e9324c50ef6 | Cd-doped | 1476241525 |  |  | Cd | [5 empty] | 2.3K |  |  | body | paragraph | e5ab6db0ce | Reversible Tuning of the Heavy-Fermion Ground State inCeCoIn5 | 10.1103/physrevlett.97.056404 | L D Pham, Tuson Park, S Maquilon, J D Thompson, Z Fisk | American Physical Society (APS) | Physical Review Letters | 2006
61ba99a9ab9e3e9324c50ef7 | CeCoIn 5 | -579686073 |  | CeCoIn 5 |  |  | Alloys |  |  |  | 2.3K |  |  | header | abstract | e5ab6db0ce | Reversible Tuning of the Heavy-Fermion Ground State inCeCoIn5 | 10.1103/physrevlett.97.056404 | L D Pham, Tuson Park, S Maquilon, J D Thompson, Z Fisk | American Physical Society (APS) | Physical Review Letters | 2006
61ba99a9ab9e3e9324c50ef8 | CeCoIn 5 | -606640499 |  | CeCoIn 5 |  |  | Alloys |  |  |  | 2.3K |  |  | body | paragraph | e5ab6db0ce | Reversible Tuning of the Heavy-Fermion Ground State inCeCoIn5 | 10.1103/physrevlett.97.056404 | L D Pham, Tuson Park, S Maquilon, J D Thompson, Z Fisk | American Physical Society (APS) | Physical Review Letters | 2006
61ba99a97b1a7abb24c50ebc | GBCO | -1927826280 | GBCO | [7 empty] | 93 K |  |  | body | paragraph | d6055d52cc | Improving the Josephson energy in high-Tc superconducting junctions for ultra-fast electronics | 10.1088/1361-6528/ab59f7 | H Navarro, M Sirena, N Haberkorn | IOP Publishing | Nanotechnology | 2019
61ba99a97b1a7abb24c50ebd | BTO | 400502185 | BTO | BaTiO3 | [6 empty] | 93 K |  |  | body | paragraph | d6055d52cc | Improving the Josephson energy in high-Tc superconducting junctions for ultra-fast electronics | 10.1088/1361-6528/ab59f7 | H Navarro, M Sirena, N Haberkorn | IOP Publishing | Nanotechnology | 2019
61ba99aac2c99830dec50eed | x = 1/8 | -1189736583 | [7 empty] | x=1/8 | 40 K |  |  | body | paragraph | be7abd09da | Remarkable Stability of Charge Density Wave Order inLa1.875Ba0.125CuO4 | 10.1103/physrevlett.117.167001 | X M Chen, V Thampy, C Mazzoli, A M Barbour, H Miao, G D Gu, Y Cao, J M Tranquada, M P M Dean, S B Wilkins | American Physical Society (APS) | Physical Review Letters | 2018
61ba99aa6a35f302ddc50efb | bulk FeSe | 724140159 |  | FeSe |  |  | Iron-chalcogenides, Chalcogenides |  |  |  | below 8 K |  |  | body | paragraph | 418c0d6002 | Theory of optical responses in clean multi-band superconductors |  | Junyeong Ahn, Naoto Nagaosa |  |  | 2021
61ba99aae720aae5f4c50ed6 | (Ba 0.6 K 0.4 )Fe 2 As 2 | 1687717553 |  | (Ba 0.6 K 0.4 )Fe 2 As 2 |  |  | Iron-pnictides, Pnictides |  |  |  | 37 âˆ’ 38 K |  |  | body | paragraph | 544f1643c9 | Abrupt Emergence of Pressure-Induced Superconductivity of 34 K in SrFe2As2: A Resistivity Study under Pressure | 10.1143/jpsj.78.013709 | Hisashi Kotegawa, Hitoshi Sugawara, Hideki Tou | Physical Society of Japan | Journal of the Physical Society of Japan | 2008
61ba99aae720aae5f4c50ed7 | SrFe 2 As 2 | -449359478 |  | SrFe 2 As 2 |  |  | Iron-pnictides, Pnictides |  |  |  | 37 âˆ’ 38 K |  |  | body |  | 544f1643c9 | Abrupt Emergence of Pressure-Induced Superconductivity of 34 K in SrFe2As2: A Resistivity Study under Pressure | 10.1143/jpsj.78.013709 | Hisashi Kotegawa, Hitoshi Sugawara, Hideki Tou | Physical Society of Japan | Journal of the Physical Society of Japan | 2008
61ba99aae720aae5f4c50ed8 | SrFe 2 As 2 | -449359478 |  | SrFe 2 As 2 |  |  | Iron-pnictides, Pnictides |  |  |  | 34.1 K |  |  | body |  | 544f1643c9 | Abrupt Emergence of Pressure-Induced Superconductivity of 34 K in SrFe2As2: A Resistivity Study under Pressure | 10.1143/jpsj.78.013709 | Hisashi Kotegawa, Hitoshi Sugawara, Hideki Tou | Physical Society of Japan | Journal of the Physical Society of Japan | 2008
61ba99aae720aae5f4c50ed9 | SrFe 2 As 2 | -364631106 |  | SrFe 2 As 2 |  |  | Iron-pnictides, Pnictides |  |  |  | 10 K |  | 8 GPa | body | paragraph | 544f1643c9 | Abrupt Emergence of Pressure-Induced Superconductivity of 34 K in SrFe2As2: A Resistivity Study under Pressure | 10.1143/jpsj.78.013709 | Hisashi Kotegawa, Hitoshi Sugawara, Hideki Tou | Physical Society of Japan | Journal of the Physical Society of Japan | 2008
61ba99aa05e6aa6710c50f0f | polycrystalline CsCa 2 Fe 4 As 4 F 2 | 1686944328 |  | CsCa 2 Fe 4 As 4 F 2 |  | polycrystalline | Iron-pnictides, Pnictides, Fluorides |  |  |  | 29.3 K |  |  | body | paragraph | a5b79bcd8c | Multigap nodeless superconductivity in CsCa2Fe4As4F2 probed by heat transport | 10.1103/physrevb.99.020502 | Y Y Huang, Z C Wang, Y J Yu, J M Ni, Q Li, E J Cheng, G H Cao, S Y Li | American Physical Society (APS) | Physical Review B | 2018
61ba99aa2227d4ac07c50ece | Single crystals of Tl 0.63 K 0.37 Fe 1.78 Se 2 | -1422976600 |  | Tl 0.63 K 0.37 Fe 1.78 Se 2 |  | Single crystals | Iron-chalcogenides, Chalcogenides |  |  |  | 29.1 K |  |  | body | paragraph | e2e45b827d | Strong nodeless pairing on separate electron Fermi surface sheets in (Tl, K)Fe 1.78 Se 2 probed by ARPES | 10.1209/0295-5075/93/57001 | X-P Wang, T Qian, P Richard, P Zhang, J Dong, H-D Wang, C-H Dong, M-H Fang, H Ding | IOP Publishing | EPL (Europhysics Letters) | 2014
61ba99aa2227d4ac07c50ecf | Tl 0.63 K 0.37 Fe 1.78 Se 2 | 172023161 |  | Tl 0.63 K 0.37 Fe 1.78 Se 2 |  |  | Iron-chalcogenides, Chalcogenides |  |  |  | 29 K |  |  | body | paragraph | e2e45b827d | Strong nodeless pairing on separate electron Fermi surface sheets in (Tl, K)Fe 1.78 Se 2 probed by ARPES | 10.1209/0295-5075/93/57001 | X-P Wang, T Qian, P Richard, P Zhang, J Dong, H-D Wang, C-H Dong, M-H Fang, H Ding | IOP Publishing | EPL (Europhysics Letters) | 2014
61ba99aa2227d4ac07c50ed0 | heavily electron-doped K 0.8 Fe 2âˆ’x Se 2 | -1864704950 |  | K 0.8 Fe 2âˆ’x Se 2 | heavily electron |  | Iron-chalcogenides, Chalcogenides |  |  |  | above 30 K |  |  | body | paragraph | e2e45b827d | Strong nodeless pairing on separate electron Fermi surface sheets in (Tl, K)Fe 1.78 Se 2 probed by ARPES | 10.1209/0295-5075/93/57001 | X-P Wang, T Qian, P Richard, P Zhang, J Dong, H-D Wang, C-H Dong, M-H Fang, H Ding | IOP Publishing | EPL (Europhysics Letters) | 2014
61ba99aa56f16aed29c50f35 | x = 0.15 | -1303577353 | [7 empty] | x=0.15 | 4.8 K |  |  | body | figure | b147abb084 | Superconductivity in SmFe 1-x M x ASO (M = Co, Rh, Ir) | 10.1209/0295-5075/89/67007 | Yan-Peng Qi, Lei Wang, Zhao-Shun Gao, Don-Liang Wang, Xian-Ping Zhang, Zhi-Yu Zhang, Yan-Wei Ma | IOP Publishing | EPL (Europhysics Letters) | 2010
61ba99aa56f16aed29c50f36 | x = 0.10 | -1126010484 | [7 empty] | x=0.10 | 9.5 K |  |  | body | figure | b147abb084 | Superconductivity in SmFe 1-x M x ASO (M = Co, Rh, Ir) | 10.1209/0295-5075/89/67007 | Yan-Peng Qi, Lei Wang, Zhao-Shun Gao, Don-Liang Wang, Xian-Ping Zhang, Zhi-Yu Zhang, Yan-Wei Ma | IOP Publishing | EPL (Europhysics Letters) | 2010
61ba99aa56f16aed29c50f37 | SmFe 0.825 Ir 0.175 AsO | 1390701844 |  | SmFe 0.825 Ir 0.175 AsO |  |  | Iron-pnictides, Oxides, Pnictides |  |  |  | 10.5 K | resistance |  | body | paragraph | b147abb084 | Superconductivity in SmFe 1-x M x ASO (M = Co, Rh, Ir) | 10.1209/0295-5075/89/67007 | Yan-Peng Qi, Lei Wang, Zhao-Shun Gao, Don-Liang Wang, Xian-Ping Zhang, Zhi-Yu Zhang, Yan-Wei Ma | IOP Publishing | EPL (Europhysics Letters) | 2010
61ba99aa56f16aed29c50f38 | SmFeAsO | -2121038666 |  | SmFeAsO |  |  | Iron-pnictides, Oxides, Pnictides |  |  |  | 10 K |  |  | body | paragraph | b147abb084 | Superconductivity in SmFe 1-x M x ASO (M = Co, Rh, Ir) | 10.1209/0295-5075/89/67007 | Yan-Peng Qi, Lei Wang, Zhao-Shun Gao, Don-Liang Wang, Xian-Ping Zhang, Zhi-Yu Zhang, Yan-Wei Ma | IOP Publishing | EPL (Europhysics Letters) | 2010
61ba99aa56f16aed29c50f39 | SmFe 0.9 Rh 0.1 AsO | -1954211177 |  | SmFe 0.9 Rh 0.1 AsO |  |  | Iron-pnictides, Oxides, Pnictides |  |  |  | 6.8 K |  |  | body | paragraph | b147abb084 | Superconductivity in SmFe 1-x M x ASO (M = Co, Rh, Ir) | 10.1209/0295-5075/89/67007 | Yan-Peng Qi, Lei Wang, Zhao-Shun Gao, Don-Liang Wang, Xian-Ping Zhang, Zhi-Yu Zhang, Yan-Wei Ma | IOP Publishing | EPL (Europhysics Letters) | 2010
61ba99aa56f16aed29c50f3a | SmFe 0.9 Co 0.1 AsO | 599473725 |  | SmFe 0.9 Co 0.1 AsO |  |  | Iron-pnictides, Oxides, Pnictides |  |  |  | 13.6 K |  |  | body | paragraph | b147abb084 | Superconductivity in SmFe 1-x M x ASO (M = Co, Rh, Ir) | 10.1209/0295-5075/89/67007 | Yan-Peng Qi, Lei Wang, Zhao-Shun Gao, Don-Liang Wang, Xian-Ping Zhang, Zhi-Yu Zhang, Yan-Wei Ma | IOP Publishing | EPL (Europhysics Letters) | 2010
61ba99aa56f16aed29c50f3b | x = 0.175 | -666463083 | [7 empty] | x=0.175 | 10.8 K |  |  | body | paragraph | b147abb084 | Superconductivity in SmFe 1-x M x ASO (M = Co, Rh, Ir) | 10.1209/0295-5075/89/67007 | Yan-Peng Qi, Lei Wang, Zhao-Shun Gao, Don-Liang Wang, Xian-Ping Zhang, Zhi-Yu Zhang, Yan-Wei Ma | IOP Publishing | EPL (Europhysics Letters) | 2010
61ba99aa7f36ec6458c50eba | La 1.86 Sr 0.14 Cu 0.988 Zn 0.012 O 4âˆ’Î´ | -1834861403 |  | La 1.86 Sr 0.14 Cu 0.988 Zn 0.012 O 4âˆ’Î´ |  |  | Oxides, Cuprates |  |  |  | 33 K |  |  | body | paragraph | eb022956f7 | Novel in-gap spin state in Zn-doped La |  | Sr, Cuo, H Kimura, M Kofu, Y Matsumoto, K Hirota |  |  | 2014
61ba99aa7f36ec6458c50ebb | Zn-free x = 0.15 | -2113165805 |  |  | Zn-free |  |  |  |  | x=0.15 | 37.3 K |  |  | body | paragraph | eb022956f7 | Novel in-gap spin state in Zn-doped La |  | Sr, Cuo, H Kimura, M Kofu, Y Matsumoto, K Hirota |  |  | 2014
61ba99aa7f36ec6458c50ebc | y = 0.008 | -2017251563 | [7 empty] | y=0.008 | 27 K |  |  | header | abstract | eb022956f7 | Novel in-gap spin state in Zn-doped La |  | Sr, Cuo, H Kimura, M Kofu, Y Matsumoto, K Hirota |  |  | 2014
61ba99aa7f36ec6458c50ebd | y = 0.004 | 489216481 | [7 empty] | y=0.004 | 10 K |  |  | body | figure | eb022956f7 | Novel in-gap spin state in Zn-doped La |  | Sr, Cuo, H Kimura, M Kofu, Y Matsumoto, K Hirota |  |  | 2014
61ba99aa7f36ec6458c50ebe | Zn-free La 1.86 Sr 0.14 CuO 4 | -452946828 |  | La 1.86 Sr 0.14 CuO 4 | Zn-free |  | Oxides, Cuprates |  |  |  | 33 K |  |  | body | paragraph | eb022956f7 | Novel in-gap spin state in Zn-doped La |  | Sr, Cuo, H Kimura, M Kofu, Y Matsumoto, K Hirota |  |  | 2014
61ba99aa7f36ec6458c50ebf | y = 0.004 | 1041806856 | [7 empty] | y=0.004 | 33 K |  |  | body | paragraph | eb022956f7 | Novel in-gap spin state in Zn-doped La |  | Sr, Cuo, H Kimura, M Kofu, Y Matsumoto, K Hirota |  |  | 2014
61ba99aa2c886f0fe6c50eb4 | x =0.75 | 2044666875 | [7 empty] | x=0.75 | 2 K | resistivity |  | body | figure | d388fb164e | Isoelectronic Ru substitution at the iron site inSmFe1âˆ’xRuxAsO0.85F0.15and its effects on structural, superconducting, and normal-state properties | 10.1103/physrevb.81.184504 | M Tropeano, M R Cimberle, C Ferdeghini, G Lamura, A Martinelli, A Palenzona, I Pallecchi, A Sala, I Sheikin, F Bernardini, M Monni, S Massidda, M Putti | American Physical Society (APS) | Physical Review B | 2010
61ba99aa2c886f0fe6c50eb5 | Sm(Fe 1-x Ru x )As(O 0.85 F 0.15 ) | 1981829394 |  | Sm(Fe 1-x Ru x )As(O 0.85 F 0.15 |  |  | Alloys |  |  |  | 250-300 K |  |  | body | paragraph | d388fb164e | Isoelectronic Ru substitution at the iron site inSmFe1âˆ’xRuxAsO0.85F0.15and its effects on structural, superconducting, and normal-state properties | 10.1103/physrevb.81.184504 | M Tropeano, M R Cimberle, C Ferdeghini, G Lamura, A Martinelli, A Palenzona, I Pallecchi, A Sala, I Sheikin, F Bernardini, M Monni, S Massidda, M Putti | American Physical Society (APS) | Physical Review B | 2010
61ba99aa2c886f0fe6c50eb6 | x =0.36 | -86008657 | [7 empty] | x=0.36 | 16 K |  |  | body | figure | d388fb164e | Isoelectronic Ru substitution at the iron site inSmFe1âˆ’xRuxAsO0.85F0.15and its effects on structural, superconducting, and normal-state properties | 10.1103/physrevb.81.184504 | M Tropeano, M R Cimberle, C Ferdeghini, G Lamura, A Martinelli, A Palenzona, I Pallecchi, A Sala, I Sheikin, F Bernardini, M Monni, S Massidda, M Putti | American Physical Society (APS) | Physical Review B | 2010
61ba99aa2c886f0fe6c50eb7 | x â‰¥0.2 | 1718961151 | [7 empty] | x=â‰¥0.2 | 20 K |  |  | body | figure | d388fb164e | Isoelectronic Ru substitution at the iron site inSmFe1âˆ’xRuxAsO0.85F0.15and its effects on structural, superconducting, and normal-state properties | 10.1103/physrevb.81.184504 | M Tropeano, M R Cimberle, C Ferdeghini, G Lamura, A Martinelli, A Palenzona, I Pallecchi, A Sala, I Sheikin, F Bernardini, M Monni, S Massidda, M Putti | American Physical Society (APS) | Physical Review B | 2010
61ba99aa2c886f0fe6c50eb8 | range 0.2 to 0.4 | -1086901862 | [8 empty] | 15-20 K |  |  | body | paragraph | d388fb164e | Isoelectronic Ru substitution at the iron site inSmFe1âˆ’xRuxAsO0.85F0.15and its effects on structural, superconducting, and normal-state properties | 10.1103/physrevb.81.184504 | M Tropeano, M R Cimberle, C Ferdeghini, G Lamura, A Martinelli, A Palenzona, I Pallecchi, A Sala, I Sheikin, F Bernardini, M Monni, S Massidda, M Putti | American Physical Society (APS) | Physical Review B | 2010
61ba99ab1b5bc7b48bc50f0d | LSMO | -690378704 | LSMO | La1-xSrxMnO3 |  |  | Oxides |  |  |  | 380 o K |  |  | body | paragraph | e8bf89aafb | Dynamical mean-field theory of an Ising double-exchange model with diagonal disorder | 10.1103/physrevb.64.174409 | B M Letfulov, J K Freericks | American Physical Society (APS) | Physical Review B | 2001
61ba99ab1b5bc7b48bc50f0e | LSMO | -538277624 | LSMO | La1-xSrxMnO3 |  |  | Oxides |  |  |  | 380 o K |  |  | body | paragraph | e8bf89aafb | Dynamical mean-field theory of an Ising double-exchange model with diagonal disorder | 10.1103/physrevb.64.174409 | B M Letfulov, J K Freericks | American Physical Society (APS) | Physical Review B | 2001
61ba99ab2b9a12e3d2c50efc | ReO 1âˆ’x F x BiS 2 (Re = La, Ce, Pr, and Nd) | -1026708895 |  | ReO 1âˆ’x F x BiS 2 |  |  | Alloys |  |  | Re=La, Ce, Pr, Nd | 10.6, 3.0, 5.5, and 5.6 K |  |  | header | abstract | c2b3f3a4b8 | Low superfluid density and possible multigap superconductivity in theBiS2-based layered superconductorBi4O4S3 | 10.1103/physrevb.88.224515 | P K Biswas, A Amato, C Baines, R Khasanov, H Luetkens, Hechang Lei, C Petrovic, E Morenzoni | American Physical Society (APS) | Physical Review B | 2013
61ba99ab14d91e0862c50ee5 | pure Sr 2 RuO 4 single crystals | -936556240 |  | Sr 2 RuO 4 | pure | single crystals | Oxides |  |  |  | 1.5 K |  |  | body | paragraph | 320dab2206 | Chern structure in the Bose-insulating phase of Sr2RuO4 nanofilms | 10.1038/srep41291 | Hiroyoshi Nobukane, Toyoki Matsuyama, Satoshi Tanda | Springer Science and Business Media LLC | Scientific Reports | 2015
61ba99ab14d91e0862c50ee6 | Sr 2 RuO 4 | 1424656242 |  | Sr 2 RuO 4 |  |  | Oxides |  |  |  | 3 K |  |  | header | abstract | 320dab2206 | Chern structure in the Bose-insulating phase of Sr2RuO4 nanofilms | 10.1038/srep41291 | Hiroyoshi Nobukane, Toyoki Matsuyama, Satoshi Tanda | Springer Science and Business Media LLC | Scientific Reports | 2015
61ba99ab14d91e0862c50ee7 | pure Sr 2 RuO 4 | 1582480381 |  | Sr 2 RuO 4 | pure |  | Oxides |  |  |  | 3 K |  |  | body | paragraph | 320dab2206 | Chern structure in the Bose-insulating phase of Sr2RuO4 nanofilms | 10.1038/srep41291 | Hiroyoshi Nobukane, Toyoki Matsuyama, Satoshi Tanda | Springer Science and Business Media LLC | Scientific Reports | 2015
61ba99ab14d91e0862c50ee8 | Sr 2 RuO 4 | 1447759634 |  | Sr 2 RuO 4 |  |  | Oxides |  |  |  | below 3 K |  |  | body | paragraph | 320dab2206 | Chern structure in the Bose-insulating phase of Sr2RuO4 nanofilms | 10.1038/srep41291 | Hiroyoshi Nobukane, Toyoki Matsuyama, Satoshi Tanda | Springer Science and Business Media LLC | Scientific Reports | 2015
61ba99ab14d91e0862c50ee9 | Sr 2 RuO 4 | 1422731428 |  | Sr 2 RuO 4 |  |  | Oxides |  |  |  | 1.5 and 3 K |  |  | body | paragraph | 320dab2206 | Chern structure in the Bose-insulating phase of Sr2RuO4 nanofilms | 10.1038/srep41291 | Hiroyoshi Nobukane, Toyoki Matsuyama, Satoshi Tanda | Springer Science and Business Media LLC | Scientific Reports | 2015
61ba99ab14d91e0862c50eea | bulk Sr 2 RuO 4 | 658580925 |  | Sr 2 RuO 4 |  |  | Oxides |  |  |  | 1.5 K |  |  | body | paragraph | 320dab2206 | Chern structure in the Bose-insulating phase of Sr2RuO4 nanofilms | 10.1038/srep41291 | Hiroyoshi Nobukane, Toyoki Matsuyama, Satoshi Tanda | Springer Science and Business Media LLC | Scientific Reports | 2015
61ba99ab14d91e0862c50eeb | pure Sr 2 RuO 4 nanofilms | 2111854395 |  | Sr 2 RuO 4 | pure |  | Oxides |  |  |  | up to 3 K |  |  | body | paragraph | 320dab2206 | Chern structure in the Bose-insulating phase of Sr2RuO4 nanofilms | 10.1038/srep41291 | Hiroyoshi Nobukane, Toyoki Matsuyama, Satoshi Tanda | Springer Science and Business Media LLC | Scientific Reports | 2015
61ba99ab14d91e0862c50eec | pure Sr 2 RuO 4 | 1657567811 |  | Sr 2 RuO 4 | pure |  | Oxides |  |  |  | 3 K |  |  | body | paragraph | 320dab2206 | Chern structure in the Bose-insulating phase of Sr2RuO4 nanofilms | 10.1038/srep41291 | Hiroyoshi Nobukane, Toyoki Matsuyama, Satoshi Tanda | Springer Science and Business Media LLC | Scientific Reports | 2015
61ba99abfa2141a3e5c50edf | Monolayer FeSe | -1606237032 |  | FeSe |  | Monolayer | Iron-chalcogenides, Chalcogenides |  |  |  | 109K |  |  | body | figure | fc94f30a8d | Superconductivity without Inversion and Time-Reversal Symmetries | 10.1103/physrevlett.121.157003 | Mark H Fischer, Manfred Sigrist, Daniel F Agterberg | American Physical Society (APS) | Physical Review Letters | 2018
61ba99ab1b93c0c6bec50f4e | Bi 2 Sr 2âˆ’x La x CuO 6+Î´ | 1637824684 |  | Bi 2 Sr 2âˆ’x La x CuO 6+Î´ |  |  | Alloys |  |  |  | 38K |  |  | body | paragraph | 6721603b9e | Test of the Wiedemann-Franz Law in an Optimally Doped Cuprate | 10.1103/physrevlett.92.177003 | Romain Bel, Kamran Behnia, Cyril Proust, Peter Van Der Linden, Duncan Maude, Sergey I Vedeneev | American Physical Society (APS) | Physical Review Letters | 2004
61ba99ab49d0b378c6c50ed4 | as-deposited La 0.8 MnO 3 film | 538037131 |  | La 0.8 MnO 3 | as-deposited | film | Oxides |  |  |  | 200K |  |  | body | paragraph | f7148e4934 | Colossal-magnetoresistive manganite thin films | 10.1088/0953-8984/13/48/201 | W Prellier, Ph Lecoeur, B Mercey | IOP Publishing | Journal of Physics: Condensed Matter | 2001
61ba99ab49d0b378c6c50ed5 | Nd 0.7 Sr 0.3 MnO 3 grown on (100)-LaAlO 3 45 | 556820136 |  | Nd 0.7 Sr 0.3 MnO 3 |  |  | Oxides |  | (100)-LaAlO 3 45 |  | 175K | resistivity |  | body | paragraph | f7148e4934 | Colossal-magnetoresistive manganite thin films | 10.1088/0953-8984/13/48/201 | W Prellier, Ph Lecoeur, B Mercey | IOP Publishing | Journal of Physics: Condensed Matter | 2001
61ba99ab49d0b378c6c50ed6 | LCMO | -2007689530 | LCMO | [7 empty] | 250K |  |  | body | paragraph | f7148e4934 | Colossal-magnetoresistive manganite thin films | 10.1088/0953-8984/13/48/201 | W Prellier, Ph Lecoeur, B Mercey | IOP Publishing | Journal of Physics: Condensed Matter | 2001
61ba99ab0cb3d3a5e6c50ec4 | C 8 A with A = K, Rb, Cs | -523754798 |  | C 8 A |  |  | Carbides |  |  | A=K, Rb, Cs | 1 K |  |  | body | paragraph | 45a0dad38a | Resonating valence bonds and mean-fieldd-wave superconductivity in graphite | 10.1103/physrevb.75.134512 | Annica M Black-Schaffer, Sebastian Doniach | American Physical Society (APS) | Physical Review B | 2008
61ba99ab0cb3d3a5e6c50ec5 | C 2 Na | -796648354 |  | Na |  |  | Alloys |  |  |  | 5 K |  |  | body | paragraph | 45a0dad38a | Resonating valence bonds and mean-fieldd-wave superconductivity in graphite | 10.1103/physrevb.75.134512 | Annica M Black-Schaffer, Sebastian Doniach | American Physical Society (APS) | Physical Review B | 2008
61ba99ab0cb3d3a5e6c50ec6 | intercalated com- pounds C 6 Ca | 944815087 |  |  | intercalated com- pounds C 6 Ca | [5 empty] | 11.5 K |  |  | body | paragraph | 45a0dad38a | Resonating valence bonds and mean-fieldd-wave superconductivity in graphite | 10.1103/physrevb.75.134512 | Annica M Black-Schaffer, Sebastian Doniach | American Physical Society (APS) | Physical Review B | 2008
61ba99ab0cb3d3a5e6c50ec7 | C 6 Yb | 687716491 |  | C 6 Yb |  |  | Carbides |  |  |  | 6.5 K |  |  | body | paragraph | 45a0dad38a | Resonating valence bonds and mean-fieldd-wave superconductivity in graphite | 10.1103/physrevb.75.134512 | Annica M Black-Schaffer, Sebastian Doniach | American Physical Society (APS) | Physical Review B | 2008
61ba99ab0cb3d3a5e6c50ec8 | Î´ = 0.08 and 0.05 | -1954528403 | [7 empty] | Î´=0.08, 0.05 | several hundred K |  |  | body | paragraph | 45a0dad38a | Resonating valence bonds and mean-fieldd-wave superconductivity in graphite | 10.1103/physrevb.75.134512 | Annica M Black-Schaffer, Sebastian Doniach | American Physical Society (APS) | Physical Review B | 2008
61ba99ac2a711de29cc50ed4 | Ru-1222 | -841287334 | Ru-1222 | [7 empty] | 160 -200 K |  |  | body | paragraph | d85c88764b | Magnetic and superconducting properties ofRuSr2Gd1.5Ce0.5Cu2O10âˆ’Î´samples: Dependence on the oxygen content and aging effects | 10.1103/physrevb.71.134509 | C A Cardoso, A J C Lanfredi, A J Chiquito, F M AraÃºjo-Moreira, V P S Awana, H Kishan, R L De Almeida, O F De Lima | American Physical Society (APS) | Physical Review B | 2005
61ba99ac7ecf8b73e6c50ec7 | CeO 0.5 F 0.5 BiS 2 | -1860732859 |  | CeO 0.5 F 0.5 BiS 2 |  |  | Chalcogenides, Oxides, Fluorides |  |  |  | 2.5K | electrical transport |  | header | abstract | c60eee906f | Bulk superconductivity at 5K in NdO[sub 0.5]F[sub 0.5]BiS[sub 2] | 10.1063/1.4791433 | Rajveer Jha, Anuj Kumar, Shiva Kumar Singh, V P S Awana | AIP |  | 2013
61ba99ac7ecf8b73e6c50ec8 | CeO 0.5 F 0.5 BiS 2 | -1787554777 |  | CeO 0.5 F 0.5 BiS 2 |  |  | Chalcogenides, Oxides, Fluorides |  |  |  | 2.5K |  |  | body | figure | c60eee906f | Bulk superconductivity at 5K in NdO[sub 0.5]F[sub 0.5]BiS[sub 2] | 10.1063/1.4791433 | Rajveer Jha, Anuj Kumar, Shiva Kumar Singh, V P S Awana | AIP |  | 2013
61ba99ac7ecf8b73e6c50ec9 | F doped CeOBiS 2 | -1247803628 |  | CeOBiS 2 | F doped |  | Chalcogenides, Oxides |  |  |  | 2.5K |  |  | body | paragraph | c60eee906f | Bulk superconductivity at 5K in NdO[sub 0.5]F[sub 0.5]BiS[sub 2] | 10.1063/1.4791433 | Rajveer Jha, Anuj Kumar, Shiva Kumar Singh, V P S Awana | AIP |  | 2013
61ba99ac7ecf8b73e6c50eca | CeO 0.5 F 0.5 BiS 2 | -1849175539 |  | CeO 0.5 F 0.5 BiS 2 |  |  | Chalcogenides, Oxides, Fluorides |  |  |  | 2.5K | resistivity |  | body | figure | c60eee906f | Bulk superconductivity at 5K in NdO[sub 0.5]F[sub 0.5]BiS[sub 2] | 10.1063/1.4791433 | Rajveer Jha, Anuj Kumar, Shiva Kumar Singh, V P S Awana | AIP |  | 2013
61ba99ac5ad933a7cac50e82 | 10% Ca doped YBCO | 1418054456 | YBCO |  | 10% Ca | [5 empty] | 75K |  |  | body | paragraph | 2a67626eed | High quality a-axis outgrowth on c-axis Y1 xCaxBa2Cu3O7 | 10.1088/0953-2048/17/8/021 | G Leibovitch, R Beck, G Deutscher | IOP Publishing | Superconductor Science and Technology | 2004
61ba99ad783c1e8128c50ed8 | NbN | -1130389403 |  | NbN |  |  | Nitrides |  |  |  | 13 K |  |  | body | figure | 2e4ca0a36b | A THz time-domain susceptibility for superconductors including strong-current effects | 10.1088/0953-2048/26/11/114001 | Xiaoxiang Xi, G L Carr | IOP Publishing | Superconductor Science and Technology | 2013
61ba99ad14d91e0862c50eed | 2H-NbSe 2 | -277719088 |  | 2H-NbSe 2 |  |  | Alloys |  |  |  | 7.3K |  |  | body | paragraph | c1bfd5c42e | Local density of states in the vortex lattice in a type-II superconductor | 10.1103/physrevb.55.6565 | Masanori Ichioka, Nobuhiko Hayashi, Kazushige Machida | American Physical Society (APS) | Physical Review B | 1996
61ba99add52116ffe1c50eca | MgB 2 | 1290339102 |  | MgB 2 |  |  | Alloys, Borides |  |  |  | 39 K |  | 196 MPa | body | paragraph | a5c9d0df10 | Compressibility of theMgB2superconductor | 10.1103/physrevb.64.012509 | K Prassides, Y Iwasa, T Ito, Dam H Chi, K Uehara, E Nishibori, M Takata, M Sakata, Y Ohishi, O Shimomura, T Muranaka, J Akimitsu | American Physical Society (APS) | Physical Review B | 2001
61ba99ad0cb3d3a5e6c50ec9 | KTO | -762464149 | KTO | [7 empty] | âˆ¼ 2 K |  |  | body | paragraph | fe9d00fba1 | A Striped Electron Fluid on (111) KTaO 3 |  | P Villar Arribi, A Paramekanti, M R Norman |  |  | 2020
61ba99ad0cb3d3a5e6c50eca | KTaO 3 (KTO) | -1202346159 | KTO | KTaO 3 |  |  | Oxides |  |  |  | 50 mK |  |  | body | paragraph | fe9d00fba1 | A Striped Electron Fluid on (111) KTaO 3 |  | P Villar Arribi, A Paramekanti, M R Norman |  |  | 2020
61ba99adc0bff55f4cc50ef5 | Ni 60 Cu 40 | -243219539 |  | Ni 60 Cu 40 |  |  | Alloys |  |  |  | 225K |  |  | body | paragraph | 712945e087 | Fabrication of high quality ferromagnetic Josephson junctions | 10.1016/j.physc.2005.12.046 | M Weides, K Tillmann, H Kohlstedt | Elsevier BV | Physica C: Superconductivity and its Applications | 2008
61ba99adc2c99830dec50eef | CePt 3 Si | 1832931170 |  | CePt 3 Si |  |  | Alloys |  |  |  | 0.75K |  |  | body | paragraph | 9435cd2f32 | Spin susceptibility of noncentrosymmetric superconductors | 10.1103/physrevb.76.094516 | K V Samokhin | American Physical Society (APS) | Physical Review B | 2013
61ba99ae3af0453d0cc50f23 | optimally doped PLCCO | -402753602 | PLCCO |  | optimally doped | [5 empty] | 24 K |  |  | body | paragraph | 5361328e9c | A distinct bosonic mode in an electron-doped high-transition-temperature superconductor | 10.1038/nature06430 | F C Niestemski, S Kunwar, S Zhou, Shiliang Li, H Ding, Ziqiang Wang, Pengcheng Dai, V Madhavan | Springer Science and Business Media LLC | Nature | 2007
61ba99ae3af0453d0cc50f24 | Pr 0.88 LaCe 0.12 CuO 4 (PLCCO) | 1740416633 | PLCCO | Pr 0.88 LaCe 0.12 CuO 4 |  |  | Oxides, Cuprates |  |  |  | 24 K |  |  | header | abstract | 5361328e9c | A distinct bosonic mode in an electron-doped high-transition-temperature superconductor | 10.1038/nature06430 | F C Niestemski, S Kunwar, S Zhou, Shiliang Li, H Ding, Ziqiang Wang, Pengcheng Dai, V Madhavan | Springer Science and Business Media LLC | Nature | 2007
61ba99aeef148cdddfc50f06 | CoSi 2 | -218063363 |  | CoSi 2 |  |  | Alloys |  |  |  | below 1.5 K |  |  | body | paragraph | 12eac99ef3 | Effects of spin orbit coupling in superconducting proximity devices -application to CoSi 2 /TiSi 2 heterostructures |  | Vivek Mishra, Yu Li, Fu-Chun Zhang, Stefan Kirchner |  |  | 2021
61ba99aea01e2beb09c50f1e | x = 1 | 1264775435 | [7 empty] | x=1 | 3 K |  |  | body | paragraph | 0f07d45279 | Collective mode at Lifshitz transition in iron-pnictide superconductors | 10.1088/0953-8984/28/37/375701 | Jose P Rodriguez | IOP Publishing | Journal of Physics: Condensed Matter | 2016
61ba99aea01e2beb09c50f1f | x âˆ¼ = 0.4 | -841168092 | [7 empty] | x âˆ¼=0.4 | 38 K |  |  | body | paragraph | 0f07d45279 | Collective mode at Lifshitz transition in iron-pnictide superconductors | 10.1088/0953-8984/28/37/375701 | Jose P Rodriguez | IOP Publishing | Journal of Physics: Condensed Matter | 2016
61ba99afe614176f2ec50edd | Cs 3 C 60 | 435670904 |  | Cs 3 C 60 |  |  | Carbides |  |  |  | 38K |  |  | header | abstract | 5a0e278aea | Electronic Correlations Stabilize the Antiferromagnetic Mott State inCs3C60 | 10.1103/physrevlett.109.166404 | G Giovannetti, M Capone | American Physical Society (APS) | Physical Review Letters | 2012
61ba99af12cb23f3dfc50eea | SmFe 0.92 Co 0.08 AsO | 52334639 |  | SmFe 0.92 Co 0.08 AsO |  |  | Iron-pnictides, Oxides, Pnictides |  |  |  | 18 K |  |  | body | paragraph | 0b3f3ef253 | Superconducting order parameter and bosonic mode in hydrogen-substituted NdFeAsO0.6H0.36 revealed by multiple-Andreev-reflection spectroscopy | 10.1103/physrevb.100.144504 | T E Kuzmicheva, S A Kuzmichev, N D Zhigadlo | American Physical Society (APS) | Physical Review B | 2019
61ba99af12cb23f3dfc50eeb | NdFeAsO 0.6 F 0.4 | -2124677796 |  | NdFeAsO 0.6 F 0.4 |  |  | Iron-pnictides, Pnictides, Oxides, Fluorides |  |  |  | 38 K |  |  | body | paragraph | 0b3f3ef253 | Superconducting order parameter and bosonic mode in hydrogen-substituted NdFeAsO0.6H0.36 revealed by multiple-Andreev-reflection spectroscopy | 10.1103/physrevb.100.144504 | T E Kuzmicheva, S A Kuzmichev, N D Zhigadlo | American Physical Society (APS) | Physical Review B | 2019
61ba99af12cb23f3dfc50eec | NdFeAsO0.6H0.36 | 408491020 |  | NdFeAsO0.6H0.36 |  |  | Hydrides, Iron-pnictides, Oxides, Pnictides |  |  |  | 45 âˆ’ 48 K |  |  | header | abstract | 0b3f3ef253 | Superconducting order parameter and bosonic mode in hydrogen-substituted NdFeAsO0.6H0.36 revealed by multiple-Andreev-reflection spectroscopy | 10.1103/physrevb.100.144504 | T E Kuzmicheva, S A Kuzmichev, N D Zhigadlo | American Physical Society (APS) | Physical Review B | 2019
61ba99af12cb23f3dfc50eed | polycrystalline samples of hydrogen-substituted NdFeAsO 0.6 H 0.36 | -232086427 |  | NdFeAsO 0.6 H 0.36 | hydrogen-substituted | polycrystalline | Hydrides, Iron-pnictides, Oxides, Pnictides |  |  |  | 45 âˆ’ 48 K |  |  | body | paragraph | 0b3f3ef253 | Superconducting order parameter and bosonic mode in hydrogen-substituted NdFeAsO0.6H0.36 revealed by multiple-Andreev-reflection spectroscopy | 10.1103/physrevb.100.144504 | T E Kuzmicheva, S A Kuzmichev, N D Zhigadlo | American Physical Society (APS) | Physical Review B | 2019
61ba99b085b12ae79ac50ebe | OD Bi-2212 | 2102796319 | Bi-2212 |  | OD | [5 empty] | 86 K |  |  | body | paragraph | fa837fae50 | Quasiparticle dynamics in overdoped Bi |  | Pb, Cacu, Saritha K Nair, X Q Zou, Elbert E M Chia, J.-X Zhu, C Panagopoulos, S Ishida, S Uchida |  |  | 2010
61ba99b085b12ae79ac50ebf | overdoped Bi 2 Sr 2 CaCu 2 O 8+Î´ | 1133787713 |  | Bi 2 Sr 2 CaCu 2 O 8+Î´ | overdoped |  | Alloys |  |  |  | 65 K |  |  | header | abstract | fa837fae50 | Quasiparticle dynamics in overdoped Bi |  | Pb, Cacu, Saritha K Nair, X Q Zou, Elbert E M Chia, J.-X Zhu, C Panagopoulos, S Ishida, S Uchida |  |  | 2010
61ba99b07c13e4f711c50e98 | CeCoIn 5 | -506513615 |  | CeCoIn 5 |  |  | Alloys |  |  |  | 2.3 K |  |  | body | figure | 50d40d1b1f | Tunneling limit of heavy-fermion point contacts | 10.1088/1742-6596/273/1/012073 | Mikael FogelstrÃ¶m, Matthias J Graf | IOP Publishing | Journal of Physics: Conference Series | 2010
61ba99b1a013f06956c50ed1 | LaFeAs(O,F) | -1514683019 |  | LaFeAs(O,F |  |  | Alloys |  |  |  | 55K |  |  | body | paragraph | bf8c8aca0d | Electron-phonon superconductivity in LaNiPO | 10.1103/physrevb.78.060506 | Alaska Subedi, David J Singh, Mao-Hua Du | American Physical Society (APS) | Physical Review B | 2013
61ba99b1c0bff55f4cc50ef7 | MgB 2 | 1299963172 |  | MgB 2 |  |  | Alloys, Borides |  |  |  | 40k |  |  | body | paragraph | e912fe92cd | Superconductivity in Non-adiabatic Ferromagnetic Alloys | 10.1142/s0217979203018351 | M E Palistrant, F G Kochorbe | World Scientific Pub Co Pte Lt | International Journal of Modern Physics B | 2006
61ba99b1c2c99830dec50ef1 | MgB 2 | 1448223060 |  | MgB 2 |  |  | Alloys, Borides |  |  |  | 39 K |  |  | body | paragraph | 1df256c2af | Irreversibility line of MgB 2 superconductor |  | Y Z Zhang, R Deltour, H H Wen, J F De Marneffe, H Chen, S F Wang, S Y Dai, Y L Zhou, Q Li, A G M Jansen, P Wyder, Z X Zhao |  |  | 2002
61ba99b1c2c99830dec50ef2 | MgB 2 | 1394298742 |  | MgB 2 |  |  | Alloys, Borides |  |  |  | 38 K |  |  | body | paragraph | 1df256c2af | Irreversibility line of MgB 2 superconductor |  | Y Z Zhang, R Deltour, H H Wen, J F De Marneffe, H Chen, S F Wang, S Y Dai, Y L Zhou, Q Li, A G M Jansen, P Wyder, Z X Zhao |  |  | 2002
61ba99b1c2c99830dec50ef3 | MgB 2 | 1490580216 |  | MgB 2 |  |  | Alloys, Borides |  |  |  | 39 K |  |  | body | paragraph | 1df256c2af | Irreversibility line of MgB 2 superconductor |  | Y Z Zhang, R Deltour, H H Wen, J F De Marneffe, H Chen, S F Wang, S Y Dai, Y L Zhou, Q Li, A G M Jansen, P Wyder, Z X Zhao |  |  | 2002
61ba99b1c2c99830dec50ef4 | MgB 2 | 1798707928 |  | MgB 2 |  |  | Alloys, Borides |  |  |  | 39 K |  |  | body | paragraph | 1df256c2af | Irreversibility line of MgB 2 superconductor |  | Y Z Zhang, R Deltour, H H Wen, J F De Marneffe, H Chen, S F Wang, S Y Dai, Y L Zhou, Q Li, A G M Jansen, P Wyder, Z X Zhao |  |  | 2002
61ba99b1c2c99830dec50ef5 | non- oriented polycrystals | 472132607 |  |  | non- oriented | polycrystals |  |  |  |  | 39 K |  |  | body | paragraph | 1df256c2af | Irreversibility line of MgB 2 superconductor |  | Y Z Zhang, R Deltour, H H Wen, J F De Marneffe, H Chen, S F Wang, S Y Dai, Y L Zhou, Q Li, A G M Jansen, P Wyder, Z X Zhao |  |  | 2002
61ba99b212cb23f3dfc50eef | two crystals #1 and #2 | 2057892087 |  |  |  | crystals |  |  |  |  | 7.2 K |  |  | body | paragraph | c6a39b2e7a | Instabilities in the Vortex Matter and the Peak Effect Phenomenon | 10.1103/physrevlett.98.027003 | Shyam Mohan, Jaivardhan Sinha, S S Banerjee, Yuri Myasoedov | American Physical Society (APS) | Physical Review Letters | 2007
61ba99b27ecf8b73e6c50ecd | Y- substituted Bi 2 Sr 2 Ca 1âˆ’x Y x Cu 2 O 8+Î´ (Bi(Y)-2212) | 1720450632 | Bi(Y)-2212 | Bi 2 Sr 2 Ca 1âˆ’x Y x Cu 2 O 8+Î´ | Y- substituted |  | Alloys |  |  |  | 96K |  |  | body | paragraph | cad551222a | Temperature dependence of the bulk energy gap in underdopedBi2Sr2CaCu2O8+Î´: Evidence for the mean-field superconducting transition | 10.1103/physrevb.79.214510 | V M Krasnov | American Physical Society (APS) | Physical Review B | 2013
61ba99b23af0453d0cc50f26 | electroplated samples on Si | -369240161 |  | Si | electroplated |  | Alloys |  |  |  | 6 K |  |  | body | paragraph | f67948b69e | Enhanced superconducting transition temperature in electroplated rhenium | 10.1063/1.5027104 | D P Pappas, D E David, R E Lake, M Bal, R B Goldfarb, D A Hite, E Kim, H-S Ku, J L Long, C R H Mcrae, L D Pappas, A Roshko, J G Wen, B L T Plourde, I Arslan, X Wu | AIP Publishing | Applied Physics Letters | 2018
61ba99b23af0453d0cc50f27 | Re- Mo alloys | 735440967 | Re- Mo alloys | Mo | [6 empty] | 13 K |  |  | body | paragraph | f67948b69e | Enhanced superconducting transition temperature in electroplated rhenium | 10.1063/1.5027104 | D P Pappas, D E David, R E Lake, M Bal, R B Goldfarb, D A Hite, E Kim, H-S Ku, J L Long, C R H Mcrae, L D Pappas, A Roshko, J G Wen, B L T Plourde, I Arslan, X Wu | AIP Publishing | Applied Physics Letters | 2018
61ba99b22c886f0fe6c50ebc | Bi-2212 single crystals | 625873658 | Bi-2212 |  |  | single crystals |  |  |  |  | 82 K |  |  | body | paragraph | c078c3d21e | Temperature dependences of geometrical and velocity-matching resonances in Bi2Sr2CaCu2O8+xintrinsic Josephson junctions | 10.1103/physrevb.84.214519 | S O Katterwe, V M Krasnov | American Physical Society (APS) | Physical Review B | 2014
61ba99b3c0bff55f4cc50ef8 | MgB 2 | 1467458546 |  | MgB 2 |  |  | Alloys, Borides |  |  |  | 40 K |  |  | body | paragraph | 098299e52f | Temperature and field dependence of the energy gap ofMgB2/Pbplanar junctions | 10.1103/physrevb.65.184516 | Mohamed H Badr, Mario Freamat, Yuri Sushko, K-W Ng | American Physical Society (APS) | Physical Review B | 2014
61ba99b456f16aed29c50f3f | AeAFe 4 As 4 | 975324313 |  | AeAFe 4 As 4 |  |  | Iron-pnictides, Pnictides |  |  |  | 32-37 K |  |  | body | paragraph | 8c9c475dce | Spin Resonance in the New-Structure-Type Iron-Based Superconductor CaKFe4As4 | 10.7566/jpsj.86.093703 | Kazuki Iida, Motoyuki Ishikado, Yuki Nagai, Hiroyuki Yoshida, Andrew D Christianson, Naoki Murai, Kenji Kawashima, Yoshiyuki Yoshida, Hiroshi Eisaki, Akira Iyo | Physical Society of Japan | Journal of the Physical Society of Japan | 2017
61ba99b456f16aed29c50f40 | CaKFe 4 As 4 | -960154411 |  | CaKFe 4 As 4 |  |  | Iron-pnictides, Pnictides |  |  |  | 35 K |  |  | body | paragraph | 8c9c475dce | Spin Resonance in the New-Structure-Type Iron-Based Superconductor CaKFe4As4 | 10.7566/jpsj.86.093703 | Kazuki Iida, Motoyuki Ishikado, Yuki Nagai, Hiroyuki Yoshida, Andrew D Christianson, Naoki Murai, Kenji Kawashima, Yoshiyuki Yoshida, Hiroshi Eisaki, Akira Iyo | Physical Society of Japan | Journal of the Physical Society of Japan | 2017
61ba99b4dc085aa023c50ecc | 0.4 nm diameter SWNT | 1791846291 | [8 empty] | 15 K |  |  | body | figure | 9c9736b785 | Arguments for Quasi-One-Dimensional Room Temperature Superconductivity in Carbon Nanotubes | 10.1007/978-1-4020-2093-3_10 | Guo-Meng Zhao | Springer Netherlands |  | 2002
61ba99b4dc085aa023c50ecd | multi-walled carbon nanotubes (MWNTs) | 440394261 |  |  | multi-walled carbon nanotubes (MWNTs | [5 empty] | 600 K |  |  | body | paragraph | 9c9736b785 | Arguments for Quasi-One-Dimensional Room Temperature Superconductivity in Carbon Nanotubes | 10.1007/978-1-4020-2093-3_10 | Guo-Meng Zhao | Springer Netherlands |  | 2002
61ba99b4ef148cdddfc50f09 | underdoped Ba(Fe 1âˆ’x Co x ) 2 As 2 with x = 0.05 | 1326901227 |  | Ba(Fe 1âˆ’x Co x ) 2 As 2 | underdoped |  | Iron-pnictides, Pnictides |  |  | x=0.05 | 9K |  |  | body | figure | 81f5dde5c3 | Recent progress of probing correlated electron states by point contact spectroscopy | 10.1088/0034-4885/79/9/094502 | Wei-Cheng Lee, Laura H Greene | IOP Publishing | Reports on Progress in Physics | 2016
61ba99b4ef148cdddfc50f0a | overdoped Ba(Fe 1âˆ’x Co x ) 2 As 2 with x = 0.125 | 1152646594 |  | Ba(Fe 1âˆ’x Co x ) 2 As 2 | overdoped |  | Iron-pnictides, Pnictides |  |  | x=0.125 | 11K |  |  | body | figure | 81f5dde5c3 | Recent progress of probing correlated electron states by point contact spectroscopy | 10.1088/0034-4885/79/9/094502 | Wei-Cheng Lee, Laura H Greene | IOP Publishing | Reports on Progress in Physics | 2016
61ba99b5d7a99c43e8c50ef0 | single crystal of Sr 0.85 K 0.15 Fe 2 As 2 | 418181142 |  | Sr 0.85 K 0.15 Fe 2 As 2 |  | single crystal | Iron-pnictides, Pnictides |  |  |  | 25 K |  |  | header | abstract | fe1103fc81 | Single Crystal Growth and Effect of Doping on Structural, Transport and Magnetic Properties of A1âˆ’x K x Fe2As2 (A = Ba, Sr) | 10.1007/s10948-010-1123-z | G L Sun, D L Sun, M Konuma, P Popovich, A Boris, J B Peng, K-Y Choi, P Lemmens, C T Lin | Springer Science and Business Media LLC | Journal of Superconductivity and Novel Magnetism | 2011
61ba99b5d7a99c43e8c50ef1 | Ba 0.68 K 0.32 Fe 2 As 2 crystal | -137512771 |  | Ba 0.68 K 0.32 Fe 2 As 2 |  | crystal | Iron-pnictides, Pnictides |  |  |  | 38.5 K | magnetic susceptibility |  | body | paragraph | fe1103fc81 | Single Crystal Growth and Effect of Doping on Structural, Transport and Magnetic Properties of A1âˆ’x K x Fe2As2 (A = Ba, Sr) | 10.1007/s10948-010-1123-z | G L Sun, D L Sun, M Konuma, P Popovich, A Boris, J B Peng, K-Y Choi, P Lemmens, C T Lin | Springer Science and Business Media LLC | Journal of Superconductivity and Novel Magnetism | 2011
61ba99b5d7a99c43e8c50ef2 | Sr 0.85 K 0.15 Fe 2 As 2 single crystal | 252508709 |  | Sr 0.85 K 0.15 Fe 2 As 2 |  | single crystal | Iron-pnictides, Pnictides |  |  |  | 32 K |  |  | body | paragraph | fe1103fc81 | Single Crystal Growth and Effect of Doping on Structural, Transport and Magnetic Properties of A1âˆ’x K x Fe2As2 (A = Ba, Sr) | 10.1007/s10948-010-1123-z | G L Sun, D L Sun, M Konuma, P Popovich, A Boris, J B Peng, K-Y Choi, P Lemmens, C T Lin | Springer Science and Business Media LLC | Journal of Superconductivity and Novel Magnetism | 2011
61ba99b5d7a99c43e8c50ef3 | doped (self-flux) Ba 0.68 K 0.32 Fe 2 As 2 single crystals | -485322905 |  | Ba 0.68 K 0.32 Fe 2 As 2 | doped | single crystals | Iron-pnictides, Pnictides |  |  |  | 38.5 K | magnetization |  | body | paragraph | fe1103fc81 | Single Crystal Growth and Effect of Doping on Structural, Transport and Magnetic Properties of A1âˆ’x K x Fe2As2 (A = Ba, Sr) | 10.1007/s10948-010-1123-z | G L Sun, D L Sun, M Konuma, P Popovich, A Boris, J B Peng, K-Y Choi, P Lemmens, C T Lin | Springer Science and Business Media LLC | Journal of Superconductivity and Novel Magnetism | 2011
61ba99b5d7a99c43e8c50ef4 | doped Ba 0.68 K 0.32 Fe 2 As 2 | -446160609 |  | Ba 0.68 K 0.32 Fe 2 As 2 | doped |  | Iron-pnictides, Pnictides |  |  |  | 38.5 K | resistivity |  | body | figure | fe1103fc81 | Single Crystal Growth and Effect of Doping on Structural, Transport and Magnetic Properties of A1âˆ’x K x Fe2As2 (A = Ba, Sr) | 10.1007/s10948-010-1123-z | G L Sun, D L Sun, M Konuma, P Popovich, A Boris, J B Peng, K-Y Choi, P Lemmens, C T Lin | Springer Science and Business Media LLC | Journal of Superconductivity and Novel Magnetism | 2011
61ba99b5d7a99c43e8c50ef5 | weakly doped Sr 0.85 K 0.15 Fe 2 As 2 single crystal | -586962673 |  | Sr 0.85 K 0.15 Fe 2 As 2 | weakly doped | single crystal | Iron-pnictides, Pnictides |  |  |  | 32 K | in-plane resistivity |  | body | paragraph | fe1103fc81 | Single Crystal Growth and Effect of Doping on Structural, Transport and Magnetic Properties of A1âˆ’x K x Fe2As2 (A = Ba, Sr) | 10.1007/s10948-010-1123-z | G L Sun, D L Sun, M Konuma, P Popovich, A Boris, J B Peng, K-Y Choi, P Lemmens, C T Lin | Springer Science and Business Media LLC | Journal of Superconductivity and Novel Magnetism | 2011
61ba99b5d7a99c43e8c50ef6 | SmFeAsO | -2094071586 |  | SmFeAsO |  |  | Iron-pnictides, Oxides, Pnictides |  |  |  | 55 K |  |  | body | paragraph | fe1103fc81 | Single Crystal Growth and Effect of Doping on Structural, Transport and Magnetic Properties of A1âˆ’x K x Fe2As2 (A = Ba, Sr) | 10.1007/s10948-010-1123-z | G L Sun, D L Sun, M Konuma, P Popovich, A Boris, J B Peng, K-Y Choi, P Lemmens, C T Lin | Springer Science and Business Media LLC | Journal of Superconductivity and Novel Magnetism | 2011
61ba99b5d7a99c43e8c50ef7 | pure SrFe 2 As 2 | -513967243 |  | SrFe 2 As 2 | pure |  | Iron-pnictides, Pnictides |  |  |  | 32 K | in-plane resistivity |  | body | paragraph | fe1103fc81 | Single Crystal Growth and Effect of Doping on Structural, Transport and Magnetic Properties of A1âˆ’x K x Fe2As2 (A = Ba, Sr) | 10.1007/s10948-010-1123-z | G L Sun, D L Sun, M Konuma, P Popovich, A Boris, J B Peng, K-Y Choi, P Lemmens, C T Lin | Springer Science and Business Media LLC | Journal of Superconductivity and Novel Magnetism | 2011
61ba99b5d7a99c43e8c50ef8 | F-doped LaFeAsO 1-x F x | 193270856 |  | LaFeAsO 1-x F x | F |  | Iron-pnictides, Pnictides, Oxides, Fluorides |  |  |  | 26 K |  |  | body | paragraph | fe1103fc81 | Single Crystal Growth and Effect of Doping on Structural, Transport and Magnetic Properties of A1âˆ’x K x Fe2As2 (A = Ba, Sr) | 10.1007/s10948-010-1123-z | G L Sun, D L Sun, M Konuma, P Popovich, A Boris, J B Peng, K-Y Choi, P Lemmens, C T Lin | Springer Science and Business Media LLC | Journal of Superconductivity and Novel Magnetism | 2011
61ba99b5d7a99c43e8c50ef9 | 0.15 Fe 2 As 2 | -29069432 |  | 0.15 Fe 2 As 2 |  |  | Alloys |  |  |  | 32 K |  |  | body | paragraph | fe1103fc81 | Single Crystal Growth and Effect of Doping on Structural, Transport and Magnetic Properties of A1âˆ’x K x Fe2As2 (A = Ba, Sr) | 10.1007/s10948-010-1123-z | G L Sun, D L Sun, M Konuma, P Popovich, A Boris, J B Peng, K-Y Choi, P Lemmens, C T Lin | Springer Science and Business Media LLC | Journal of Superconductivity and Novel Magnetism | 2011
61ba99b5d7a99c43e8c50efa | single crystal of Ba 0.68 K 0.32 Fe 2 As 2 | 971384039 |  | Ba 0.68 K 0.32 Fe 2 As 2 |  | single crystal | Iron-pnictides, Pnictides |  |  |  | 38.5 K | electrical resistivity |  | header | abstract | fe1103fc81 | Single Crystal Growth and Effect of Doping on Structural, Transport and Magnetic Properties of A1âˆ’x K x Fe2As2 (A = Ba, Sr) | 10.1007/s10948-010-1123-z | G L Sun, D L Sun, M Konuma, P Popovich, A Boris, J B Peng, K-Y Choi, P Lemmens, C T Lin | Springer Science and Business Media LLC | Journal of Superconductivity and Novel Magnetism | 2011
61ba99b58452d931a5c50ed1 | hydrogen sulfide | -644719295 | hydrogen sulfide | H2S | [6 empty] | 203 K |  | 150 GPa | body | paragraph | 6ba1d29337 | Note: Novel diamond anvil cell for electrical measurements using boron-doped metallic diamond electrodes | 10.1063/1.4959154 | R Matsumoto, Y Sasama, M Fujioka, T Irifune, M Tanaka, T Yamaguchi, H Takeya, Y Takano | AIP Publishing | Review of Scientific Instruments | 2016
61ba99b55cc438644dc50ee6 | field-doped hydrogenated (111) diamond | 1420968406 | hydrogenated (111 |  | field | [5 empty] | 29.6; 34.9] K |  |  | body | paragraph | 31d6d1e88b | Electric field exfoliation and high-TC superconductivity in field-effect hole-doped hydrogenated diamond (111) | 10.1016/j.apsusc.2019.143709 | Davide Romanin, T H Sohier, D Daghero, F Mauri, R S Gonnelli, M Calandra | Elsevier BV | Applied Surface Science | 2020
61ba99b55cc438644dc50ee7 | 4% and 8% | -1052796981 |  |  | 4% and 8% | [5 empty] | 40 K |  |  | header | abstract | 31d6d1e88b | Electric field exfoliation and high-TC superconductivity in field-effect hole-doped hydrogenated diamond (111) | 10.1016/j.apsusc.2019.143709 | Davide Romanin, T H Sohier, D Daghero, F Mauri, R S Gonnelli, M Calandra | Elsevier BV | Applied Surface Science | 2020
61ba99b55cc438644dc50ee8 | boron-doped bulk diamond | -1700410579 |  |  | boron | [5 empty] | 4 K |  |  | body | paragraph | 31d6d1e88b | Electric field exfoliation and high-TC superconductivity in field-effect hole-doped hydrogenated diamond (111) | 10.1016/j.apsusc.2019.143709 | Davide Romanin, T H Sohier, D Daghero, F Mauri, R S Gonnelli, M Calandra | Elsevier BV | Applied Surface Science | 2020
61ba99b571dd2853b1c50ef0 | 20nm thick Ta film | -1591709264 | [8 empty] | ~ 0.75K |  |  | body | paragraph | caffb92ab5 | Superconducting properties in tantalum decorated three-dimensional graphene and carbon structures | 10.1063/1.4892574 | Cayetano S F Cobaleda, Xiaoyin Xiao, D Bruce Burckel, Ronen Polsky, Duanni Huang, Enrique Diez, W Pan | AIP Publishing | Applied Physics Letters | 2014
61ba99b512cb23f3dfc50ef1 | optimally doped Bi 2 Sr 2 CaCu 2 O 8+Î´ | -2068567650 |  | Bi 2 Sr 2 CaCu 2 O 8+Î´ | optimally doped |  | Alloys |  |  |  | 90K |  |  | body | paragraph | 6f0a36e64e | Anomalous dispersion in the autocorrelation of ARPES data of Bi 2 Sr 2 CaCu 2 O 8+Î´ |  | U Chatterjee, M Shi, A Kaminski, A Kanigel, H M Fretwell, K Terashima, T Takahashi, S Rosenkranz, Z Z Li, H Raffy, A Santander-Syro, K Kadowaki, M Randeria, M R Norman, J C Campuzano |  |  | 2008
61ba99b5a5c5381c2ec50ee0 | CeIrIn 5 | 861866022 |  | CeIrIn 5 |  |  | Alloys |  |  |  | 0.4 K |  | ambient pressure | body | paragraph | 950fe63f17 | Nodal structure of unconventional superconductors probed by angle resolved thermal transport measurements | 10.1088/0953-8984/18/44/r01 | Y Matsuda, K Izawa, I Vekhter | IOP Publishing | Journal of Physics: Condensed Matter | 2006
61ba99b5a5c5381c2ec50ee1 | YNi 2 B 2 C | 818556733 |  | YNi 2 B 2 C |  |  | Carbides, Borides |  |  |  | 15.5 K |  |  | body | paragraph | 950fe63f17 | Nodal structure of unconventional superconductors probed by angle resolved thermal transport measurements | 10.1088/0953-8984/18/44/r01 | Y Matsuda, K Izawa, I Vekhter | IOP Publishing | Journal of Physics: Condensed Matter | 2006
61ba99b5a5c5381c2ec50ee2 | single crystals of UPd 2 Al 3 | -679330683 |  | UPd 2 Al 3 |  | single crystals | Alloys |  |  |  | 2.0 K | resistivity |  | body | figure | 950fe63f17 | Nodal structure of unconventional superconductors probed by angle resolved thermal transport measurements | 10.1088/0953-8984/18/44/r01 | Y Matsuda, K Izawa, I Vekhter | IOP Publishing | Journal of Physics: Condensed Matter | 2006
61ba99b5a5c5381c2ec50ee3 | Sr 2 RuO 4 | 1545953268 |  | Sr 2 RuO 4 |  |  | Oxides |  |  |  | 1.45 K |  |  | body | paragraph | 950fe63f17 | Nodal structure of unconventional superconductors probed by angle resolved thermal transport measurements | 10.1088/0953-8984/18/44/r01 | Y Matsuda, K Izawa, I Vekhter | IOP Publishing | Journal of Physics: Condensed Matter | 2006
61ba99b5a5c5381c2ec50ee4 | CeCoIn 5 | -666320981 |  | CeCoIn 5 |  |  | Alloys |  |  |  | 2.3 K |  |  | body | paragraph | 950fe63f17 | Nodal structure of unconventional superconductors probed by angle resolved thermal transport measurements | 10.1088/0953-8984/18/44/r01 | Y Matsuda, K Izawa, I Vekhter | IOP Publishing | Journal of Physics: Condensed Matter | 2006
61ba99b5a5c5381c2ec50ee5 | PrOs 4 Sb 12 | 455096869 |  | PrOs 4 Sb 12 |  |  | Alloys |  |  |  | 1.82 K |  |  | body | paragraph | 950fe63f17 | Nodal structure of unconventional superconductors probed by angle resolved thermal transport measurements | 10.1088/0953-8984/18/44/r01 | Y Matsuda, K Izawa, I Vekhter | IOP Publishing | Journal of Physics: Condensed Matter | 2006
61ba99b5a5c5381c2ec50ee6 | UPd 2 Al 3 | 705858310 |  | UPd 2 Al 3 |  |  | Alloys |  |  |  | 2.0 K |  |  | body | paragraph | 950fe63f17 | Nodal structure of unconventional superconductors probed by angle resolved thermal transport measurements | 10.1088/0953-8984/18/44/r01 | Y Matsuda, K Izawa, I Vekhter | IOP Publishing | Journal of Physics: Condensed Matter | 2006
61ba99b5a5c5381c2ec50ee7 | Sr 2 RuO 4 | 1659551038 |  | Sr 2 RuO 4 |  |  | Oxides |  |  |  | 1.45 K |  |  | body | figure | 950fe63f17 | Nodal structure of unconventional superconductors probed by angle resolved thermal transport measurements | 10.1088/0953-8984/18/44/r01 | Y Matsuda, K Izawa, I Vekhter | IOP Publishing | Journal of Physics: Condensed Matter | 2006
61ba99b5e720aae5f4c50edf | YBa 2 Cu 3 O 7âˆ’y | -714144323 |  | YBa 2 Cu 3 O 7âˆ’y |  |  | Oxides, Cuprates |  |  |  | 90 K |  |  | body | paragraph | 25cf9ca2d7 | Unconventional isotope effects in the high-temperature cuprate superconductors | 10.1088/0953-8984/13/29/202 | Guo-Meng Zhao, H Keller, K Conder | IOP Publishing | Journal of Physics: Condensed Matter | 2002
61ba99b62c886f0fe6c50ebe | Al | 677699324 |  | Al |  |  | Alloys |  |  |  | 1.2K |  |  | body | paragraph | 2079d11e24 | Quantum phase transition in one-dimensional Josephson junction arrays | 10.1016/s0921-4534(00)01675-0 | David B Haviland, Karin Andersson, Peter Ã…gren, J Johansson, V SchÃ¶llmann, M Watanabe | Elsevier BV | Physica C: Superconductivity | 2000
61ba99b6a01e2beb09c50f23 | x = 0.002 | 1240008521 | [7 empty] | x=0.002 | 85 K |  |  | body | paragraph | f9f099fbf0 | Interplay of magnetism and high-Tc superconductivity at individual Ni impurity atoms in Bi2Sr2CaCu2O8+Î´ | 10.1038/35082019 | E W Hudson, K M Lang, V Madhavan, S H Pan, H Eisaki, S Uchida, J C Davis | Springer Science and Business Media LLC | Nature | 2001
61ba99b6a01e2beb09c50f24 | x = 0.005 | 289477804 | [7 empty] | x=0.005 | 83 K |  |  | body | paragraph | f9f099fbf0 | Interplay of magnetism and high-Tc superconductivity at individual Ni impurity atoms in Bi2Sr2CaCu2O8+Î´ | 10.1038/35082019 | E W Hudson, K M Lang, V Madhavan, S H Pan, H Eisaki, S Uchida, J C Davis | Springer Science and Business Media LLC | Nature | 2001
61ba99b6d52116ffe1c50ece | UPd 2 Al 3 | 740507774 |  | UPd 2 Al 3 |  |  | Alloys |  |  |  | 2 K |  |  | body | paragraph | 31686fec5f | Theory of tunneling spectroscopy inUPd2Al3 | 10.1103/physrevb.75.184502 | David Parker, Peter Thalmeier | American Physical Society (APS) | Physical Review B | 2014
61ba99b6fa2141a3e5c50ee5 | Bi 2 Se 3 | 648084276 |  | Bi 2 Se 3 |  |  | Chalcogenides |  |  |  | 3K |  |  | body | paragraph | 83d13f248c | Nuclear magnetic relaxation rates of unconventional superconductivity in doped topological insulators | 10.1103/physrevb.94.134516 | Yuki Nagai, Yukihiro Ota | American Physical Society (APS) | Physical Review B | 2016
61ba99b61b93c0c6bec50f54 | NbSe 2 | 95975549 |  | NbSe 2 |  |  | Chalcogenides |  |  |  | 7.2 K |  |  | body | figure | 21a2cf82ef | Spectroscopy of bulk and few-layer superconducting NbSe2 with van der Waals tunnel junctions | 10.1038/s41467-018-03000-w | T Dvir, F Massee, L Attias, M Khodas, M Aprili, C H L Quay, H Steinberg | Springer Science and Business Media LLC | Nature Communications | 2017
61ba99b7720b8b3d36c50ec5 | ClO 4 | -40040438 |  | ClO 4 |  |  | Oxides |  |  |  | 24 K |  | ambient pressure | body | paragraph | 79e013f43c | Muon spin rotation study of the (TMTSF)2ClO4 system | 10.1016/s0921-4534(03)01323-6 | A J Greer, D R Harshman, W J Kossler, A Goonewardene, D Ll. Williams, E Koster, W Kang, R N Kleiman, R C Haddon | Elsevier BV | Physica C: Superconductivity | 2003
61ba99b75cc438644dc50ee9 | LaFeAsO 1âˆ’x F x | 217896258 |  | LaFeAsO 1âˆ’x F x |  |  | Iron-pnictides, Pnictides, Oxides, Fluorides |  |  |  | 26 K |  |  | header | abstract | f431c08220 | Doping effect of Cu and Ni impurities on the Fe-based superconductor Ba 0.6 K 0.4 Fe 2 As 2 | 10.1209/0295-5075/104/37007 | Peng Cheng, Bing Shen, Fei Han, Hai-Hu Wen | IOP Publishing | EPL (Europhysics Letters) | 2008
61ba99b75cc438644dc50eea | Ba 0.6 K 0.4 Fe 2 As 2 | -110601468 |  | Ba 0.6 K 0.4 Fe 2 As 2 |  |  | Iron-pnictides, Pnictides |  |  |  | 38 K |  |  | body | figure | f431c08220 | Doping effect of Cu and Ni impurities on the Fe-based superconductor Ba 0.6 K 0.4 Fe 2 As 2 | 10.1209/0295-5075/104/37007 | Peng Cheng, Bing Shen, Fei Han, Hai-Hu Wen | IOP Publishing | EPL (Europhysics Letters) | 2008
61ba99b75cc438644dc50eeb | La by rare-earth Ce, Sm, Pr, Nd, etc | -243352243 |  |  | La | [5 empty] | 41-55 K |  |  | header | abstract | f431c08220 | Doping effect of Cu and Ni impurities on the Fe-based superconductor Ba 0.6 K 0.4 Fe 2 As 2 | 10.1209/0295-5075/104/37007 | Peng Cheng, Bing Shen, Fei Han, Hai-Hu Wen | IOP Publishing | EPL (Europhysics Letters) | 2008
61ba99b75cc438644dc50eec | poly- crystalline SrFe 2 As 2 | 1195279454 |  | SrFe 2 As 2 | poly- crystalline |  | Iron-pnictides, Pnictides |  |  |  | 205 K |  |  | body | figure | f431c08220 | Doping effect of Cu and Ni impurities on the Fe-based superconductor Ba 0.6 K 0.4 Fe 2 As 2 | 10.1209/0295-5075/104/37007 | Peng Cheng, Bing Shen, Fei Han, Hai-Hu Wen | IOP Publishing | EPL (Europhysics Letters) | 2008
61ba99b75cc438644dc50eed | AFe 2 As 2 (A=Ba, Sr, Ca) | -1527338947 |  | AFe 2 As 2 |  |  | Iron-pnictides, Pnictides |  |  | A=Ba, Sr, Ca | 38 K |  |  | header | abstract | f431c08220 | Doping effect of Cu and Ni impurities on the Fe-based superconductor Ba 0.6 K 0.4 Fe 2 As 2 | 10.1209/0295-5075/104/37007 | Peng Cheng, Bing Shen, Fei Han, Hai-Hu Wen | IOP Publishing | EPL (Europhysics Letters) | 2008
61ba99b75cc438644dc50eee | K or Na-doping. 6 | -1280129121 | [8 empty] | 38 K |  |  | header | abstract | f431c08220 | Doping effect of Cu and Ni impurities on the Fe-based superconductor Ba 0.6 K 0.4 Fe 2 As 2 | 10.1209/0295-5075/104/37007 | Peng Cheng, Bing Shen, Fei Han, Hai-Hu Wen | IOP Publishing | EPL (Europhysics Letters) | 2008
61ba99b72a711de29cc50eda | y of 6.45, 6.50, 6.60, 6.65, 6.70 and 7.00 | 360912258 | [7 empty] | y=6.45, 6.50, 6.60, 6.65, 6.70, 7.00 | 20, 39, 56, 59, 62 and 91 K |  |  | body | paragraph | 37c282ebb2 | Metal-to-Insulator Crossover inYBa2Cu3OyProbed by Low-Temperature Quasiparticle Heat Transport | 10.1103/physrevlett.93.107001 | X F Sun, Kouji Segawa, Yoichi Ando | American Physical Society (APS) | Physical Review Letters | 2008
61ba99b72a711de29cc50edb | y = 6.45 | -13285830 | [7 empty] | y=6.45 | 20 K |  |  | body | paragraph | 37c282ebb2 | Metal-to-Insulator Crossover inYBa2Cu3OyProbed by Low-Temperature Quasiparticle Heat Transport | 10.1103/physrevlett.93.107001 | X F Sun, Kouji Segawa, Yoichi Ando | American Physical Society (APS) | Physical Review Letters | 2008
61ba99b72a711de29cc50edc | underdoped LSCO | -302578729 | LSCO |  | underdoped | [5 empty] | 20 K |  |  | body | paragraph | 37c282ebb2 | Metal-to-Insulator Crossover inYBa2Cu3OyProbed by Low-Temperature Quasiparticle Heat Transport | 10.1103/physrevlett.93.107001 | X F Sun, Kouji Segawa, Yoichi Ando | American Physical Society (APS) | Physical Review Letters | 2008
61ba99b707932c08a9c50f30 | YBCO | 1661075437 | YBCO | [7 empty] | 32 K |  |  | body | paragraph | 535d0f4979 | Tuning the doping of YBa 2 Cu 3 O 7âˆ’Î´ nanowires through electromigration |  | Edoardo Trabaldo, Alexei Kalaboukhov, Riccardo Arpaia, Eric Andersson, Floriana Lombardi, Thilo Bauch |  |  | 2021
61ba99b705e6aa6710c50f16 | CeIrIn 5 | 942723676 |  | CeIrIn 5 |  |  | Alloys |  |  |  | 1.2 K |  |  | body | paragraph | dd6e12fd31 | Heat transport study of field-tuned quantum criticality inCeIrIn5 | 10.1103/physrevb.93.075116 | H Shakeripour, M A Tanatar, C Petrovic, Louis Taillefer | American Physical Society (APS) | Physical Review B | 2016
61ba99b705e6aa6710c50f17 | CeIrIn 5 | 852239140 |  | CeIrIn 5 |  |  | Alloys |  |  |  | 0.4 K |  |  | body | paragraph | dd6e12fd31 | Heat transport study of field-tuned quantum criticality inCeIrIn5 | 10.1103/physrevb.93.075116 | H Shakeripour, M A Tanatar, C Petrovic, Louis Taillefer | American Physical Society (APS) | Physical Review B | 2016
61ba99b705e6aa6710c50f18 | CeCoIn 5 | -329361833 |  | CeCoIn 5 |  |  | Alloys |  |  |  | 2.5 K |  | 2 GPa | body | paragraph | dd6e12fd31 | Heat transport study of field-tuned quantum criticality inCeIrIn5 | 10.1103/physrevb.93.075116 | H Shakeripour, M A Tanatar, C Petrovic, Louis Taillefer | American Physical Society (APS) | Physical Review B | 2016
61ba99b705e6aa6710c50f19 | CeRhIn 5 | -1277512743 |  | CeRhIn 5 |  |  | Alloys |  |  |  | 0.1 K |  |  | body | paragraph | dd6e12fd31 | Heat transport study of field-tuned quantum criticality inCeIrIn5 | 10.1103/physrevb.93.075116 | H Shakeripour, M A Tanatar, C Petrovic, Louis Taillefer | American Physical Society (APS) | Physical Review B | 2016
61ba99b705e6aa6710c50f1a | CeCoIn 5 | -675947863 |  | CeCoIn 5 |  |  | Alloys |  |  |  | 2.3 K |  |  | body | paragraph | dd6e12fd31 | Heat transport study of field-tuned quantum criticality inCeIrIn5 | 10.1103/physrevb.93.075116 | H Shakeripour, M A Tanatar, C Petrovic, Louis Taillefer | American Physical Society (APS) | Physical Review B | 2016
61ba99b70a416aa3d9c50eb9 | x = 0.22 | 2071442396 | [7 empty] | x=0.22 | 77 K | Magnetic susceptibility |  | body | paragraph | ef84066ea1 | Magnetic-Field-Induced Localization of Quasiparticles in UnderdopedLa2âˆ’xSrxCuO4Single Crystals | 10.1103/physrevlett.90.117004 | X F Sun, Seiki Komiya, J Takeya, Yoichi Ando | American Physical Society (APS) | Physical Review Letters | 2013
61ba99b70a416aa3d9c50eba | x = 0.08 | 478956855 | [7 empty] | x=0.08 | 22, 28.5, 35.5, 36.5 and 28 K |  |  | body | paragraph | ef84066ea1 | Magnetic-Field-Induced Localization of Quasiparticles in UnderdopedLa2âˆ’xSrxCuO4Single Crystals | 10.1103/physrevlett.90.117004 | X F Sun, Seiki Komiya, J Takeya, Yoichi Ando | American Physical Society (APS) | Physical Review Letters | 2013
61ba99b73af0453d0cc50f2a | UGe 2 | -1192669243 |  | UGe 2 |  |  | Alloys |  |  |  | 2 K |  |  | body | paragraph | 00752ef289 | Coexistence of Singlet and Triplet Attractive Channels in the Pairing Interactions Mediated by Antiferromagnetic Fluctuations | 10.1143/jpsj.69.1966 | Hiroshi Shimahara | Physical Society of Japan | Journal of the Physical Society of Japan | 2004
61ba99b73af0453d0cc50f2b | U N (0) = 0.5 | 557059873 |  |  | U N (0) | [5 empty] | 0.3 K |  |  | body | paragraph | 00752ef289 | Coexistence of Singlet and Triplet Attractive Channels in the Pairing Interactions Mediated by Antiferromagnetic Fluctuations | 10.1143/jpsj.69.1966 | Hiroshi Shimahara | Physical Society of Japan | Journal of the Physical Society of Japan | 2004
61ba99b73af0453d0cc50f2c | UPt 3 | 1867089034 |  | UPt 3 |  |  | Alloys |  |  |  | 0.5 K |  |  | body | paragraph | 00752ef289 | Coexistence of Singlet and Triplet Attractive Channels in the Pairing Interactions Mediated by Antiferromagnetic Fluctuations | 10.1143/jpsj.69.1966 | Hiroshi Shimahara | Physical Society of Japan | Journal of the Physical Society of Japan | 2004
61ba99b85ad933a7cac50e88 | Pb (260 nm) | -533062550 |  | Pb |  |  | Alloys |  |  |  | 7.12 K | Resistivity |  | body | paragraph | 77734fafc6 | Slow order-parameter fluctuations in superconducting Pb and Ag/Nb films observed usingÎ²-detected nuclear magnetic resonance | 10.1103/physrevb.85.220501 | E Morenzoni, H Saadaoui, D Wang, M Horisberger, E C Kirk, W A Macfarlane, G D Morris, K H Chow, M D Hossain, C P Levy, T J Parolin, M R Pearson, Q Song, R F Kiefl | American Physical Society (APS) | Physical Review B | 2013
61ba99b85ad933a7cac50e89 | Ag(29 nm)/Nb(252 nm) | 1524114717 |  | Ag |  |  | Alloys |  |  |  | 9.15 K |  |  | body | paragraph | 77734fafc6 | Slow order-parameter fluctuations in superconducting Pb and Ag/Nb films observed usingÎ²-detected nuclear magnetic resonance | 10.1103/physrevb.85.220501 | E Morenzoni, H Saadaoui, D Wang, M Horisberger, E C Kirk, W A Macfarlane, G D Morris, K H Chow, M D Hossain, C P Levy, T J Parolin, M R Pearson, Q Song, R F Kiefl | American Physical Society (APS) | Physical Review B | 2013
61ba99b85ad933a7cac50e8a | Ag(29 nm)/Nb(252 nm) |  |  | Nb |  |  | Alloys |  |  |  | 9.15 K |  |  | body | paragraph | 77734fafc6 | Slow order-parameter fluctuations in superconducting Pb and Ag/Nb films observed usingÎ²-detected nuclear magnetic resonance | 10.1103/physrevb.85.220501 | E Morenzoni, H Saadaoui, D Wang, M Horisberger, E C Kirk, W A Macfarlane, G D Morris, K H Chow, M D Hossain, C P Levy, T J Parolin, M R Pearson, Q Song, R F Kiefl | American Physical Society (APS) | Physical Review B | 2013
61ba99b8dc085aa023c50ecf | underdoped Bi-2201 | 401218338 | Bi-2201 |  | underdoped | [5 empty] | 14(K |  |  | body | paragraph | 09736ba055 | Quantum Resistive Behaviors in Vortex Liquid Regimes at Finite Temperatures | 10.1143/jpsj.72.2930 | Ryusuke Ikeda | Physical Society of Japan | Journal of the Physical Society of Japan | 2014
61ba99b985fc223534c50eb2 | B=0 | -1607629229 | [7 empty] | B=0 | 1.1 K |  |  | body | paragraph | 051af53de1 | Evidence for a Finite-Temperature Insulator | 10.1038/srep13503 | M Ovadia, D Kalok, I Tamir, S Mitra, B SacÃ©pÃ©, D Shahar | Springer Science and Business Media LLC | Scientific Reports | 2015
61ba99b985fc223534c50eb3 | B = 0 | 1876989731 | [7 empty] | B=0 | 1.1 K |  |  | body | paragraph | 051af53de1 | Evidence for a Finite-Temperature Insulator | 10.1038/srep13503 | M Ovadia, D Kalok, I Tamir, S Mitra, B SacÃ©pÃ©, D Shahar | Springer Science and Business Media LLC | Scientific Reports | 2015
61ba99b9d7a99c43e8c50efc | x=0.12 | -247985448 | [7 empty] | x=0.12 | 79 K |  |  | body | paragraph | 3bb5b6f7cf | Normal-state magnetotransport inLa1.905Ba0.095CuO4single crystals | 10.1103/physrevb.59.14753 | Yasushi Abe, Yoichi Ando, J Takeya, H Tanabe, T Watauchi, I Tanaka, H Kojima | American Physical Society (APS) | Physical Review B | 1998
61ba99b9d7a99c43e8c50efd | x=0.095 | -1970570242 | [7 empty] | x=0.095 | 31 K |  |  | body | paragraph | 3bb5b6f7cf | Normal-state magnetotransport inLa1.905Ba0.095CuO4single crystals | 10.1103/physrevb.59.14753 | Yasushi Abe, Yoichi Ando, J Takeya, H Tanabe, T Watauchi, I Tanaka, H Kojima | American Physical Society (APS) | Physical Review B | 1998
61ba99b9d7a99c43e8c50efe | LBCO | 1308245097 | LBCO | [7 empty] | 31 K |  |  | body |  | 3bb5b6f7cf | Normal-state magnetotransport inLa1.905Ba0.095CuO4single crystals | 10.1103/physrevb.59.14753 | Yasushi Abe, Yoichi Ando, J Takeya, H Tanabe, T Watauchi, I Tanaka, H Kojima | American Physical Society (APS) | Physical Review B | 1998
61ba99b9d7a99c43e8c50eff | x=0.20 | 958791004 | [7 empty] | x=0.20 | 16 K |  |  | body | paragraph | 3bb5b6f7cf | Normal-state magnetotransport inLa1.905Ba0.095CuO4single crystals | 10.1103/physrevb.59.14753 | Yasushi Abe, Yoichi Ando, J Takeya, H Tanabe, T Watauchi, I Tanaka, H Kojima | American Physical Society (APS) | Physical Review B | 1998
61ba99b9d7a99c43e8c50f00 | x=0.20 | 958791004 | [7 empty] | x=0.20 | 79 K |  |  | body | paragraph | 3bb5b6f7cf | Normal-state magnetotransport inLa1.905Ba0.095CuO4single crystals | 10.1103/physrevb.59.14753 | Yasushi Abe, Yoichi Ando, J Takeya, H Tanabe, T Watauchi, I Tanaka, H Kojima | American Physical Society (APS) | Physical Review B | 1998
61ba99b9d7a99c43e8c50f01 | LBCO | 1190801880 | LBCO | [7 empty] | 31 K |  |  | body | paragraph | 3bb5b6f7cf | Normal-state magnetotransport inLa1.905Ba0.095CuO4single crystals | 10.1103/physrevb.59.14753 | Yasushi Abe, Yoichi Ando, J Takeya, H Tanabe, T Watauchi, I Tanaka, H Kojima | American Physical Society (APS) | Physical Review B | 1998
61ba99b9d7a99c43e8c50f02 | x=1/8 | -353037746 | [7 empty] | x=1/8 | 60 K |  |  | body | paragraph | 3bb5b6f7cf | Normal-state magnetotransport inLa1.905Ba0.095CuO4single crystals | 10.1103/physrevb.59.14753 | Yasushi Abe, Yoichi Ando, J Takeya, H Tanabe, T Watauchi, I Tanaka, H Kojima | American Physical Society (APS) | Physical Review B | 1998
61ba99b9d7a99c43e8c50f03 | x =1/8 | -1689365948 | [7 empty] | x=1/8 | 60 K |  |  | body | paragraph | 3bb5b6f7cf | Normal-state magnetotransport inLa1.905Ba0.095CuO4single crystals | 10.1103/physrevb.59.14753 | Yasushi Abe, Yoichi Ando, J Takeya, H Tanabe, T Watauchi, I Tanaka, H Kojima | American Physical Society (APS) | Physical Review B | 1998
61ba99b949d0b378c6c50edd | FeTe 0.90 S 0.10 crystal | 1222837176 |  | FeTe 0.90 S 0.10 |  | crystal | Iron-chalcogenides, Chalcogenides |  |  |  | 6.5K |  |  | body | figure | db232ba76c | Superconductivity in doped FeTe1âˆ’xSx (x = 0.00 to 0.25) single crystals | 10.1088/2053-1591/aae244 | P K Maheshwari, V Raghavendra Reddy, B Gahtori, V P S Awana | IOP Publishing | Materials Research Express | 2018
61ba99b949d0b378c6c50ede | FeTe 0.90 S 0.10 crystal | 1222837176 |  | FeTe 0.90 S 0.10 |  | crystal | Iron-chalcogenides, Chalcogenides |  |  |  | 9.5K |  |  | body | figure | db232ba76c | Superconductivity in doped FeTe1âˆ’xSx (x = 0.00 to 0.25) single crystals | 10.1088/2053-1591/aae244 | P K Maheshwari, V Raghavendra Reddy, B Gahtori, V P S Awana | IOP Publishing | Materials Research Express | 2018
61ba99b949d0b378c6c50edf | x =0.10 | 1694206781 | [7 empty] | x=0.10 | 8.5K | Ï-T) |  | header | abstract | db232ba76c | Superconductivity in doped FeTe1âˆ’xSx (x = 0.00 to 0.25) single crystals | 10.1088/2053-1591/aae244 | P K Maheshwari, V Raghavendra Reddy, B Gahtori, V P S Awana | IOP Publishing | Materials Research Express | 2018
61ba99b949d0b378c6c50ee0 | FeTe 0.95 S 0.05 | 1469437469 |  | FeTe 0.95 S 0.05 |  |  | Iron-chalcogenides, Chalcogenides |  |  |  | 9K | Ï-T |  | body | figure | db232ba76c | Superconductivity in doped FeTe1âˆ’xSx (x = 0.00 to 0.25) single crystals | 10.1088/2053-1591/aae244 | P K Maheshwari, V Raghavendra Reddy, B Gahtori, V P S Awana | IOP Publishing | Materials Research Express | 2018
61ba99b949d0b378c6c50ee1 | x=0.10 | -1673638361 | [7 empty] | x=0.10 | 9.5K |  |  | body | figure | db232ba76c | Superconductivity in doped FeTe1âˆ’xSx (x = 0.00 to 0.25) single crystals | 10.1088/2053-1591/aae244 | P K Maheshwari, V Raghavendra Reddy, B Gahtori, V P S Awana | IOP Publishing | Materials Research Express | 2018
61ba99b949d0b378c6c50ee2 | FeTe 0.75 S 0.25 | 363934743 |  | FeTe 0.75 S 0.25 |  |  | Iron-chalcogenides, Chalcogenides |  |  |  | 4.5K |  |  | body | figure | db232ba76c | Superconductivity in doped FeTe1âˆ’xSx (x = 0.00 to 0.25) single crystals | 10.1088/2053-1591/aae244 | P K Maheshwari, V Raghavendra Reddy, B Gahtori, V P S Awana | IOP Publishing | Materials Research Express | 2018
61ba99b949d0b378c6c50ee3 | x =0.25 | -405812585 | [7 empty] | x=0.25 | 9.5K | Electrical resistivity |  | header | abstract | db232ba76c | Superconductivity in doped FeTe1âˆ’xSx (x = 0.00 to 0.25) single crystals | 10.1088/2053-1591/aae244 | P K Maheshwari, V Raghavendra Reddy, B Gahtori, V P S Awana | IOP Publishing | Materials Research Express | 2018
61ba99b949d0b378c6c50ee4 | x=0.25 | 484719788 | [7 empty] | x=0.25 | 8.5K |  |  | body | figure | db232ba76c | Superconductivity in doped FeTe1âˆ’xSx (x = 0.00 to 0.25) single crystals | 10.1088/2053-1591/aae244 | P K Maheshwari, V Raghavendra Reddy, B Gahtori, V P S Awana | IOP Publishing | Materials Research Express | 2018
61ba99b949d0b378c6c50ee5 | x =0.25 | -569475203 | [7 empty] | x=0.25 | below 10K |  |  | body | paragraph | db232ba76c | Superconductivity in doped FeTe1âˆ’xSx (x = 0.00 to 0.25) single crystals | 10.1088/2053-1591/aae244 | P K Maheshwari, V Raghavendra Reddy, B Gahtori, V P S Awana | IOP Publishing | Materials Research Express | 2018
61ba99b949d0b378c6c50ee6 | FeTe crystal | 301284176 |  | FeTe |  | crystal | Iron-chalcogenides, Chalcogenides |  |  |  | 2K |  |  | body | figure | db232ba76c | Superconductivity in doped FeTe1âˆ’xSx (x = 0.00 to 0.25) single crystals | 10.1088/2053-1591/aae244 | P K Maheshwari, V Raghavendra Reddy, B Gahtori, V P S Awana | IOP Publishing | Materials Research Express | 2018
61ba99b949d0b378c6c50ee7 | FeSe 0.50 Te 0.50 | -1817779448 |  | FeSe 0.50 Te 0.50 |  |  | Iron-chalcogenides, Chalcogenides |  |  |  | 15K |  |  | body | paragraph | db232ba76c | Superconductivity in doped FeTe1âˆ’xSx (x = 0.00 to 0.25) single crystals | 10.1088/2053-1591/aae244 | P K Maheshwari, V Raghavendra Reddy, B Gahtori, V P S Awana | IOP Publishing | Materials Research Express | 2018
61ba99b9c0bff55f4cc50efb | single-layer FeSe/SrTiO 3 film | 1765403855 |  | FeSe/SrTiO 3 |  | film | Alloys | film |  |  | 55 K |  |  | body | paragraph | d17c943969 | Common electronic origin of superconductivity in (Li,Fe)OHFeSe bulk superconductor and single-layer FeSe/SrTiO3 films | 10.1038/ncomms10608 | Lin Zhao, Aiji Liang, Dongna Yuan, Yong Hu, Defa Liu, Jianwei Huang, Shaolong He, Bing Shen, Yu Xu, Xu Liu, Li Yu, Guodong Liu, Huaxue Zhou, Yulong Huang, Xiaoli Dong, Fang Zhou, Kai Liu, Zhongyi Lu, Zhongxian Zhao, Chuangtian Chen, Zuyan Xu, X J Zhou | Springer Science and Business Media LLC | Nature Communications | 2015
61ba99b9c0bff55f4cc50efc | vacuum-annealed single-layer FeSe/SrTiO 3 film | -22059411 |  | FeSe/SrTiO 3 |  | film | Alloys | film |  |  | 65 K |  |  | body | paragraph | d17c943969 | Common electronic origin of superconductivity in (Li,Fe)OHFeSe bulk superconductor and single-layer FeSe/SrTiO3 films | 10.1038/ncomms10608 | Lin Zhao, Aiji Liang, Dongna Yuan, Yong Hu, Defa Liu, Jianwei Huang, Shaolong He, Bing Shen, Yu Xu, Xu Liu, Li Yu, Guodong Liu, Huaxue Zhou, Yulong Huang, Xiaoli Dong, Fang Zhou, Kai Liu, Zhongyi Lu, Zhongxian Zhao, Chuangtian Chen, Zuyan Xu, X J Zhou | Springer Science and Business Media LLC | Nature Communications | 2015
61ba99b9c0bff55f4cc50efd | single-layer FeSe film | -219755264 |  | FeSe |  | film | Iron-chalcogenides, Chalcogenides | film |  |  | 55 K |  |  | body | paragraph | d17c943969 | Common electronic origin of superconductivity in (Li,Fe)OHFeSe bulk superconductor and single-layer FeSe/SrTiO3 films | 10.1038/ncomms10608 | Lin Zhao, Aiji Liang, Dongna Yuan, Yong Hu, Defa Liu, Jianwei Huang, Shaolong He, Bing Shen, Yu Xu, Xu Liu, Li Yu, Guodong Liu, Huaxue Zhou, Yulong Huang, Xiaoli Dong, Fang Zhou, Kai Liu, Zhongyi Lu, Zhongxian Zhao, Chuangtian Chen, Zuyan Xu, X J Zhou | Springer Science and Business Media LLC | Nature Communications | 2015
61ba99b9c0bff55f4cc50efe | (Li 0.84 Fe 0.16 )OHFe 0.98 Se | -438579927 |  | (Li 0.84 Fe 0.16 )OHFe 0.98 Se |  |  | Hydrides, Iron-chalcogenides, Chalcogenides, Oxides |  |  |  | 41 K |  |  | body | paragraph | d17c943969 | Common electronic origin of superconductivity in (Li,Fe)OHFeSe bulk superconductor and single-layer FeSe/SrTiO3 films | 10.1038/ncomms10608 | Lin Zhao, Aiji Liang, Dongna Yuan, Yong Hu, Defa Liu, Jianwei Huang, Shaolong He, Bing Shen, Yu Xu, Xu Liu, Li Yu, Guodong Liu, Huaxue Zhou, Yulong Huang, Xiaoli Dong, Fang Zhou, Kai Liu, Zhongyi Lu, Zhongxian Zhao, Chuangtian Chen, Zuyan Xu, X J Zhou | Springer Science and Business Media LLC | Nature Communications | 2015
61ba99b9c0bff55f4cc50eff | bulk FeSe | 882036771 |  | FeSe |  |  | Iron-chalcogenides, Chalcogenides |  |  |  | 8.5 K |  |  | body | figure | d17c943969 | Common electronic origin of superconductivity in (Li,Fe)OHFeSe bulk superconductor and single-layer FeSe/SrTiO3 films | 10.1038/ncomms10608 | Lin Zhao, Aiji Liang, Dongna Yuan, Yong Hu, Defa Liu, Jianwei Huang, Shaolong He, Bing Shen, Yu Xu, Xu Liu, Li Yu, Guodong Liu, Huaxue Zhou, Yulong Huang, Xiaoli Dong, Fang Zhou, Kai Liu, Zhongyi Lu, Zhongxian Zhao, Chuangtian Chen, Zuyan Xu, X J Zhou | Springer Science and Business Media LLC | Nature Communications | 2015
61ba99b9c0bff55f4cc50f00 | Li 0.84 Fe 0.16 OHFe 0.98 Se | 1563293817 |  | Li 0.84 Fe 0.16 OHFe 0.98 Se |  |  | Hydrides, Iron-chalcogenides, Chalcogenides, Oxides |  |  |  | 41 K |  |  | body | figure | d17c943969 | Common electronic origin of superconductivity in (Li,Fe)OHFeSe bulk superconductor and single-layer FeSe/SrTiO3 films | 10.1038/ncomms10608 | Lin Zhao, Aiji Liang, Dongna Yuan, Yong Hu, Defa Liu, Jianwei Huang, Shaolong He, Bing Shen, Yu Xu, Xu Liu, Li Yu, Guodong Liu, Huaxue Zhou, Yulong Huang, Xiaoli Dong, Fang Zhou, Kai Liu, Zhongyi Lu, Zhongxian Zhao, Chuangtian Chen, Zuyan Xu, X J Zhou | Springer Science and Business Media LLC | Nature Communications | 2015
61ba99b9c0bff55f4cc50f01 | optimally-doped sample | 1549329259 |  |  | optimally-doped | [5 empty] | 42 K |  |  | body |  | d17c943969 | Common electronic origin of superconductivity in (Li,Fe)OHFeSe bulk superconductor and single-layer FeSe/SrTiO3 films | 10.1038/ncomms10608 | Lin Zhao, Aiji Liang, Dongna Yuan, Yong Hu, Defa Liu, Jianwei Huang, Shaolong He, Bing Shen, Yu Xu, Xu Liu, Li Yu, Guodong Liu, Huaxue Zhou, Yulong Huang, Xiaoli Dong, Fang Zhou, Kai Liu, Zhongyi Lu, Zhongxian Zhao, Chuangtian Chen, Zuyan Xu, X J Zhou | Springer Science and Business Media LLC | Nature Communications | 2015
61ba99b9c0bff55f4cc50f02 | FeSe11111 | 1366145153 |  | FeSe11111 |  |  | Iron-chalcogenides, Chalcogenides |  |  |  | 41 K |  |  | body | paragraph | d17c943969 | Common electronic origin of superconductivity in (Li,Fe)OHFeSe bulk superconductor and single-layer FeSe/SrTiO3 films | 10.1038/ncomms10608 | Lin Zhao, Aiji Liang, Dongna Yuan, Yong Hu, Defa Liu, Jianwei Huang, Shaolong He, Bing Shen, Yu Xu, Xu Liu, Li Yu, Guodong Liu, Huaxue Zhou, Yulong Huang, Xiaoli Dong, Fang Zhou, Kai Liu, Zhongyi Lu, Zhongxian Zhao, Chuangtian Chen, Zuyan Xu, X J Zhou | Springer Science and Business Media LLC | Nature Communications | 2015
61ba99b9c0bff55f4cc50f03 | (Li 1âˆ’x Fe x )OHFe 1âˆ’y Se | 1566024981 |  | (Li 1âˆ’x Fe x )OHFe 1âˆ’y Se |  |  | Hydrides, Iron-chalcogenides, Chalcogenides, Oxides |  |  |  | 41 K |  |  | body | figure | d17c943969 | Common electronic origin of superconductivity in (Li,Fe)OHFeSe bulk superconductor and single-layer FeSe/SrTiO3 films | 10.1038/ncomms10608 | Lin Zhao, Aiji Liang, Dongna Yuan, Yong Hu, Defa Liu, Jianwei Huang, Shaolong He, Bing Shen, Yu Xu, Xu Liu, Li Yu, Guodong Liu, Huaxue Zhou, Yulong Huang, Xiaoli Dong, Fang Zhou, Kai Liu, Zhongyi Lu, Zhongxian Zhao, Chuangtian Chen, Zuyan Xu, X J Zhou | Springer Science and Business Media LLC | Nature Communications | 2015
61ba99b9c0bff55f4cc50f04 | single-layer FeSe/SrTiO 3 films | -557038006 |  | FeSe/SrTiO 3 |  | films | Alloys | films |  |  | 41 K |  |  | body | paragraph | d17c943969 | Common electronic origin of superconductivity in (Li,Fe)OHFeSe bulk superconductor and single-layer FeSe/SrTiO3 films | 10.1038/ncomms10608 | Lin Zhao, Aiji Liang, Dongna Yuan, Yong Hu, Defa Liu, Jianwei Huang, Shaolong He, Bing Shen, Yu Xu, Xu Liu, Li Yu, Guodong Liu, Huaxue Zhou, Yulong Huang, Xiaoli Dong, Fang Zhou, Kai Liu, Zhongyi Lu, Zhongxian Zhao, Chuangtian Chen, Zuyan Xu, X J Zhou | Springer Science and Business Media LLC | Nature Communications | 2015
61ba99b9c0bff55f4cc50f05 | single-layer FeSe/SrTiO 3 films | -799617998 |  | FeSe/SrTiO 3 |  | films | Alloys | films |  |  | 8.5 K |  |  | body | paragraph | d17c943969 | Common electronic origin of superconductivity in (Li,Fe)OHFeSe bulk superconductor and single-layer FeSe/SrTiO3 films | 10.1038/ncomms10608 | Lin Zhao, Aiji Liang, Dongna Yuan, Yong Hu, Defa Liu, Jianwei Huang, Shaolong He, Bing Shen, Yu Xu, Xu Liu, Li Yu, Guodong Liu, Huaxue Zhou, Yulong Huang, Xiaoli Dong, Fang Zhou, Kai Liu, Zhongyi Lu, Zhongxian Zhao, Chuangtian Chen, Zuyan Xu, X J Zhou | Springer Science and Business Media LLC | Nature Communications | 2015
61ba99b9c0bff55f4cc50f06 | single-layer FeSe films grown on the SrTiO 3 substrate | 1489227299 |  | FeSe |  | films | Iron-chalcogenides, Chalcogenides | films | SrTiO 3 |  | 65 K |  |  | body | paragraph | d17c943969 | Common electronic origin of superconductivity in (Li,Fe)OHFeSe bulk superconductor and single-layer FeSe/SrTiO3 films | 10.1038/ncomms10608 | Lin Zhao, Aiji Liang, Dongna Yuan, Yong Hu, Defa Liu, Jianwei Huang, Shaolong He, Bing Shen, Yu Xu, Xu Liu, Li Yu, Guodong Liu, Huaxue Zhou, Yulong Huang, Xiaoli Dong, Fang Zhou, Kai Liu, Zhongyi Lu, Zhongxian Zhao, Chuangtian Chen, Zuyan Xu, X J Zhou | Springer Science and Business Media LLC | Nature Communications | 2015
61ba99b9c2c99830dec50ef9 | slowly-cooled Fe 2 VAl | -743426657 |  | Fe 2 VAl | slowly-cooled |  | Alloys |  |  |  | 13K |  |  | body | paragraph | 01118817fc
61ba99b9c2c99830dec50efa | x= 0.5 | -1707234793 | [7 empty] | x=0.5 | 300K | resistivity |  | body | paragraph | 01118817fc
61ba99b9c2c99830dec50efb | x= 0.02 | 1614391105 | [7 empty] | x=0.02 | 28K |  |  | body | paragraph | 01118817fc
61ba99b9c2c99830dec50efc | Fe 2.05 V 0.95 Al | -1091118263 |  | Fe 2.05 V 0.95 Al |  |  | Alloys |  |  |  | 15K |  |  | body | paragraph | 01118817fc
61ba99b9c2c99830dec50efd | Fe 2+x V 1âˆ’x Al | -606374456 |  | Fe 2+x V 1âˆ’x Al |  |  | Alloys |  |  |  | 13K |  |  | body | paragraph | 01118817fc
61ba99b9c2c99830dec50efe | q-Fe 2 | 332504806 |  | q-Fe 2 |  |  | Alloys |  |  |  | 13K |  |  | body | paragraph | 01118817fc
61ba99b9c2c99830dec50eff | 0.01 | -942735054 | [8 empty] | 2K |  |  | body | paragraph | 01118817fc
61ba99b9e720aae5f4c50ee1 | (Tl, Rb)yFe2âˆ’xSe2 | -1621826835 |  | (Tl, Rb)yFe2âˆ’xSe2 |  |  | Alloys |  |  |  | 32 K |  |  | header | abstract | a8b5a577f8 | Local spin fluctuations in iron-based superconductors:Se77andRb87NMR measurements on Tl0.47Rb0.34Fe1.63Se2 | 10.1103/physrevb.84.220505 | Long Ma, G F Ji, Jia Dai, J B He, D M Wang, G F Chen, Bruce Normand, Weiqiang Yu | American Physical Society (APS) | Physical Review B | 2011
61ba99b9e720aae5f4c50ee2 | A y Fe 2âˆ’x Se 2 | -1090815837 |  | A y Fe 2âˆ’x Se 2 |  |  | Iron-chalcogenides, Chalcogenides |  |  |  | 30 K |  |  | body | paragraph | a8b5a577f8 | Local spin fluctuations in iron-based superconductors:Se77andRb87NMR measurements on Tl0.47Rb0.34Fe1.63Se2 | 10.1103/physrevb.84.220505 | Long Ma, G F Ji, Jia Dai, J B He, D M Wang, G F Chen, Bruce Normand, Weiqiang Yu | American Physical Society (APS) | Physical Review B | 2011
61ba99b90a416aa3d9c50ebb | Tl 1.920(2) Cu 0.080(2) )Ba 1.96(2) CuO 6+Î´ | 55881889 |  | Tl 1.920(2) Cu 0.080(2) )Ba 1.96(2) CuO 6+Î´ |  |  | Alloys |  |  |  | 75 K |  |  | body | paragraph | fe3ffd0d95 | Encapsulated single crystal growth and annealing of the high-temperature superconductor Tl-2201 | 10.1016/j.jcrysgro.2009.10.042 | D C Peets, Ruixing Liang, Mati Raudsepp, W N Hardy, D A Bonn | Elsevier BV | Journal of Crystal Growth | 2013
61ba99b90a416aa3d9c50ebc | Tl-2201 crystal | 544141925 | Tl-2201 |  |  | crystal |  |  |  |  | 75 K |  |  | body | figure | fe3ffd0d95 | Encapsulated single crystal growth and annealing of the high-temperature superconductor Tl-2201 | 10.1016/j.jcrysgro.2009.10.042 | D C Peets, Ruixing Liang, Mati Raudsepp, W N Hardy, D A Bonn | Elsevier BV | Journal of Crystal Growth | 2013
61ba99b97ce09aab2ac50f08 | 3R-Ta 2 S 2 C | 565178699 |  | 3R-Ta 2 S 2 C |  |  | Alloys |  |  |  | 3.60 Â± 0.02 K | AC magnetic susceptibility |  | body | paragraph | 04fb9e2952 | Successive superconducting transitions inTa2S2Cstudied by electrical resistivity and nonlinear ac magnetic susceptibility | 10.1103/physrevb.75.184536 | Masatsugu Suzuki, Itsuko S Suzuki, Takashi Noji, Yoji Koike, JÃ¼rgen Walter | American Physical Society (APS) | Physical Review B | 2007
61ba99b97ce09aab2ac50f09 | YB 2 Cu 4 O 8 | -1803024466 |  | YB 2 Cu 4 O 8 |  |  | Oxides, Cuprates, Borides |  |  |  | 80 K |  |  | body | paragraph | 04fb9e2952 | Successive superconducting transitions inTa2S2Cstudied by electrical resistivity and nonlinear ac magnetic susceptibility | 10.1103/physrevb.75.184536 | Masatsugu Suzuki, Itsuko S Suzuki, Takashi Noji, Yoji Koike, JÃ¼rgen Walter | American Physical Society (APS) | Physical Review B | 2007
61ba99b97ce09aab2ac50f0a | bulk 1T-TaS 2 | 47272213 |  | 1T-TaS 2 |  |  | Alloys |  |  |  | 9 K |  |  | body | paragraph | 04fb9e2952 | Successive superconducting transitions inTa2S2Cstudied by electrical resistivity and nonlinear ac magnetic susceptibility | 10.1103/physrevb.75.184536 | Masatsugu Suzuki, Itsuko S Suzuki, Takashi Noji, Yoji Koike, JÃ¼rgen Walter | American Physical Society (APS) | Physical Review B | 2007
61ba99b97ce09aab2ac50f0b | Ta 2 S 2 C | -406954714 |  | Ta 2 S 2 C |  |  | Carbides, Chalcogenides |  |  |  | 3.60 Â± 0.02 K | electrical resistivity |  | body |  | 04fb9e2952 | Successive superconducting transitions inTa2S2Cstudied by electrical resistivity and nonlinear ac magnetic susceptibility | 10.1103/physrevb.75.184536 | Masatsugu Suzuki, Itsuko S Suzuki, Takashi Noji, Yoji Koike, JÃ¼rgen Walter | American Physical Society (APS) | Physical Review B | 2007
61ba99b97ce09aab2ac50f0c | Ta2S2C | -1456023394 |  | Ta2S2C |  |  | Carbides, Chalcogenides |  |  |  | 3.60 Â± 0.02 K |  |  | header | abstract | 04fb9e2952 | Successive superconducting transitions inTa2S2Cstudied by electrical resistivity and nonlinear ac magnetic susceptibility | 10.1103/physrevb.75.184536 | Masatsugu Suzuki, Itsuko S Suzuki, Takashi Noji, Yoji Koike, JÃ¼rgen Walter | American Physical Society (APS) | Physical Review B | 2007
61ba99b97ce09aab2ac50f0d | Ta 2 S 2 C | -301042140 |  | Ta 2 S 2 C |  |  | Carbides, Chalcogenides |  |  |  | 3.60 K |  |  | body | paragraph | 04fb9e2952 | Successive superconducting transitions inTa2S2Cstudied by electrical resistivity and nonlinear ac magnetic susceptibility | 10.1103/physrevb.75.184536 | Masatsugu Suzuki, Itsuko S Suzuki, Takashi Noji, Yoji Koike, JÃ¼rgen Walter | American Physical Society (APS) | Physical Review B | 2007
61ba99ba85b12ae79ac50ec4 | x = 0 | -1487698669 | [7 empty] | x=0 | 20 K |  |  | body | paragraph | 6ed82a732c | Nature of Carrier Doping in Tâ€²-La1.8âˆ’xEu0.2SrxCuO4 Studied by X-Ray Photoemission and Absorption Spectroscopy | 10.7566/jpsj.88.115004 | Chun Lin, Masafumi Horio, Takayuki Kawamata, Shin Saito, Keisuke Koshiishi, Shoya Sakamoto, Yujun Zhang, Kohei Yamamoto, Keisuke Ikeda, Yasuyuki Hirata, Kou Takubo, Hiroki Wadati, Akira Yasui, Yasumasa Takagi, Eiji Ikenaga, Tadashi Adachi, Yoji Koike, Atsushi Fujimori | Physical Society of Japan | Journal of the Physical Society of Japan | 2019
61ba99baef148cdddfc50f0d | MgB 2 | 1378903042 |  | MgB 2 |  |  | Alloys, Borides |  |  |  | 39 K |  |  | body | paragraph | eeff63df66 | Local Structure in Mg1âˆ’x Al x B2 System by High Resolution Neutron Diffraction | 10.1007/s10948-012-1602-5 | G Campi, A Ricci, A Bianconi | Springer Science and Business Media LLC | Journal of Superconductivity and Novel Magnetism | 2012
61ba99ba1b5bc7b48bc50f16 | Nb3Sn | 1845948676 |  | Nb3Sn |  |  | Alloys |  |  |  | 17.8 K |  |  | header | abstract | 05a06a3df0 | Dendritic flux avalanches in superconducting Nb3Sn films | 10.1016/s0011-2275(03)00157-7 | I A Rudnev, S V Antonenko, D V Shantsev, T H Johansen, A E Primenko | Elsevier BV | Cryogenics | 2002
61ba99bae4552e90a8c50edf | MnSi | 1008345824 |  | MnSi |  |  | Alloys |  |  |  | 30 K |  | ambient pressure | body | paragraph | 639ff84a46 | Quantum phase transition of itinerant helimagnets | 10.1103/physrevb.64.052404 | Thomas Vojta, Rastko Sknepnek | American Physical Society (APS) | Physical Review B | 2013
61ba99bafa2141a3e5c50ee7 | x=0.33 | 1876341654 | [7 empty] | x=0.33 | 26 K |  |  | body | paragraph | 4d2f5d4e99 | Local structure ofYNi2B2Csuperconductor determined by x-ray-absorption spectroscopy | 10.1103/physrevb.61.3274 | A Yu. Ignatov, N Ali, P V Konarev, M Tischer, A V Tsvyashchenko, L N Fomicheva | American Physical Society (APS) | Physical Review B | 2000
61ba99bafa2141a3e5c50ee8 | x K ~0.11 | -190365195 | [7 empty] | x=K ~0.11 | 26 K |  |  | body | paragraph | 4d2f5d4e99 | Local structure ofYNi2B2Csuperconductor determined by x-ray-absorption spectroscopy | 10.1103/physrevb.61.3274 | A Yu. Ignatov, N Ali, P V Konarev, M Tischer, A V Tsvyashchenko, L N Fomicheva | American Physical Society (APS) | Physical Review B | 2000
61ba99ba720b8b3d36c50ec7 | optimally-doped Ba 0.6 K 0.4 Fe 2 As 2 | 1156236448 |  | Ba 0.6 K 0.4 Fe 2 As 2 | optimally-doped |  | Iron-pnictides, Pnictides |  |  |  | 38 K |  |  | body | paragraph | 597e597f6e | Evidence of a Spin Resonance Mode in the Iron-Based SuperconductorBa0.6K0.4Fe2As2from Scanning Tunneling Spectroscopy | 10.1103/physrevlett.108.227002 | Lei Shan, Jing Gong, Yong-Lei Wang, Bing Shen, Xingyuan Hou, Cong Ren, Chunhong Li, Huan Yang, Hai-Hu Wen, Shiliang Li, Pengcheng Dai | American Physical Society (APS) | Physical Review Letters | 2012
61ba99ba720b8b3d36c50ec8 | Ba 0.6 K 0.4 Fe 2 As 2 | 39577610 |  | Ba 0.6 K 0.4 Fe 2 As 2 |  |  | Iron-pnictides, Pnictides |  |  |  | 38 K |  |  | body | paragraph | 597e597f6e | Evidence of a Spin Resonance Mode in the Iron-Based SuperconductorBa0.6K0.4Fe2As2from Scanning Tunneling Spectroscopy | 10.1103/physrevlett.108.227002 | Lei Shan, Jing Gong, Yong-Lei Wang, Bing Shen, Xingyuan Hou, Cong Ren, Chunhong Li, Huan Yang, Hai-Hu Wen, Shiliang Li, Pengcheng Dai | American Physical Society (APS) | Physical Review Letters | 2012
61ba99ba8452d931a5c50ed4 | YBCO 124 | -1050536871 | YBCO 124 | [7 empty] | 80 K | susceptibility |  | body | paragraph | c49b56d3ea | Orbital currents and cheap vortices in underdoped cuprates | 10.1016/s0921-4534(02)02602-3 | Patrick A Lee | Elsevier BV | Physica C: Superconductivity | 2013
61ba99ba0cb3d3a5e6c50ed1 | Na 0.35 CoO 2 .1.3H 2 O | -136680775 |  | Na 0.35 CoO 2 .1.3H 2 O |  |  | Alloys |  |  |  | 5K |  |  | body | paragraph | 59384d59ea | Possibility off-Wave Spin-Triplet Superconductivity in the CoO2Superconductor: A Case Study on a 2D Triangular Lattice in the Repulsive Hubbard Model | 10.1143/jpsj.73.17 | Hiroaki Ikeda, Yunori Nisikawa, Kosaku Yamada | Physical Society of Japan | Journal of the Physical Society of Japan | 2003
61ba99bb7b1a7abb24c50ec6 | YBCO | 1272149160 | YBCO | [7 empty] | 83 K |  |  | body |  | 76d0076975 | Spin-Polarized Transport Across |  | Mno, / Yba, Cu, Z Y Chen, Amlan Biswas, Igor Å½utiÄ‡, T Wu, S B Ogale, R L Greene, T Venkatesan |  |  | 2014
61ba99bb7b1a7abb24c50ec7 | YBCO | 1235562228 | YBCO | [7 empty] | 90 K |  |  | body | figure | 76d0076975 | Spin-Polarized Transport Across |  | Mno, / Yba, Cu, Z Y Chen, Amlan Biswas, Igor Å½utiÄ‡, T Wu, S B Ogale, R L Greene, T Venkatesan |  |  | 2014
61ba99bb7b1a7abb24c50ec8 | YBCO | 1175869092 | YBCO | [7 empty] | 90 K |  |  | body |  | 76d0076975 | Spin-Polarized Transport Across |  | Mno, / Yba, Cu, Z Y Chen, Amlan Biswas, Igor Å½utiÄ‡, T Wu, S B Ogale, R L Greene, T Venkatesan |  |  | 2014
61ba99bb7b1a7abb24c50ec9 | YBCO films | -1119496931 | YBCO |  |  | films |  |  |  |  | 90 K |  |  | body | figure | 76d0076975 | Spin-Polarized Transport Across |  | Mno, / Yba, Cu, Z Y Chen, Amlan Biswas, Igor Å½utiÄ‡, T Wu, S B Ogale, R L Greene, T Venkatesan |  |  | 2014
61ba99bbc2c99830dec50f00 | MgB 2 | 1392379552 |  | MgB 2 |  |  | Alloys, Borides |  |  |  | 40 K |  |  | body | paragraph | ce4d199be8 | Large transport critical currents in unsintered MgB2 superconducting tapes | 10.1063/1.1384905 | Giovanni Grasso, Andrea Malagoli, Carlo Ferdeghini, Scilla Roncallo, Valeria Braccini, Antonio S Siri, Maria R Cimberle | AIP Publishing | Applied Physics Letters | 2001
61ba99bb07932c08a9c50f32 | polycrystalline SmO0.8F0.2FeAs | 1359244645 |  | SmO0.8F0.2FeAs |  | polycrystalline | Iron-pnictides, Pnictides, Oxides, Fluorides |  |  |  | 47 K |  |  | body | paragraph | eb57ffd625 | Multiband superconductivity in LaFeAsO0.9F0.1single crystals probed by high-field vortex torque magnetometry | 10.1103/physrevb.83.214505 | G Li, G Grissonnanche, A Gurevich, N D Zhigadlo, S Katrych, Z Bukowski, J Karpinski, L Balicas | American Physical Society (APS) | Physical Review B | 2009
61ba99bb07932c08a9c50f33 | Underdoped single crystals of SmO 1âˆ’x F x FeAs | 197565358 |  | SmO 1âˆ’x F x FeAs | Underdoped | single crystals | Iron-pnictides, Pnictides, Oxides, Fluorides |  |  |  | 45K |  |  | body | figure | eb57ffd625 | Multiband superconductivity in LaFeAsO0.9F0.1single crystals probed by high-field vortex torque magnetometry | 10.1103/physrevb.83.214505 | G Li, G Grissonnanche, A Gurevich, N D Zhigadlo, S Katrych, Z Bukowski, J Karpinski, L Balicas | American Physical Society (APS) | Physical Review B | 2009
61ba99bb07932c08a9c50f34 | polycrystalline SmO 0.8 F 0.2 FeAs | -402632405 |  | SmO 0.8 F 0.2 FeAs |  | polycrystalline | Iron-pnictides, Pnictides, Oxides, Fluorides |  |  |  | 47K |  |  | body | paragraph | eb57ffd625 | Multiband superconductivity in LaFeAsO0.9F0.1single crystals probed by high-field vortex torque magnetometry | 10.1103/physrevb.83.214505 | G Li, G Grissonnanche, A Gurevich, N D Zhigadlo, S Katrych, Z Bukowski, J Karpinski, L Balicas | American Physical Society (APS) | Physical Review B | 2009
61ba99bba5c5381c2ec50eea | PdH x | 946476096 |  | PdH x |  |  | Hydrides, Alloys |  |  |  | 9K |  |  | body | paragraph | eea29ef31c | Remarks on the First Hundred Years of Superconductivity | 10.12693/aphyspola.121.721 | Karol Izydor WysokiÅ„ski | Institute of Physics, Polish Academy of Sciences | Acta Physica Polonica A | 2011
61ba99bba5c5381c2ec50eeb | natural mercury | 1491170942 | natural mercury | [7 empty] | 4.150 K |  |  | body | paragraph | eea29ef31c | Remarks on the First Hundred Years of Superconductivity | 10.12693/aphyspola.121.721 | Karol Izydor WysokiÅ„ski | Institute of Physics, Polish Academy of Sciences | Acta Physica Polonica A | 2011
61ba99bba5c5381c2ec50eec | Ce Cu 2 Si 2 | 16316587 |  | Ce Cu 2 Si 2 |  |  | Alloys |  |  |  | 0.5 K |  |  | body | paragraph | eea29ef31c | Remarks on the First Hundred Years of Superconductivity | 10.12693/aphyspola.121.721 | Karol Izydor WysokiÅ„ski | Institute of Physics, Polish Academy of Sciences | Acta Physica Polonica A | 2011
61ba99bba5c5381c2ec50eed | HgBa 2 Ca 2 Cu 3 O 8âˆ’Î´ | -65454125 |  | HgBa 2 Ca 2 Cu 3 O 8âˆ’Î´ |  |  | Oxides, Cuprates |  |  |  | 138 K |  |  | body | paragraph | eea29ef31c | Remarks on the First Hundred Years of Superconductivity | 10.12693/aphyspola.121.721 | Karol Izydor WysokiÅ„ski | Institute of Physics, Polish Academy of Sciences | Acta Physica Polonica A | 2011
61ba99bb783c1e8128c50ee0 | underdoped '122' | -868166690 | underdoped '122 | [7 empty] | 11 K |  |  | body |  | d7a4885819 | Similar zone-center gaps in the low-energy spin-wave spectra of Na1âˆ’Î´FeAs and BaFe2As2 | 10.1103/physrevb.86.024437 | J T Park, G Friemel, T Loew, V Hinkov, Yuan Li, B H Min, D L Sun, A Ivanov, A Piovano, C T Lin, B Keimer, Y S Kwon, D S Inosov | American Physical Society (APS) | Physical Review B | 2012
61ba99bb783c1e8128c50ee1 | Na 1âˆ’Î´ FeAs | -1067582331 |  | Na 1âˆ’Î´ FeAs |  |  | Iron-pnictides, Pnictides |  |  |  | 8 K | magnetization mea- surements |  | body | paragraph | d7a4885819 | Similar zone-center gaps in the low-energy spin-wave spectra of Na1âˆ’Î´FeAs and BaFe2As2 | 10.1103/physrevb.86.024437 | J T Park, G Friemel, T Loew, V Hinkov, Yuan Li, B H Min, D L Sun, A Ivanov, A Piovano, C T Lin, B Keimer, Y S Kwon, D S Inosov | American Physical Society (APS) | Physical Review B | 2012
61ba99bbdc085aa023c50ed1 | Er borocarbide | -1281437784 | Er borocarbide | Er | [6 empty] | 11 K |  |  | body | paragraph | 8c4641a5cb | Mean-field model of the ferromagnetic ordering in the superconducting phase ofErNi2B2C | 10.1103/physrevb.65.140514 | Jens Jensen | American Physical Society (APS) | Physical Review B | 2011
61ba99bb2b9a12e3d2c50f05 | FeSe | 1452204275 |  | FeSe |  |  | Iron-chalcogenides, Chalcogenides |  |  |  | 14.5 K |  |  | body | paragraph | 42a523dda5 | Electronic structure and superconductivity of FeSe-related superconductors | 10.1088/0953-8984/27/18/183201 | Xu Liu, Lin Zhao, Shaolong He, Junfeng He, Defa Liu, Daixiang Mou, Bing Shen, Yong Hu, Jianwei Huang, X J Zhou | IOP Publishing | Journal of Physics: Condensed Matter | 2014
61ba99bb2b9a12e3d2c50f06 | bulk FeSe | 724140159 |  | FeSe |  |  | Iron-chalcogenides, Chalcogenides |  |  |  | 8 K |  |  | body | paragraph | 42a523dda5 | Electronic structure and superconductivity of FeSe-related superconductors | 10.1088/0953-8984/27/18/183201 | Xu Liu, Lin Zhao, Shaolong He, Junfeng He, Defa Liu, Daixiang Mou, Bing Shen, Yong Hu, Jianwei Huang, X J Zhou | IOP Publishing | Journal of Physics: Condensed Matter | 2014
61ba99bb2b9a12e3d2c50f07 | FeSe | 1388665766 |  | FeSe |  |  | Iron-chalcogenides, Chalcogenides |  |  |  | 36.7 K |  |  | body | paragraph | 42a523dda5 | Electronic structure and superconductivity of FeSe-related superconductors | 10.1088/0953-8984/27/18/183201 | Xu Liu, Lin Zhao, Shaolong He, Junfeng He, Defa Liu, Daixiang Mou, Bing Shen, Yong Hu, Jianwei Huang, X J Zhou | IOP Publishing | Journal of Physics: Condensed Matter | 2014
61ba99bb2b9a12e3d2c50f08 | FeSe/graphene films | -1537798422 |  | FeSe |  | films | Iron-chalcogenides, Chalcogenides |  |  |  | 80 K |  |  | body | paragraph | 42a523dda5 | Electronic structure and superconductivity of FeSe-related superconductors | 10.1088/0953-8984/27/18/183201 | Xu Liu, Lin Zhao, Shaolong He, Junfeng He, Defa Liu, Daixiang Mou, Bing Shen, Yong Hu, Jianwei Huang, X J Zhou | IOP Publishing | Journal of Physics: Condensed Matter | 2014
61ba99bb2b9a12e3d2c50f09 | FeSe | 1442577430 |  | FeSe |  |  | Iron-chalcogenides, Chalcogenides |  |  |  | 14.5 K |  |  | body | paragraph | 42a523dda5 | Electronic structure and superconductivity of FeSe-related superconductors | 10.1088/0953-8984/27/18/183201 | Xu Liu, Lin Zhao, Shaolong He, Junfeng He, Defa Liu, Daixiang Mou, Bing Shen, Yong Hu, Jianwei Huang, X J Zhou | IOP Publishing | Journal of Physics: Condensed Matter | 2014
61ba99bb2b9a12e3d2c50f0a | A x Fe 2âˆ’y Se 2 (A=K, Cs and Tl) | 1297173622 |  | A x Fe 2âˆ’y Se 2 |  |  | Alloys |  |  | A=K, Cs, Tl | 30 K |  |  | body | paragraph | 42a523dda5 | Electronic structure and superconductivity of FeSe-related superconductors | 10.1088/0953-8984/27/18/183201 | Xu Liu, Lin Zhao, Shaolong He, Junfeng He, Defa Liu, Daixiang Mou, Bing Shen, Yong Hu, Jianwei Huang, X J Zhou | IOP Publishing | Journal of Physics: Condensed Matter | 2014
61ba99bb2b9a12e3d2c50f0b | single-layer FeSe/SrTiO 3 films | -884353363 |  | FeSe/SrTiO 3 |  | films | Alloys | films |  |  | 65 K |  |  | body | paragraph | 42a523dda5 | Electronic structure and superconductivity of FeSe-related superconductors | 10.1088/0953-8984/27/18/183201 | Xu Liu, Lin Zhao, Shaolong He, Junfeng He, Defa Liu, Daixiang Mou, Bing Shen, Yong Hu, Jianwei Huang, X J Zhou | IOP Publishing | Journal of Physics: Condensed Matter | 2014
61ba99bb2b9a12e3d2c50f0c | single-layer FeSe/SrTiO 3 films | -874722263 |  | FeSe/SrTiO 3 |  | films | Alloys | films |  |  | 65 K |  |  | body | paragraph | 42a523dda5 | Electronic structure and superconductivity of FeSe-related superconductors | 10.1088/0953-8984/27/18/183201 | Xu Liu, Lin Zhao, Shaolong He, Junfeng He, Defa Liu, Daixiang Mou, Bing Shen, Yong Hu, Jianwei Huang, X J Zhou | IOP Publishing | Journal of Physics: Condensed Matter | 2014
61ba99bb2b9a12e3d2c50f0d | (Tl,Rb) x Fe 2âˆ’y Se 2 | 30041667 |  | (Tl,Rb) x Fe 2âˆ’y Se 2 |  |  | Alloys |  |  |  | 32 K |  |  | annex | paragraph | 42a523dda5 | Electronic structure and superconductivity of FeSe-related superconductors | 10.1088/0953-8984/27/18/183201 | Xu Liu, Lin Zhao, Shaolong He, Junfeng He, Defa Liu, Daixiang Mou, Bing Shen, Yong Hu, Jianwei Huang, X J Zhou | IOP Publishing | Journal of Physics: Condensed Matter | 2014
61ba99bb2b9a12e3d2c50f0e | K x Fe 2âˆ’y Se 2 | -976010355 |  | K x Fe 2âˆ’y Se 2 |  |  | Iron-chalcogenides, Chalcogenides |  |  |  | 30 K |  |  | body | paragraph | 42a523dda5 | Electronic structure and superconductivity of FeSe-related superconductors | 10.1088/0953-8984/27/18/183201 | Xu Liu, Lin Zhao, Shaolong He, Junfeng He, Defa Liu, Daixiang Mou, Bing Shen, Yong Hu, Jianwei Huang, X J Zhou | IOP Publishing | Journal of Physics: Condensed Matter | 2014
61ba99bb2b9a12e3d2c50f0f | five-layer FeSe/SrTiO 3 film | -838844717 |  | FeSe/SrTiO 3 |  | film | Alloys |  |  |  | 53 K |  |  | body | paragraph | 42a523dda5 | Electronic structure and superconductivity of FeSe-related superconductors | 10.1088/0953-8984/27/18/183201 | Xu Liu, Lin Zhao, Shaolong He, Junfeng He, Defa Liu, Daixiang Mou, Bing Shen, Yong Hu, Jianwei Huang, X J Zhou | IOP Publishing | Journal of Physics: Condensed Matter | 2014
61ba99bb2b9a12e3d2c50f10 | FeSe | 1421393228 |  | FeSe |  |  | Iron-chalcogenides, Chalcogenides |  |  |  | 30 K |  |  | header | abstract | 42a523dda5 | Electronic structure and superconductivity of FeSe-related superconductors | 10.1088/0953-8984/27/18/183201 | Xu Liu, Lin Zhao, Shaolong He, Junfeng He, Defa Liu, Daixiang Mou, Bing Shen, Yong Hu, Jianwei Huang, X J Zhou | IOP Publishing | Journal of Physics: Condensed Matter | 2014
61ba99bb2b9a12e3d2c50f11 | Ba 0.6 K 0.4 Fe 2 As 2 | -133700642 |  | Ba 0.6 K 0.4 Fe 2 As 2 |  |  | Iron-pnictides, Pnictides |  |  |  | 35 K |  |  | annex | paragraph | 42a523dda5 | Electronic structure and superconductivity of FeSe-related superconductors | 10.1088/0953-8984/27/18/183201 | Xu Liu, Lin Zhao, Shaolong He, Junfeng He, Defa Liu, Daixiang Mou, Bing Shen, Yong Hu, Jianwei Huang, X J Zhou | IOP Publishing | Journal of Physics: Condensed Matter | 2014
61ba99bb2b9a12e3d2c50f12 | 30nm amorphous Si/(10-layer)FeTe/(1- layer)FeSe/SrTiO 3 | -1026305828 |  | FeTe/ |  |  | Alloys |  |  |  | 23.5 K |  |  | annex | paragraph | 42a523dda5 | Electronic structure and superconductivity of FeSe-related superconductors | 10.1088/0953-8984/27/18/183201 | Xu Liu, Lin Zhao, Shaolong He, Junfeng He, Defa Liu, Daixiang Mou, Bing Shen, Yong Hu, Jianwei Huang, X J Zhou | IOP Publishing | Journal of Physics: Condensed Matter | 2014
61ba99bb2b9a12e3d2c50f13 | 30nm amorphous Si/(10-layer)FeTe/(1- layer)FeSe/SrTiO 3 |  |  | FeSe/SrTiO 3 |  |  | Alloys |  |  |  | 23.5 K |  |  | annex | paragraph | 42a523dda5 | Electronic structure and superconductivity of FeSe-related superconductors | 10.1088/0953-8984/27/18/183201 | Xu Liu, Lin Zhao, Shaolong He, Junfeng He, Defa Liu, Daixiang Mou, Bing Shen, Yong Hu, Jianwei Huang, X J Zhou | IOP Publishing | Journal of Physics: Condensed Matter | 2014
61ba99bb2b9a12e3d2c50f14 | 8-layer FeSe/grahene film | -82988700 |  | FeSe |  | film | Iron-chalcogenides, Chalcogenides | film |  |  | 8 K |  |  | body | paragraph | 42a523dda5 | Electronic structure and superconductivity of FeSe-related superconductors | 10.1088/0953-8984/27/18/183201 | Xu Liu, Lin Zhao, Shaolong He, Junfeng He, Defa Liu, Daixiang Mou, Bing Shen, Yong Hu, Jianwei Huang, X J Zhou | IOP Publishing | Journal of Physics: Condensed Matter | 2014
61ba99bb2b9a12e3d2c50f15 | bilayer FeSe/graphene film | 1342807291 |  | FeSe |  | bilayer, film | Iron-chalcogenides, Chalcogenides |  |  |  | 3.7 K |  |  | body | paragraph | 42a523dda5 | Electronic structure and superconductivity of FeSe-related superconductors | 10.1088/0953-8984/27/18/183201 | Xu Liu, Lin Zhao, Shaolong He, Junfeng He, Defa Liu, Daixiang Mou, Bing Shen, Yong Hu, Jianwei Huang, X J Zhou | IOP Publishing | Journal of Physics: Condensed Matter | 2014
61ba99bb2b9a12e3d2c50f16 | single-layer FeSe/SrTiO 3 films | -951734507 |  | FeSe/SrTiO 3 |  | films | Alloys | films |  |  | 23.5 K |  |  | body | paragraph | 42a523dda5 | Electronic structure and superconductivity of FeSe-related superconductors | 10.1088/0953-8984/27/18/183201 | Xu Liu, Lin Zhao, Shaolong He, Junfeng He, Defa Liu, Daixiang Mou, Bing Shen, Yong Hu, Jianwei Huang, X J Zhou | IOP Publishing | Journal of Physics: Condensed Matter | 2014
61ba99bca01e2beb09c50f27 | MgB 2 | 1307665240 |  | MgB 2 |  |  | Alloys, Borides |  |  |  | ~39 K |  |  | body | paragraph | 707402d21f | Improvements of fabrication processes and enhancement of critical current densities in (Ba,K)Fe2As2HIP wires and tapes | 10.1088/1361-6668/aab8c3 | Sunseng Pyon, Takahiro Suwa, Tsuyoshi Tamegai, Katsutoshi Takano, Hideki Kajitani, Norikiyo Koizumi, Satoshi Awaji, Nan Zhou, Zhixiang Shi | IOP Publishing | Superconductor Science and Technology | 2018
61ba99bce614176f2ec50ee4 | SmFeAsO1-xFx | 1957219878 |  | SmFeAsO1-xFx |  |  | Iron-pnictides, Pnictides, Oxides, Fluorides |  |  |  | 55K |  |  | body | paragraph | 1d54456fa1 | C C C Correlation orrelation orrelation orrelation between between between between superconductivity superconductivity superconductivity superconductivity and and and and antiferromagnetism antiferromagnetism antiferromagnetism antiferromagnetism in in in in Rb Rb Rb Rb 0.8 0.8 0.8 0.8 Fe Fe Fe Fe 2 2 2 2 Se Se Se Se 2-x 2-x 2-x 2-x Te Te Te Te x x x x single single single single crystals crystals crystals crystals |  | Dachun Gu, Liling Sun, Qi Wu, Chao Zhang, Jing Guo, Peiwen Gao, Yue Wu, Xiaoli Dong, Xi Dai, Zhongxian Zhao
61ba99bce614176f2ec50ee5 | MxFe2-ySe2(M=K, Rb, Cs, or Tl substituted K, Rb) | 2112107560 |  | MxFe2-ySe2 |  |  | Iron-chalcogenides, Chalcogenides |  |  | M=K, Rb, Cs, Tl substituted K, Rb | above 30 K |  |  | body | paragraph | 1d54456fa1 | C C C Correlation orrelation orrelation orrelation between between between between superconductivity superconductivity superconductivity superconductivity and and and and antiferromagnetism antiferromagnetism antiferromagnetism antiferromagnetism in in in in Rb Rb Rb Rb 0.8 0.8 0.8 0.8 Fe Fe Fe Fe 2 2 2 2 Se Se Se Se 2-x 2-x 2-x 2-x Te Te Te Te x x x x single single single single crystals crystals crystals crystals |  | Dachun Gu, Liling Sun, Qi Wu, Chao Zhang, Jing Guo, Peiwen Gao, Yue Wu, Xiaoli Dong, Xi Dai, Zhongxian Zhao
61ba99bce614176f2ec50ee6 | Rb0.8Fe1.8Se2 | -1646281592 |  | Rb0.8Fe1.8Se2 |  |  | Iron-chalcogenides, Chalcogenides |  |  |  | 31.4K | resistance |  | body | paragraph | 1d54456fa1 | C C C Correlation orrelation orrelation orrelation between between between between superconductivity superconductivity superconductivity superconductivity and and and and antiferromagnetism antiferromagnetism antiferromagnetism antiferromagnetism in in in in Rb Rb Rb Rb 0.8 0.8 0.8 0.8 Fe Fe Fe Fe 2 2 2 2 Se Se Se Se 2-x 2-x 2-x 2-x Te Te Te Te x x x x single single single single crystals crystals crystals crystals |  | Dachun Gu, Liling Sun, Qi Wu, Chao Zhang, Jing Guo, Peiwen Gao, Yue Wu, Xiaoli Dong, Xi Dai, Zhongxian Zhao
61ba99bc49d0b378c6c50ee9 | SmFeAsO 0.8 F 0.2 | -1703523566 |  | SmFeAsO 0.8 F 0.2 |  |  | Iron-pnictides, Pnictides, Oxides, Fluorides |  |  |  | 53K |  |  | body | figure | 7534beff58 | Electrical and Magnetic Behaviour of PrFeAsO $_{\mathbf{0.8}}$ F $_{\mathbf{0.2}}$ Superconductor | 10.1007/s10948-013-2358-2 | R S Meena, Anand Pal, K V R Rao, Hari Kishan, V P S Awana | Springer Science and Business Media LLC | Journal of Superconductivity and Novel Magnetism | 2013
61ba99bc49d0b378c6c50eea | PrFeAsO 0.8 F 0.2 | 145248872 |  | PrFeAsO 0.8 F 0.2 |  |  | Iron-pnictides, Pnictides, Oxides, Fluorides |  |  |  | 47K |  |  | header | abstract | 7534beff58 | Electrical and Magnetic Behaviour of PrFeAsO $_{\mathbf{0.8}}$ F $_{\mathbf{0.2}}$ Superconductor | 10.1007/s10948-013-2358-2 | R S Meena, Anand Pal, K V R Rao, Hari Kishan, V P S Awana | Springer Science and Business Media LLC | Journal of Superconductivity and Novel Magnetism | 2013
61ba99bc49d0b378c6c50eeb | (RE=Sm) | -1071732137 | [7 empty] | RE=Sm | 55K |  |  | body | paragraph | 7534beff58 | Electrical and Magnetic Behaviour of PrFeAsO $_{\mathbf{0.8}}$ F $_{\mathbf{0.2}}$ Superconductor | 10.1007/s10948-013-2358-2 | R S Meena, Anand Pal, K V R Rao, Hari Kishan, V P S Awana | Springer Science and Business Media LLC | Journal of Superconductivity and Novel Magnetism | 2013
61ba99bc49d0b378c6c50eec | single crystal of PrFeAsO 0.7 | -1321696048 |  | PrFeAsO 0.7 |  | single crystal | Iron-pnictides, Oxides, Pnictides |  |  |  | 35K |  |  | body | figure | 7534beff58 | Electrical and Magnetic Behaviour of PrFeAsO $_{\mathbf{0.8}}$ F $_{\mathbf{0.2}}$ Superconductor | 10.1007/s10948-013-2358-2 | R S Meena, Anand Pal, K V R Rao, Hari Kishan, V P S Awana | Springer Science and Business Media LLC | Journal of Superconductivity and Novel Magnetism | 2013
61ba99bc49d0b378c6c50eed | NdFeAsO 0.8 F 0.2 | 824572350 |  | NdFeAsO 0.8 F 0.2 |  |  | Iron-pnictides, Pnictides, Oxides, Fluorides |  |  |  | 48K |  |  | body | figure | 7534beff58 | Electrical and Magnetic Behaviour of PrFeAsO $_{\mathbf{0.8}}$ F $_{\mathbf{0.2}}$ Superconductor | 10.1007/s10948-013-2358-2 | R S Meena, Anand Pal, K V R Rao, Hari Kishan, V P S Awana | Springer Science and Business Media LLC | Journal of Superconductivity and Novel Magnetism | 2013
61ba99bc720b8b3d36c50ec9 | BLHs2 | 1550057179 |  | BLHs2 |  |  | Alloys, Borides |  |  |  | 4.7 K |  |  | body | paragraph | 76c0885cd2 | #NAME? | 10.1016/j.physb.2006.01.317 | H Ohta, C Michioka, Y Itoh, K Yoshimura, H Sakurai, E Takayama-Muromachi, K Takada, T Sasaki | Elsevier BV | Physica B: Condensed Matter | 2005
61ba99bc720b8b3d36c50eca | BLHs1 | -1054183751 |  | BLHs1 |  |  | Alloys, Borides |  |  |  | 4.7 K |  |  | body | paragraph | 76c0885cd2 | #NAME? | 10.1016/j.physb.2006.01.317 | H Ohta, C Michioka, Y Itoh, K Yoshimura, H Sakurai, E Takayama-Muromachi, K Takada, T Sasaki | Elsevier BV | Physica B: Condensed Matter | 2005
61ba99bc720b8b3d36c50ecb | BLH1 | 1687590813 |  | BLH1 |  |  | Hydrides, Alloys, Borides |  |  |  | < 1.8 K | magnetization |  | body | paragraph | 76c0885cd2 | #NAME? | 10.1016/j.physb.2006.01.317 | H Ohta, C Michioka, Y Itoh, K Yoshimura, H Sakurai, E Takayama-Muromachi, K Takada, T Sasaki | Elsevier BV | Physica B: Condensed Matter | 2005
61ba99bc8452d931a5c50ed5 | Sr 0.1 Bi 2 Se 3 single crystals | 1653136660 |  | Sr 0.1 Bi 2 Se 3 |  | single crystals | Chalcogenides |  |  |  | 3.2 K |  |  | body | paragraph | 4e93740973 | Evidence for singular-phonon-induced nematic superconductivity in a topological superconductor candidate Sr0.1Bi2Se3 | 10.1038/s41467-019-10942-2 | Jinghui Wang, Kejing Ran, Shichao Li, Zhen Ma, Song Bao, Zhengwei Cai, Youtian Zhang, Kenji Nakajima, Seiko Ohira-Kawamura, P ÄŒermÃ¡k, A Schneidewind, Sergey Y Savrasov, Xiangang Wan, Jinsheng Wen | Springer Science and Business Media LLC | Nature Communications | 2019
61ba99bc6a35f302ddc50f05 | x = 0.075 | -1201199678 | [7 empty] | x=0.075 | 26.0 K |  |  | body | paragraph | 94417fc95d | Field and Temperature Dependence of the Superfluid Density inLaFeAsO1âˆ’xFxSuperconductors: A Muon Spin Relaxation Study | 10.1103/physrevlett.101.097009 | H Luetkens, H-H Klauss, R Khasanov, A Amato, R Klingeler, I Hellmann, N Leps, A Kondrat, C Hess, A KÃ¶hler, G Behr, J Werner, B BÃ¼chner | American Physical Society (APS) | Physical Review Letters | 2014
61ba99bc6a35f302ddc50f06 | x = 0.1 | -233748012 | [7 empty] | x=0.1 | 22 K |  |  | body | paragraph | 94417fc95d | Field and Temperature Dependence of the Superfluid Density inLaFeAsO1âˆ’xFxSuperconductors: A Muon Spin Relaxation Study | 10.1103/physrevlett.101.097009 | H Luetkens, H-H Klauss, R Khasanov, A Amato, R Klingeler, I Hellmann, N Leps, A Kondrat, C Hess, A KÃ¶hler, G Behr, J Werner, B BÃ¼chner | American Physical Society (APS) | Physical Review Letters | 2014
61ba99bc6a35f302ddc50f07 | La 2 O 2âˆ’x F x | 762602557 |  | La 2 O 2âˆ’x F x |  |  | Oxides, Fluorides |  |  |  | 28 K |  |  | body | paragraph | 94417fc95d | Field and Temperature Dependence of the Superfluid Density inLaFeAsO1âˆ’xFxSuperconductors: A Muon Spin Relaxation Study | 10.1103/physrevlett.101.097009 | H Luetkens, H-H Klauss, R Khasanov, A Amato, R Klingeler, I Hellmann, N Leps, A Kondrat, C Hess, A KÃ¶hler, G Behr, J Werner, B BÃ¼chner | American Physical Society (APS) | Physical Review Letters | 2014
61ba99bda5c5381c2ec50eee | Ca(Al 0.5 , Si 0.5 ) 2 | -951774669 |  | Ca(Al 0.5 , Si 0.5 ) 2 |  |  | Alloys |  |  |  | 7.7 K |  |  | body | paragraph | 8ce76e2949 | Superconductivity of MI(MII0.5,Si0.5)2 (MI=Sr and Ba, MII=Al and Ga), ternary silicides with the AlB2-type structure | 10.1016/s0921-4534(02)01798-7 | Motoharu Imai, Kenji Nishida, Takashi Kimura, Hideaki Kitazawa, Hideki Abe, Hijiri KitÃ´, Kenji Yoshii | Elsevier BV | Physica C: Superconductivity | 2002
61ba99bda5c5381c2ec50eef | Si 0.5 ) 2 | -431083827 |  | Si 0.5 ) 2 |  |  | Alloys |  |  |  | 4.2 K | Electrical resistivity |  | header | abstract | 8ce76e2949 | Superconductivity of MI(MII0.5,Si0.5)2 (MI=Sr and Ba, MII=Al and Ga), ternary silicides with the AlB2-type structure | 10.1016/s0921-4534(02)01798-7 | Motoharu Imai, Kenji Nishida, Takashi Kimura, Hideaki Kitazawa, Hideki Abe, Hijiri KitÃ´, Kenji Yoshii | Elsevier BV | Physica C: Superconductivity | 2002
61ba99bda5c5381c2ec50ef0 | M AE (Ga x , Si 1-x ) 2 (M AE =Ca, Sr, and Ba) | 1299981209 |  | M AE (Ga x , Si 1-x ) 2 |  |  | Alloys |  |  | AE=Ca, Sr, Ba | 3.3 to 3.9 K |  |  | body | paragraph | 8ce76e2949 | Superconductivity of MI(MII0.5,Si0.5)2 (MI=Sr and Ba, MII=Al and Ga), ternary silicides with the AlB2-type structure | 10.1016/s0921-4534(02)01798-7 | Motoharu Imai, Kenji Nishida, Takashi Kimura, Hideaki Kitazawa, Hideki Abe, Hijiri KitÃ´, Kenji Yoshii | Elsevier BV | Physica C: Superconductivity | 2002
61ba99bda5c5381c2ec50ef1 | CaSi 2 | -992505769 |  | CaSi 2 |  |  | Alloys |  |  |  | 14 K |  |  | body | paragraph | 8ce76e2949 | Superconductivity of MI(MII0.5,Si0.5)2 (MI=Sr and Ba, MII=Al and Ga), ternary silicides with the AlB2-type structure | 10.1016/s0921-4534(02)01798-7 | Motoharu Imai, Kenji Nishida, Takashi Kimura, Hideaki Kitazawa, Hideki Abe, Hijiri KitÃ´, Kenji Yoshii | Elsevier BV | Physica C: Superconductivity | 2002
61ba99bda5c5381c2ec50ef2 | M AE (Al 0.5 , Si 0.5 ) 2 | -337174236 |  | M AE (Al 0.5 , Si 0.5 ) 2 |  |  | Alloys |  |  |  | 2 K |  |  | body | paragraph | 8ce76e2949 | Superconductivity of MI(MII0.5,Si0.5)2 (MI=Sr and Ba, MII=Al and Ga), ternary silicides with the AlB2-type structure | 10.1016/s0921-4534(02)01798-7 | Motoharu Imai, Kenji Nishida, Takashi Kimura, Hideaki Kitazawa, Hideki Abe, Hijiri KitÃ´, Kenji Yoshii | Elsevier BV | Physica C: Superconductivity | 2002
61ba99bda5c5381c2ec50ef3 | Si 0.5 ) 2 | -483084737 |  | Si 0.5 ) 2 |  |  | Alloys |  |  |  | 2.0 K | magnetization |  | header | abstract | 8ce76e2949 | Superconductivity of MI(MII0.5,Si0.5)2 (MI=Sr and Ba, MII=Al and Ga), ternary silicides with the AlB2-type structure | 10.1016/s0921-4534(02)01798-7 | Motoharu Imai, Kenji Nishida, Takashi Kimura, Hideaki Kitazawa, Hideki Abe, Hijiri KitÃ´, Kenji Yoshii | Elsevier BV | Physica C: Superconductivity | 2002
61ba99bda5c5381c2ec50ef4 | MgB 2 | 1436654492 |  | MgB 2 |  |  | Alloys, Borides |  |  |  | 39 K |  |  | body | paragraph | 8ce76e2949 | Superconductivity of MI(MII0.5,Si0.5)2 (MI=Sr and Ba, MII=Al and Ga), ternary silicides with the AlB2-type structure | 10.1016/s0921-4534(02)01798-7 | Motoharu Imai, Kenji Nishida, Takashi Kimura, Hideaki Kitazawa, Hideki Abe, Hijiri KitÃ´, Kenji Yoshii | Elsevier BV | Physica C: Superconductivity | 2002
61ba99bda5c5381c2ec50ef5 | Î²-ThSi 2 | -1463110630 |  | Î²-ThSi 2 |  |  | Alloys |  |  |  | 2.41 K |  |  | body | paragraph | 8ce76e2949 | Superconductivity of MI(MII0.5,Si0.5)2 (MI=Sr and Ba, MII=Al and Ga), ternary silicides with the AlB2-type structure | 10.1016/s0921-4534(02)01798-7 | Motoharu Imai, Kenji Nishida, Takashi Kimura, Hideaki Kitazawa, Hideki Abe, Hijiri KitÃ´, Kenji Yoshii | Elsevier BV | Physica C: Superconductivity | 2002
61ba99bda5c5381c2ec50ef6 | Ba(Ga 0.5 | 1917149236 |  | Ba(Ga 0.5 |  |  | Alloys |  |  |  | 5.1 and 3.3 K |  |  | header | abstract | 8ce76e2949 | Superconductivity of MI(MII0.5,Si0.5)2 (MI=Sr and Ba, MII=Al and Ga), ternary silicides with the AlB2-type structure | 10.1016/s0921-4534(02)01798-7 | Motoharu Imai, Kenji Nishida, Takashi Kimura, Hideaki Kitazawa, Hideki Abe, Hijiri KitÃ´, Kenji Yoshii | Elsevier BV | Physica C: Superconductivity | 2002
61ba99bd7ecf8b73e6c50ed3 | bulk STO | -2084835160 | STO |  |  | bulk |  |  |  |  | 0.4 K |  |  | body | paragraph | a130f1a3c9 | Theory of Superconductivity at the LaAlO 3 /SrTiO 3 heterointerface: Electron pairing mediated by deformation of ferroelastic domain walls |  | David Pekker, C Stephen Hellberg, Jeremy Levy |  |  | 2020
61ba99bd0a416aa3d9c50ebe | N x CO | -202795338 |  | N x CO |  |  | Carbides, Nitrides, Oxides |  |  |  | 550 and 470 K |  |  | body | paragraph | 502d757a1e | Chemical differences between K and Na in alkali cobaltates | 10.1103/physrevb.76.134510 | K-W Lee, W E Pickett | American Physical Society (APS) | Physical Review B | 2013
61ba99bd0a416aa3d9c50ebf | Na 0.5 CoO 2 (N 0.5 CO) | 805672053 |  | Na 0.5 CoO 2 |  |  | Oxides |  |  | N=0.5 CO | 52 K |  |  | body | paragraph | 502d757a1e | Chemical differences between K and Na in alkali cobaltates | 10.1103/physrevb.76.134510 | K-W Lee, W E Pickett | American Physical Society (APS) | Physical Review B | 2013
61ba99bd0a416aa3d9c50ec0 | K 0.5 CO | 845583782 |  | K 0.5 CO |  |  | Carbides, Oxides |  |  |  | 60 K | in-plane susceptibility |  | body | paragraph | 502d757a1e | Chemical differences between K and Na in alkali cobaltates | 10.1103/physrevb.76.134510 | K-W Lee, W E Pickett | American Physical Society (APS) | Physical Review B | 2013
61ba99bd0a416aa3d9c50ec1 | Na 0.27 K 0.12 )CoO 2 â€¢0.87H 2 O | 794938694 |  | Na 0.27 K 0.12 )CoO 2 â€¢0.87H 2 O |  |  | Alloys |  |  |  | 3 K |  |  | body | paragraph | 502d757a1e | Chemical differences between K and Na in alkali cobaltates | 10.1103/physrevb.76.134510 | K-W Lee, W E Pickett | American Physical Society (APS) | Physical Review B | 2013
61ba99bd0a416aa3d9c50ec2 | isostructural sys- tem Na 1/3 â€¢yH 2 O | -2006823460 |  | Na 1/3 â€¢yH 2 O |  |  | Alloys |  |  |  | 4 K |  |  | body | paragraph | 502d757a1e | Chemical differences between K and Na in alkali cobaltates | 10.1103/physrevb.76.134510 | K-W Lee, W E Pickett | American Physical Society (APS) | Physical Review B | 2013
61ba99bd0a416aa3d9c50ec3 | N 0.5 CO | -599945749 |  | N 0.5 CO |  |  | Carbides, Nitrides, Oxides |  |  |  | 60 K | in-plane susceptibility |  | body | paragraph | 502d757a1e | Chemical differences between K and Na in alkali cobaltates | 10.1103/physrevb.76.134510 | K-W Lee, W E Pickett | American Physical Society (APS) | Physical Review B | 2013
61ba99bd0a416aa3d9c50ec4 | K0.5CoO2 | 615486707 |  | K0.5CoO2 |  |  | Oxides |  |  |  | 20 K |  |  | header | abstract | 502d757a1e | Chemical differences between K and Na in alkali cobaltates | 10.1103/physrevb.76.134510 | K-W Lee, W E Pickett | American Physical Society (APS) | Physical Review B | 2013
61ba99bd0a416aa3d9c50ec5 | x = 0.5 | 1460388919 | [7 empty] | x=0.5 | 88 K |  |  | body | paragraph | 502d757a1e | Chemical differences between K and Na in alkali cobaltates | 10.1103/physrevb.76.134510 | K-W Lee, W E Pickett | American Physical Society (APS) | Physical Review B | 2013
61ba99bd0a416aa3d9c50ec6 | metallic K 0.49 CO | -1090149711 |  | K 0.49 CO |  |  | Carbides, Oxides |  |  |  | 60 and 16 K |  |  | body | paragraph | 502d757a1e | Chemical differences between K and Na in alkali cobaltates | 10.1103/physrevb.76.134510 | K-W Lee, W E Pickett | American Physical Society (APS) | Physical Review B | 2013
61ba99bd61d1c9d20fc50ef0 | x=0.025 | -312311657 | [7 empty] | x=0.025 | 4.2 K |  |  | body | paragraph | 53f1618796 | Magnetization study of RuSr 2 Y 1.5 Ce 0.5 Cu 2 O 10 (Ru-1222) |  | V P S Awana, E Takayama-Muromachi
61ba99bd61d1c9d20fc50ef1 | MSr 2 R 2- x Ce x Cu 2 O 10 (M= Nb and Ta) | 1624703547 |  | MSr 2 R 2- x Ce x Cu 2 O 10 |  |  | Alloys |  |  | M=Nb, Ta | 28-30 K |  |  | header | abstract | 53f1618796 | Magnetization study of RuSr 2 Y 1.5 Ce 0.5 Cu 2 O 10 (Ru-1222) |  | V P S Awana, E Takayama-Muromachi
61ba99bd61d1c9d20fc50ef2 | non- magnetic Nb-1222 | -295550385 | Nb-1222 | [7 empty] | 28 K |  |  | body | paragraph | 53f1618796 | Magnetization study of RuSr 2 Y 1.5 Ce 0.5 Cu 2 O 10 (Ru-1222) |  | V P S Awana, E Takayama-Muromachi
61ba99bd61d1c9d20fc50ef3 | R=Eu and Gd) | 1348004407 | [7 empty] | R=Eu, Gd | 32-50 K |  |  | header | abstract | 53f1618796 | Magnetization study of RuSr 2 Y 1.5 Ce 0.5 Cu 2 O 10 (Ru-1222) |  | V P S Awana, E Takayama-Muromachi
61ba99bd61d1c9d20fc50ef4 | x=0 | 337656432 | [7 empty] | x=0 | 38 K |  |  | body | paragraph | 53f1618796 | Magnetization study of RuSr 2 Y 1.5 Ce 0.5 Cu 2 O 10 (Ru-1222) |  | V P S Awana, E Takayama-Muromachi
61ba99bd5ad933a7cac50e8d | CaPd2As2 crystal #2 | -930259497 |  | CaPd2As2 |  | crystal | Pnictides |  |  |  | 2.0 K | Ï(T ) |  | body | figure | 67184c9d01 | Superconducting and normal-state properties ofAPd2As2(A = Ca, Sr, Ba) single crystals | 10.1103/physrevb.87.224510 | V K Anand, H Kim, M A Tanatar, R Prozorov, D C Johnston | American Physical Society (APS) | Physical Review B | 2013
61ba99bd5ad933a7cac50e8e | CaPd2As2 crystal #2 |  |  | #2 |  | crystal | Alloys |  |  |  | 2.0 K | Ï(T ) |  | body | figure | 67184c9d01 | Superconducting and normal-state properties ofAPd2As2(A = Ca, Sr, Ba) single crystals | 10.1103/physrevb.87.224510 | V K Anand, H Kim, M A Tanatar, R Prozorov, D C Johnston | American Physical Society (APS) | Physical Review B | 2013
61ba99bd5ad933a7cac50e8f | CaPd 2 As 2 | 432800062 |  | CaPd 2 As 2 |  |  | Pnictides |  |  |  | 0.92 K |  |  | body | figure | 67184c9d01 | Superconducting and normal-state properties ofAPd2As2(A = Ca, Sr, Ba) single crystals | 10.1103/physrevb.87.224510 | V K Anand, H Kim, M A Tanatar, R Prozorov, D C Johnston | American Physical Society (APS) | Physical Review B | 2013
61ba99bd5ad933a7cac50e90 | SrPd 2 As 2 | -434493981 |  | SrPd 2 As 2 |  |  | Pnictides |  |  |  | 1.50 K |  |  | body | paragraph | 67184c9d01 | Superconducting and normal-state properties ofAPd2As2(A = Ca, Sr, Ba) single crystals | 10.1103/physrevb.87.224510 | V K Anand, H Kim, M A Tanatar, R Prozorov, D C Johnston | American Physical Society (APS) | Physical Review B | 2013
61ba99bd5ad933a7cac50e91 | BaPd 2 As 2 | -94409273 |  | BaPd 2 As 2 |  |  | Pnictides |  |  |  | 2.0 K | Ï(T ) |  | body | paragraph | 67184c9d01 | Superconducting and normal-state properties ofAPd2As2(A = Ca, Sr, Ba) single crystals | 10.1103/physrevb.87.224510 | V K Anand, H Kim, M A Tanatar, R Prozorov, D C Johnston | American Physical Society (APS) | Physical Review B | 2013
61ba99bd5ad933a7cac50e92 | CaPd2As2 single crystal [crystal #2 | 2000979719 |  | CaPd2As2 |  | single crystal | Pnictides |  |  |  | 0.45 K | Heat capacity |  | body | paragraph | 67184c9d01 | Superconducting and normal-state properties ofAPd2As2(A = Ca, Sr, Ba) single crystals | 10.1103/physrevb.87.224510 | V K Anand, H Kim, M A Tanatar, R Prozorov, D C Johnston | American Physical Society (APS) | Physical Review B | 2013
61ba99bd5ad933a7cac50e93 | CaPd 2 As 2 | 34169536 |  | CaPd 2 As 2 |  |  | Pnictides |  |  |  | 1.72 K |  |  | body | paragraph | 67184c9d01 | Superconducting and normal-state properties ofAPd2As2(A = Ca, Sr, Ba) single crystals | 10.1103/physrevb.87.224510 | V K Anand, H Kim, M A Tanatar, R Prozorov, D C Johnston | American Physical Society (APS) | Physical Review B | 2013
61ba99bd5ad933a7cac50e94 | SrPd 2 As 2 | -590441877 |  | SrPd 2 As 2 |  |  | Pnictides |  |  |  | 1.34 K |  |  | body | paragraph | 67184c9d01 | Superconducting and normal-state properties ofAPd2As2(A = Ca, Sr, Ba) single crystals | 10.1103/physrevb.87.224510 | V K Anand, H Kim, M A Tanatar, R Prozorov, D C Johnston | American Physical Society (APS) | Physical Review B | 2013
61ba99bd5ad933a7cac50e95 | SrPd2As2 | 853588091 |  | SrPd2As2 |  |  | Pnictides |  |  |  | 1.27 and 0.92 K |  |  | header | abstract | 67184c9d01 | Superconducting and normal-state properties ofAPd2As2(A = Ca, Sr, Ba) single crystals | 10.1103/physrevb.87.224510 | V K Anand, H Kim, M A Tanatar, R Prozorov, D C Johnston | American Physical Society (APS) | Physical Review B | 2013
61ba99bd5ad933a7cac50e96 | SrPd 2 As 2 | -557728475 |  | SrPd 2 As 2 |  |  | Pnictides |  |  |  | 0.45 K | heat capacity |  | body | paragraph | 67184c9d01 | Superconducting and normal-state properties ofAPd2As2(A = Ca, Sr, Ba) single crystals | 10.1103/physrevb.87.224510 | V K Anand, H Kim, M A Tanatar, R Prozorov, D C Johnston | American Physical Society (APS) | Physical Review B | 2013
61ba99bd5ad933a7cac50e97 | SrPd 2 Ge 2 | -163099237 |  | SrPd 2 Ge 2 |  |  | Alloys |  |  |  | 3.0 K |  |  | body | paragraph | 67184c9d01 | Superconducting and normal-state properties ofAPd2As2(A = Ca, Sr, Ba) single crystals | 10.1103/physrevb.87.224510 | V K Anand, H Kim, M A Tanatar, R Prozorov, D C Johnston | American Physical Society (APS) | Physical Review B | 2013
61ba99bd5ad933a7cac50e98 | H = 0 | -845714725 | [7 empty] | H=0 | 2.0 K | Ï(T ) |  | body | paragraph | 67184c9d01 | Superconducting and normal-state properties ofAPd2As2(A = Ca, Sr, Ba) single crystals | 10.1103/physrevb.87.224510 | V K Anand, H Kim, M A Tanatar, R Prozorov, D C Johnston | American Physical Society (APS) | Physical Review B | 2013
61ba99bd5ad933a7cac50e99 | SrPd 2 As 2 | -632799033 |  | SrPd 2 As 2 |  |  | Pnictides |  |  |  | 0.92(5) K |  |  | body | paragraph | 67184c9d01 | Superconducting and normal-state properties ofAPd2As2(A = Ca, Sr, Ba) single crystals | 10.1103/physrevb.87.224510 | V K Anand, H Kim, M A Tanatar, R Prozorov, D C Johnston | American Physical Society (APS) | Physical Review B | 2013
61ba99bd5ad933a7cac50e9a | A 1âˆ’x K x Fe 2 As 2 (A = Ba, Sr, Ca and Eu) | -810277386 |  | A 1âˆ’x K x Fe 2 As 2 |  |  | Alloys |  |  | A=Ba, Sr, Ca, Eu | < âˆ¼ 38 K |  |  | body | figure | 67184c9d01 | Superconducting and normal-state properties ofAPd2As2(A = Ca, Sr, Ba) single crystals | 10.1103/physrevb.87.224510 | V K Anand, H Kim, M A Tanatar, R Prozorov, D C Johnston | American Physical Society (APS) | Physical Review B | 2013
61ba99bd5ad933a7cac50e9b | CaPd 2 As 2 | -121778360 |  | CaPd 2 As 2 |  |  | Pnictides |  |  |  | 1.26 K |  |  | body | paragraph | 67184c9d01 | Superconducting and normal-state properties ofAPd2As2(A = Ca, Sr, Ba) single crystals | 10.1103/physrevb.87.224510 | V K Anand, H Kim, M A Tanatar, R Prozorov, D C Johnston | American Physical Society (APS) | Physical Review B | 2013
61ba99bd5ad933a7cac50e9c | BaPd 2 As 2 | -502611847 |  | BaPd 2 As 2 |  |  | Pnictides |  |  |  | below 2.0 K |  |  | body | paragraph | 67184c9d01 | Superconducting and normal-state properties ofAPd2As2(A = Ca, Sr, Ba) single crystals | 10.1103/physrevb.87.224510 | V K Anand, H Kim, M A Tanatar, R Prozorov, D C Johnston | American Physical Society (APS) | Physical Review B | 2013
61ba99bd5ad933a7cac50e9d | crystal #1 | 712794818 |  | #1 |  | crystal | Alloys |  |  |  | 1.8 K |  |  | body | paragraph | 67184c9d01 | Superconducting and normal-state properties ofAPd2As2(A = Ca, Sr, Ba) single crystals | 10.1103/physrevb.87.224510 | V K Anand, H Kim, M A Tanatar, R Prozorov, D C Johnston | American Physical Society (APS) | Physical Review B | 2013
61ba99bd11af647618c50ebd | CeCoIn 5 | -652843065 |  | CeCoIn 5 |  |  | Alloys |  |  |  | 2.3K |  |  | body | paragraph | 7712bfcb47 | Strong-coupling theory of superconductivity in a degenerate Hubbard model | 10.1103/physrevb.69.104504 | Tetsuya Takimoto, Takashi Hotta, Kazuo Ueda | American Physical Society (APS) | Physical Review B | 2013
61ba99bd11af647618c50ebe | CeIrIn 5 | 875343938 |  | CeIrIn 5 |  |  | Alloys |  |  |  | 0.4K |  | ambient pressure | body | paragraph | 7712bfcb47 | Strong-coupling theory of superconductivity in a degenerate Hubbard model | 10.1103/physrevb.69.104504 | Tetsuya Takimoto, Takashi Hotta, Kazuo Ueda | American Physical Society (APS) | Physical Review B | 2013
61ba99bd2c886f0fe6c50ec2 | x â‰¥ 0.04 | -672604245 | [7 empty] | x=â‰¥ 0.04 | 125K | magnetization |  | body | paragraph | 1daaa6fbf4 | Heat conduction and magnetic phase behavior in electron-dopedCa1âˆ’xLaxMnO3(0<~x<~0.2) | 10.1103/physrevb.66.100404 | J L Cohn, J J Neumeier | American Physical Society (APS) | Physical Review B | 2002
61ba99bd1b5bc7b48bc50f18 | Ca(Fe 1âˆ’x Co x ) 2 As 2 | 1254470445 |  | Ca(Fe 1âˆ’x Co x ) 2 As 2 |  |  | Iron-pnictides, Pnictides |  |  |  | 16 K |  |  | body | paragraph | 03c1a9a476 | Effect of Biaxial Strain on the Phase Transitions of Ca(Fe1âˆ’xCox)2As2 | 10.1103/physrevlett.118.107002 | A E BÃ¶hmer, A Sapkota, A Kreyssig, S L Budâ€™ko, G Drachuck, S M Saunders, A I Goldman, P C Canfield | American Physical Society (APS) | Physical Review Letters | 2016
61ba99bd1b5bc7b48bc50f19 | x = 0.035 | -1521790766 | [7 empty] | x=0.035 | 15.5 K |  |  | body | paragraph | 03c1a9a476 | Effect of Biaxial Strain on the Phase Transitions of Ca(Fe1âˆ’xCox)2As2 | 10.1103/physrevlett.118.107002 | A E BÃ¶hmer, A Sapkota, A Kreyssig, S L Budâ€™ko, G Drachuck, S M Saunders, A I Goldman, P C Canfield | American Physical Society (APS) | Physical Review Letters | 2016
61ba99bd1b5bc7b48bc50f1a | x = 0.035 | -1521790766 | [7 empty] | x=0.035 | 12 K |  |  | body | paragraph | 03c1a9a476 | Effect of Biaxial Strain on the Phase Transitions of Ca(Fe1âˆ’xCox)2As2 | 10.1103/physrevlett.118.107002 | A E BÃ¶hmer, A Sapkota, A Kreyssig, S L Budâ€™ko, G Drachuck, S M Saunders, A I Goldman, P C Canfield | American Physical Society (APS) | Physical Review Letters | 2016
61ba99bd1b5bc7b48bc50f1b | x = 0.03 | -102087757 | [7 empty] | x=0.03 | 15.5 K |  |  | body | paragraph | 03c1a9a476 | Effect of Biaxial Strain on the Phase Transitions of Ca(Fe1âˆ’xCox)2As2 | 10.1103/physrevlett.118.107002 | A E BÃ¶hmer, A Sapkota, A Kreyssig, S L Budâ€™ko, G Drachuck, S M Saunders, A I Goldman, P C Canfield | American Physical Society (APS) | Physical Review Letters | 2016
61ba99bea01e2beb09c50f28 | x = 0.26 | -933707171 | [7 empty] | x=0.26 | 58.1 K |  |  | body | paragraph | 6a68af62ea | Phase diagram and superconductivity at 58.1 K in Î±-FeAs-free SmFeAsO1âˆ’xFx | 10.1088/0953-2048/26/8/085023 | M Fujioka, S J Denholme, T Ozaki, H Okazaki, K Deguchi, S Demura, H Hara, T Watanabe, H Takeya, T Yamaguchi, H Kumakura, Y Takano | IOP Publishing | Superconductor Science and Technology | 2013
61ba99bea01e2beb09c50f29 | Î±-FeAs free SmFeAsO 1-x F x | 999012201 |  | SmFeAsO 1-x F x | Î±-FeAs free |  | Iron-pnictides, Pnictides, Oxides, Fluorides |  |  |  | 58.1 K |  |  | header | title | 6a68af62ea | Phase diagram and superconductivity at 58.1 K in Î±-FeAs-free SmFeAsO1âˆ’xFx | 10.1088/0953-2048/26/8/085023 | M Fujioka, S J Denholme, T Ozaki, H Okazaki, K Deguchi, S Demura, H Hara, T Watanabe, H Takeya, T Yamaguchi, H Kumakura, Y Takano | IOP Publishing | Superconductor Science and Technology | 2013
61ba99bea01e2beb09c50f2a | x = 0.08 | -258469055 | [7 empty] | x=0.08 | 7.6 K | resistivity |  | body | figure | 6a68af62ea | Phase diagram and superconductivity at 58.1 K in Î±-FeAs-free SmFeAsO1âˆ’xFx | 10.1088/0953-2048/26/8/085023 | M Fujioka, S J Denholme, T Ozaki, H Okazaki, K Deguchi, S Demura, H Hara, T Watanabe, H Takeya, T Yamaguchi, H Kumakura, Y Takano | IOP Publishing | Superconductor Science and Technology | 2013
61ba99bea01e2beb09c50f2b | x > 0.14 | -1549690963 | [7 empty] | x=> 0.14 | 55 K |  |  | body | paragraph | 6a68af62ea | Phase diagram and superconductivity at 58.1 K in Î±-FeAs-free SmFeAsO1âˆ’xFx | 10.1088/0953-2048/26/8/085023 | M Fujioka, S J Denholme, T Ozaki, H Okazaki, K Deguchi, S Demura, H Hara, T Watanabe, H Takeya, T Yamaguchi, H Kumakura, Y Takano | IOP Publishing | Superconductor Science and Technology | 2013
61ba99bea01e2beb09c50f2c | polycrystalline SmFeAsO 1-x F x | -2020011564 |  | SmFeAsO 1-x F x |  | polycrystalline | Iron-pnictides, Pnictides, Oxides, Fluorides |  |  |  | 55 K |  |  | body | paragraph | 6a68af62ea | Phase diagram and superconductivity at 58.1 K in Î±-FeAs-free SmFeAsO1âˆ’xFx | 10.1088/0953-2048/26/8/085023 | M Fujioka, S J Denholme, T Ozaki, H Okazaki, K Deguchi, S Demura, H Hara, T Watanabe, H Takeya, T Yamaguchi, H Kumakura, Y Takano | IOP Publishing | Superconductor Science and Technology | 2013
61ba99bea01e2beb09c50f2d | x = 0.16 | 1462418290 | [7 empty] | x=0.16 | 53.7 K |  |  | body | paragraph | 6a68af62ea | Phase diagram and superconductivity at 58.1 K in Î±-FeAs-free SmFeAsO1âˆ’xFx | 10.1088/0953-2048/26/8/085023 | M Fujioka, S J Denholme, T Ozaki, H Okazaki, K Deguchi, S Demura, H Hara, T Watanabe, H Takeya, T Yamaguchi, H Kumakura, Y Takano | IOP Publishing | Superconductor Science and Technology | 2013
61ba99bed52116ffe1c50ed2 | x AES = 0.035 | -1636344988 | [7 empty] | x AES=0.035 | 90 of 27.9 K |  |  | body | figure | 48627399fa | Electronic phase diagram of disordered Co doped BaFe2As2âˆ’Î´ | 10.1088/0953-2048/26/2/025014 | F Kurth, K Iida, S Trommler, J HÃ¤nisch, K Nenkov, J Engelmann, S Oswald, J Werner, L Schultz, B Holzapfel, S Haindl | IOP Publishing | Superconductor Science and Technology | 2012
61ba99bed52116ffe1c50ed3 | x = 0.06 -0.08 | -1256016832 | [7 empty] | x=0.06 -0.08 | 25 K |  |  | body | paragraph | 48627399fa | Electronic phase diagram of disordered Co doped BaFe2As2âˆ’Î´ | 10.1088/0953-2048/26/2/025014 | F Kurth, K Iida, S Trommler, J HÃ¤nisch, K Nenkov, J Engelmann, S Oswald, J Werner, L Schultz, B Holzapfel, S Haindl | IOP Publishing | Superconductor Science and Technology | 2012
61ba99bed52116ffe1c50ed4 | x nom = 0.08 | 1210328860 | [7 empty] | x nom=0.08 | 23.7 K |  |  | body | paragraph | 48627399fa | Electronic phase diagram of disordered Co doped BaFe2As2âˆ’Î´ | 10.1088/0953-2048/26/2/025014 | F Kurth, K Iida, S Trommler, J HÃ¤nisch, K Nenkov, J Engelmann, S Oswald, J Werner, L Schultz, B Holzapfel, S Haindl | IOP Publishing | Superconductor Science and Technology | 2012
61ba99be3961c0f52fc50ece | y = 0.51 | -427893829 | [7 empty] | y=0.51 | 57.5 K |  |  | body | figure | 8d08f88141 | Quantum oscillations and the Fermi surface in an underdoped high-Tc superconductor | 10.1038/nature05872 | Nicolas Doiron-Leyraud, Cyril Proust, David Leboeuf, Julien Levallois, Jean-Baptiste Bonnemaison, Ruixing Liang, D A Bonn, W N Hardy, Louis Taillefer | Springer Science and Business Media LLC | Nature | 2007
61ba99bed7a99c43e8c50f06 | MgB 2 | 1336543074 |  | MgB 2 |  |  | Alloys, Borides |  |  |  | 39 K |  |  | body | paragraph | fd97f60e6c | Ab initiotheory of magnetic-field-induced odd-frequency two-band superconductivity inMgB2 | 10.1103/physrevb.92.054516 | Alex Aperis, Pablo Maldonado, Peter M Oppeneer | American Physical Society (APS) | Physical Review B | 2015
61ba99be49d0b378c6c50eee | C 6 Ca | 808810690 |  | C 6 Ca |  |  | Carbides |  |  |  | 6.5 K |  |  | body | paragraph | d9deabb1c3 | The role of the interlayer state in the electronic structure of superconducting graphite intercalated compounds | 10.1038/nphys119 | GÃ¡bor CsÃ¡nyi, P B Littlewood, Andriy H Nevidomskyy, Chris J Pickard, B D Simons | Springer Science and Business Media LLC | Nature Physics | 2008
61ba99be49d0b378c6c50eef | MgB 2 | 1792830848 |  | MgB 2 |  |  | Alloys, Borides |  |  |  | 39K |  |  | body | paragraph | d9deabb1c3 | The role of the interlayer state in the electronic structure of superconducting graphite intercalated compounds | 10.1038/nphys119 | GÃ¡bor CsÃ¡nyi, P B Littlewood, Andriy H Nevidomskyy, Chris J Pickard, B D Simons | Springer Science and Business Media LLC | Nature Physics | 2008
61ba99be49d0b378c6c50ef0 | C 2 Li | 1970228157 |  | C 2 Li |  |  | Carbides |  |  |  | 1.9 K |  |  | body | paragraph | d9deabb1c3 | The role of the interlayer state in the electronic structure of superconducting graphite intercalated compounds | 10.1038/nphys119 | GÃ¡bor CsÃ¡nyi, P B Littlewood, Andriy H Nevidomskyy, Chris J Pickard, B D Simons | Springer Science and Business Media LLC | Nature Physics | 2008
61ba99be49d0b378c6c50ef1 | C 2 Na | -1070078761 |  | Na |  |  | Alloys |  |  |  | 5 K |  |  | body | paragraph | d9deabb1c3 | The role of the interlayer state in the electronic structure of superconducting graphite intercalated compounds | 10.1038/nphys119 | GÃ¡bor CsÃ¡nyi, P B Littlewood, Andriy H Nevidomskyy, Chris J Pickard, B D Simons | Springer Science and Business Media LLC | Nature Physics | 2008
61ba99bec0bff55f4cc50f0b | NCCO (x = 0.15 | -1190269639 | NCCO | [6 empty] | x=0.15 | 18 K |  |  | body | figure | 7ffd350f0c | Commensurate Spin Dynamics in the Superconducting State of an Electron-Doped Cuprate Superconductor | 10.1103/physrevlett.90.137004 | K Yamada, K Kurahashi, T Uefuji, M Fujita, S Park, S-H Lee, Y Endoh | American Physical Society (APS) | Physical Review Letters | 2013
61ba99bec0bff55f4cc50f0c | Nd 2âˆ’x Ce x CuO 4 (x = 0.15) | -1818898532 |  | Nd 2âˆ’x Ce x CuO 4 |  |  | Oxides, Cuprates |  |  | x=0.15 | 18 K |  |  | body | paragraph | 7ffd350f0c | Commensurate Spin Dynamics in the Superconducting State of an Electron-Doped Cuprate Superconductor | 10.1103/physrevlett.90.137004 | K Yamada, K Kurahashi, T Uefuji, M Fujita, S Park, S-H Lee, Y Endoh | American Physical Society (APS) | Physical Review Letters | 2013
61ba99bec0bff55f4cc50f0d | NCCO (x = 0.15) | 1774369805 | NCCO | [6 empty] | x=0.15 | 18 K |  |  | body | paragraph | 7ffd350f0c | Commensurate Spin Dynamics in the Superconducting State of an Electron-Doped Cuprate Superconductor | 10.1103/physrevlett.90.137004 | K Yamada, K Kurahashi, T Uefuji, M Fujita, S Park, S-H Lee, Y Endoh | American Physical Society (APS) | Physical Review Letters | 2013
61ba99bec0bff55f4cc50f0e | NCCO (x = 0.15 | -1084357065 | NCCO | [6 empty] | x=0.15 | 25 K |  |  | body | figure | 7ffd350f0c | Commensurate Spin Dynamics in the Superconducting State of an Electron-Doped Cuprate Superconductor | 10.1103/physrevlett.90.137004 | K Yamada, K Kurahashi, T Uefuji, M Fujita, S Park, S-H Lee, Y Endoh | American Physical Society (APS) | Physical Review Letters | 2013
61ba99bec0bff55f4cc50f0f | NCCO (x = 0.15 | -1101688827 | NCCO | [6 empty] | x=0.15 | 18 K |  |  | body | paragraph | 7ffd350f0c | Commensurate Spin Dynamics in the Superconducting State of an Electron-Doped Cuprate Superconductor | 10.1103/physrevlett.90.137004 | K Yamada, K Kurahashi, T Uefuji, M Fujita, S Park, S-H Lee, Y Endoh | American Physical Society (APS) | Physical Review Letters | 2013
61ba99bec0bff55f4cc50f10 | NCCO (x = 0.15 | -1155614551 | NCCO | [6 empty] | x=0.15 | 18 K |  |  | body | figure | 7ffd350f0c | Commensurate Spin Dynamics in the Superconducting State of an Electron-Doped Cuprate Superconductor | 10.1103/physrevlett.90.137004 | K Yamada, K Kurahashi, T Uefuji, M Fujita, S Park, S-H Lee, Y Endoh | American Physical Society (APS) | Physical Review Letters | 2013
61ba99bec0bff55f4cc50f11 | NCCO (x = 0.15) | 1803265917 | NCCO | [6 empty] | x=0.15 | 18 K |  |  | body | paragraph | 7ffd350f0c | Commensurate Spin Dynamics in the Superconducting State of an Electron-Doped Cuprate Superconductor | 10.1103/physrevlett.90.137004 | K Yamada, K Kurahashi, T Uefuji, M Fujita, S Park, S-H Lee, Y Endoh | American Physical Society (APS) | Physical Review Letters | 2013
61ba99be4217bb9076c50f29 | BaFe 2 As 2 | -469321844 |  | BaFe 2 As 2 |  |  | Iron-pnictides, Pnictides |  |  |  | 24 K | heat capacity, heat capacity |  | body | paragraph | 92a63184be | Control of Correlations in Sr 4 V 2 O 6 Fe 2 As 2 by Chemical Stoichiometry |  | Athena S Sefat, David J Singh, V Ovidiu Garlea, Yuri L Zuev, Michael A Mcguire, Lindsay Vanbebber, Brian C Sales |  |  | 2010
61ba99be4217bb9076c50f2a | Sr 4 V 2 O 6 Fe 2 As 2 | -1649396544 |  | Sr 4 V 2 O 6 Fe 2 As 2 |  |  | Iron-pnictides, Oxides, Pnictides |  |  |  | 30 K |  |  | body | paragraph | 92a63184be | Control of Correlations in Sr 4 V 2 O 6 Fe 2 As 2 by Chemical Stoichiometry |  | Athena S Sefat, David J Singh, V Ovidiu Garlea, Yuri L Zuev, Michael A Mcguire, Lindsay Vanbebber, Brian C Sales |  |  | 2010
61ba99be4217bb9076c50f2b | Sr 4 Sc 2 O 6 Fe 2 P 2 15 | 304563061 |  | Sr 4 Sc 2 O 6 Fe 2 P 2 15 |  |  | Alloys |  |  |  | 17 K |  |  | body | paragraph | 92a63184be | Control of Correlations in Sr 4 V 2 O 6 Fe 2 As 2 by Chemical Stoichiometry |  | Athena S Sefat, David J Singh, V Ovidiu Garlea, Yuri L Zuev, Michael A Mcguire, Lindsay Vanbebber, Brian C Sales |  |  | 2010
61ba99be4217bb9076c50f2c | Samples 1, 2 and 4 | -530472430 |  | Samples 1, 2 and 4 |  |  | Alloys |  |  |  | 34 K |  |  | body | figure | 92a63184be | Control of Correlations in Sr 4 V 2 O 6 Fe 2 As 2 by Chemical Stoichiometry |  | Athena S Sefat, David J Singh, V Ovidiu Garlea, Yuri L Zuev, Michael A Mcguire, Lindsay Vanbebber, Brian C Sales |  |  | 2010
61ba99be4217bb9076c50f2d | Sr 4 V 2 O 6 Fe 2 As 2 | -1341313824 |  | Sr 4 V 2 O 6 Fe 2 As 2 |  |  | Iron-pnictides, Oxides, Pnictides |  |  |  | 37 K |  |  | body | paragraph | 92a63184be | Control of Correlations in Sr 4 V 2 O 6 Fe 2 As 2 by Chemical Stoichiometry |  | Athena S Sefat, David J Singh, V Ovidiu Garlea, Yuri L Zuev, Michael A Mcguire, Lindsay Vanbebber, Brian C Sales |  |  | 2010
61ba99be4217bb9076c50f2e | Sr 4 V 2 O 6 Fe 2 As 2 | -1741807300 |  | Sr 4 V 2 O 6 Fe 2 As 2 |  |  | Iron-pnictides, Oxides, Pnictides |  |  |  | 46 K |  | 4 GPa | body | paragraph | 92a63184be | Control of Correlations in Sr 4 V 2 O 6 Fe 2 As 2 by Chemical Stoichiometry |  | Athena S Sefat, David J Singh, V Ovidiu Garlea, Yuri L Zuev, Michael A Mcguire, Lindsay Vanbebber, Brian C Sales |  |  | 2010
61ba99bf6a35f302ddc50f09 | BSCCO-2212 single crystals | 424645126 | BSCCO-2212 |  |  | single crystals |  |  |  |  | 91 âˆ’ 93 K | resistance |  | header | abstract | 3fccb9d2d4 | c -axis negative magnetoresistance and upper critical field of Bi 2 Sr 2 CaCu 2 O 8 | 10.1209/epl/i2000-00357-4 | V N Zavaritsky, M Springford, A S Alexandrov | IOP Publishing | Europhysics Letters (EPL) | 2000
61ba99bf6a35f302ddc50f0a | Bi 2 Sr 2 CaCu 2 O 8 | -1447051714 |  | Bi 2 Sr 2 CaCu 2 O 8 |  |  | Oxides, Cuprates |  |  |  | 91 âˆ’ 93 K |  |  | body | paragraph | 3fccb9d2d4 | c -axis negative magnetoresistance and upper critical field of Bi 2 Sr 2 CaCu 2 O 8 | 10.1209/epl/i2000-00357-4 | V N Zavaritsky, M Springford, A S Alexandrov | IOP Publishing | Europhysics Letters (EPL) | 2000
61ba99bf6a35f302ddc50f0b | BSCCO-2212 | 727472641 | BSCCO-2212 | [7 empty] | 92 K | resistance |  | body | paragraph | 3fccb9d2d4 | c -axis negative magnetoresistance and upper critical field of Bi 2 Sr 2 CaCu 2 O 8 | 10.1209/epl/i2000-00357-4 | V N Zavaritsky, M Springford, A S Alexandrov | IOP Publishing | Europhysics Letters (EPL) | 2000
61ba99bfa5c5381c2ec50ef7 | HP Tl-1223 | -152878910 | Tl-1223 | [7 empty] | 126 K |  |  | body | paragraph | 8aa31bfefb | Structural and superconducting features of Tl-1223 prepared at ambient pressure | 10.1088/0953-2048/28/11/115006 | R Shipra, Juan C Idrobo, Athena S Sefat | IOP Publishing | Superconductor Science and Technology | 2015
61ba99bfa5c5381c2ec50ef8 | 2024-03-02 | -697176352 | [8 empty] | ~ 125 K |  |  | body | paragraph | 8aa31bfefb | Structural and superconducting features of Tl-1223 prepared at ambient pressure | 10.1088/0953-2048/28/11/115006 | R Shipra, Juan C Idrobo, Athena S Sefat | IOP Publishing | Superconductor Science and Technology | 2015
61ba99bfa5c5381c2ec50ef9 | 2024-04-01 | 1961429366 |  | 2024-04-01 |  |  | Alloys |  |  |  | 106 K | magnetization |  | body | paragraph | 8aa31bfefb | Structural and superconducting features of Tl-1223 prepared at ambient pressure | 10.1088/0953-2048/28/11/115006 | R Shipra, Juan C Idrobo, Athena S Sefat | IOP Publishing | Superconductor Science and Technology | 2015
61ba99bfa5c5381c2ec50efa | Tl-1223 | 2042611128 | Tl-1223 | [7 empty] | 132 K |  |  | body | paragraph | 8aa31bfefb | Structural and superconducting features of Tl-1223 prepared at ambient pressure | 10.1088/0953-2048/28/11/115006 | R Shipra, Juan C Idrobo, Athena S Sefat | IOP Publishing | Superconductor Science and Technology | 2015
61ba99bfa5c5381c2ec50efb | Tl-1223 | -1905777131 | Tl-1223 | [7 empty] | 126 K |  |  | body | paragraph | 8aa31bfefb | Structural and superconducting features of Tl-1223 prepared at ambient pressure | 10.1088/0953-2048/28/11/115006 | R Shipra, Juan C Idrobo, Athena S Sefat | IOP Publishing | Superconductor Science and Technology | 2015
61ba99bfa5c5381c2ec50efc | Tl-1223 | 2069566997 | Tl-1223 | [7 empty] | 125 K |  |  | header | abstract | 8aa31bfefb | Structural and superconducting features of Tl-1223 prepared at ambient pressure | 10.1088/0953-2048/28/11/115006 | R Shipra, Juan C Idrobo, Athena S Sefat | IOP Publishing | Superconductor Science and Technology | 2015
61ba99bfa5c5381c2ec50efd | Tl-1223 | 2069566997 | Tl-1223 | [7 empty] | 106 K |  |  | header | abstract | 8aa31bfefb | Structural and superconducting features of Tl-1223 prepared at ambient pressure | 10.1088/0953-2048/28/11/115006 | R Shipra, Juan C Idrobo, Athena S Sefat | IOP Publishing | Superconductor Science and Technology | 2015
61ba99bfa5c5381c2ec50efe | TlBa 2 Ca 2 Cu 3 O 9-Î´ ) | -1806762259 |  | TlBa 2 Ca 2 Cu 3 O 9-Î´ |  |  | Oxides, Cuprates |  |  |  | 125 K |  |  | body | paragraph | 8aa31bfefb | Structural and superconducting features of Tl-1223 prepared at ambient pressure | 10.1088/0953-2048/28/11/115006 | R Shipra, Juan C Idrobo, Athena S Sefat | IOP Publishing | Superconductor Science and Technology | 2015
61ba99bfa5c5381c2ec50eff | Tl- 1223 | 1116057168 | Tl- 1223 | [7 empty] | 132-133 K |  |  | body | paragraph | 8aa31bfefb | Structural and superconducting features of Tl-1223 prepared at ambient pressure | 10.1088/0953-2048/28/11/115006 | R Shipra, Juan C Idrobo, Athena S Sefat | IOP Publishing | Superconductor Science and Technology | 2015
61ba99bfa5c5381c2ec50f00 | annealed Tl-1223 | 1686133513 | Tl-1223 | [7 empty] | 10 K | Specific heat capacity |  | body | paragraph | 8aa31bfefb | Structural and superconducting features of Tl-1223 prepared at ambient pressure | 10.1088/0953-2048/28/11/115006 | R Shipra, Juan C Idrobo, Athena S Sefat | IOP Publishing | Superconductor Science and Technology | 2015
61ba99bfa5c5381c2ec50f01 | Ar+4% H 2 | 1742139652 |  | Ar+4% H 2 |  |  | Alloys |  |  |  | 125 K |  |  | header | abstract | 8aa31bfefb | Structural and superconducting features of Tl-1223 prepared at ambient pressure | 10.1088/0953-2048/28/11/115006 | R Shipra, Juan C Idrobo, Athena S Sefat | IOP Publishing | Superconductor Science and Technology | 2015
61ba99bf56f16aed29c50f46 | N b 3 Ge | 1220810936 |  | N b 3 Ge |  |  | Alloys |  |  |  | 23K |  |  | body | paragraph | 269f9c91f2 | Topological Insulator in the Core of the Superconducting Vortex in Graphene | 10.1103/physrevlett.104.066404 | Igor F Herbut | American Physical Society (APS) | Physical Review Letters | 2010
61ba99bf2227d4ac07c50edb | NbSi film | 1314885520 |  | NbSi |  | film | Alloys |  |  |  | 1 K | resistivity |  | body | paragraph | 1dbb480531 | NbSi nanowire quantum phase-slip circuits: dc supercurrent blockade, microwave measurements, and thermal analysis | 10.1103/physrevb.87.144510 | C H Webster, J C Fenton, T T Hongisto, S P Giblin, A B Zorin, P A Warburton | American Physical Society (APS) | Physical Review B | 2013
61ba99bf85b12ae79ac50ec7 | F -doped LaOF eAs | 2074285465 |  | LaOF eAs | F |  | Alloys |  |  |  | 52K |  |  | body | paragraph | 355f0d0f22 | Orbital degeneracy and the microscopic model of the FeAs plane in the iron-based superconductors | 10.1088/0953-8984/20/42/425203 | Jian Li, Yupeng Wang | IOP Publishing | Journal of Physics: Condensed Matter | 2008
61ba99bf7f36ec6458c50eca | Ca 2âˆ’x Na x CuO 2 Cl 2 | 1500203498 |  | Ca 2âˆ’x Na x CuO 2 Cl 2 |  |  | Oxides, Cuprates |  |  |  | 26K |  |  | body | paragraph | 73088919b7 | Angle-resolved photoemission spectroscopy ofSr2CuO2Cl2 | 10.1103/physrevb.63.014505 | C DÃ¼rr, S Legner, R Hayn, S V Borisenko, Z Hu, A Theresiak, M Knupfer, M S Golden, J Fink, F Ronning, Z-X Shen, H Eisaki, S Uchida, C Janowitz, R MÃ¼ller, R L Johnson, K Rossnagel, L Kipp, G Reichardt | American Physical Society (APS) | Physical Review B | 2000
61ba99bfa01e2beb09c50f2e | x 0.05 | 192565482 | [7 empty] | x=0.05 | 26 K |  |  | body | paragraph | 7ccb5e666a | Temperature and doping dependence of normal state spectral properties in a two-orbital model for ferropnictides | 10.1016/j.physleta.2016.02.042 | J D Querales Flores, C I Ventura, R Citro, J J RodrÃ­guez-NÃºÃ±ez | Elsevier BV | Physics Letters A | 2016
61ba99c0e4552e90a8c50ee2 | water- intercalated Na 0.3 CoO 2 -1.3H 2 O | -2012742255 |  | Na 0.3 CoO 2 -1.3H 2 O |  |  | Alloys |  |  |  | 4.5K |  |  | body | paragraph | f6a05a45bc | Spin-Dynamics in the Carrier-Doped S = 1 2 Triangular-Lattice of Na x CoO 2 -yH 2 O |  | F L Ning, T Imai, B W Statt, F C Chou |  |  | 2013
61ba99c0e614176f2ec50ee8 | YBCO | 1320265292 | YBCO | [7 empty] | 79 K |  |  | body | paragraph | 16cc315166 |  |  | P Probst, A Semenov, M Ries, A Hoehl, P Rieger, A Scheuring, V Judin, S WÃ¼nsch, K Il'in, N Smale, Y.-L Mathis, R MÃ¼ller, G Ulm, G WÃ¼stefeld, H.-W HÃ¼bers, J HÃ¤nisch, B Holzapfel, M Siegel, A.-S MÃ¼ller
61ba99c0e614176f2ec50ee9 | YBCO film | -2134533713 | YBCO |  |  | film |  |  |  |  | 77 K |  |  | body | paragraph | 16cc315166 |  |  | P Probst, A Semenov, M Ries, A Hoehl, P Rieger, A Scheuring, V Judin, S WÃ¼nsch, K Il'in, N Smale, Y.-L Mathis, R MÃ¼ller, G Ulm, G WÃ¼stefeld, H.-W HÃ¼bers, J HÃ¤nisch, B Holzapfel, M Siegel, A.-S MÃ¼ller
61ba99c07b1a7abb24c50ecb | x â‰ˆ 5% | 1597154049 | [7 empty] | x=5% | 110K |  |  | body | paragraph | d48bbd0e7d | How to Make Semiconductors Ferromagnetic: A First Course on Spintronics | 10.1002/chin.200336206 | S Das Sarma, E H Hwang, A Kaminski | Wiley | ChemInform | 2003
61ba99c06a35f302ddc50f0c | 150 nm thick Ta film | 1248569444 | [8 empty] | 4.43 K |  |  | body | paragraph | ffca232240 | Minimal resonator loss for circuit quantum electrodynamics | 10.1063/1.3458705 | R Barends, N Vercruyssen, A Endo, P J De Visser, T Zijlstra, T M Klapwijk, P Diener, S J C Yates, J J A Baselmans | AIP Publishing | Applied Physics Letters | 2010
61ba99c161d1c9d20fc50ef6 | SSAs of Nb | -1137227070 |  | SSAs |  |  | Chalcogenides, Pnictides |  |  |  | 9.2 K |  |  | body | paragraph | ac113a9fcf | Flux avalanches in Nb superconducting shifted strip arrays | 10.1088/0953-2048/26/9/095004 | Y Tsuchiya, Y Mawatari, J Ibuka, S Tada, S Pyon, S Nagasawa, M Hidaka, M Maezawa, T Tamegai | IOP Publishing | Superconductor Science and Technology | 2013
61ba99c161d1c9d20fc50ef7 | SSAs of Nb |  |  | Nb |  |  | Alloys |  |  |  | 9.2 K |  |  | body | paragraph | ac113a9fcf | Flux avalanches in Nb superconducting shifted strip arrays | 10.1088/0953-2048/26/9/095004 | Y Tsuchiya, Y Mawatari, J Ibuka, S Tada, S Pyon, S Nagasawa, M Hidaka, M Maezawa, T Tamegai | IOP Publishing | Superconductor Science and Technology | 2013
61ba99c185b12ae79ac50ec8 | z = 0, 0.25, 0.5 | 760825177 | [7 empty] | z=0, 0.25, 0.5 | 32, 24, 28, and 22 K | resistivity |  | body | figure | 8016ec6203 | Tuning orbital-selective correlations in superconductingRb0.75Fe1.6Se2âˆ’zSz | 10.1103/physrevb.93.104522 | Zhe Wang, V Tsurkan, M Schmidt, A Loidl, J Deisenhofer | American Physical Society (APS) | Physical Review B | 2016
61ba99c185b12ae79ac50ec9 | z = 1.0) | -1615241432 | [7 empty] | z=1.0 | 32 K |  |  | header | abstract | 8016ec6203 | Tuning orbital-selective correlations in superconductingRb0.75Fe1.6Se2âˆ’zSz | 10.1103/physrevb.93.104522 | Zhe Wang, V Tsurkan, M Schmidt, A Loidl, J Deisenhofer | American Physical Society (APS) | Physical Review B | 2016
61ba99c185b12ae79ac50eca | Rb 0.74 Fe 1.6 Se 2 | -616228039 |  | Rb 0.74 Fe 1.6 Se 2 |  |  | Iron-chalcogenides, Chalcogenides |  |  |  | 32 K |  |  | body | paragraph | 8016ec6203 | Tuning orbital-selective correlations in superconductingRb0.75Fe1.6Se2âˆ’zSz | 10.1103/physrevb.93.104522 | Zhe Wang, V Tsurkan, M Schmidt, A Loidl, J Deisenhofer | American Physical Society (APS) | Physical Review B | 2016
61ba99c185b12ae79ac50ecb | z = 0 | 398721411 | [7 empty] | z=0 | 32 K |  |  | body | figure | 8016ec6203 | Tuning orbital-selective correlations in superconductingRb0.75Fe1.6Se2âˆ’zSz | 10.1103/physrevb.93.104522 | Zhe Wang, V Tsurkan, M Schmidt, A Loidl, J Deisenhofer | American Physical Society (APS) | Physical Review B | 2016
61ba99c11b5bc7b48bc50f1d | Cd 2 Re 2 O 7 | 1673275868 |  | Cd 2 Re 2 O 7 |  |  | Oxides |  |  |  | 1 K |  |  | header | title | 2ba44c6842 | Superconductivity at 1 K inCd2Re2O7 | 10.1103/physrevlett.87.187001 | M Hanawa, Y Muraoka, T Tayama, T Sakakibara, J Yamaura, Z Hiroi | American Physical Society (APS) | Physical Review Letters | 2001
61ba99c11b5bc7b48bc50f1e | Sr 2 RuO 4 | 1921394636 |  | Sr 2 RuO 4 |  |  | Oxides |  |  |  | 0.98 K | specific heat |  | body | paragraph | 2ba44c6842 | Superconductivity at 1 K inCd2Re2O7 | 10.1103/physrevlett.87.187001 | M Hanawa, Y Muraoka, T Tayama, T Sakakibara, J Yamaura, Z Hiroi | American Physical Society (APS) | Physical Review Letters | 2001
61ba99c11b5bc7b48bc50f1f | Cd 2 Re 2 O 7 single crystal | 350485809 |  | Cd 2 Re 2 O 7 |  | single crystal | Oxides |  |  |  | 0.97 K | specific heat |  | body | paragraph | 2ba44c6842 | Superconductivity at 1 K inCd2Re2O7 | 10.1103/physrevlett.87.187001 | M Hanawa, Y Muraoka, T Tayama, T Sakakibara, J Yamaura, Z Hiroi | American Physical Society (APS) | Physical Review Letters | 2001
61ba99c11b5bc7b48bc50f20 | crystal A (B) | 1644184085 |  | A |  | crystal | Alloys |  |  |  | 1.30 (1.85) K |  |  | body | paragraph | 2ba44c6842 | Superconductivity at 1 K inCd2Re2O7 | 10.1103/physrevlett.87.187001 | M Hanawa, Y Muraoka, T Tayama, T Sakakibara, J Yamaura, Z Hiroi | American Physical Society (APS) | Physical Review Letters | 2001
61ba99c11b5bc7b48bc50f21 | Sr 2 RuO 4 | 1782792562 |  | Sr 2 RuO 4 |  |  | Oxides |  |  |  | 0.97 K |  |  | body | figure | 2ba44c6842 | Superconductivity at 1 K inCd2Re2O7 | 10.1103/physrevlett.87.187001 | M Hanawa, Y Muraoka, T Tayama, T Sakakibara, J Yamaura, Z Hiroi | American Physical Society (APS) | Physical Review Letters | 2001
61ba99c11b5bc7b48bc50f22 | LiTi 2 O 4 | -130329624 |  | LiTi 2 O 4 |  |  | Oxides |  |  |  | 13.7 K |  |  | body | paragraph | 2ba44c6842 | Superconductivity at 1 K inCd2Re2O7 | 10.1103/physrevlett.87.187001 | M Hanawa, Y Muraoka, T Tayama, T Sakakibara, J Yamaura, Z Hiroi | American Physical Society (APS) | Physical Review Letters | 2001
61ba99c11b5bc7b48bc50f23 | Sr 2 RuO 4 | 1438132752 |  | Sr 2 RuO 4 |  |  | Oxides |  |  |  | 1 K |  |  | body | paragraph | 2ba44c6842 | Superconductivity at 1 K inCd2Re2O7 | 10.1103/physrevlett.87.187001 | M Hanawa, Y Muraoka, T Tayama, T Sakakibara, J Yamaura, Z Hiroi | American Physical Society (APS) | Physical Review Letters | 2001
61ba99c12b9a12e3d2c50f19 | Bi -2212 (Bi 2 Sr 2 CaCu 2 O 8+Î´ ) | 473978281 | Bi -2212 | Bi 2 Sr 2 CaCu 2 O 8+Î´ |  |  | Alloys |  |  |  | 95 K |  |  | body | paragraph | 95522395ea | Intra pseudogap and superconductivy pair spin and charge fluctuations and underdome metal-insulator (fermion-boson) â€“ crossover phenomena as keystone of curate physics | 10.17586/2220-8054-2015-6-6-803-824 | B Abdullaev, D B Abdullaev, C-H Park, M M Musakhanov | ITMO University | Nanosystems: Physics, Chemistry, Mathematics | 2016
61ba99c120fc3eae4bc50f5a | AM x (NH 3 ) y Fe 2 Se 2 (AM = alkali, alkali- earth, and rare-earth metals) | 1826832740 |  | AM x (NH 3 ) y Fe 2 Se 2 |  |  | Alloys |  |  | AM=alkali, alkali- earth, rare-earth metals | up to 45 K |  |  | body | paragraph | 9eb5866ade | Extreme anisotropy and anomalous transport properties of heavily electron doped Lix(NH3)yFe2Se2 single crystals | 10.1103/physrevb.96.064512 | Shanshan Sun, Shaohua Wang, Rong Yu, Hechang Lei | American Physical Society (APS) | Physical Review B | 2017
61ba99c120fc3eae4bc50f5b | FeSe-11111 flakes | 776123417 |  | FeSe-11111 |  |  | Alloys |  |  |  | 48 K |  |  | body | paragraph | 9eb5866ade | Extreme anisotropy and anomalous transport properties of heavily electron doped Lix(NH3)yFe2Se2 single crystals | 10.1103/physrevb.96.064512 | Shanshan Sun, Shaohua Wang, Rong Yu, Hechang Lei | American Physical Society (APS) | Physical Review B | 2017
61ba99c120fc3eae4bc50f5c | LiFeSe-122 | 2121602763 | LiFeSe-122 | LiFeSe | [6 empty] | âˆ¼ 30 K |  |  | body | paragraph | 9eb5866ade | Extreme anisotropy and anomalous transport properties of heavily electron doped Lix(NH3)yFe2Se2 single crystals | 10.1103/physrevb.96.064512 | Shanshan Sun, Shaohua Wang, Rong Yu, Hechang Lei | American Physical Society (APS) | Physical Review B | 2017
61ba99c120fc3eae4bc50f5d | FeSe | 1467605636 |  | FeSe |  |  | Iron-chalcogenides, Chalcogenides |  |  |  | 9 K |  |  | body | figure | 9eb5866ade | Extreme anisotropy and anomalous transport properties of heavily electron doped Lix(NH3)yFe2Se2 single crystals | 10.1103/physrevb.96.064512 | Shanshan Sun, Shaohua Wang, Rong Yu, Hechang Lei | American Physical Society (APS) | Physical Review B | 2017
61ba99c120fc3eae4bc50f5e | bulk FeSe | 1011023211 |  | FeSe |  |  | Iron-chalcogenides, Chalcogenides |  |  |  | 30 -40 K |  |  | body | paragraph | 9eb5866ade | Extreme anisotropy and anomalous transport properties of heavily electron doped Lix(NH3)yFe2Se2 single crystals | 10.1103/physrevb.96.064512 | Shanshan Sun, Shaohua Wang, Rong Yu, Hechang Lei | American Physical Society (APS) | Physical Review B | 2017
61ba99c120fc3eae4bc50f5f | LiFeSe-122 single crystal | -1925994468 |  | LiFeSe-122 |  | single crystal | Alloys |  |  |  | 40 -50 K |  |  | body |  | 9eb5866ade | Extreme anisotropy and anomalous transport properties of heavily electron doped Lix(NH3)yFe2Se2 single crystals | 10.1103/physrevb.96.064512 | Shanshan Sun, Shaohua Wang, Rong Yu, Hechang Lei | American Physical Society (APS) | Physical Review B | 2017
61ba99c120fc3eae4bc50f60 | gated-voltage-modulated FeSe flakes | 1430300203 |  |  | gated-voltage-modulated FeSe | [5 empty] | 48 K |  |  | body | paragraph | 9eb5866ade | Extreme anisotropy and anomalous transport properties of heavily electron doped Lix(NH3)yFe2Se2 single crystals | 10.1103/physrevb.96.064512 | Shanshan Sun, Shaohua Wang, Rong Yu, Hechang Lei | American Physical Society (APS) | Physical Review B | 2017
61ba99c120fc3eae4bc50f61 | LiFeSe-122 single crystal | -1847046162 |  | LiFeSe-122 |  | single crystal | Alloys |  |  |  | 44 K | magnetic susceptibility |  | body | paragraph | 9eb5866ade | Extreme anisotropy and anomalous transport properties of heavily electron doped Lix(NH3)yFe2Se2 single crystals | 10.1103/physrevb.96.064512 | Shanshan Sun, Shaohua Wang, Rong Yu, Hechang Lei | American Physical Society (APS) | Physical Review B | 2017
61ba99c120fc3eae4bc50f62 | A x Fe 2âˆ’y Se 2 | -1129767507 |  | A x Fe 2âˆ’y Se 2 |  |  | Iron-chalcogenides, Chalcogenides |  |  |  | 44 K |  |  | body | paragraph | 9eb5866ade | Extreme anisotropy and anomalous transport properties of heavily electron doped Lix(NH3)yFe2Se2 single crystals | 10.1103/physrevb.96.064512 | Shanshan Sun, Shaohua Wang, Rong Yu, Hechang Lei | American Physical Society (APS) | Physical Review B | 2017
61ba99c285fc223534c50eb8 | RFeP nO 1âˆ’x F x (R=Rare Earth, P n=As, P) | 669848252 |  | RFeP nO 1âˆ’x F x |  |  | Alloys |  |  | R=Rare Earth, n=As, P | 55K |  |  | body | paragraph | 815b73179e | Magnetism and Superconductivity in the Two-Dimensional 16-Banddâ€“pModel for Iron-Based Superconductors | 10.1143/jpsj.77.123701 | Yuki Yanagi, Youichi Yamakawa, Yoshiaki ÅŒno | Physical Society of Japan | Journal of the Physical Society of Japan | 2008
61ba99c285fc223534c50eb9 | x âˆ¼ 0.11 | -840555951 | [7 empty] | x=0.11 | 26K |  |  | body | paragraph | 815b73179e | Magnetism and Superconductivity in the Two-Dimensional 16-Banddâ€“pModel for Iron-Based Superconductors | 10.1143/jpsj.77.123701 | Yuki Yanagi, Youichi Yamakawa, Yoshiaki ÅŒno | Physical Society of Japan | Journal of the Physical Society of Japan | 2008
61ba99c2e4dc5fe1bac50ed4 | LaFeAsO | 320801213 |  | LaFeAsO |  |  | Iron-pnictides, Oxides, Pnictides |  |  |  | 26K |  |  | body | paragraph | f5ca020f41 | Tetrahedral and Orbital Pairing: A Fully Gapped Pairing Scenario for the Iron-Based Superconductors | 10.1103/physrevlett.111.217003 | T Tzen Ong, Piers Coleman | American Physical Society (APS) | Physical Review Letters | 2013
61ba99c2ab9e3e9324c50f05 | S 1 | -1438543554 | [8 empty] | 4.2 K |  |  | body | paragraph | 66d736e817 | Phase-coherent solitonic Josephson heat oscillator | 10.1038/s41598-018-30268-1 | Claudio Guarcello, Paolo Solinas, Alessandro Braggio, Francesco Giazotto | Springer Science and Business Media LLC | Scientific Reports | 2018
61ba99c25cc438644dc50ef4 | x = 0.12 | -166260905 | [7 empty] | x=0.12 | 29 K |  |  | body | paragraph | 9d3ec05b12 | Frequency-Dependent Thermal Response of the Charge System and the Restricted Sum Rules ofLa2âˆ’xSrxCuO4 | 10.1103/physrevlett.94.067002 | M Ortolani, P Calvani, S Lupi | American Physical Society (APS) | Physical Review Letters | 2004
61ba99c25cc438644dc50ef5 | x = 0.10 | -933410943 | [7 empty] | x=0.10 | 27 K |  |  | body | paragraph | 9d3ec05b12 | Frequency-Dependent Thermal Response of the Charge System and the Restricted Sum Rules ofLa2âˆ’xSrxCuO4 | 10.1103/physrevlett.94.067002 | M Ortolani, P Calvani, S Lupi | American Physical Society (APS) | Physical Review Letters | 2004
61ba99c25cc438644dc50ef6 | Bi2Sr2CaCu2O8+y | 1890070184 |  | Bi2Sr2CaCu2O8+y |  |  | Alloys |  |  |  | 70 K |  |  | body | paragraph | 9d3ec05b12 | Frequency-Dependent Thermal Response of the Charge System and the Restricted Sum Rules ofLa2âˆ’xSrxCuO4 | 10.1103/physrevlett.94.067002 | M Ortolani, P Calvani, S Lupi | American Physical Society (APS) | Physical Review Letters | 2004
61ba99c25cc438644dc50ef7 | x = 0.15 | -1120649686 | [7 empty] | x=0.15 | 41 K |  |  | body | paragraph | 9d3ec05b12 | Frequency-Dependent Thermal Response of the Charge System and the Restricted Sum Rules ofLa2âˆ’xSrxCuO4 | 10.1103/physrevlett.94.067002 | M Ortolani, P Calvani, S Lupi | American Physical Society (APS) | Physical Review Letters | 2004
61ba99c212cb23f3dfc50ef8 | Nb 5 Sn 2 Al | -680960815 |  | Nb 5 Sn 2 Al |  |  | Alloys |  |  |  | 2.0 K |  |  | body | paragraph | bce6061121 | Type-II superconductivity in W5Si3-type Nb5Sn2Al | 10.1088/1361-6668/ab0453 | Jifeng Wu, Bin Liu, Yanwei Cui, Hangdong Wang, Zhicheng Wang, Zhi Ren, Guanghan Cao | IOP Publishing | Superconductor Science and Technology | 2019
61ba99c212cb23f3dfc50ef9 | A 3 B | -1591230125 |  | A 3 B |  |  | Alloys, Borides |  |  |  | 20 K |  |  | body | paragraph | bce6061121 | Type-II superconductivity in W5Si3-type Nb5Sn2Al | 10.1088/1361-6668/ab0453 | Jifeng Wu, Bin Liu, Yanwei Cui, Hangdong Wang, Zhicheng Wang, Zhi Ren, Guanghan Cao | IOP Publishing | Superconductor Science and Technology | 2019
61ba99c212cb23f3dfc50efa | Ti 5 Sn 2 Al | 1939708491 |  | Ti 5 Sn 2 Al |  |  | Alloys |  |  |  | 2.0 K |  |  | body | figure | bce6061121 | Type-II superconductivity in W5Si3-type Nb5Sn2Al | 10.1088/1361-6668/ab0453 | Jifeng Wu, Bin Liu, Yanwei Cui, Hangdong Wang, Zhicheng Wang, Zhi Ren, Guanghan Cao | IOP Publishing | Superconductor Science and Technology | 2019
61ba99c212cb23f3dfc50efb | Ti 5 Sn 2 Al | 1741379500 |  | Ti 5 Sn 2 Al |  |  | Alloys |  |  |  | 0.5 K | resistivity |  | body | paragraph | bce6061121 | Type-II superconductivity in W5Si3-type Nb5Sn2Al | 10.1088/1361-6668/ab0453 | Jifeng Wu, Bin Liu, Yanwei Cui, Hangdong Wang, Zhicheng Wang, Zhi Ren, Guanghan Cao | IOP Publishing | Superconductor Science and Technology | 2019
61ba99c212cb23f3dfc50efc | Nb 5 Sn 2 Al | -771459374 |  | Nb 5 Sn 2 Al |  |  | Alloys |  |  |  | 2.0 K | specific heat |  | body | paragraph | bce6061121 | Type-II superconductivity in W5Si3-type Nb5Sn2Al | 10.1088/1361-6668/ab0453 | Jifeng Wu, Bin Liu, Yanwei Cui, Hangdong Wang, Zhicheng Wang, Zhi Ren, Guanghan Cao | IOP Publishing | Superconductor Science and Technology | 2019
61ba99c2e720aae5f4c50ee7 | Ca 2 CuO 2 Cl 2 +0.2NaClO 4 +0.4NaCl | 1765555287 |  | Ca 2 CuO 2 Cl 2 |  |  | Oxides, Cuprates |  |  |  | 29 K |  | 45 kbar | body | figure | fab4aab767 | Synthesis and bulk properties of oxychloride superconductor Ca2-xNaxCuO2Cl2 | 10.1088/1742-6596/97/1/012121 | N D Zhigadlo, J Karpinski, S Weyeneth, R Khasanov, S Katrych, P WÃ¤gli, H Keller | IOP Publishing | Journal of Physics: Conference Series | 2008
61ba99c2e720aae5f4c50ee8 | xâ‰ˆ0.06 | -1689172320 | [7 empty] | x=0.06 | 13 K |  |  | body | figure | fab4aab767 | Synthesis and bulk properties of oxychloride superconductor Ca2-xNaxCuO2Cl2 | 10.1088/1742-6596/97/1/012121 | N D Zhigadlo, J Karpinski, S Weyeneth, R Khasanov, S Katrych, P WÃ¤gli, H Keller | IOP Publishing | Journal of Physics: Conference Series | 2008
61ba99c2e720aae5f4c50ee9 | xâ‰ˆ0.20 | 267170555 | [7 empty] | x=0.20 | 29 K |  |  | header | abstract | fab4aab767 | Synthesis and bulk properties of oxychloride superconductor Ca2-xNaxCuO2Cl2 | 10.1088/1742-6596/97/1/012121 | N D Zhigadlo, J Karpinski, S Weyeneth, R Khasanov, S Katrych, P WÃ¤gli, H Keller | IOP Publishing | Journal of Physics: Conference Series | 2008
61ba99c2e720aae5f4c50eea | Ca 1.8 Na 0.2 CuO 2 Cl 2 | -1309029765 |  | Ca 1.8 Na 0.2 CuO 2 Cl 2 |  |  | Oxides, Cuprates |  |  |  | 29.0 K |  |  | body | figure | fab4aab767 | Synthesis and bulk properties of oxychloride superconductor Ca2-xNaxCuO2Cl2 | 10.1088/1742-6596/97/1/012121 | N D Zhigadlo, J Karpinski, S Weyeneth, R Khasanov, S Katrych, P WÃ¤gli, H Keller | IOP Publishing | Journal of Physics: Conference Series | 2008
61ba99c2e720aae5f4c50eeb | xâ‰ˆ0.11 | 552833695 | [7 empty] | x=0.11 | 27 K |  |  | body | figure | fab4aab767 | Synthesis and bulk properties of oxychloride superconductor Ca2-xNaxCuO2Cl2 | 10.1088/1742-6596/97/1/012121 | N D Zhigadlo, J Karpinski, S Weyeneth, R Khasanov, S Katrych, P WÃ¤gli, H Keller | IOP Publishing | Journal of Physics: Conference Series | 2008
61ba99c23af0453d0cc50f32 | optimally doped Bi 2 Sr 2 CaCu 2 O 8 (Bi-2212) | -379268185 | Bi-2212 | Bi 2 Sr 2 CaCu 2 O 8 | optimally doped |  | Oxides, Cuprates |  |  |  | 94 K |  |  | body | paragraph | 8ffe0f84c9 | Tunneling spectroscopy of Tl 2 Ba 2 CaCu 2 O 8 single crystals and thin films |  | Daniel Mazur, J F Zasadzinski, K E Gray, Y C Ma, N L Wang, S L Yan |  |  | 2013
61ba99c23af0453d0cc50f33 | Tl-2212 films | -1345945465 | Tl-2212 |  |  | films |  |  |  |  | 100 K |  |  | body | paragraph | 8ffe0f84c9 | Tunneling spectroscopy of Tl 2 Ba 2 CaCu 2 O 8 single crystals and thin films |  | Daniel Mazur, J F Zasadzinski, K E Gray, Y C Ma, N L Wang, S L Yan |  |  | 2013
61ba99c385b12ae79ac50ecc | Co, 6% (x = 0.06) | 1131513890 |  | Co, 6% |  |  | Alloys |  |  | x=0.06 | 20 K |  |  | body | paragraph | 2217499fb0 | Ironâ€“platinumâ€“arsenide superconductors Ca10(PtnAs8)(Fe2âˆ’xPtxAs2)5 | 10.1016/j.ssc.2011.12.034 | Minoru Nohara, Satomi Kakiya, Kazutaka Kudo, Yoshihiro Oshiro, Shingo Araki, Tatsuo C Kobayashi, Kenta Oku, Eiji Nishibori, Hiroshi Sawa | Elsevier BV | Solid State Communications | 2013
61ba99c385b12ae79ac50ecd | SrPt 2 As 2 | 1867798709 |  | SrPt 2 As 2 |  |  | Pnictides |  |  |  | 5.2 K |  |  | body | figure | 2217499fb0 | Ironâ€“platinumâ€“arsenide superconductors Ca10(PtnAs8)(Fe2âˆ’xPtxAs2)5 | 10.1016/j.ssc.2011.12.034 | Minoru Nohara, Satomi Kakiya, Kazutaka Kudo, Yoshihiro Oshiro, Shingo Araki, Tatsuo C Kobayashi, Kenta Oku, Eiji Nishibori, Hiroshi Sawa | Elsevier BV | Solid State Communications | 2013
61ba99c385b12ae79ac50ece | x = 0.10 | -1197229971 | [7 empty] | x=0.10 | 17 K |  |  | body | paragraph | 2217499fb0 | Ironâ€“platinumâ€“arsenide superconductors Ca10(PtnAs8)(Fe2âˆ’xPtxAs2)5 | 10.1016/j.ssc.2011.12.034 | Minoru Nohara, Satomi Kakiya, Kazutaka Kudo, Yoshihiro Oshiro, Shingo Araki, Tatsuo C Kobayashi, Kenta Oku, Eiji Nishibori, Hiroshi Sawa | Elsevier BV | Solid State Communications | 2013
61ba99c385b12ae79ac50ecf | Th-substituted GdFeAsO | -1746067421 |  | GdFeAsO | Th-substituted |  | Iron-pnictides, Oxides, Pnictides |  |  |  | 56 K |  |  | body | figure | 2217499fb0 | Ironâ€“platinumâ€“arsenide superconductors Ca10(PtnAs8)(Fe2âˆ’xPtxAs2)5 | 10.1016/j.ssc.2011.12.034 | Minoru Nohara, Satomi Kakiya, Kazutaka Kudo, Yoshihiro Oshiro, Shingo Araki, Tatsuo C Kobayashi, Kenta Oku, Eiji Nishibori, Hiroshi Sawa | Elsevier BV | Solid State Communications | 2013
61ba99c385b12ae79ac50ed0 | Î±-Ca 10 (Pt 4 As 8 )(Fe 2âˆ’x Pt x As 2 ) 5 | 1169898782 |  | Î±-Ca 10 (Pt 4 As 8 )(Fe 2âˆ’x Pt x As 2 ) 5 |  |  | Alloys |  |  |  | 38 K |  |  | body | paragraph | 2217499fb0 | Ironâ€“platinumâ€“arsenide superconductors Ca10(PtnAs8)(Fe2âˆ’xPtxAs2)5 | 10.1016/j.ssc.2011.12.034 | Minoru Nohara, Satomi Kakiya, Kazutaka Kudo, Yoshihiro Oshiro, Shingo Araki, Tatsuo C Kobayashi, Kenta Oku, Eiji Nishibori, Hiroshi Sawa | Elsevier BV | Solid State Communications | 2013
61ba99c385b12ae79ac50ed1 | LaFeAsO 1âˆ’x F x | 85053160 |  | LaFeAsO 1âˆ’x F x |  |  | Iron-pnictides, Pnictides, Oxides, Fluorides |  |  |  | 26 K |  |  | body | figure | 2217499fb0 | Ironâ€“platinumâ€“arsenide superconductors Ca10(PtnAs8)(Fe2âˆ’xPtxAs2)5 | 10.1016/j.ssc.2011.12.034 | Minoru Nohara, Satomi Kakiya, Kazutaka Kudo, Yoshihiro Oshiro, Shingo Araki, Tatsuo C Kobayashi, Kenta Oku, Eiji Nishibori, Hiroshi Sawa | Elsevier BV | Solid State Communications | 2013
61ba99c385b12ae79ac50ed2 | Ba 1âˆ’x K x Fe 2 As 2 | -1835824827 |  | Ba 1âˆ’x K x Fe 2 As 2 |  |  | Iron-pnictides, Pnictides |  |  |  | 38 K |  |  | body | figure | 2217499fb0 | Ironâ€“platinumâ€“arsenide superconductors Ca10(PtnAs8)(Fe2âˆ’xPtxAs2)5 | 10.1016/j.ssc.2011.12.034 | Minoru Nohara, Satomi Kakiya, Kazutaka Kudo, Yoshihiro Oshiro, Shingo Araki, Tatsuo C Kobayashi, Kenta Oku, Eiji Nishibori, Hiroshi Sawa | Elsevier BV | Solid State Communications | 2013
61ba99c385b12ae79ac50ed3 | LaFeAsO 1âˆ’x F x | 242927276 |  | LaFeAsO 1âˆ’x F x |  |  | Iron-pnictides, Pnictides, Oxides, Fluorides |  |  |  | 26 K |  |  | body | paragraph | 2217499fb0 | Ironâ€“platinumâ€“arsenide superconductors Ca10(PtnAs8)(Fe2âˆ’xPtxAs2)5 | 10.1016/j.ssc.2011.12.034 | Minoru Nohara, Satomi Kakiya, Kazutaka Kudo, Yoshihiro Oshiro, Shingo Araki, Tatsuo C Kobayashi, Kenta Oku, Eiji Nishibori, Hiroshi Sawa | Elsevier BV | Solid State Communications | 2013
61ba99c385b12ae79ac50ed4 | Ca 10 (Pt n As 8 )(Fe 2âˆ’x Pt x As 2 ) 5 (n = 3 and 4) | -1730826509 |  | Ca 10 (Pt n As 8 )(Fe 2âˆ’x Pt x As 2 ) 5 |  |  | Alloys |  |  | n=3, 4 | 38 K |  |  | header | abstract | 2217499fb0 | Ironâ€“platinumâ€“arsenide superconductors Ca10(PtnAs8)(Fe2âˆ’xPtxAs2)5 | 10.1016/j.ssc.2011.12.034 | Minoru Nohara, Satomi Kakiya, Kazutaka Kudo, Yoshihiro Oshiro, Shingo Araki, Tatsuo C Kobayashi, Kenta Oku, Eiji Nishibori, Hiroshi Sawa | Elsevier BV | Solid State Communications | 2013
61ba99c385b12ae79ac50ed5 | x = 0.20 | 1161822378 | [7 empty] | x=0.20 | 49 K |  |  | body | paragraph | 2217499fb0 | Ironâ€“platinumâ€“arsenide superconductors Ca10(PtnAs8)(Fe2âˆ’xPtxAs2)5 | 10.1016/j.ssc.2011.12.034 | Minoru Nohara, Satomi Kakiya, Kazutaka Kudo, Yoshihiro Oshiro, Shingo Araki, Tatsuo C Kobayashi, Kenta Oku, Eiji Nishibori, Hiroshi Sawa | Elsevier BV | Solid State Communications | 2013
61ba99c385b12ae79ac50ed6 | x = 0.15 | -1001240918 | [7 empty] | x=0.15 | 40 K |  |  | body | paragraph | 2217499fb0 | Ironâ€“platinumâ€“arsenide superconductors Ca10(PtnAs8)(Fe2âˆ’xPtxAs2)5 | 10.1016/j.ssc.2011.12.034 | Minoru Nohara, Satomi Kakiya, Kazutaka Kudo, Yoshihiro Oshiro, Shingo Araki, Tatsuo C Kobayashi, Kenta Oku, Eiji Nishibori, Hiroshi Sawa | Elsevier BV | Solid State Communications | 2013
61ba99c385b12ae79ac50ed7 | Ca 10 (Pt 3 As 8 )(Fe 2âˆ’x Pt x As 2 ) 5 | -204944265 |  | Ca 10 (Pt 3 As 8 )(Fe 2âˆ’x Pt x As 2 ) 5 |  |  | Iron-pnictides, Pnictides |  |  |  | 14 K |  |  | body | paragraph | 2217499fb0 | Ironâ€“platinumâ€“arsenide superconductors Ca10(PtnAs8)(Fe2âˆ’xPtxAs2)5 | 10.1016/j.ssc.2011.12.034 | Minoru Nohara, Satomi Kakiya, Kazutaka Kudo, Yoshihiro Oshiro, Shingo Araki, Tatsuo C Kobayashi, Kenta Oku, Eiji Nishibori, Hiroshi Sawa | Elsevier BV | Solid State Communications | 2013
61ba99c37f36ec6458c50ecc | LaH 10 | 1299297309 |  | LaH 10 |  |  | Hydrides, Alloys |  |  |  | 250âˆ¼260 K |  | 170 GPa | header | abstract | f170d12764 | Pressure dependence of the superconducting transition temperature of compressed LaH10 | 10.1103/physrevb.100.060502 | Chongze Wang, Seho Yi, Jun-Hyung Cho | American Physical Society (APS) | Physical Review B | 2019
61ba99c37f36ec6458c50ecd | fcc LaH 10 | -102630539 |  | LaH 10 |  |  | Hydrides, Alloys |  |  |  | 16 K |  | 40-GPa | body | paragraph | f170d12764 | Pressure dependence of the superconducting transition temperature of compressed LaH10 | 10.1103/physrevb.100.060502 | Chongze Wang, Seho Yi, Jun-Hyung Cho | American Physical Society (APS) | Physical Review B | 2019
61ba99c37f36ec6458c50ece | lanthanum hy- dride LaH 10 | -428522684 | lanthanum hy- dride LaH 10 | LaH | [6 empty] | 250âˆ¼260 K |  | âˆ¼170 GPa | body | paragraph | f170d12764 | Pressure dependence of the superconducting transition temperature of compressed LaH10 | 10.1103/physrevb.100.060502 | Chongze Wang, Seho Yi, Jun-Hyung Cho | American Physical Society (APS) | Physical Review B | 2019
61ba99c37f36ec6458c50ecf | H 3 S | -651852664 |  | H 3 S |  |  | Hydrides, Chalcogenides |  |  |  | 203 K |  | 150 GPa | body | paragraph | f170d12764 | Pressure dependence of the superconducting transition temperature of compressed LaH10 | 10.1103/physrevb.100.060502 | Chongze Wang, Seho Yi, Jun-Hyung Cho | American Physical Society (APS) | Physical Review B | 2019
61ba99c3783c1e8128c50ee5 | monolayer NiTe 2 | 1418845609 |  | NiTe 2 |  |  | Chalcogenides |  |  |  | 5.7 K |  |  | body | paragraph | db02492d12 | Origin of giant negative piezoelectricity in a layered van der Waals ferroelectric | 10.1126/sciadv.aav3780 | Lu You, Yang Zhang, Shuang Zhou, Apoorva Chaturvedi, Samuel A Morris, Fucai Liu, Lei Chang, Daichi Ichinose, Hiroshi Funakubo, Weijin Hu, Tom Wu, Zheng Liu, Shuai Dong, Junling Wang | American Association for the Advancement of Science (AAAS) | Science Advances | 2019
61ba99c3783c1e8128c50ee6 | monolayer W 2 N 3 | -1356445556 |  | W 2 N 3 |  |  | Nitrides |  |  |  | 22 K |  |  | body | paragraph | db02492d12 | Origin of giant negative piezoelectricity in a layered van der Waals ferroelectric | 10.1126/sciadv.aav3780 | Lu You, Yang Zhang, Shuang Zhou, Apoorva Chaturvedi, Samuel A Morris, Fucai Liu, Lei Chang, Daichi Ichinose, Hiroshi Funakubo, Weijin Hu, Tom Wu, Zheng Liu, Shuai Dong, Junling Wang | American Association for the Advancement of Science (AAAS) | Science Advances | 2019
61ba99c3783c1e8128c50ee7 | monolayer W 2 N 3 | -1260186578 |  | W 2 N 3 |  |  | Nitrides |  |  |  | 22 K |  |  | body | figure | db02492d12 | Origin of giant negative piezoelectricity in a layered van der Waals ferroelectric | 10.1126/sciadv.aav3780 | Lu You, Yang Zhang, Shuang Zhou, Apoorva Chaturvedi, Samuel A Morris, Fucai Liu, Lei Chang, Daichi Ichinose, Hiroshi Funakubo, Weijin Hu, Tom Wu, Zheng Liu, Shuai Dong, Junling Wang | American Association for the Advancement of Science (AAAS) | Science Advances | 2019
61ba99c3783c1e8128c50ee8 | monolayer W2N3 | 321750000 |  | W2N3 |  |  | Nitrides |  |  |  | 22 K |  |  | body | paragraph | db02492d12 | Origin of giant negative piezoelectricity in a layered van der Waals ferroelectric | 10.1126/sciadv.aav3780 | Lu You, Yang Zhang, Shuang Zhou, Apoorva Chaturvedi, Samuel A Morris, Fucai Liu, Lei Chang, Daichi Ichinose, Hiroshi Funakubo, Weijin Hu, Tom Wu, Zheng Liu, Shuai Dong, Junling Wang | American Association for the Advancement of Science (AAAS) | Science Advances | 2019
61ba99c3783c1e8128c50ee9 | bilayer NiTe 2 34 | -514789541 |  | NiTe 2 34 |  | bilayer | Alloys |  |  |  | 11.3 K |  |  | body | paragraph | db02492d12 | Origin of giant negative piezoelectricity in a layered van der Waals ferroelectric | 10.1126/sciadv.aav3780 | Lu You, Yang Zhang, Shuang Zhou, Apoorva Chaturvedi, Samuel A Morris, Fucai Liu, Lei Chang, Daichi Ichinose, Hiroshi Funakubo, Weijin Hu, Tom Wu, Zheng Liu, Shuai Dong, Junling Wang | American Association for the Advancement of Science (AAAS) | Science Advances | 2019
61ba99c32b9a12e3d2c50f1a | optimally doped Nd 2-x Ce x CuO 4 (NCCO | 1762695834 | NCCO | Nd 2-x Ce x CuO 4 | optimally doped |  | Oxides, Cuprates |  |  |  | 24 K |  |  | body | paragraph | 09751d6ab8 | Emergence of pseudogap from short-range spin-correlations in electron-doped cuprates | 10.1038/s41535-020-0208-6 | Fabio Boschini, Marta Zonno, Elia Razzoli, Ryan P Day, Matteo Michiardi, Berend Zwartsenberg, Pascal Nigge, Michael Schneider, Eduardo H Da Silva Neto, Andreas Erb, Sergey Zhdanovich, Arthur K Mills, Giorgio Levy, Claudio Giannetti, David J Jones, Andrea Damascelli | Springer Science and Business Media LLC | npj Quantum Materials | 2019
61ba99c3d52116ffe1c50ed6 | MgB 2 | 1361569874 |  | MgB 2 |  |  | Alloys, Borides |  |  |  | 39 K |  |  | body | paragraph | aeb1d93aef | Ab-initio investigation of the covalent bond energies in the metallic covalent superconductor MgB 2 and in AlB 2 |  | G Bester, M FÃ¤hnle |  |  | 2013
61ba99c4ab9e3e9324c50f06 | (Fe 2 P 2 )(Sr 4 Sc 2 O 6 ) | 1501061376 |  | (Fe 2 P 2 )(Sr 4 Sc 2 O 6 |  |  | Alloys |  |  |  | 17 K |  |  | body | figure | 33e7db43cf | New Iron Arsenide Oxides (Fe 2 As 2 )(Sr 4 (Sc,Ti) 3 O 8 ), (Fe 2 As 2 )(Ba 4 Sc 3 O 7.5 ), and (Fe 2 As 2 )(Ba 3 Sc 2 O 5 ) |  | Naoto Kawaguchi, Hiraku Ogino, Yasuaki Shimizu, Kohji Kishio, Jun-Ichi Shimoyama
61ba99c4ab9e3e9324c50f07 | (Fe 2 As 2 )(Ba 4 Sc 3 O 7.5 ) | 1274498298 |  | (Fe 2 As 2 )(Ba 4 Sc 3 O 7.5 |  |  | Alloys |  |  |  | 28, 22, and 11 K |  |  | body | figure | 33e7db43cf | New Iron Arsenide Oxides (Fe 2 As 2 )(Sr 4 (Sc,Ti) 3 O 8 ), (Fe 2 As 2 )(Ba 4 Sc 3 O 7.5 ), and (Fe 2 As 2 )(Ba 3 Sc 2 O 5 ) |  | Naoto Kawaguchi, Hiraku Ogino, Yasuaki Shimizu, Kohji Kishio, Jun-Ichi Shimoyama
61ba99c4ab9e3e9324c50f08 | (Fe 2 As 2 )(Ba 4 Sc 3 O 7.5 ) | 1235954214 |  | (Fe 2 As 2 )(Ba 4 Sc 3 O 7.5 |  |  | Alloys |  |  |  | 30 and ~13 K | resistivities |  | body | figure | 33e7db43cf | New Iron Arsenide Oxides (Fe 2 As 2 )(Sr 4 (Sc,Ti) 3 O 8 ), (Fe 2 As 2 )(Ba 4 Sc 3 O 7.5 ), and (Fe 2 As 2 )(Ba 3 Sc 2 O 5 ) |  | Naoto Kawaguchi, Hiraku Ogino, Yasuaki Shimizu, Kohji Kishio, Jun-Ichi Shimoyama
61ba99c4ab9e3e9324c50f09 | (Fe 2 As 2 )(Sr 4 (Sc 1-x Ti x ) 3 O 8 ) with x = 0.4~0.6 | -255019185 |  | (Fe 2 As 2 )(Sr 4 (Sc 1-x Ti x ) 3 O 8 |  |  | Alloys |  |  | x=0.4~0.6 | 10 K |  |  | body | figure | 33e7db43cf | New Iron Arsenide Oxides (Fe 2 As 2 )(Sr 4 (Sc,Ti) 3 O 8 ), (Fe 2 As 2 )(Ba 4 Sc 3 O 7.5 ), and (Fe 2 As 2 )(Ba 3 Sc 2 O 5 ) |  | Naoto Kawaguchi, Hiraku Ogino, Yasuaki Shimizu, Kohji Kishio, Jun-Ichi Shimoyama
61ba99c4720b8b3d36c50ecf | YBa 2 Cu 3 O 6.66 | -639639250 |  | YBa 2 Cu 3 O 6.66 |  |  | Oxides, Cuprates |  |  |  | 60K |  |  | body | paragraph | 03916efc6c | Effect of a nonmagnetic impurity in a nearly antiferromagnetic Fermi liquid: Magnetic correlations and transport phenomena | 10.1103/physrevb.74.014406 | Hiroshi Kontani, Masanori Ohno | American Physical Society (APS) | Physical Review B | 2013
61ba99c4720b8b3d36c50ed0 | Îº-(BEDT-TTF) 4 Hg 2.89 Br 8 | -1096439504 |  | Îº-(BEDT-TTF) 4 Hg 2.89 Br 8 |  |  | Alloys |  |  |  | 4K | resistivity | ambient pressure | body | paragraph | 03916efc6c | Effect of a nonmagnetic impurity in a nearly antiferromagnetic Fermi liquid: Magnetic correlations and transport phenomena | 10.1103/physrevb.74.014406 | Hiroshi Kontani, Masanori Ohno | American Physical Society (APS) | Physical Review B | 2013
61ba99c4720b8b3d36c50ed1 | YBa 2 Cu 3 O 6.66 | -766702282 |  | YBa 2 Cu 3 O 6.66 |  |  | Oxides, Cuprates |  |  |  | 60K |  |  | body | paragraph | 03916efc6c | Effect of a nonmagnetic impurity in a nearly antiferromagnetic Fermi liquid: Magnetic correlations and transport phenomena | 10.1103/physrevb.74.014406 | Hiroshi Kontani, Masanori Ohno | American Physical Society (APS) | Physical Review B | 2013
61ba99c46a35f302ddc50f0e | x = 0.4 | -991728435 | [7 empty] | x=0.4 | 38 K |  |  | body | paragraph | 7e899a09ff | Fermi Surface of KFe2As2from Quantum Oscillations in Magnetostriction | 10.7566/jpscp.3.015007 | Diego A Zocco, Kai Grube, Felix Eilers, Thomas Wolf, Hilbert V LÃ¶hneysen | Journal of the Physical Society of Japan |  | 2013
61ba99c46a35f302ddc50f0f | x = 1 | 1133865587 | [7 empty] | x=1 | 3.4 K |  |  | body | paragraph | 7e899a09ff | Fermi Surface of KFe2As2from Quantum Oscillations in Magnetostriction | 10.7566/jpscp.3.015007 | Diego A Zocco, Kai Grube, Felix Eilers, Thomas Wolf, Hilbert V LÃ¶hneysen | Journal of the Physical Society of Japan |  | 2013
61ba99c4a5c5381c2ec50f04 | SrPt 3 P | -660786851 |  | SrPt 3 P |  |  | Pnictides |  |  |  | 8.4 K |  |  | body | paragraph | 5adee63a97 | Chiral singlet superconductivity in the weakly correlated metal LaPt 3 P |  | P K Biswas, S K Ghosh, J Z Zhao, D A Mayoh, N D Zhigadlo, Xiaofeng Xu, C Baines, A D Hillier, G Balakrishnan, M R Lees |  |  | 2021
61ba99c4a5c5381c2ec50f05 | CaPt 3 P | -685755934 |  | CaPt 3 P |  |  | Pnictides |  |  |  | 6.6 K |  |  | body | paragraph | 5adee63a97 | Chiral singlet superconductivity in the weakly correlated metal LaPt 3 P |  | P K Biswas, S K Ghosh, J Z Zhao, D A Mayoh, N D Zhigadlo, Xiaofeng Xu, C Baines, A D Hillier, G Balakrishnan, M R Lees |  |  | 2021
61ba99c4a5c5381c2ec50f06 | LaPt3P | -1227110247 |  | LaPt3P |  |  | Pnictides |  |  |  | 1.1 K | zero-field-cooled magnetic suscepti- bility |  | body | figure | 5adee63a97 | Chiral singlet superconductivity in the weakly correlated metal LaPt 3 P |  | P K Biswas, S K Ghosh, J Z Zhao, D A Mayoh, N D Zhigadlo, Xiaofeng Xu, C Baines, A D Hillier, G Balakrishnan, M R Lees |  |  | 2021
61ba99c40a416aa3d9c50eca | Bi#6 | -2039490256 |  | Bi#6 |  |  | Alloys |  |  |  | 79.2 Â± 0.2 K |  |  | body | paragraph | 33a9ff74ff | Temperature dependence of the upper critical field of type-II superconductors from isothermal magnetization data: Application to high-temperature superconductors | 10.1103/physrevb.66.144506 | I L Landau, H R Ott | American Physical Society (APS) | Physical Review B | 2008
61ba99c485b12ae79ac50ed8 | Al | 585275914 |  | Al |  |  | Alloys |  |  |  | 1.4 K |  |  | body | paragraph | c98a17c860 | The Josephson heat interferometer | 10.1038/nature11702 | Francesco Giazotto, MarÃ­a JosÃ© MartÃ­nez-PÃ©rez | Springer Science and Business Media LLC | Nature | 2012
61ba99c57c13e4f711c50ea3 | x â‰ˆ 1 âˆ’ 7%, Ga 1âˆ’x Mn x As | -70160714 |  | Ga 1âˆ’x Mn x As |  |  | Alloys |  |  | x=1 âˆ’ 7% | 10 âˆ’ 100K |  |  | body | paragraph | 70a6d0e118 | Temperature-dependent magnetization in diluted magnetic semiconductors | 10.1103/physrevb.67.155201 | S Das Sarma, E H Hwang, A Kaminski | American Physical Society (APS) | Physical Review B | 2002
61ba99c57f36ec6458c50ed0 | x = 0.1 | -118224022 | [7 empty] | x=0.1 | 55K |  |  | body | paragraph | 424123833f | Intermediate coupling model of the cuprates | 10.1080/00018732.2014.940227 | Tanmoy Das, R S Markiewicz, A Bansil | Informa UK Limited | Advances in Physics | 2014
61ba99c5783c1e8128c50eea | WTe 2 | 1391201656 |  | WTe 2 |  |  | Chalcogenides |  |  |  | 0.73 K |  | ambient pressure | body | paragraph | 6360818813 | Manipulating superconductivity of 1T-TiTe2by high pressure | 10.1039/c7tc00209b | R C Xiao, W J Lu, D F Shao, J Y Li, M J Wei, H Y Lv, P Tong, X B Zhu, Y P Sun | Royal Society of Chemistry (RSC) | Journal of Materials Chemistry C | 2017
61ba99c5783c1e8128c50eeb | MoS 2 | 197568347 |  | MoS 2 |  |  | Chalcogenides |  |  |  | 11.5 K |  |  | body | paragraph | 6360818813 | Manipulating superconductivity of 1T-TiTe2by high pressure | 10.1039/c7tc00209b | R C Xiao, W J Lu, D F Shao, J Y Li, M J Wei, H Y Lv, P Tong, X B Zhu, Y P Sun | Royal Society of Chemistry (RSC) | Journal of Materials Chemistry C | 2017
61ba99c51b5bc7b48bc50f25 | A 1 | 382912022 |  | A 1 |  |  | Alloys |  |  |  | 210K |  |  | body | paragraph | 4cfc48a9d0 | Temperature dependent changes of the Mn3dand4pbands nearTcin colossal magnetoresistance systems: XANES study ofLa1âˆ’xCaxMnO3 | 10.1103/physrevb.61.r9237 | F Bridges, C H Booth, G H Kwei, J J Neumeier, G A Sawatzky | American Physical Society (APS) | Physical Review B | 2013
61ba99c51b5bc7b48bc50f26 | 21 and 30% samples | 146560973 | [8 empty] | 2) K |  |  | body | paragraph | 4cfc48a9d0 | Temperature dependent changes of the Mn3dand4pbands nearTcin colossal magnetoresistance systems: XANES study ofLa1âˆ’xCaxMnO3 | 10.1103/physrevb.61.r9237 | F Bridges, C H Booth, G H Kwei, J J Neumeier, G A Sawatzky | American Physical Society (APS) | Physical Review B | 2013
61ba99c5dc085aa023c50ed6 | x = 0.4 | -926286165 | [7 empty] | x=0.4 | 300 K |  |  | body | figure | 824c36ac5f | Bulk Superconductivity Induced by In-Plane Chemical Pressure Effect in Eu0.5La0.5FBiS2âˆ’xSex | 10.7566/jpsj.85.124708 | Gen Jinno, Rajveer Jha, Akira Yamada, Ryuji Higashinaka, Tatsuma D Matsuda, Yuji Aoki, Masanori Nagao, Osuke Miura, Yoshikazu Mizuguchi | Physical Society of Japan | Journal of the Physical Society of Japan | 2016
61ba99c5dc085aa023c50ed7 | x = 0 | -1252798286 | [7 empty] | x=0 | 0.5 K |  |  | body | paragraph | 824c36ac5f | Bulk Superconductivity Induced by In-Plane Chemical Pressure Effect in Eu0.5La0.5FBiS2âˆ’xSex | 10.7566/jpsj.85.124708 | Gen Jinno, Rajveer Jha, Akira Yamada, Ryuji Higashinaka, Tatsuma D Matsuda, Yuji Aoki, Masanori Nagao, Osuke Miura, Yoshikazu Mizuguchi | Physical Society of Japan | Journal of the Physical Society of Japan | 2016
61ba99c5dc085aa023c50ed8 | x = 0.8 | 579202122 | [7 empty] | x=0.8 | 3.8 K |  |  | body | paragraph | 824c36ac5f | Bulk Superconductivity Induced by In-Plane Chemical Pressure Effect in Eu0.5La0.5FBiS2âˆ’xSex | 10.7566/jpsj.85.124708 | Gen Jinno, Rajveer Jha, Akira Yamada, Ryuji Higashinaka, Tatsuma D Matsuda, Yuji Aoki, Masanori Nagao, Osuke Miura, Yoshikazu Mizuguchi | Physical Society of Japan | Journal of the Physical Society of Japan | 2016
61ba99c5dc085aa023c50ed9 | Eu 0.5 La 0.5 FBiS 2 | -1511768442 |  | Eu 0.5 La 0.5 FBiS 2 |  |  | Chalcogenides, Fluorides |  |  |  | 2.3 K |  |  | body | paragraph | 824c36ac5f | Bulk Superconductivity Induced by In-Plane Chemical Pressure Effect in Eu0.5La0.5FBiS2âˆ’xSex | 10.7566/jpsj.85.124708 | Gen Jinno, Rajveer Jha, Akira Yamada, Ryuji Higashinaka, Tatsuma D Matsuda, Yuji Aoki, Masanori Nagao, Osuke Miura, Yoshikazu Mizuguchi | Physical Society of Japan | Journal of the Physical Society of Japan | 2016
61ba99c5dc085aa023c50eda | x = 0.2 | -2041940017 | [7 empty] | x=0.2 | 2.7 K |  |  | body | paragraph | 824c36ac5f | Bulk Superconductivity Induced by In-Plane Chemical Pressure Effect in Eu0.5La0.5FBiS2âˆ’xSex | 10.7566/jpsj.85.124708 | Gen Jinno, Rajveer Jha, Akira Yamada, Ryuji Higashinaka, Tatsuma D Matsuda, Yuji Aoki, Masanori Nagao, Osuke Miura, Yoshikazu Mizuguchi | Physical Society of Japan | Journal of the Physical Society of Japan | 2016
61ba99c5dc085aa023c50edb | x = 0.2 | -1747326814 | [7 empty] | x=0.2 | 0.5 K |  |  | body | paragraph | 824c36ac5f | Bulk Superconductivity Induced by In-Plane Chemical Pressure Effect in Eu0.5La0.5FBiS2âˆ’xSex | 10.7566/jpsj.85.124708 | Gen Jinno, Rajveer Jha, Akira Yamada, Ryuji Higashinaka, Tatsuma D Matsuda, Yuji Aoki, Masanori Nagao, Osuke Miura, Yoshikazu Mizuguchi | Physical Society of Japan | Journal of the Physical Society of Japan | 2016
61ba99c5dc085aa023c50edc | x = 0.2 | -1882114373 | [7 empty] | x=0.2 | 1.2 K |  |  | body | paragraph | 824c36ac5f | Bulk Superconductivity Induced by In-Plane Chemical Pressure Effect in Eu0.5La0.5FBiS2âˆ’xSex | 10.7566/jpsj.85.124708 | Gen Jinno, Rajveer Jha, Akira Yamada, Ryuji Higashinaka, Tatsuma D Matsuda, Yuji Aoki, Masanori Nagao, Osuke Miura, Yoshikazu Mizuguchi | Physical Society of Japan | Journal of the Physical Society of Japan | 2016
61ba99c5dc085aa023c50edd | x = 0.8 | 723589886 | [7 empty] | x=0.8 | 3.8 K |  |  | body | figure | 824c36ac5f | Bulk Superconductivity Induced by In-Plane Chemical Pressure Effect in Eu0.5La0.5FBiS2âˆ’xSex | 10.7566/jpsj.85.124708 | Gen Jinno, Rajveer Jha, Akira Yamada, Ryuji Higashinaka, Tatsuma D Matsuda, Yuji Aoki, Masanori Nagao, Osuke Miura, Yoshikazu Mizuguchi | Physical Society of Japan | Journal of the Physical Society of Japan | 2016
61ba99c5dc085aa023c50ede | x = 0.8 | 758236538 | [7 empty] | x=0.8 | 3.8 K | magnetic susceptibility |  | header | abstract | 824c36ac5f | Bulk Superconductivity Induced by In-Plane Chemical Pressure Effect in Eu0.5La0.5FBiS2âˆ’xSex | 10.7566/jpsj.85.124708 | Gen Jinno, Rajveer Jha, Akira Yamada, Ryuji Higashinaka, Tatsuma D Matsuda, Yuji Aoki, Masanori Nagao, Osuke Miura, Yoshikazu Mizuguchi | Physical Society of Japan | Journal of the Physical Society of Japan | 2016
61ba99c5dc085aa023c50edf | x = 0.8 | 690858206 | [7 empty] | x=0.8 | 3.8 K |  |  | body | paragraph | 824c36ac5f | Bulk Superconductivity Induced by In-Plane Chemical Pressure Effect in Eu0.5La0.5FBiS2âˆ’xSex | 10.7566/jpsj.85.124708 | Gen Jinno, Rajveer Jha, Akira Yamada, Ryuji Higashinaka, Tatsuma D Matsuda, Yuji Aoki, Masanori Nagao, Osuke Miura, Yoshikazu Mizuguchi | Physical Society of Japan | Journal of the Physical Society of Japan | 2016
61ba99c5dc085aa023c50ee0 | x = 0 | -1555091098 | [7 empty] | x=0 | 2.2 K |  |  | body | paragraph | 824c36ac5f | Bulk Superconductivity Induced by In-Plane Chemical Pressure Effect in Eu0.5La0.5FBiS2âˆ’xSex | 10.7566/jpsj.85.124708 | Gen Jinno, Rajveer Jha, Akira Yamada, Ryuji Higashinaka, Tatsuma D Matsuda, Yuji Aoki, Masanori Nagao, Osuke Miura, Yoshikazu Mizuguchi | Physical Society of Japan | Journal of the Physical Society of Japan | 2016
61ba99c5dc085aa023c50ee1 | NdO 0.5 F 0.5 BiS 2 | 428778105 |  | NdO 0.5 F 0.5 BiS 2 |  |  | Chalcogenides, Oxides, Fluorides |  |  |  | 5 K |  |  | body | paragraph | 824c36ac5f | Bulk Superconductivity Induced by In-Plane Chemical Pressure Effect in Eu0.5La0.5FBiS2âˆ’xSex | 10.7566/jpsj.85.124708 | Gen Jinno, Rajveer Jha, Akira Yamada, Ryuji Higashinaka, Tatsuma D Matsuda, Yuji Aoki, Masanori Nagao, Osuke Miura, Yoshikazu Mizuguchi | Physical Society of Japan | Journal of the Physical Society of Japan | 2016
61ba99c5dc085aa023c50ee2 | x = 0.8 | 721663703 | [7 empty] | x=0.8 | 6.2 K |  |  | body | paragraph | 824c36ac5f | Bulk Superconductivity Induced by In-Plane Chemical Pressure Effect in Eu0.5La0.5FBiS2âˆ’xSex | 10.7566/jpsj.85.124708 | Gen Jinno, Rajveer Jha, Akira Yamada, Ryuji Higashinaka, Tatsuma D Matsuda, Yuji Aoki, Masanori Nagao, Osuke Miura, Yoshikazu Mizuguchi | Physical Society of Japan | Journal of the Physical Society of Japan | 2016
61ba99c5dc085aa023c50ee3 | NdO 0.5 F 0.5 BiS 2 single crystals | -456463582 |  | NdO 0.5 F 0.5 BiS 2 |  | single crystals | Chalcogenides, Oxides, Fluorides |  |  |  | 20 K |  |  | body | paragraph | 824c36ac5f | Bulk Superconductivity Induced by In-Plane Chemical Pressure Effect in Eu0.5La0.5FBiS2âˆ’xSex | 10.7566/jpsj.85.124708 | Gen Jinno, Rajveer Jha, Akira Yamada, Ryuji Higashinaka, Tatsuma D Matsuda, Yuji Aoki, Masanori Nagao, Osuke Miura, Yoshikazu Mizuguchi | Physical Society of Japan | Journal of the Physical Society of Japan | 2016
61ba99c5dc085aa023c50ee4 | x = 0.8 | 554164074 | [7 empty] | x=0.8 | 3.7 K |  |  | body | figure | 824c36ac5f | Bulk Superconductivity Induced by In-Plane Chemical Pressure Effect in Eu0.5La0.5FBiS2âˆ’xSex | 10.7566/jpsj.85.124708 | Gen Jinno, Rajveer Jha, Akira Yamada, Ryuji Higashinaka, Tatsuma D Matsuda, Yuji Aoki, Masanori Nagao, Osuke Miura, Yoshikazu Mizuguchi | Physical Society of Japan | Journal of the Physical Society of Japan | 2016
61ba99c5dc085aa023c50ee5 | optimally doped x = 0.5 | -141024227 |  |  | optimally doped |  |  |  |  | x=0.5 | 3 K |  |  | body | paragraph | 824c36ac5f | Bulk Superconductivity Induced by In-Plane Chemical Pressure Effect in Eu0.5La0.5FBiS2âˆ’xSex | 10.7566/jpsj.85.124708 | Gen Jinno, Rajveer Jha, Akira Yamada, Ryuji Higashinaka, Tatsuma D Matsuda, Yuji Aoki, Masanori Nagao, Osuke Miura, Yoshikazu Mizuguchi | Physical Society of Japan | Journal of the Physical Society of Japan | 2016
61ba99c5dc085aa023c50ee6 | LaO 0.5 F 0.5 BiS 2 | -1999821516 |  | LaO 0.5 F 0.5 BiS 2 |  |  | Chalcogenides, Oxides, Fluorides |  |  |  | 3 K |  | 1 GPa | body | paragraph | 824c36ac5f | Bulk Superconductivity Induced by In-Plane Chemical Pressure Effect in Eu0.5La0.5FBiS2âˆ’xSex | 10.7566/jpsj.85.124708 | Gen Jinno, Rajveer Jha, Akira Yamada, Ryuji Higashinaka, Tatsuma D Matsuda, Yuji Aoki, Masanori Nagao, Osuke Miura, Yoshikazu Mizuguchi | Physical Society of Japan | Journal of the Physical Society of Japan | 2016
61ba99c520fc3eae4bc50f64 | YBCO | 1622563728 | YBCO | [7 empty] | 92 K |  |  | body | paragraph | b6145599be | Superconductivity in mesoscopic high-Tc superconducting particles | 10.1016/s0038-1098(02)00757-3 | V A Ivanov, V R Misko, V M Fomin, J T Devreese | Elsevier BV | Solid State Communications | 2014
61ba99c520fc3eae4bc50f65 | YBa 2 Cu 3 O 7âˆ’Î´ | -416304626 |  | YBa 2 Cu 3 O 7âˆ’Î´ |  |  | Oxides, Cuprates |  |  |  | 6 K |  |  | body |  | b6145599be | Superconductivity in mesoscopic high-Tc superconducting particles | 10.1016/s0038-1098(02)00757-3 | V A Ivanov, V R Misko, V M Fomin, J T Devreese | Elsevier BV | Solid State Communications | 2014
61ba99c520fc3eae4bc50f66 | YBa2Cu3O 7âˆ’Î´ | -92521912 |  | YBa2Cu3O 7âˆ’Î´ |  |  | Oxides, Cuprates |  |  |  | 6 K |  |  | header | abstract | b6145599be | Superconductivity in mesoscopic high-Tc superconducting particles | 10.1016/s0038-1098(02)00757-3 | V A Ivanov, V R Misko, V M Fomin, J T Devreese | Elsevier BV | Solid State Communications | 2014
61ba99c520fc3eae4bc50f67 | YBCO nanoparticle | -1279341643 | YBCO nanoparticle | [7 empty] | 92 K |  |  | body | paragraph | b6145599be | Superconductivity in mesoscopic high-Tc superconducting particles | 10.1016/s0038-1098(02)00757-3 | V A Ivanov, V R Misko, V M Fomin, J T Devreese | Elsevier BV | Solid State Communications | 2014
61ba99c520fc3eae4bc50f68 | x = 0.225 | 1318102735 | [7 empty] | x=0.225 | 62.4 K |  |  | body | figure | b6145599be | Superconductivity in mesoscopic high-Tc superconducting particles | 10.1016/s0038-1098(02)00757-3 | V A Ivanov, V R Misko, V M Fomin, J T Devreese | Elsevier BV | Solid State Communications | 2014
61ba99c6fa2141a3e5c50eee | Îº-(BEDT-TTF) 2 X | -977443951 |  | Îº-(BEDT-TTF) 2 X |  |  | Alloys |  |  |  | 10 K |  |  | body | paragraph | f83a68cec4 | Ferromagnetic spin fluctuation inLaFeAsO1âˆ’xFx | 10.1103/physrevb.78.020512 | Yoshimitsu Kohama, Yoichi Kamihara, Masahiro Hirano, Hitoshi Kawaji, Tooru Atake, Hideo Hosono | American Physical Society (APS) | Physical Review B | 2008
61ba99c6fa2141a3e5c50eef | x = 0.05 and 0.11 | 1023810028 | [7 empty] | x=0.05, 0.11 | 21.1 K |  |  | body | figure | f83a68cec4 | Ferromagnetic spin fluctuation inLaFeAsO1âˆ’xFx | 10.1103/physrevb.78.020512 | Yoshimitsu Kohama, Yoichi Kamihara, Masahiro Hirano, Hitoshi Kawaji, Tooru Atake, Hideo Hosono | American Physical Society (APS) | Physical Review B | 2008
61ba99c6fa2141a3e5c50ef0 | x = 0.11 | 1331908063 | [7 empty] | x=0.11 | 26 K |  |  | body | paragraph | f83a68cec4 | Ferromagnetic spin fluctuation inLaFeAsO1âˆ’xFx | 10.1103/physrevb.78.020512 | Yoshimitsu Kohama, Yoichi Kamihara, Masahiro Hirano, Hitoshi Kawaji, Tooru Atake, Hideo Hosono | American Physical Society (APS) | Physical Review B | 2008
61ba99c6fa2141a3e5c50ef1 | LaFeAsO | 382403697 |  | LaFeAsO |  |  | Iron-pnictides, Oxides, Pnictides |  |  |  | 26 K |  |  | body | paragraph | f83a68cec4 | Ferromagnetic spin fluctuation inLaFeAsO1âˆ’xFx | 10.1103/physrevb.78.020512 | Yoshimitsu Kohama, Yoichi Kamihara, Masahiro Hirano, Hitoshi Kawaji, Tooru Atake, Hideo Hosono | American Physical Society (APS) | Physical Review B | 2008
61ba99c6fa2141a3e5c50ef2 | LaFePO (R W = 4.6 | 1085239085 |  | LaFePO |  |  | Iron-pnictides, Oxides, Pnictides |  |  | W=4.6 | 3.3 K |  |  | body | paragraph | f83a68cec4 | Ferromagnetic spin fluctuation inLaFeAsO1âˆ’xFx | 10.1103/physrevb.78.020512 | Yoshimitsu Kohama, Yoichi Kamihara, Masahiro Hirano, Hitoshi Kawaji, Tooru Atake, Hideo Hosono | American Physical Society (APS) | Physical Review B | 2008
61ba99c6fa2141a3e5c50ef3 | PuCoGa 5 | -1189796189 |  | PuCoGa 5 |  |  | Alloys |  |  |  | 18.5 K |  |  | body | paragraph | f83a68cec4 | Ferromagnetic spin fluctuation inLaFeAsO1âˆ’xFx | 10.1103/physrevb.78.020512 | Yoshimitsu Kohama, Yoichi Kamihara, Masahiro Hirano, Hitoshi Kawaji, Tooru Atake, Hideo Hosono | American Physical Society (APS) | Physical Review B | 2008
61ba99c6fa2141a3e5c50ef4 | F-doped LaFeAsO | -1511891407 |  | LaFeAsO | F |  | Iron-pnictides, Oxides, Pnictides |  |  |  | 26 K | resistivity |  | header | abstract | f83a68cec4 | Ferromagnetic spin fluctuation inLaFeAsO1âˆ’xFx | 10.1103/physrevb.78.020512 | Yoshimitsu Kohama, Yoichi Kamihara, Masahiro Hirano, Hitoshi Kawaji, Tooru Atake, Hideo Hosono | American Physical Society (APS) | Physical Review B | 2008
61ba99c6d7a99c43e8c50f09 | x=0.5 | -1982452834 | [7 empty] | x=0.5 | 10K |  |  | body | paragraph | e26e7dc10d | Electronic structure of single-crystallineNdO0.5F0.5BiS2studied by angle-resolved photoemission spectroscopy | 10.1103/physrevb.90.045116 | Z R Ye, H F Yang, D W Shen, J Jiang, X H Niu, D L Feng, Y P Du, X G Wan, J Z Liu, X Y Zhu, H H Wen, M H Jiang | American Physical Society (APS) | Physical Review B | 2014
61ba99c6d7a99c43e8c50f0a | single crystalline NdO 0.5 F 0.5 BiS 2 | -2104450598 |  | NdO 0.5 F 0.5 BiS 2 |  | single crystalline | Chalcogenides, Oxides, Fluorides |  |  |  | 4.87K |  |  | header | abstract | e26e7dc10d | Electronic structure of single-crystallineNdO0.5F0.5BiS2studied by angle-resolved photoemission spectroscopy | 10.1103/physrevb.90.045116 | Z R Ye, H F Yang, D W Shen, J Jiang, X H Niu, D L Feng, Y P Du, X G Wan, J Z Liu, X Y Zhu, H H Wen, M H Jiang | American Physical Society (APS) | Physical Review B | 2014
61ba99c6d7a99c43e8c50f0b | single crystalline NdO 0.5 F 0.5 BiS 2 su- | -873894002 |  | NdO 0.5 F 0.5 BiS 2 su- |  | single crystalline | Alloys |  |  |  | 4.87K |  |  | body | paragraph | e26e7dc10d | Electronic structure of single-crystallineNdO0.5F0.5BiS2studied by angle-resolved photoemission spectroscopy | 10.1103/physrevb.90.045116 | Z R Ye, H F Yang, D W Shen, J Jiang, X H Niu, D L Feng, Y P Du, X G Wan, J Z Liu, X Y Zhu, H H Wen, M H Jiang | American Physical Society (APS) | Physical Review B | 2014
61ba99c614d91e0862c50efc | CeCu 2 Si 2 | 1466805188 |  | CeCu 2 Si 2 |  |  | Alloys |  |  |  | 1K |  |  | body | paragraph | 0429ea814e | Superconductivity in the Kondo lattice: a mean-field approach |  | M A GusmÃ£o, A A Aligia |  |  | 2000
61ba99c6c0bff55f4cc50f15 | y = 6.30 | -2052266217 | [7 empty] | y=6.30 | 93 K |  |  | body | paragraph | a9e38d15d0 | Mobility of the Doped Holes and the Antiferromagnetic Correlations in Underdoped High-TcCuprates | 10.1103/physrevlett.87.017001 | Yoichi Ando, A N Lavrov, Seiki Komiya, Kouji Segawa, X F Sun | American Physical Society (APS) | Physical Review Letters | 2013
61ba99c66a35f302ddc50f10 | A = Cs, Rb, and K | -170313585 | [7 empty] | A=Cs, Rb, K | 3.3, 6.3, and 9.6 K |  |  | body | paragraph | 9ed0012f49 | NMR Observation of Rattling Phonons in the Pyrochlore SuperconductorKOs2O6 | 10.1103/physrevlett.98.197002 | M Yoshida, K Arai, R Kaido, M Takigawa, S Yonezawa, Y Muraoka, Z Hiroi | American Physical Society (APS) | Physical Review Letters | 2013
61ba99c72227d4ac07c50edf | FeAs crystal | 1953283838 |  | FeAs |  | crystal | Iron-pnictides, Pnictides |  |  |  | 30 K |  |  | body | paragraph | b1260fb018 | Phonons in doped and undopedBaFe2As2investigated by inelastic x-ray scattering | 10.1103/physrevb.80.214534 | D Reznik, K Lokshin, D C Mitchell, D Parshall, W Dmowski, D Lamago, R Heid, K-P Bohnen, A S Sefat, M A Mcguire, B C Sales, D G Mandrus, A Subedi, D J Singh, A Alatas, M H Upton, A H Said, A Cunsolo, Y U Shvydâ€™ko, T Egami | American Physical Society (APS) | Physical Review B | 2009
61ba99c7783c1e8128c50eec | x = 0.6 | -390148994 | [7 empty] | x=0.6 | 80 K |  |  | body | paragraph | c1c6e77b52 | The Magnetic Excitation Spectrum and Thermodynamics of High-Tc Superconductors | 10.1126/science.284.5418.1344 | Pengcheng Dai, H A Mook, S M Hayden, G Aeppli, T G Perring, R D Hunt, F Dogan | American Association for the Advancement of Science (AAAS) | Science | 2000
61ba99c7783c1e8128c50eed | x = 0.6, 0.7, 0.8, 0.93 | 1747160435 | [7 empty] | x=0.6, 0.7, 0.8, 0.93 | 62.7 |  |  | body | paragraph | c1c6e77b52 | The Magnetic Excitation Spectrum and Thermodynamics of High-Tc Superconductors | 10.1126/science.284.5418.1344 | Pengcheng Dai, H A Mook, S M Hayden, G Aeppli, T G Perring, R D Hunt, F Dogan | American Association for the Advancement of Science (AAAS) | Science | 2000
61ba99c7783c1e8128c50eee | x = 0.8 and 0.6 | -17847651 | [7 empty] | x=0.8, 0.6 | 150 Â± 20 K |  |  | body | paragraph | c1c6e77b52 | The Magnetic Excitation Spectrum and Thermodynamics of High-Tc Superconductors | 10.1126/science.284.5418.1344 | Pengcheng Dai, H A Mook, S M Hayden, G Aeppli, T G Perring, R D Hunt, F Dogan | American Association for the Advancement of Science (AAAS) | Science | 2000
61ba99c71b5bc7b48bc50f27 | Pd 17 Se 15 | 32030254 |  | Pd 17 Se 15 |  |  | Chalcogenides |  |  |  | 2.2 K | Ï(T) |  | body | paragraph | 43e1d2dc9f | '17-15' Superconductivity -Rh 17 S 15 and Pd 17 Se 15 |  | Naren Hr, Arumugam Thamizhavel, Sushil Auluck, Rajendra Prasad |  |  | 2011
61ba99c71b5bc7b48bc50f28 | Rh 17 S 15 | 1260633536 |  | Rh 17 S 15 |  |  | Chalcogenides |  |  |  | 5.4 K |  |  | body | paragraph | 43e1d2dc9f | '17-15' Superconductivity -Rh 17 S 15 and Pd 17 Se 15 |  | Naren Hr, Arumugam Thamizhavel, Sushil Auluck, Rajendra Prasad |  |  | 2011
61ba99c7dc085aa023c50ee7 | nearly- optimally doped Bi 2 Sr 1.6 La 0.4 CuO 6+Î´ (La-Bi2201 | -927403059 | La-Bi2201 | Bi 2 Sr 1.6 La 0.4 CuO 6+Î´ | nearly- optimally doped |  | Alloys |  |  |  | 32 K |  |  | body | figure | 7b6b6cfb27 | Two pseudogaps with different energy scales at the antinode of the high-temperature Bi2Sr2CuO6superconductor using angle-resolved photoemission spectroscopy | 10.1103/physrevb.83.224509 | K Nakayama, T Sato, Y-M Xu, Z-H Pan, P Richard, H Ding, H-H Wen, K Kudo, T Sasaki, N Kobayashi, T Takahashi | American Physical Society (APS) | Physical Review B | 2013
61ba99c7dc085aa023c50ee8 | Pb-Bi2201 | -487075516 | Pb-Bi2201 | [7 empty] | 21 K |  |  | body | paragraph | 7b6b6cfb27 | Two pseudogaps with different energy scales at the antinode of the high-temperature Bi2Sr2CuO6superconductor using angle-resolved photoemission spectroscopy | 10.1103/physrevb.83.224509 | K Nakayama, T Sato, Y-M Xu, Z-H Pan, P Richard, H Ding, H-H Wen, K Kudo, T Sasaki, N Kobayashi, T Takahashi | American Physical Society (APS) | Physical Review B | 2013
61ba99c7dc085aa023c50ee9 | Pb-Bi2201 | -535212738 | Pb-Bi2201 | [7 empty] | 10 K |  |  | body | figure | 7b6b6cfb27 | Two pseudogaps with different energy scales at the antinode of the high-temperature Bi2Sr2CuO6superconductor using angle-resolved photoemission spectroscopy | 10.1103/physrevb.83.224509 | K Nakayama, T Sato, Y-M Xu, Z-H Pan, P Richard, H Ding, H-H Wen, K Kudo, T Sasaki, N Kobayashi, T Takahashi | American Physical Society (APS) | Physical Review B | 2013
61ba99c7dc085aa023c50eea | Pb-Bi2201 | -398507358 | Pb-Bi2201 | [7 empty] | 24 K |  |  | body | figure | 7b6b6cfb27 | Two pseudogaps with different energy scales at the antinode of the high-temperature Bi2Sr2CuO6superconductor using angle-resolved photoemission spectroscopy | 10.1103/physrevb.83.224509 | K Nakayama, T Sato, Y-M Xu, Z-H Pan, P Richard, H Ding, H-H Wen, K Kudo, T Sasaki, N Kobayashi, T Takahashi | American Physical Society (APS) | Physical Review B | 2013
61ba99c7dc085aa023c50eeb | La-Bi2201 | -1198240040 | La-Bi2201 | [7 empty] | 32 K |  |  | body | paragraph | 7b6b6cfb27 | Two pseudogaps with different energy scales at the antinode of the high-temperature Bi2Sr2CuO6superconductor using angle-resolved photoemission spectroscopy | 10.1103/physrevb.83.224509 | K Nakayama, T Sato, Y-M Xu, Z-H Pan, P Richard, H Ding, H-H Wen, K Kudo, T Sasaki, N Kobayashi, T Takahashi | American Physical Society (APS) | Physical Review B | 2013
61ba99c7dc085aa023c50eec | single crystals of slightly overdoped (Bi,Pb) 2 Sr 2 CuO 6+Î´ (Pb-Bi2201 | 912485233 | Pb-Bi2201 | Pb) 2 Sr 2 CuO 6+Î´ | slightly overdoped (Bi | single crystals | Alloys |  |  |  | 21 K |  |  | body | figure | 7b6b6cfb27 | Two pseudogaps with different energy scales at the antinode of the high-temperature Bi2Sr2CuO6superconductor using angle-resolved photoemission spectroscopy | 10.1103/physrevb.83.224509 | K Nakayama, T Sato, Y-M Xu, Z-H Pan, P Richard, H Ding, H-H Wen, K Kudo, T Sasaki, N Kobayashi, T Takahashi | American Physical Society (APS) | Physical Review B | 2013
61ba99c7dc085aa023c50eed | La-Bi2201 | -1171267299 | La-Bi2201 | [7 empty] | 32 K |  |  | body | paragraph | 7b6b6cfb27 | Two pseudogaps with different energy scales at the antinode of the high-temperature Bi2Sr2CuO6superconductor using angle-resolved photoemission spectroscopy | 10.1103/physrevb.83.224509 | K Nakayama, T Sato, Y-M Xu, Z-H Pan, P Richard, H Ding, H-H Wen, K Kudo, T Sasaki, N Kobayashi, T Takahashi | American Physical Society (APS) | Physical Review B | 2013
61ba99c7dc085aa023c50eee | Pb-Bi2201 | -556384286 | Pb-Bi2201 | [7 empty] | 21 K |  |  | body | paragraph | 7b6b6cfb27 | Two pseudogaps with different energy scales at the antinode of the high-temperature Bi2Sr2CuO6superconductor using angle-resolved photoemission spectroscopy | 10.1103/physrevb.83.224509 | K Nakayama, T Sato, Y-M Xu, Z-H Pan, P Richard, H Ding, H-H Wen, K Kudo, T Sasaki, N Kobayashi, T Takahashi | American Physical Society (APS) | Physical Review B | 2013
61ba99c7dc085aa023c50eef | Pb-Bi2201 | -525574608 | Pb-Bi2201 | [7 empty] | 21 K |  |  | body | paragraph | 7b6b6cfb27 | Two pseudogaps with different energy scales at the antinode of the high-temperature Bi2Sr2CuO6superconductor using angle-resolved photoemission spectroscopy | 10.1103/physrevb.83.224509 | K Nakayama, T Sato, Y-M Xu, Z-H Pan, P Richard, H Ding, H-H Wen, K Kudo, T Sasaki, N Kobayashi, T Takahashi | American Physical Society (APS) | Physical Review B | 2013
61ba99c72b9a12e3d2c50f1c | non- magnetic ions R =Y and R =Lu | -52613700 | [7 empty] | R=Lu | 15 K |  |  | body | paragraph | 575cc039d5 | Small-angle neutron scattering and magnetization study of HoNi2B2C | 10.1063/1.4865564 | M Ramazanoglu, M Laver, Abdulhamit Yagmurcu, E-M Choi, S-I Lee, A Knigavko, B D Gaulin | AIP Publishing | Low Temperature Physics | 2014
61ba99c72b9a12e3d2c50f1d | HoNi 2 B 2 C | 756699693 |  | HoNi 2 B 2 C |  |  | Carbides, Borides |  |  |  | 9 K |  |  | body | paragraph | 575cc039d5 | Small-angle neutron scattering and magnetization study of HoNi2B2C | 10.1063/1.4865564 | M Ramazanoglu, M Laver, Abdulhamit Yagmurcu, E-M Choi, S-I Lee, A Knigavko, B D Gaulin | AIP Publishing | Low Temperature Physics | 2014
61ba99c885fc223534c50ebc | MgB 2 | 1403927030 |  | MgB 2 |  |  | Alloys, Borides |  |  |  | 39 K |  |  | body | paragraph | 4aad088174 | Vortex matter in mesoscopic two-gap superconducting disks: Influence of Josephson and magnetic coupling | 10.1103/physrevb.81.214514 | R Geurts, M V MiloÅ¡eviÄ‡, F M Peeters | American Physical Society (APS) | Physical Review B | 2010
61ba99c80cb3d3a5e6c50ed8 | P pl < 0.085 | -65969848 | [8 empty] | 30 K |  |  | body | paragraph | 30cb749a9e | Growth and hole density control through equilibrium oxygen annealing of optimally doped Y1âˆ’xCaxBa2Cu3O7âˆ’Î´single crystals | 10.1088/0953-2048/22/10/105012 | Zheng Wu, Pei-Herng Hor | IOP Publishing | Superconductor Science and Technology | 2009
61ba99c80cb3d3a5e6c50ed9 | pure Sr doped La 2-x Sr x CuO 4 (SD-La214) single crystals | 1821688481 | SD-La214 | La 2-x Sr x CuO 4 | pure Sr doped | single crystals | Oxides, Cuprates |  |  |  | 15 K |  |  | body | paragraph | 30cb749a9e | Growth and hole density control through equilibrium oxygen annealing of optimally doped Y1âˆ’xCaxBa2Cu3O7âˆ’Î´single crystals | 10.1088/0953-2048/22/10/105012 | Zheng Wu, Pei-Herng Hor | IOP Publishing | Superconductor Science and Technology | 2009
61ba99c80cb3d3a5e6c50eda | P pl > 0.085 | -384561973 | [8 empty] | 15 K |  |  | body | paragraph | 30cb749a9e | Growth and hole density control through equilibrium oxygen annealing of optimally doped Y1âˆ’xCaxBa2Cu3O7âˆ’Î´single crystals | 10.1088/0953-2048/22/10/105012 | Zheng Wu, Pei-Herng Hor | IOP Publishing | Superconductor Science and Technology | 2009
61ba99c80cb3d3a5e6c50edb | CD-La214 | -1711681788 | CD-La214 | [7 empty] | 15 K |  |  | body | paragraph | 30cb749a9e | Growth and hole density control through equilibrium oxygen annealing of optimally doped Y1âˆ’xCaxBa2Cu3O7âˆ’Î´single crystals | 10.1088/0953-2048/22/10/105012 | Zheng Wu, Pei-Herng Hor | IOP Publishing | Superconductor Science and Technology | 2009
61ba99c80cb3d3a5e6c50edc | CD-La214 | -1551871610 | CD-La214 | [7 empty] | 30 K |  |  | body | paragraph | 30cb749a9e | Growth and hole density control through equilibrium oxygen annealing of optimally doped Y1âˆ’xCaxBa2Cu3O7âˆ’Î´single crystals | 10.1088/0953-2048/22/10/105012 | Zheng Wu, Pei-Herng Hor | IOP Publishing | Superconductor Science and Technology | 2009
61ba99c80cb3d3a5e6c50edd | optimally co-doped Y 1-x Ca x Ba 2 Cu 3 O 7-Î´ crystals | 1834946244 |  | Y 1-x Ca x Ba 2 Cu 3 O 7-Î´ | optimally co-doped | crystals | Oxides, Cuprates |  |  |  | 0.2K |  |  | header | abstract | 30cb749a9e | Growth and hole density control through equilibrium oxygen annealing of optimally doped Y1âˆ’xCaxBa2Cu3O7âˆ’Î´single crystals | 10.1088/0953-2048/22/10/105012 | Zheng Wu, Pei-Herng Hor | IOP Publishing | Superconductor Science and Technology | 2009
61ba99c8c0bff55f4cc50f16 | MgB 2 | 1323070782 |  | MgB 2 |  |  | Alloys, Borides |  |  |  | 39 K |  |  | body | paragraph | b7e90ec5f7 | Electronic anisotropy, magnetic field-temperature phase diagram and their dependence on resistivity inc-axis oriented MgB2thin films | 10.1088/0953-2048/14/6/304 | S Patnaik, L D Cooley, A Gurevich, A A Polyanskii, J Jiang, X Y Cai, A A Squitieri, M T Naus, M K Lee, J H Choi, L Belenky, S D Bu, J Letteri, X Song, D G Schlom, S E Babcock, C B Eom, E E Hellstrom, D C Larbalestier | IOP Publishing | Superconductor Science and Technology | 2001
61ba99c8c0bff55f4cc50f17 | MgB 2 | 1467464170 |  | MgB 2 |  |  | Alloys, Borides |  |  |  | 40 K |  |  | body | figure | b7e90ec5f7 | Electronic anisotropy, magnetic field-temperature phase diagram and their dependence on resistivity inc-axis oriented MgB2thin films | 10.1088/0953-2048/14/6/304 | S Patnaik, L D Cooley, A Gurevich, A A Polyanskii, J Jiang, X Y Cai, A A Squitieri, M T Naus, M K Lee, J H Choi, L Belenky, S D Bu, J Letteri, X Song, D G Schlom, S E Babcock, C B Eom, E E Hellstrom, D C Larbalestier | IOP Publishing | Superconductor Science and Technology | 2001
61ba99c8c0bff55f4cc50f18 | MgB 2 | 1384677484 |  | MgB 2 |  |  | Alloys, Borides |  |  |  | 40 K |  |  | body | paragraph | b7e90ec5f7 | Electronic anisotropy, magnetic field-temperature phase diagram and their dependence on resistivity inc-axis oriented MgB2thin films | 10.1088/0953-2048/14/6/304 | S Patnaik, L D Cooley, A Gurevich, A A Polyanskii, J Jiang, X Y Cai, A A Squitieri, M T Naus, M K Lee, J H Choi, L Belenky, S D Bu, J Letteri, X Song, D G Schlom, S E Babcock, C B Eom, E E Hellstrom, D C Larbalestier | IOP Publishing | Superconductor Science and Technology | 2001
61ba99c8c0bff55f4cc50f19 | Nb47wt.%Ti | -1702116579 |  | Nb47wt.%Ti |  |  | Alloys |  |  |  | 9 K |  |  | body | paragraph | b7e90ec5f7 | Electronic anisotropy, magnetic field-temperature phase diagram and their dependence on resistivity inc-axis oriented MgB2thin films | 10.1088/0953-2048/14/6/304 | S Patnaik, L D Cooley, A Gurevich, A A Polyanskii, J Jiang, X Y Cai, A A Squitieri, M T Naus, M K Lee, J H Choi, L Belenky, S D Bu, J Letteri, X Song, D G Schlom, S E Babcock, C B Eom, E E Hellstrom, D C Larbalestier | IOP Publishing | Superconductor Science and Technology | 2001
61ba99c84217bb9076c50f33 | F-doped LaFeAsO | -1357855671 |  | LaFeAsO | F |  | Iron-pnictides, Oxides, Pnictides |  |  |  | 26 K |  |  | body | paragraph | 0a83177a6e | Crystal symmetry and magnetic order in iron pnictides: A tight-binding Wannier function analysis | 10.1103/physrevb.81.174534 | Z P Yin, W E Pickett | American Physical Society (APS) | Physical Review B | 2010
61ba99c84217bb9076c50f34 | Fe 2 As 2 Sr 4 Sc 2 O 6 | -1522527527 |  | Fe 2 As 2 Sr 4 Sc 2 O 6 |  |  | Iron-pnictides, Oxides, Pnictides |  |  |  | 56 K |  |  | body | paragraph | 0a83177a6e | Crystal symmetry and magnetic order in iron pnictides: A tight-binding Wannier function analysis | 10.1103/physrevb.81.174534 | Z P Yin, W E Pickett | American Physical Society (APS) | Physical Review B | 2010
61ba99c871dd2853b1c50ef9 | R = Y | -2048177824 | [7 empty] | R=Y | 15 -16 K |  |  | body | paragraph | 2347a482be | Superconducting gap anisotropy ofLuNi2B2Cthin films from microwave surface impedance measurements | 10.1103/physrevb.64.100505 | A Andreone, A Cassinese, L Gianni, M Iavarone, F Palomba, R Vaglio | American Physical Society (APS) | Physical Review B | 2001
61ba99c8c2c99830dec50f07 | MgB 2 | 1862138212 |  | MgB 2 |  |  | Alloys, Borides |  |  |  | 39 K |  |  | body | paragraph | f768d4b9f9 | Coexistence of superconductivity and charge-density waves in a two-dimensional Holstein model at half-filling | 10.1209/0295-5075/85/57003 | S Sykora, A HÃ¼bsch, K W Becker | IOP Publishing | EPL (Europhysics Letters) | 2013
61ba99c805e6aa6710c50f23 | Ba 0.6 K 0.4 BiO 3 (BKBO) | 987205146 | BKBO | Ba 0.6 K 0.4 BiO 3 |  |  | Oxides |  |  |  | 32K |  |  | body | paragraph | 1a32a679dd | Theory of a higher-order phase transition: The superconducting transition inBa0.6K0.4BiO3 | 10.1103/physrevb.68.064505 | Pradeep Kumar | American Physical Society (APS) | Physical Review B | 2013
61ba99c805e6aa6710c50f24 | BP SO (Ba(P b, Sb)O 3 | -921632305 |  | Sb)O 3 | BP SO (Ba |  | Alloys |  |  |  | 3.5K |  |  | body | paragraph | 1a32a679dd | Theory of a higher-order phase transition: The superconducting transition inBa0.6K0.4BiO3 | 10.1103/physrevb.68.064505 | Pradeep Kumar | American Physical Society (APS) | Physical Review B | 2013
61ba99c805e6aa6710c50f25 | BKBO | 321851963 | BKBO | [7 empty] | 32K |  |  | body | paragraph | 1a32a679dd | Theory of a higher-order phase transition: The superconducting transition inBa0.6K0.4BiO3 | 10.1103/physrevb.68.064505 | Pradeep Kumar | American Physical Society (APS) | Physical Review B | 2013
61ba99c805e6aa6710c50f26 | Rubidium-doped samples Ba 1âˆ’x Rb x BiO 3 (BRBO | 2042219150 | BRBO | Ba 1âˆ’x Rb x BiO 3 | Rubidium |  | Oxides |  |  |  | 25K |  |  | body | paragraph | 1a32a679dd | Theory of a higher-order phase transition: The superconducting transition inBa0.6K0.4BiO3 | 10.1103/physrevb.68.064505 | Pradeep Kumar | American Physical Society (APS) | Physical Review B | 2013
61ba99c805e6aa6710c50f27 | K 1âˆ’x Bi 1+x O 3 | -1754427712 |  | K 1âˆ’x Bi 1+x O 3 |  |  | Alloys |  |  |  | 10K |  |  | body | paragraph | 1a32a679dd | Theory of a higher-order phase transition: The superconducting transition inBa0.6K0.4BiO3 | 10.1103/physrevb.68.064505 | Pradeep Kumar | American Physical Society (APS) | Physical Review B | 2013
61ba99c87ecf8b73e6c50ed9 | (Ba 1âˆ’x K x )Fe 2 As 2 | 13763358 |  | (Ba 1âˆ’x K x )Fe 2 As 2 |  |  | Iron-pnictides, Pnictides |  |  |  | 52 K |  |  | body | paragraph | cf48f19d48 | Single-Crystal Growth of the Ternary BaFe2As2Phase Using the Vertical Bridgman Technique | 10.1143/jjap.48.013004 | Rei Morinaga, Kittiwit Matan, Hiroyuki S Suzuki, Taku J Sato | Japan Society of Applied Physics | Japanese Journal of Applied Physics | 2008
61ba99c87ecf8b73e6c50eda | x = 0.4. 4 | -1491999750 | [7 empty] | x=0.4. 4 | 38 K |  |  | body | paragraph | cf48f19d48 | Single-Crystal Growth of the Ternary BaFe2As2Phase Using the Vertical Bridgman Technique | 10.1143/jjap.48.013004 | Rei Morinaga, Kittiwit Matan, Hiroyuki S Suzuki, Taku J Sato | Japan Society of Applied Physics | Japanese Journal of Applied Physics | 2008
61ba99c9e720aae5f4c50eee | MgB 2 | 1375047790 |  | MgB 2 |  |  | Alloys, Borides |  |  |  | 38 K |  |  | body | paragraph | fe3d6846c4 | Multiband and impurity effects in infrared and optical spectra of MgB2 | 10.1016/j.physc.2007.02.008 | A B Kuzmenko | Elsevier BV | Physica C: Superconductivity | 2013
61ba99c9e720aae5f4c50eef | MgB 2 | 1488648372 |  | MgB 2 |  |  | Alloys, Borides |  |  |  | 40 K |  |  | body | paragraph | fe3d6846c4 | Multiband and impurity effects in infrared and optical spectra of MgB2 | 10.1016/j.physc.2007.02.008 | A B Kuzmenko | Elsevier BV | Physica C: Superconductivity | 2013
61ba99c9e720aae5f4c50ef0 | MgB 2 | 1519441178 |  | MgB 2 |  |  | Alloys, Borides |  |  |  | 39 K |  |  | body | paragraph | fe3d6846c4 | Multiband and impurity effects in infrared and optical spectra of MgB2 | 10.1016/j.physc.2007.02.008 | A B Kuzmenko | Elsevier BV | Physica C: Superconductivity | 2013
61ba99c9e720aae5f4c50ef1 | MgB 2 film | 551154103 |  | MgB 2 |  | film | Alloys, Borides |  |  |  | 33 K |  |  | body | figure | fe3d6846c4 | Multiband and impurity effects in infrared and optical spectra of MgB2 | 10.1016/j.physc.2007.02.008 | A B Kuzmenko | Elsevier BV | Physica C: Superconductivity | 2013
61ba99c9e720aae5f4c50ef2 | thin (âˆ¼ 50 nm) MgB 2 film | 149248722 |  | MgB 2 |  | film | Alloys, Borides | film |  |  | 33 K |  |  | body | figure | fe3d6846c4 | Multiband and impurity effects in infrared and optical spectra of MgB2 | 10.1016/j.physc.2007.02.008 | A B Kuzmenko | Elsevier BV | Physica C: Superconductivity | 2013
61ba99c9e720aae5f4c50ef3 | MgB 2 | 1638837292 |  | MgB 2 |  |  | Alloys, Borides |  |  |  | 33 K |  |  | body | figure | fe3d6846c4 | Multiband and impurity effects in infrared and optical spectra of MgB2 | 10.1016/j.physc.2007.02.008 | A B Kuzmenko | Elsevier BV | Physica C: Superconductivity | 2013
61ba99c9e720aae5f4c50ef4 | MgB 2 films | 1916820581 |  | MgB 2 |  | films | Alloys, Borides |  |  |  | 30 and 34 K |  |  | body | figure | fe3d6846c4 | Multiband and impurity effects in infrared and optical spectra of MgB2 | 10.1016/j.physc.2007.02.008 | A B Kuzmenko | Elsevier BV | Physica C: Superconductivity | 2013
61ba99c9e720aae5f4c50ef5 | single crystals of MgB 2 | -1499082139 |  | MgB 2 |  | single crystals | Alloys, Borides |  |  |  | 38.5 K |  |  | body | paragraph | fe3d6846c4 | Multiband and impurity effects in infrared and optical spectra of MgB2 | 10.1016/j.physc.2007.02.008 | A B Kuzmenko | Elsevier BV | Physica C: Superconductivity | 2013
61ba99c9e720aae5f4c50ef6 | thin MgB 2 film | 709554113 |  | MgB 2 |  | thin, film | Alloys, Borides |  |  |  | 32 K |  |  | body | paragraph | fe3d6846c4 | Multiband and impurity effects in infrared and optical spectra of MgB2 | 10.1016/j.physc.2007.02.008 | A B Kuzmenko | Elsevier BV | Physica C: Superconductivity | 2013
61ba99c92c886f0fe6c50ec8 | un- derdoped BaFe 1.89 Co 0.11 As 2 | 1601458002 |  | BaFe 1.89 Co 0.11 As 2 | un- derdoped |  | Iron-pnictides, Pnictides |  |  |  | 21.7 K |  |  | body | paragraph | 8666ade6f6 | Coexistence and Competition of the Short-Range Incommensurate Antiferromagnetic Order with the Superconducting State ofBaFe2âˆ’xNixAs2 | 10.1103/physrevlett.108.247002 | Huiqian Luo, Rui Zhang, Mark Laver, Zahra Yamani, Meng Wang, Xingye Lu, Miaoyin Wang, Yanchao Chen, Shiliang Li, Sung Chang, Jeffrey W Lynn, Pengcheng Dai | American Physical Society (APS) | Physical Review Letters | 2012
61ba99c91b5bc7b48bc50f29 | La 2-Î´ Sr Î´ CuO 4 | -558532180 |  | La 2-Î´ Sr Î´ CuO 4 |  |  | Oxides, Cuprates |  |  |  | 17 K |  |  | header | abstract | bf698fe2d8 | Evaluation of CuO 2 plane hole doping in YBa 2 Cu 3 O 6+x single crystals |  | Ruixing Liang, D A Bonn, W N Hardy
61ba99c91b5bc7b48bc50f2a | YBCO | 1518592840 | YBCO | [7 empty] | 17 K |  |  | header | abstract | bf698fe2d8 | Evaluation of CuO 2 plane hole doping in YBa 2 Cu 3 O 6+x single crystals |  | Ruixing Liang, D A Bonn, W N Hardy
61ba99c91b5bc7b48bc50f2b | x = 0.5 and 0.75 | -454889394 | [7 empty] | x=0.5, 0.75 | 60K |  |  | body | figure | bf698fe2d8 | Evaluation of CuO 2 plane hole doping in YBa 2 Cu 3 O 6+x single crystals |  | Ruixing Liang, D A Bonn, W N Hardy
61ba99c91b5bc7b48bc50f2c | LSCO | -1404193767 | LSCO | [7 empty] | 17 K |  |  | body | figure | bf698fe2d8 | Evaluation of CuO 2 plane hole doping in YBa 2 Cu 3 O 6+x single crystals |  | Ruixing Liang, D A Bonn, W N Hardy
61ba99c9a013f06956c50ede | thin single crystal slab with y=0.33 | 797039882 |  |  |  | thin single crystal |  |  |  | y=0.33 | 7 K |  |  | header | abstract | 73d032aa0f | 2D nano-granularity of the oxygen chains in the YBa 2 Cu 3 O 6.33 superconductor |  | G Campi, A Ricci, N Poccia, A Bianconi
61ba99c91b93c0c6bec50f5e | x = 0.5 | 1419953765 | [7 empty] | x=0.5 | 20 K |  |  | body | paragraph | 0ddfcd3386 | 75As NMR study of antiferromagnetic fluctuations in Ba(Fe1âˆ’xRux)2As2 | 10.1088/0953-8984/23/47/475701 | Tusharkanti Dey, P Khuntia, A V Mahajan, Shilpam Sharma, A Bharathi | IOP Publishing | Journal of Physics: Condensed Matter | 2011
61ba99c91b93c0c6bec50f5f | x = 0.5 | 1369897390 | [7 empty] | x=0.5 | 20 K |  |  | body | paragraph | 0ddfcd3386 | 75As NMR study of antiferromagnetic fluctuations in Ba(Fe1âˆ’xRux)2As2 | 10.1088/0953-8984/23/47/475701 | Tusharkanti Dey, P Khuntia, A V Mahajan, Shilpam Sharma, A Bharathi | IOP Publishing | Journal of Physics: Condensed Matter | 2011
61ba99c91b93c0c6bec50f60 | x = 0.5 | 1495042601 | [7 empty] | x=0.5 | 20 K |  |  | header | abstract | 0ddfcd3386 | 75As NMR study of antiferromagnetic fluctuations in Ba(Fe1âˆ’xRux)2As2 | 10.1088/0953-8984/23/47/475701 | Tusharkanti Dey, P Khuntia, A V Mahajan, Shilpam Sharma, A Bharathi | IOP Publishing | Journal of Physics: Condensed Matter | 2011
61ba99c91b93c0c6bec50f61 | LaFeAs(O 1âˆ’x F x ) | 1662431550 |  | LaFeAs(O 1âˆ’x F x |  |  | Alloys |  |  |  | 26 K |  |  | body | paragraph | 0ddfcd3386 | 75As NMR study of antiferromagnetic fluctuations in Ba(Fe1âˆ’xRux)2As2 | 10.1088/0953-8984/23/47/475701 | Tusharkanti Dey, P Khuntia, A V Mahajan, Shilpam Sharma, A Bharathi | IOP Publishing | Journal of Physics: Condensed Matter | 2011
61ba99c91b93c0c6bec50f62 | BaFeRuAs 2 (x = 0.5) | -69835029 |  | BaFeRuAs 2 |  |  | Iron-pnictides, Pnictides |  |  | x=0.5 | âˆ¼ 20 K | Resistivity, magnetic susceptibility |  | body | paragraph | 0ddfcd3386 | 75As NMR study of antiferromagnetic fluctuations in Ba(Fe1âˆ’xRux)2As2 | 10.1088/0953-8984/23/47/475701 | Tusharkanti Dey, P Khuntia, A V Mahajan, Shilpam Sharma, A Bharathi | IOP Publishing | Journal of Physics: Condensed Matter | 2011
61ba99c9d7a99c43e8c50f0d | optimally doped Ba(Fe 0.935 Co 0.065 ) 2 As 2 | 39986210 |  | Ba(Fe 0.935 Co 0.065 ) 2 As 2 | optimally doped |  | Iron-pnictides, Pnictides |  |  |  | 24 K | magnetization |  | body | paragraph | 475e304980 | Polarized neutron diffraction study of the field-induced magnetization in the normal and superconducting states of Ba(Fe1âˆ’xCox)2As2(x=0.65) | 10.1103/physrevb.84.134514 | C Lester, Jiun-Haw Chu, J G Analytis, A Stunault, I R Fisher, S M Hayden | American Physical Society (APS) | Physical Review B | 2011
61ba99caab9e3e9324c50f0c | BSCCO | 387876690 | BSCCO | [7 empty] | 28K |  |  | body | paragraph | d6cc4f971a | T c enhancement in inhomogeneous superconductors and fractal dynamics | 10.1007/bf02451563 | M P Fontana, D Cassi | Springer Science and Business Media LLC | Il Nuovo Cimento D | 2002
61ba99ca8452d931a5c50edc | 8+Î´ (OP-Bi2212 | 1270052289 | OP-Bi2212 | 8+Î´ |  |  | Alloys |  |  |  | 96 K |  |  | header | abstract | f093c95db3 | Magnetic excitations and phonons simultaneously studied by resonant inelastic x-ray scattering in optimally dopedBi1.5Pb0.55Sr1.6La0.4CuO6+Î´ | 10.1103/physrevb.92.064517 | Y Y Peng, M Hashimoto, M Moretti Sala, A Amorese, N B Brookes, G Dellea, W-S Lee, M Minola, T Schmitt, Y Yoshida, K-J Zhou, H Eisaki, T P Devereaux, Z-X Shen, L Braicovich, G Ghiringhelli | American Physical Society (APS) | Physical Review B | 2015
61ba99ca8452d931a5c50edd | Bi 2 Sr 2 Ca 2 Cu 3 O 10+Î´ (Bi-2223 | 1769967121 | Bi-2223 | Bi 2 Sr 2 Ca 2 Cu 3 O 10+Î´ |  |  | Alloys |  |  |  | 109 K |  |  | body | paragraph | f093c95db3 | Magnetic excitations and phonons simultaneously studied by resonant inelastic x-ray scattering in optimally dopedBi1.5Pb0.55Sr1.6La0.4CuO6+Î´ | 10.1103/physrevb.92.064517 | Y Y Peng, M Hashimoto, M Moretti Sala, A Amorese, N B Brookes, G Dellea, W-S Lee, M Minola, T Schmitt, Y Yoshida, K-J Zhou, H Eisaki, T P Devereaux, Z-X Shen, L Braicovich, G Ghiringhelli | American Physical Society (APS) | Physical Review B | 2015
61ba99ca8452d931a5c50ede | under- doped Bi2201 | 209032159 | Bi2201 | Bi2201Bi2201 | under- doped | [5 empty] | 30 K |  |  | body | paragraph | f093c95db3 | Magnetic excitations and phonons simultaneously studied by resonant inelastic x-ray scattering in optimally dopedBi1.5Pb0.55Sr1.6La0.4CuO6+Î´ | 10.1103/physrevb.92.064517 | Y Y Peng, M Hashimoto, M Moretti Sala, A Amorese, N B Brookes, G Dellea, W-S Lee, M Minola, T Schmitt, Y Yoshida, K-J Zhou, H Eisaki, T P Devereaux, Z-X Shen, L Braicovich, G Ghiringhelli | American Physical Society (APS) | Physical Review B | 2015
61ba99ca8452d931a5c50edf | Bi-2223 | -1120696497 | Bi-2223 | [7 empty] | 109 K |  |  | body | paragraph | f093c95db3 | Magnetic excitations and phonons simultaneously studied by resonant inelastic x-ray scattering in optimally dopedBi1.5Pb0.55Sr1.6La0.4CuO6+Î´ | 10.1103/physrevb.92.064517 | Y Y Peng, M Hashimoto, M Moretti Sala, A Amorese, N B Brookes, G Dellea, W-S Lee, M Minola, T Schmitt, Y Yoshida, K-J Zhou, H Eisaki, T P Devereaux, Z-X Shen, L Braicovich, G Ghiringhelli | American Physical Society (APS) | Physical Review B | 2015
61ba99ca8452d931a5c50ee0 | Bi-2223 | -1120696497 | Bi-2223 | [7 empty] | 96 K |  |  | body | paragraph | f093c95db3 | Magnetic excitations and phonons simultaneously studied by resonant inelastic x-ray scattering in optimally dopedBi1.5Pb0.55Sr1.6La0.4CuO6+Î´ | 10.1103/physrevb.92.064517 | Y Y Peng, M Hashimoto, M Moretti Sala, A Amorese, N B Brookes, G Dellea, W-S Lee, M Minola, T Schmitt, Y Yoshida, K-J Zhou, H Eisaki, T P Devereaux, Z-X Shen, L Braicovich, G Ghiringhelli | American Physical Society (APS) | Physical Review B | 2015
61ba99ca8452d931a5c50ee1 | OP-Bi2212 | -864438641 | OP-Bi2212 | [7 empty] | 34 K |  |  | body | paragraph | f093c95db3 | Magnetic excitations and phonons simultaneously studied by resonant inelastic x-ray scattering in optimally dopedBi1.5Pb0.55Sr1.6La0.4CuO6+Î´ | 10.1103/physrevb.92.064517 | Y Y Peng, M Hashimoto, M Moretti Sala, A Amorese, N B Brookes, G Dellea, W-S Lee, M Minola, T Schmitt, Y Yoshida, K-J Zhou, H Eisaki, T P Devereaux, Z-X Shen, L Braicovich, G Ghiringhelli | American Physical Society (APS) | Physical Review B | 2015
61ba99ca8452d931a5c50ee2 | OP-Bi2201 | -1411449357 | OP-Bi2201 | [7 empty] | 92 K |  |  | body | paragraph | f093c95db3 | Magnetic excitations and phonons simultaneously studied by resonant inelastic x-ray scattering in optimally dopedBi1.5Pb0.55Sr1.6La0.4CuO6+Î´ | 10.1103/physrevb.92.064517 | Y Y Peng, M Hashimoto, M Moretti Sala, A Amorese, N B Brookes, G Dellea, W-S Lee, M Minola, T Schmitt, Y Yoshida, K-J Zhou, H Eisaki, T P Devereaux, Z-X Shen, L Braicovich, G Ghiringhelli | American Physical Society (APS) | Physical Review B | 2015
61ba99ca8452d931a5c50ee3 | optimally doped Bi 1.5 Pb 0.6 Sr 1.54 CaCu 2 O 8+Î´ (OP-Bi2212 | -1945702682 | OP-Bi2212 | Bi 1.5 Pb 0.6 Sr 1.54 CaCu 2 O 8+Î´ | optimally doped |  | Alloys |  |  |  | 96 K |  |  | body | paragraph | f093c95db3 | Magnetic excitations and phonons simultaneously studied by resonant inelastic x-ray scattering in optimally dopedBi1.5Pb0.55Sr1.6La0.4CuO6+Î´ | 10.1103/physrevb.92.064517 | Y Y Peng, M Hashimoto, M Moretti Sala, A Amorese, N B Brookes, G Dellea, W-S Lee, M Minola, T Schmitt, Y Yoshida, K-J Zhou, H Eisaki, T P Devereaux, Z-X Shen, L Braicovich, G Ghiringhelli | American Physical Society (APS) | Physical Review B | 2015
61ba99ca8452d931a5c50ee4 | Bi 2+x Sr 2âˆ’x CuO 6+Î´ (Bi-2201 | -354672423 | Bi-2201 | Bi 2+x Sr 2âˆ’x CuO 6+Î´ |  |  | Alloys |  |  |  | 1 K |  |  | body | paragraph | f093c95db3 | Magnetic excitations and phonons simultaneously studied by resonant inelastic x-ray scattering in optimally dopedBi1.5Pb0.55Sr1.6La0.4CuO6+Î´ | 10.1103/physrevb.92.064517 | Y Y Peng, M Hashimoto, M Moretti Sala, A Amorese, N B Brookes, G Dellea, W-S Lee, M Minola, T Schmitt, Y Yoshida, K-J Zhou, H Eisaki, T P Devereaux, Z-X Shen, L Braicovich, G Ghiringhelli | American Physical Society (APS) | Physical Review B | 2015
61ba99ca8452d931a5c50ee5 | underdoped Bi2212 | 1508955804 | Bi2212 | Bi2212Bi2212 | underdoped | [5 empty] | 109 K |  |  | body | paragraph | f093c95db3 | Magnetic excitations and phonons simultaneously studied by resonant inelastic x-ray scattering in optimally dopedBi1.5Pb0.55Sr1.6La0.4CuO6+Î´ | 10.1103/physrevb.92.064517 | Y Y Peng, M Hashimoto, M Moretti Sala, A Amorese, N B Brookes, G Dellea, W-S Lee, M Minola, T Schmitt, Y Yoshida, K-J Zhou, H Eisaki, T P Devereaux, Z-X Shen, L Braicovich, G Ghiringhelli | American Physical Society (APS) | Physical Review B | 2015
61ba99ca8452d931a5c50ee6 | optimally doped Bi 1.5 Pb 0.55 Sr 1.6 La 0.4 CuO 6+Î´ (OP- Bi2201 | 1556721048 | OP- Bi2201 | Bi 1.5 Pb 0.55 Sr 1.6 La 0.4 CuO 6+Î´ | optimally doped |  | Alloys |  |  |  | 34 K |  |  | body | paragraph | f093c95db3 | Magnetic excitations and phonons simultaneously studied by resonant inelastic x-ray scattering in optimally dopedBi1.5Pb0.55Sr1.6La0.4CuO6+Î´ | 10.1103/physrevb.92.064517 | Y Y Peng, M Hashimoto, M Moretti Sala, A Amorese, N B Brookes, G Dellea, W-S Lee, M Minola, T Schmitt, Y Yoshida, K-J Zhou, H Eisaki, T P Devereaux, Z-X Shen, L Braicovich, G Ghiringhelli | American Physical Society (APS) | Physical Review B | 2015
61ba99ca8452d931a5c50ee7 | 6+Î´ (OP-Bi2201 | 1047822579 | OP-Bi2201 | 6+Î´ |  |  | Alloys |  |  |  | 34 K |  |  | header | abstract | f093c95db3 | Magnetic excitations and phonons simultaneously studied by resonant inelastic x-ray scattering in optimally dopedBi1.5Pb0.55Sr1.6La0.4CuO6+Î´ | 10.1103/physrevb.92.064517 | Y Y Peng, M Hashimoto, M Moretti Sala, A Amorese, N B Brookes, G Dellea, W-S Lee, M Minola, T Schmitt, Y Yoshida, K-J Zhou, H Eisaki, T P Devereaux, Z-X Shen, L Braicovich, G Ghiringhelli | American Physical Society (APS) | Physical Review B | 2015
61ba99ca4217bb9076c50f35 | CCO) 3 /(STO) 2 SL | -1611336395 | CCO) 3 /(STO) 2 SL | [7 empty] | 25 K |  |  | body | paragraph | bc0cf123ca | Occurrence of a high-temperature superconducting phase in (CaCuO2)n/(SrTiO3)msuperlattices | 10.1103/physrevb.86.134524 | D Di Castro, M Salvato, A Tebano, D Innocenti, C Aruta, W Prellier, O I Lebedev, I Ottaviani, N B Brookes, M Minola, M Moretti Sala, C Mazzoli, P G Medaglia, G Ghiringhelli, L Braicovich, M Cirillo, G Balestrino | American Physical Society (APS) | Physical Review B | 2012
61ba99ca4217bb9076c50f36 | CaCuO 2 ) n /(SrTiO 3 ) m | 1944600403 |  | CaCuO 2 ) n /(SrTiO 3 ) m |  |  | Alloys |  |  |  | 40 K |  |  | annex | paragraph | bc0cf123ca | Occurrence of a high-temperature superconducting phase in (CaCuO2)n/(SrTiO3)msuperlattices | 10.1103/physrevb.86.134524 | D Di Castro, M Salvato, A Tebano, D Innocenti, C Aruta, W Prellier, O I Lebedev, I Ottaviani, N B Brookes, M Minola, M Moretti Sala, C Mazzoli, P G Medaglia, G Ghiringhelli, L Braicovich, M Cirillo, G Balestrino | American Physical Society (APS) | Physical Review B | 2012
61ba99ca4217bb9076c50f37 | IL CCO | -1693573505 | CCO | [7 empty] | 40 K |  |  | body | figure | bc0cf123ca | Occurrence of a high-temperature superconducting phase in (CaCuO2)n/(SrTiO3)msuperlattices | 10.1103/physrevb.86.134524 | D Di Castro, M Salvato, A Tebano, D Innocenti, C Aruta, W Prellier, O I Lebedev, I Ottaviani, N B Brookes, M Minola, M Moretti Sala, C Mazzoli, P G Medaglia, G Ghiringhelli, L Braicovich, M Cirillo, G Balestrino | American Physical Society (APS) | Physical Review B | 2012
61ba99ca4217bb9076c50f38 | CaCuO 2 | 1711718853 |  | CaCuO 2 |  |  | Oxides, Cuprates |  |  |  | 40 K |  |  | header | abstract | bc0cf123ca | Occurrence of a high-temperature superconducting phase in (CaCuO2)n/(SrTiO3)msuperlattices | 10.1103/physrevb.86.134524 | D Di Castro, M Salvato, A Tebano, D Innocenti, C Aruta, W Prellier, O I Lebedev, I Ottaviani, N B Brookes, M Minola, M Moretti Sala, C Mazzoli, P G Medaglia, G Ghiringhelli, L Braicovich, M Cirillo, G Balestrino | American Physical Society (APS) | Physical Review B | 2012
61ba99ca4217bb9076c50f39 | YBa 2 Cu 3 O 6.95 ) | 1106571641 |  | YBa 2 Cu 3 O 6.95 |  |  | Oxides, Cuprates |  |  |  | 93 K |  |  | body | paragraph | a2a9b2511c | The Superconducting Transition and Mixed State of YBa 2 Cu 3 O 6.95 : An Undergraduate Experiment |  | Zhongda Huang, Yihang Tong, Jake S Bobowski |  |  | 2021
61ba99ca4217bb9076c50f3a | single-crystal sample of YBa 2 Cu 3 O 6.95 | 16038755 |  | YBa 2 Cu 3 O 6.95 |  | single-crystal | Oxides, Cuprates |  |  |  | 93.1 K |  |  | header | abstract | a2a9b2511c | The Superconducting Transition and Mixed State of YBa 2 Cu 3 O 6.95 : An Undergraduate Experiment |  | Zhongda Huang, Yihang Tong, Jake S Bobowski |  |  | 2021
61ba99ca4217bb9076c50f3b | single-crystal sample of YBa 2 Cu 3 O 6.95 | -155304841 |  | YBa 2 Cu 3 O 6.95 |  | single-crystal | Oxides, Cuprates |  |  |  | 93.1 K |  |  | body | figure | a2a9b2511c | The Superconducting Transition and Mixed State of YBa 2 Cu 3 O 6.95 : An Undergraduate Experiment |  | Zhongda Huang, Yihang Tong, Jake S Bobowski |  |  | 2021
61ba99ca4217bb9076c50f3c | y = 0.95 | 1760108261 | [7 empty] | y=0.95 | 93 K |  |  | body | figure | a2a9b2511c | The Superconducting Transition and Mixed State of YBa 2 Cu 3 O 6.95 : An Undergraduate Experiment |  | Zhongda Huang, Yihang Tong, Jake S Bobowski |  |  | 2021
61ba99ca12cb23f3dfc50f00 | MgB 2 | 1398153994 |  | MgB 2 |  |  | Alloys, Borides |  |  |  | 40 K | scien- tific |  | body | paragraph | 26a55d1e38 | Ab initiotheory of superconductivity. II. Application to elemental metals | 10.1103/physrevb.72.024546 | M A L Marques, M LÃ¼ders, N N Lathiotakis, G Profeta, A Floris, L Fast, A Continenza, E K U Gross, S Massidda | American Physical Society (APS) | Physical Review B | 2005
61ba99cbef148cdddfc50f16 | x = 0.10 and 0.12 | -193119879 | [7 empty] | x=0.10, 0.12 | 50 K |  |  | body | figure | dac643a8c9 | Crystal structure and phase transitions across the metal-superconductor boundary in theSmFeAsO1âˆ’xFx(0â‰¤xâ‰¤0.20)family | 10.1103/physrevb.79.014503 | Serena Margadonna, Yasuhiro Takabayashi, Martin T Mcdonald, Michela Brunelli, G Wu, R H Liu, X H Chen, Kosmas Prassides | American Physical Society (APS) | Physical Review B | 2009
61ba99cbef148cdddfc50f17 | x = 0 | -1133437285 | [7 empty] | x=0 | 50 K |  |  | body | figure | dac643a8c9 | Crystal structure and phase transitions across the metal-superconductor boundary in theSmFeAsO1âˆ’xFx(0â‰¤xâ‰¤0.20)family | 10.1103/physrevb.79.014503 | Serena Margadonna, Yasuhiro Takabayashi, Martin T Mcdonald, Michela Brunelli, G Wu, R H Liu, X H Chen, Kosmas Prassides | American Physical Society (APS) | Physical Review B | 2009
61ba99cb11af647618c50ec5 | FeSe | 1586983472 |  | FeSe |  |  | Iron-chalcogenides, Chalcogenides |  |  |  | 27 K |  | 1.48 GPa | body | paragraph | e7b46a6118 | Neutron scattering measurements of the phonon density of states ofFeSe1âˆ’xsuperconductors | 10.1103/physrevb.79.014519 | D Phelan, J N Millican, E L Thomas, J B LeÃ£o, Y Qiu, R Paul | American Physical Society (APS) | Physical Review B | 2013
61ba99cb11af647618c50ec6 | FeSe 1âˆ’x | -1229906205 |  | FeSe 1âˆ’x |  |  | Iron-chalcogenides, Chalcogenides |  |  |  | 8 K |  |  | header | abstract | e7b46a6118 | Neutron scattering measurements of the phonon density of states ofFeSe1âˆ’xsuperconductors | 10.1103/physrevb.79.014519 | D Phelan, J N Millican, E L Thomas, J B LeÃ£o, Y Qiu, R Paul | American Physical Society (APS) | Physical Review B | 2013
61ba99cb11af647618c50ec7 | Fe(Se 0.5 Te 0.5 ) 1âˆ’x | 1737453159 |  | Fe(Se 0.5 Te 0.5 ) 1âˆ’x |  |  | Iron-chalcogenides, Chalcogenides |  |  |  | 15 K |  | ambient pressure | body | paragraph | e7b46a6118 | Neutron scattering measurements of the phonon density of states ofFeSe1âˆ’xsuperconductors | 10.1103/physrevb.79.014519 | D Phelan, J N Millican, E L Thomas, J B LeÃ£o, Y Qiu, R Paul | American Physical Society (APS) | Physical Review B | 2013
61ba99cb1b5bc7b48bc50f2d | Sr 2 Sc 0.4 Ti 0.6 FeAsO 3 | -1610769670 |  | Sr 2 Sc 0.4 Ti 0.6 FeAsO 3 |  |  | Iron-pnictides, Oxides, Pnictides |  |  |  | 7 K |  |  | body | figure | 7ccd7af001 | Possible high temperature superconductivity in a Ti-doped Aâ€“Scâ€“Feâ€“Asâ€“O (A = Ca, Sr) system | 10.1088/0953-2048/22/7/072001 | G F Chen, T-L Xia, H X Yang, J Q Li, P Zheng, J L Luo, N L Wang | IOP Publishing | Superconductor Science and Technology | 2009
61ba99cb1b5bc7b48bc50f2e | Ca 2 ScFeAsO 3 | -1752388408 |  | Ca 2 ScFeAsO 3 |  |  | Iron-pnictides, Oxides, Pnictides |  |  |  | 37 K |  |  | body |  | 7ccd7af001 | Possible high temperature superconductivity in a Ti-doped Aâ€“Scâ€“Feâ€“Asâ€“O (A = Ca, Sr) system | 10.1088/0953-2048/22/7/072001 | G F Chen, T-L Xia, H X Yang, J Q Li, P Zheng, J L Luo, N L Wang | IOP Publishing | Superconductor Science and Technology | 2009
61ba99cb1b5bc7b48bc50f2f | LaFeAsO 1âˆ’x F x | 142807422 |  | LaFeAsO 1âˆ’x F x |  |  | Iron-pnictides, Pnictides, Oxides, Fluorides |  |  |  | 26 K |  |  | body | figure | 7ccd7af001 | Possible high temperature superconductivity in a Ti-doped Aâ€“Scâ€“Feâ€“Asâ€“O (A = Ca, Sr) system | 10.1088/0953-2048/22/7/072001 | G F Chen, T-L Xia, H X Yang, J Q Li, P Zheng, J L Luo, N L Wang | IOP Publishing | Superconductor Science and Technology | 2009
61ba99cbd52116ffe1c50edb | x â‰ˆ 0.3 | 161400490 | [7 empty] | x=0.3 | 31 K |  |  | body | paragraph | 01813f171f | MÃ¶ssbauer studies of spin-and charge-modulations in BaFe 2 (As 1-x P x ) 2 |  | K KomÄ™dera, J Gatlik, A BÅ‚achowski, J Å»ukrowski, T J Sato, D Legut, U D Wdowik
61ba99cbd52116ffe1c50edc | x = 0.33 | -2055830488 | [7 empty] | x=0.33 | 12 K |  |  | body | paragraph | 01813f171f | MÃ¶ssbauer studies of spin-and charge-modulations in BaFe 2 (As 1-x P x ) 2 |  | K KomÄ™dera, J Gatlik, A BÅ‚achowski, J Å»ukrowski, T J Sato, D Legut, U D Wdowik
61ba99cbd52116ffe1c50edd | BaFe 2 (As 0.47 P 0.53 ) 2 | 880500530 |  | BaFe 2 (As 0.47 P 0.53 ) 2 |  |  | Iron-pnictides, Pnictides |  |  |  | 13.9 K |  |  | body | paragraph | 01813f171f | MÃ¶ssbauer studies of spin-and charge-modulations in BaFe 2 (As 1-x P x ) 2 |  | K KomÄ™dera, J Gatlik, A BÅ‚achowski, J Å»ukrowski, T J Sato, D Legut, U D Wdowik
61ba99cbd52116ffe1c50ede | under-doped BaFe 2 (As 0.8 P 0.2 ) 2 | 820747226 |  | BaFe 2 (As 0.8 P 0.2 ) 2 | under-doped |  | Iron-pnictides, Pnictides |  |  |  | 10 K |  |  | body | paragraph | 01813f171f | MÃ¶ssbauer studies of spin-and charge-modulations in BaFe 2 (As 1-x P x ) 2 |  | K KomÄ™dera, J Gatlik, A BÅ‚achowski, J Å»ukrowski, T J Sato, D Legut, U D Wdowik
61ba99cbd52116ffe1c50edf | Ba(Fe 0.5 Ru 0.5 ) 2 As 2 | -136507722 |  | Ba(Fe 0.5 Ru 0.5 ) 2 As 2 |  |  | Iron-pnictides, Pnictides |  |  |  | 20 K |  |  | body | paragraph | 01813f171f | MÃ¶ssbauer studies of spin-and charge-modulations in BaFe 2 (As 1-x P x ) 2 |  | K KomÄ™dera, J Gatlik, A BÅ‚achowski, J Å»ukrowski, T J Sato, D Legut, U D Wdowik
61ba99cba01e2beb09c50f35 | 16 O Bi2212 | 678282400 | 16 O Bi2212 | OBi2212 | [6 empty] | 51K |  |  | body | paragraph | b9a1718c97 | On the 590 cm âˆ’1 B 1g feature in underdoped Bi 2 Sr 2 CaCu 2 O 8+Î´ |  | K C Hewitt, N L Wang, J C Irwin, D M Pooke, A E Pantoja, H J Trodahl |  |  | 2013
61ba99cba01e2beb09c50f36 | Bi2212 | -1741544389 | Bi2212 | Bi2212Bi2212 | [6 empty] | 51K |  |  | body | paragraph | b9a1718c97 | On the 590 cm âˆ’1 B 1g feature in underdoped Bi 2 Sr 2 CaCu 2 O 8+Î´ |  | K C Hewitt, N L Wang, J C Irwin, D M Pooke, A E Pantoja, H J Trodahl |  |  | 2013
61ba99cba01e2beb09c50f37 | optimally doped 16 O Bi2212 | -1258879466 | Bi2212 | Bi2212Bi2212 | optimally doped 16 O | [5 empty] | 90K |  |  | body | paragraph | b9a1718c97 | On the 590 cm âˆ’1 B 1g feature in underdoped Bi 2 Sr 2 CaCu 2 O 8+Î´ |  | K C Hewitt, N L Wang, J C Irwin, D M Pooke, A E Pantoja, H J Trodahl |  |  | 2013
61ba99cba01e2beb09c50f38 | Y] = 0.4 | -1094455359 | Y] | [7 empty] | 30K |  |  | body | paragraph | b9a1718c97 | On the 590 cm âˆ’1 B 1g feature in underdoped Bi 2 Sr 2 CaCu 2 O 8+Î´ |  | K C Hewitt, N L Wang, J C Irwin, D M Pooke, A E Pantoja, H J Trodahl |  |  | 2013
61ba99cba01e2beb09c50f39 | Bi2212 | -1847452708 | Bi2212 | Bi2212Bi2212 | [6 empty] | 51K |  |  | body | paragraph | b9a1718c97 | On the 590 cm âˆ’1 B 1g feature in underdoped Bi 2 Sr 2 CaCu 2 O 8+Î´ |  | K C Hewitt, N L Wang, J C Irwin, D M Pooke, A E Pantoja, H J Trodahl |  |  | 2013
61ba99cba01e2beb09c50f3a | yttrium content of 0.40 and 0.07 | 245737748 |  |  | yttrium content | [5 empty] | 30 K |  |  | body | paragraph | b9a1718c97 | On the 590 cm âˆ’1 B 1g feature in underdoped Bi 2 Sr 2 CaCu 2 O 8+Î´ |  | K C Hewitt, N L Wang, J C Irwin, D M Pooke, A E Pantoja, H J Trodahl |  |  | 2013
61ba99ccd7a99c43e8c50f0e | YBCO film | -2111427546 | YBCO |  |  | film |  |  |  |  | 93 K |  |  | body | paragraph | b123c3e848 | Enhanced Spin and Electronic Reconstructions at the Cuprate-Manganite Interface |  | B A Gray, E J Moon, I C Tung, M Kareev, Jian Liu, D J Meyers, M J Bedzyk, J W Freeland, J Chakhalian |  |  | 2013
61ba99cc5cc438644dc50efc | x = 0.2 | -1820514738 | [7 empty] | x=0.2 | 83, 89, 91, and 93 K |  |  | body | paragraph | 2ce6c0250c | Doping Dependencies of Onset Temperatures for the Pseudogap and Superconductive Fluctuation in Bi2Sr2CaCu2O8+Î´, Studied from Both In-Plane and Out-of-Plane Magnetoresistance Measurements | 10.7566/jpsj.83.064713 | Tomohiro Usui, Daiki Fujiwara, Shintaro Adachi, Hironobu Kudo, Kosuke Murata, Haruki Kushibiki, Takao Watanabe, Kazutaka Kudo, Terukazu Nishizaki, Norio Kobayashi, Shojiro Kimura, Kazuyoshi Yamada, Tomoyuki Naito, Takashi Noji, Yoji Koike | Physical Society of Japan | Journal of the Physical Society of Japan | 2014
61ba99cc2a711de29cc50ee7 | LCMO | -1751610532 | LCMO | [7 empty] | 10 K |  |  | body | paragraph | ef12640570 | Magnetization Control and Transfer of Spin-Polarized Cooper Pairs into a Half-Metal Manganite | 10.1103/physrevapplied.8.044008 | A Srivastava, L A B Olde Olthof, A Di Bernardo, S Komori, M Amado, C Palomares-Garcia, M Alidoust, K Halterman, M G Blamire, J W A Robinson | American Physical Society (APS) | Physical Review Applied | 2017
61ba99cc6a35f302ddc50f13 | La 1.68 Eu 0.2 Sr 0.12 CuO 4 | -976096394 |  | La 1.68 Eu 0.2 Sr 0.12 CuO 4 |  |  | Oxides, Cuprates |  |  |  | 5 K | susceptibility |  | body | paragraph | 6a4c555c7a | Quantum effects in heat and mass transport processes | 10.1063/1.470765 | Byung Chan Eu, Cuo, La 1 88âˆ’y Eu Y Sr, X F Sun, Seiki Komiya, Yoichi Ando | AIP Publishing | The Journal of Chemical Physics | 2013
61ba99cc6a35f302ddc50f14 | pure LCO | 1850403815 | LCO |  | pure | [5 empty] | 307 K |  |  | body | paragraph | 6a4c555c7a | Quantum effects in heat and mass transport processes | 10.1063/1.470765 | Byung Chan Eu, Cuo, La 1 88âˆ’y Eu Y Sr, X F Sun, Seiki Komiya, Yoichi Ando | AIP Publishing | The Journal of Chemical Physics | 2013
61ba99cd7ecf8b73e6c50edc | elemental metal (Li | -1680417046 | elemental metal (Li | Li | [6 empty] | âˆ¼ 20 K |  | 40 GPa | header | abstract | 2222e18c63 | Superconductivity and Lattice Instability in Compressed Lithium from Fermi Surface Hot Spots | 10.1103/physrevlett.96.047004 | Deepa Kasinathan, J KuneÅ¡, A Lazicki, H Rosner, C S Yoo, R T Scalettar, W E Pickett | American Physical Society (APS) | Physical Review Letters | 2014
61ba99cd7ecf8b73e6c50edd | fcc Li | 556376276 |  | Li |  |  | Alloys |  |  |  | 14 K |  |  | body | paragraph | 2222e18c63 | Superconductivity and Lattice Instability in Compressed Lithium from Fermi Surface Hot Spots | 10.1103/physrevlett.96.047004 | Deepa Kasinathan, J KuneÅ¡, A Lazicki, H Rosner, C S Yoo, R T Scalettar, W E Pickett | American Physical Society (APS) | Physical Review Letters | 2014
61ba99cd7ecf8b73e6c50ede | MgB 2 | 1841001814 |  | MgB 2 |  |  | Alloys, Borides |  |  |  | 40 K |  | 20 GPa â‰¤Pâ‰¤ 40 GPa | body | paragraph | 2222e18c63 | Superconductivity and Lattice Instability in Compressed Lithium from Fermi Surface Hot Spots | 10.1103/physrevlett.96.047004 | Deepa Kasinathan, J KuneÅ¡, A Lazicki, H Rosner, C S Yoo, R T Scalettar, W E Pickett | American Physical Society (APS) | Physical Review Letters | 2014
61ba99cd2227d4ac07c50ee2 | indium | -440730795 | indium | In | [6 empty] | 3.4 K |  |  | body | paragraph | 9964ca498a | Use of second generation coated conductors for efficient shielding of dc magnetic fields | 10.1063/1.3459895 | J F Fagnard, M Dirickx, G A Levin, P N Barnes, B Vanderheyden, P Vanderbemden | AIP Publishing | Journal of Applied Physics | 2010
61ba99cd2227d4ac07c50ee3 | indium | -463836999 | indium | In | [6 empty] | 3.4 K |  |  | body | paragraph | 9964ca498a | Use of second generation coated conductors for efficient shielding of dc magnetic fields | 10.1063/1.3459895 | J F Fagnard, M Dirickx, G A Levin, P N Barnes, B Vanderheyden, P Vanderbemden | AIP Publishing | Journal of Applied Physics | 2010
61ba99cd1b5bc7b48bc50f30 | Ba(Fe1âˆ’xCox)2As2 single crystals | 1105071201 |  | Ba(Fe1âˆ’xCox)2As2 |  | single crystals | Iron-pnictides, Pnictides |  |  |  | 24.5 K |  |  | header | abstract | 9db73f183b | Multigap Superconductivity and Strong Electron-Boson Coupling in Fe-Based Superconductors: A Point-Contact Andreev-Reflection Study ofBa(Fe1âˆ’xCox)2As2Single Crystals | 10.1103/physrevlett.105.237002 | M Tortello, D Daghero, G A Ummarino, V A Stepanov, J Jiang, J D Weiss, E E Hellstrom, R S Gonnelli | American Physical Society (APS) | Physical Review Letters | 2010
61ba99cd783c1e8128c50ef1 | KFe 2 As 2 | 835904621 |  | KFe 2 As 2 |  |  | Iron-pnictides, Pnictides |  |  |  | 3K |  |  | body | figure | abd1f53825 | Tailoring Tc by symmetry principles: The concept of superconducting fitness | 10.1103/physrevb.98.024501 | Aline Ramires, Daniel F Agterberg, Manfred Sigrist | American Physical Society (APS) | Physical Review B | 2018
61ba99cee4552e90a8c50ee8 | PC UNAN LuNi 2 B 2 C | -13881917 |  | PC UNAN LuNi 2 B 2 C |  |  | Carbides, Nitrides, Borides, Pnictides |  |  |  | 14.7 K |  |  | body | paragraph | e94a5106b9 | Hall effect study in YbNi 2 B 2 C borocarbide | 10.1016/s0038-1098(99)00194-5 | V N Narozhnyi, V N Kochetkov, A V Tsvyashchenko, L N Fomicheva | Elsevier BV | Solid State Communications | 2013
61ba99cee4552e90a8c50ee9 | sin- gle crystals | -1429771807 |  |  |  | sin- gle crystals |  |  |  |  | 16.7 K |  |  | body | paragraph | e94a5106b9 | Hall effect study in YbNi 2 B 2 C borocarbide | 10.1016/s0038-1098(99)00194-5 | V N Narozhnyi, V N Kochetkov, A V Tsvyashchenko, L N Fomicheva | Elsevier BV | Solid State Communications | 2013
61ba99cea01e2beb09c50f3b | Er 1-x Ca x Ba 2 Cu 3 O z samples with x=0.25 | 1751909661 |  | Er 1-x Ca x Ba 2 Cu 3 O z |  |  | Alloys |  |  | x=0.25 | 74.1 K |  |  | body | figure | f21017fb4b | Effects of calcium substitution on the superconducting properties of R1âˆ’xCaxBa2Cu3Oz (R=Eu, Gd, Er; 0â©½xâ©½0.3) polycrystalline samples | 10.1016/j.physc.2006.01.002 | E K Nazarova, K Nenkov, G Fuchs, K-H MÃ¼ller | Elsevier BV | Physica C: Superconductivity | 2006
61ba99cea01e2beb09c50f3c | R=Gd | -1242083759 | [7 empty] | R=Gd | 85.5 K |  |  | body | figure | f21017fb4b | Effects of calcium substitution on the superconducting properties of R1âˆ’xCaxBa2Cu3Oz (R=Eu, Gd, Er; 0â©½xâ©½0.3) polycrystalline samples | 10.1016/j.physc.2006.01.002 | E K Nazarova, K Nenkov, G Fuchs, K-H MÃ¼ller | Elsevier BV | Physica C: Superconductivity | 2006
61ba99cea01e2beb09c50f3d | R=Er | 309213890 | [7 empty] | R=Er | 92 K |  |  | body | figure | f21017fb4b | Effects of calcium substitution on the superconducting properties of R1âˆ’xCaxBa2Cu3Oz (R=Eu, Gd, Er; 0â©½xâ©½0.3) polycrystalline samples | 10.1016/j.physc.2006.01.002 | E K Nazarova, K Nenkov, G Fuchs, K-H MÃ¼ller | Elsevier BV | Physica C: Superconductivity | 2006
61ba99cea01e2beb09c50f3e | R=Er | 212949288 | [7 empty] | R=Er | 84.7 K |  |  | body | figure | f21017fb4b | Effects of calcium substitution on the superconducting properties of R1âˆ’xCaxBa2Cu3Oz (R=Eu, Gd, Er; 0â©½xâ©½0.3) polycrystalline samples | 10.1016/j.physc.2006.01.002 | E K Nazarova, K Nenkov, G Fuchs, K-H MÃ¼ller | Elsevier BV | Physica C: Superconductivity | 2006
61ba99cea01e2beb09c50f3f | R=Eu and Gd | 468649367 | [7 empty] | R=Eu, Gd | 94 K |  |  | body | figure | f21017fb4b | Effects of calcium substitution on the superconducting properties of R1âˆ’xCaxBa2Cu3Oz (R=Eu, Gd, Er; 0â©½xâ©½0.3) polycrystalline samples | 10.1016/j.physc.2006.01.002 | E K Nazarova, K Nenkov, G Fuchs, K-H MÃ¼ller | Elsevier BV | Physica C: Superconductivity | 2006
61ba99ceab9e3e9324c50f0e | Ba(Fe 1âˆ’x Co x ) 2 As 2 film | 2080849955 |  | Ba(Fe 1âˆ’x Co x ) 2 As 2 |  | film | Iron-pnictides, Pnictides |  |  |  | 18.1 K |  |  | body | paragraph | 8afe649c4f | Localized GHz frequency electrodynamic behavior of an optimally-doped Ba(Fe1âˆ’xCo )2As2 epitaxial film | 10.1016/j.physc.2016.11.014 | Tamin Tai, Behnood G Ghamsari, J H Kang, S Lee, C B Eom, Steven M Anlage | Elsevier BV | Physica C: Superconductivity and its Applications | 2015
61ba99ceab9e3e9324c50f0f | conventional Nb thin film | 2092696193 |  |  | conventional Nb | thin film |  |  |  |  | 8.3 K |  |  | body | paragraph | 8afe649c4f | Localized GHz frequency electrodynamic behavior of an optimally-doped Ba(Fe1âˆ’xCo )2As2 epitaxial film | 10.1016/j.physc.2016.11.014 | Tamin Tai, Behnood G Ghamsari, J H Kang, S Lee, C B Eom, Steven M Anlage | Elsevier BV | Physica C: Superconductivity and its Applications | 2015
61ba99ceab9e3e9324c50f10 | Nb film | -131993430 |  | Nb |  | film | Alloys |  |  |  | 8.3 K |  |  | body | paragraph | 8afe649c4f | Localized GHz frequency electrodynamic behavior of an optimally-doped Ba(Fe1âˆ’xCo )2As2 epitaxial film | 10.1016/j.physc.2016.11.014 | Tamin Tai, Behnood G Ghamsari, J H Kang, S Lee, C B Eom, Steven M Anlage | Elsevier BV | Physica C: Superconductivity and its Applications | 2015
61ba99ce8452d931a5c50ee9 | MgB 2 | 1348091958 |  | MgB 2 |  |  | Alloys, Borides |  |  |  | 39 K |  |  | body | paragraph | c5cd361332 | Intralayer carbon substitution in theMgB2superconductor | 10.1103/physrevb.64.134513 | T Takenobu, T Ito, Dam Hieu Chi, K Prassides, Y Iwasa | American Physical Society (APS) | Physical Review B | 2001
61ba99ce8452d931a5c50eea | x= 0.1 | 1113091819 | [7 empty] | x=0.1 | 57 K |  |  | body | paragraph | c5cd361332 | Intralayer carbon substitution in theMgB2superconductor | 10.1103/physrevb.64.134513 | T Takenobu, T Ito, Dam Hieu Chi, K Prassides, Y Iwasa | American Physical Society (APS) | Physical Review B | 2001
61ba99ce3136e52869c50efc | pure stage-4 sample | 2104404478 |  |  | pure | [5 empty] | 32 K | magnetic sus- ceptibility |  | body | figure | 4dc0642bbc | Effect of a magnetic field on long-range magnetic order in stage-4 and stage-6 superconductingLa2CuO4+y | 10.1103/physrevb.67.054501 | B Khaykovich, R J Birgeneau, F C Chou, R W Erwin, M A Kastner, S-H Lee, Y S Lee, P Smeibidl, P Vorderwisch, S Wakimoto | American Physical Society (APS) | Physical Review B | 2014
61ba99ce3136e52869c50efd | predominantly stage-6 sample (Sample 1) | 27182207 | predominantly stage-6 sample (Sample 1 | [7 empty] | 32 K |  |  | body | paragraph | 4dc0642bbc | Effect of a magnetic field on long-range magnetic order in stage-4 and stage-6 superconductingLa2CuO4+y | 10.1103/physrevb.67.054501 | B Khaykovich, R J Birgeneau, F C Chou, R W Erwin, M A Kastner, S-H Lee, Y S Lee, P Smeibidl, P Vorderwisch, S Wakimoto | American Physical Society (APS) | Physical Review B | 2014
61ba99ce3136e52869c50efe | Sample 2 | 163656211 |  | Sample 2 |  |  | Alloys |  |  |  | 42 K | magnetiza- tion |  | body | figure | 4dc0642bbc | Effect of a magnetic field on long-range magnetic order in stage-4 and stage-6 superconductingLa2CuO4+y | 10.1103/physrevb.67.054501 | B Khaykovich, R J Birgeneau, F C Chou, R W Erwin, M A Kastner, S-H Lee, Y S Lee, P Smeibidl, P Vorderwisch, S Wakimoto | American Physical Society (APS) | Physical Review B | 2014
61ba99ce3136e52869c50eff | stage-6 La2CuO4+y | -1034012006 |  | -6 La2CuO4+y |  |  | Alloys |  |  |  | 32 K |  |  | header | abstract | 4dc0642bbc | Effect of a magnetic field on long-range magnetic order in stage-4 and stage-6 superconductingLa2CuO4+y | 10.1103/physrevb.67.054501 | B Khaykovich, R J Birgeneau, F C Chou, R W Erwin, M A Kastner, S-H Lee, Y S Lee, P Smeibidl, P Vorderwisch, S Wakimoto | American Physical Society (APS) | Physical Review B | 2014
61ba99ce3136e52869c50f00 | stage-4 sample (Sample 2) | 2138033564 | stage-4 sample (Sample 2 | [7 empty] | 42 K |  |  | body | paragraph | 4dc0642bbc | Effect of a magnetic field on long-range magnetic order in stage-4 and stage-6 superconductingLa2CuO4+y | 10.1103/physrevb.67.054501 | B Khaykovich, R J Birgeneau, F C Chou, R W Erwin, M A Kastner, S-H Lee, Y S Lee, P Smeibidl, P Vorderwisch, S Wakimoto | American Physical Society (APS) | Physical Review B | 2014
61ba99ce7b1a7abb24c50ed2 | EuFe 2 (As 1âˆ’x P x ) 2 with x âˆ¼ 0.2 | 42643237 |  | EuFe 2 (As 1âˆ’x P x ) 2 |  |  | Iron-pnictides, Pnictides |  |  | x=0.2 | 25 K |  |  | body | paragraph | 1120f341ec | Direct Observation of Vortex and Meissner Domains in a Ferromagnetic Superconductor EuFe2(As0.79P0.21)2 Single Crystal | 10.1134/s0021364019080137 | L Ya. Vinnikov, I S Veshchunov, M S Sidelâ€™nikov, V S Stolyarov, S V Egorov, O V Skryabina, Wenhe Jiao, Guanghan Cao, T Tamegai | Pleiades Publishing Ltd | JETP Letters | 2017
61ba99ce7b1a7abb24c50ed3 | polycrystalline RbEuFe 4 As 4 | -1803890449 |  | RbEuFe 4 As 4 |  | polycrystalline | Iron-pnictides, Pnictides |  |  |  | 36 K |  |  | body | paragraph | 1120f341ec | Direct Observation of Vortex and Meissner Domains in a Ferromagnetic Superconductor EuFe2(As0.79P0.21)2 Single Crystal | 10.1134/s0021364019080137 | L Ya. Vinnikov, I S Veshchunov, M S Sidelâ€™nikov, V S Stolyarov, S V Egorov, O V Skryabina, Wenhe Jiao, Guanghan Cao, T Tamegai | Pleiades Publishing Ltd | JETP Letters | 2017
61ba99ce4217bb9076c50f3e | Sc 3 CoC 4 | -458211385 |  | Sc 3 CoC 4 |  |  | Carbides |  |  |  | 4.5 K | resistivity |  | body | paragraph | 36f0495c21 | Possible indicators for low dimensional superconductivity in the quasi-1D carbide Sc3CoC4 | 10.1088/1742-6596/273/1/012083 | E-W Scheidt, C Hauf, F Reiner, G Eickerling, W Scherer | IOP Publishing | Journal of Physics: Conference Series | 2010
61ba99ce12cb23f3dfc50f02 | copper concentration 0.12 < x < 0.15 | -993346673 |  |  | copper concentration |  |  |  |  | x=< 0.15, 0.12 < | 3.8 K |  |  | body | paragraph | c5230c2172 | Visualizing pairing symmetry in nematic superconductors using spin-polarized spectroscopy of magnetic impurities | 10.1088/1361-648x/ab41c7 | Liang Chen, Ya-Li Zhang, Rong-Sheng Han | IOP Publishing | Journal of Physics: Condensed Matter | 2019
61ba99cea5c5381c2ec50f0b | FeSe | 1402147900 |  | FeSe |  |  | Iron-chalcogenides, Chalcogenides |  |  |  | 8 K |  |  | body | paragraph | 92879dab3e | Fermiological interpretation of FeTe 1âˆ’x Se x thin crystal by quantum conductance oscillation | 10.1209/0295-5075/104/37010 | H Okazaki, T Yamaguchi, T Watanabe, K Deguchi, S Demura, S J Denholme, T Ozaki, Y Mizuguchi, H Takeya, T Oguchi, Y Takano | IOP Publishing | EPL (Europhysics Letters) | 2013
61ba99cf56f16aed29c50f4e | SWNT | 1981211151 | SWNT | [7 empty] | 15 0 K |  |  | body |  | 79eddc511f | Suppression of electronâ€“electron repulsion and superconductivity in ultra-small carbon nanotubes | 10.1088/0953-8984/18/33/s27 | S Bellucci, M Cini, P Onorato, E Perfetto | IOP Publishing | Journal of Physics: Condensed Matter | 2014
61ba99cfef148cdddfc50f19 | Y Ba 2 Cu 3 O 6.5 | -927924615 |  | Y Ba 2 Cu 3 O 6.5 |  |  | Oxides, Cuprates |  |  |  | 250K |  |  | body | paragraph | 8a6882b0a8 | A possible experimental test of the nonlinear phononics interpretation of light-induced superconductivity |  | M Altarelli |  |  | 2019
61ba99cfef148cdddfc50f1a | Y Ba 2 Cu 3 O 6.5 | -1528629679 |  | Y Ba 2 Cu 3 O 6.5 |  |  | Oxides, Cuprates |  |  |  | 50K |  |  | body | paragraph | 8a6882b0a8 | A possible experimental test of the nonlinear phononics interpretation of light-induced superconductivity |  | M Altarelli |  |  | 2019
61ba99cf2b9a12e3d2c50f21 | Li 2 Pd 3 B | 534807132 |  | Li 2 Pd 3 B |  |  | Alloys, Borides |  |  |  | 6.7 K |  |  | body | paragraph | 747c13cc4a | Non-Abelian topological order in noncentrosymmetric superconductors with broken time-reversal symmetry | 10.1103/physrevb.82.184525 | Parag Ghosh, Jay D Sau, Sumanta Tewari, S Das Sarma | American Physical Society (APS) | Physical Review B | 2010
61ba99d03961c0f52fc50ed8 | TmNi 2 B 2 C | -624520142 |  | TmNi 2 B 2 C |  |  | Carbides, Borides |  |  |  | 11K |  |  | body | paragraph | 0f9129eb02 | Phonon-mediated anisotropic superconductivity in the Y and Lu nickel borocarbides | 10.1103/physrevb.67.014526 | P MartÃ­nez-Samper, H Suderow, S Vieira, J P Brison, N Luchier, P Lejay, P C Canfield | American Physical Society (APS) | Physical Review B | 2014
61ba99d03961c0f52fc50ed9 | R=Tm, Er, Ho, Dy) | 605541521 | [7 empty] | R=Tm, Er, Ho, Dy | 6K |  |  | body | paragraph | 0f9129eb02 | Phonon-mediated anisotropic superconductivity in the Y and Lu nickel borocarbides | 10.1103/physrevb.67.014526 | P MartÃ­nez-Samper, H Suderow, S Vieira, J P Brison, N Luchier, P Lejay, P C Canfield | American Physical Society (APS) | Physical Review B | 2014
61ba99d08452d931a5c50eeb | UCoGe | 347020719 |  | UCoGe |  |  | Alloys |  |  |  | 3 K |  |  | body | figure | 416ac031a9 | Enhancement of Superconductivity near the Ferromagnetic Quantum Critical Point in UCoGe | 10.1103/physrevlett.103.097003 | E Slooten, T Naka, A Gasparini, Y K Huang, A De Visser | American Physical Society (APS) | Physical Review Letters | 2009
61ba99d071dd2853b1c50efc | NbSe 2 | -27251915 |  | NbSe 2 |  |  | Chalcogenides |  |  |  | 7 K |  |  | body | paragraph | 554cf77fbe | Experimental evidence for a two-gap structure of superconductingNbSe2: A specific-heat study in external magnetic fields | 10.1103/physrevb.76.212504 | C L Huang, J-Y Lin, Y T Chang, C P Sun, H Y Shen, C C Chou, H Berger, T K Lee, H D Yang | American Physical Society (APS) | Physical Review B | 2007
61ba99d04217bb9076c50f3f | SrTiO3 | 515995984 |  | SrTiO3 |  |  | Oxides |  |  |  | 0.4 K |  |  | header | abstract | 38c748ab5e | Single-Gap Superconductivity and Dome of Superfluid Density in Nb-Doped SrTiO3 | 10.1103/physrevlett.120.237002 | Markus Thiemann, Manfred H Beutel, Martin Dressel, Nicholas R Lee-Hone, David M Broun, Evangelos Fillis-Tsirakis, Hans Boschker, Jochen Mannhart, Marc Scheffler | American Physical Society (APS) | Physical Review Letters | 2018
61ba99d04217bb9076c50f40 | Nb-doped SrTiO3 | -1082694934 |  | SrTiO3 | Nb |  | Oxides |  |  |  | 0.28 K |  |  | body | figure | 38c748ab5e | Single-Gap Superconductivity and Dome of Superfluid Density in Nb-Doped SrTiO3 | 10.1103/physrevlett.120.237002 | Markus Thiemann, Manfred H Beutel, Martin Dressel, Nicholas R Lee-Hone, David M Broun, Evangelos Fillis-Tsirakis, Hans Boschker, Jochen Mannhart, Marc Scheffler | American Physical Society (APS) | Physical Review Letters | 2018
61ba99d04217bb9076c50f41 | SrTiO 3 | -719346606 |  | SrTiO 3 |  |  | Oxides |  |  |  | 0.4 K |  |  | body | paragraph | 38c748ab5e | Single-Gap Superconductivity and Dome of Superfluid Density in Nb-Doped SrTiO3 | 10.1103/physrevlett.120.237002 | Markus Thiemann, Manfred H Beutel, Martin Dressel, Nicholas R Lee-Hone, David M Broun, Evangelos Fillis-Tsirakis, Hans Boschker, Jochen Mannhart, Marc Scheffler | American Physical Society (APS) | Physical Review Letters | 2018
61ba99d04217bb9076c50f42 | SrTiO 3 | -436321618 |  | SrTiO 3 |  |  | Oxides |  |  |  | few K |  |  | body | paragraph | 38c748ab5e | Single-Gap Superconductivity and Dome of Superfluid Density in Nb-Doped SrTiO3 | 10.1103/physrevlett.120.237002 | Markus Thiemann, Manfred H Beutel, Martin Dressel, Nicholas R Lee-Hone, David M Broun, Evangelos Fillis-Tsirakis, Hans Boschker, Jochen Mannhart, Marc Scheffler | American Physical Society (APS) | Physical Review Letters | 2018
61ba99d0c2c99830dec50f0b | CNs suspended | 613648269 |  | CNs |  |  | Alloys |  |  |  | below 1 o K |  |  | body | paragraph | c75e3fdf5d | The influence of dimensionality on superconductivity in carbon nanotubes | 10.1088/0953-8984/19/39/395016 | S Bellucci, M Cini, P Onorato, E Perfetto | IOP Publishing | Journal of Physics: Condensed Matter | 2013
61ba99d0c2c99830dec50f0c | USNTs | 646964268 |  | USNTs |  |  | Nitrides, Chalcogenides |  |  |  | 4 Ã· 40 o K |  |  | body | paragraph | c75e3fdf5d | The influence of dimensionality on superconductivity in carbon nanotubes | 10.1088/0953-8984/19/39/395016 | S Bellucci, M Cini, P Onorato, E Perfetto | IOP Publishing | Journal of Physics: Condensed Matter | 2013
61ba99d17ce09aab2ac50f19 | MgB 2 | 1367348534 |  | MgB 2 |  |  | Alloys, Borides |  |  |  | 39 K |  |  | body | paragraph | 4d44c9bae5 | High Current-Carrying Capability inc-Axis-Oriented SuperconductingMgB2Thin Films | 10.1103/physrevlett.87.087002 | Hyeong-Jin Kim, W N Kang, Eun-Mi Choi, Mun-Seog Kim, Kijoon H P Kim, Sung-Ik Lee | American Physical Society (APS) | Physical Review Letters | 2001
61ba99d1a013f06956c50ee2 | P3HT | -776079591 |  | P3HT |  |  | Hydrides, Pnictides |  |  |  | 2âˆ’3) K |  |  | body | paragraph | 54e4a3f4bd | Fracton pairing mechanism for unconventional superconductors: Self-assembling organic polymers and copper-oxide compounds | 10.1103/physrevb.66.134505 | Alexander V Milovanov, Jens J Rasmussen | American Physical Society (APS) | Physical Review B | 2002
61ba99d120fc3eae4bc50f6e | Sm-I | -1674483115 |  | Sm-I |  |  | Alloys |  |  |  | 92.7 K | resistivity |  | body | paragraph | 3f92840c27 | Magnetic Measurements and Kinetic Energy of the Superconducting Condensate in SmBa2Cu3O7âˆ’Î´ | 10.1007/s13538-012-0109-7 | J P PeÃ±a, D B MartÃ­nez, C A Parra Vargas, A G Cunha, J L Pimentel, P Pureur | Springer Science and Business Media LLC | Brazilian Journal of Physics | 2014
61ba99d1d52116ffe1c50ee3 | x=0.07 | 1267777051 | [7 empty] | x=0.07 | 20 K |  |  | body | figure | 36310141ce | Oxygen phonon branches in overdoped La |  | Sr, Cuo, L Pintschovius, D Reznik, K Yamada |  |  | 2006
61ba99d11b93c0c6bec50f66 | 4 Angstrom SWNT | 1094374459 | 4 Angstrom SWNT | [7 empty] | 15 K |  |  | body | paragraph | 3c940aedb1 | W=0pairing in(N,N)carbon nanotubes away from half filling | 10.1103/physrevb.66.165434 | Enrico Perfetto, Gianluca Stefanucci, Michele Cini | American Physical Society (APS) | Physical Review B | 2002
61ba99d11b93c0c6bec50f67 | C2Li | 1525135416 |  | C2Li |  |  | Carbides |  |  |  | 1.9 K |  |  | body | paragraph | 3c940aedb1 | W=0pairing in(N,N)carbon nanotubes away from half filling | 10.1103/physrevb.66.165434 | Enrico Perfetto, Gianluca Stefanucci, Michele Cini | American Physical Society (APS) | Physical Review B | 2002
61ba99d11b93c0c6bec50f68 | C2Na | -1732733093 |  | Na |  |  | Alloys |  |  |  | 5 K |  |  | body | paragraph | 3c940aedb1 | W=0pairing in(N,N)carbon nanotubes away from half filling | 10.1103/physrevb.66.165434 | Enrico Perfetto, Gianluca Stefanucci, Michele Cini | American Physical Society (APS) | Physical Review B | 2002
61ba99d1d7a99c43e8c50f11 | Î²-HfNCland ZrNCl | -394337285 | [7 empty] | Î²=-HfNCl, ZrNCl | 26 and 15.5 K |  |  | body | paragraph | 007e25330a | Electric Field Induced Permanent Superconductivity in Layered Metal Nitride Chlorides HfNCl and ZrNCl | 10.1088/0256-307x/35/9/097401 | Shuai Zhang, Mo-Ran Gao, Huan-Yan Fu, Xin-Min Wang, Zhi-An Ren, Gen-Fu Chen | IOP Publishing | Chinese Physics Letters | 2018
61ba99d1d7a99c43e8c50f12 | HfNCl 1âˆ’x | 1687729470 |  | HfNCl 1âˆ’x |  |  | Nitrides |  |  |  | 24 K | magnetization |  | body | paragraph | 007e25330a | Electric Field Induced Permanent Superconductivity in Layered Metal Nitride Chlorides HfNCl and ZrNCl | 10.1088/0256-307x/35/9/097401 | Shuai Zhang, Mo-Ran Gao, Huan-Yan Fu, Xin-Min Wang, Zhi-An Ren, Gen-Fu Chen | IOP Publishing | Chinese Physics Letters | 2018
61ba99d1d7a99c43e8c50f13 | HfNCl | 203080517 |  | HfNCl |  |  | Nitrides |  |  |  | 24 and 15 K |  |  | body | figure | 007e25330a | Electric Field Induced Permanent Superconductivity in Layered Metal Nitride Chlorides HfNCl and ZrNCl | 10.1088/0256-307x/35/9/097401 | Shuai Zhang, Mo-Ran Gao, Huan-Yan Fu, Xin-Min Wang, Zhi-An Ren, Gen-Fu Chen | IOP Publishing | Chinese Physics Letters | 2018
61ba99d1d7a99c43e8c50f14 | M NX (M : Ti, Zr, Hf; X: Cl, Br, I) | -367426965 |  | M NX (M : Ti, Zr, Hf |  |  | Alloys |  |  | X=Cl, Br, I | 18 K |  |  | body | paragraph | 007e25330a | Electric Field Induced Permanent Superconductivity in Layered Metal Nitride Chlorides HfNCl and ZrNCl | 10.1088/0256-307x/35/9/097401 | Shuai Zhang, Mo-Ran Gao, Huan-Yan Fu, Xin-Min Wang, Zhi-An Ren, Gen-Fu Chen | IOP Publishing | Chinese Physics Letters | 2018
61ba99d1d7a99c43e8c50f15 | single crystals and polycrystalline samples of HfNCl | 1563665066 |  | HfNCl |  | single crystals, polycrystalline | Nitrides |  |  |  | 24 and 15 K |  |  | header | abstract | 007e25330a | Electric Field Induced Permanent Superconductivity in Layered Metal Nitride Chlorides HfNCl and ZrNCl | 10.1088/0256-307x/35/9/097401 | Shuai Zhang, Mo-Ran Gao, Huan-Yan Fu, Xin-Min Wang, Zhi-An Ren, Gen-Fu Chen | IOP Publishing | Chinese Physics Letters | 2018
61ba99d1d7a99c43e8c50f16 | ZrNCl | -2125317104 |  | ZrNCl |  |  | Nitrides |  |  |  | 24 and 15 K |  |  | body | paragraph | 007e25330a | Electric Field Induced Permanent Superconductivity in Layered Metal Nitride Chlorides HfNCl and ZrNCl | 10.1088/0256-307x/35/9/097401 | Shuai Zhang, Mo-Ran Gao, Huan-Yan Fu, Xin-Min Wang, Zhi-An Ren, Gen-Fu Chen | IOP Publishing | Chinese Physics Letters | 2018
61ba99d1d7a99c43e8c50f17 | ZrNCl | -1680578214 |  | ZrNCl |  |  | Nitrides |  |  |  | 220 K |  |  | body | figure | 007e25330a | Electric Field Induced Permanent Superconductivity in Layered Metal Nitride Chlorides HfNCl and ZrNCl | 10.1088/0256-307x/35/9/097401 | Shuai Zhang, Mo-Ran Gao, Huan-Yan Fu, Xin-Min Wang, Zhi-An Ren, Gen-Fu Chen | IOP Publishing | Chinese Physics Letters | 2018
61ba99d1d7a99c43e8c50f18 | HfNCl single crystals | -1909956625 |  | HfNCl |  | single crystals | Nitrides |  |  |  | 24 K |  |  | body |  | 007e25330a | Electric Field Induced Permanent Superconductivity in Layered Metal Nitride Chlorides HfNCl and ZrNCl | 10.1088/0256-307x/35/9/097401 | Shuai Zhang, Mo-Ran Gao, Huan-Yan Fu, Xin-Min Wang, Zhi-An Ren, Gen-Fu Chen | IOP Publishing | Chinese Physics Letters | 2018
61ba99d23961c0f52fc50eda | CeOBiS2-xSex | -1458565963 |  | CeOBiS2-xSex |  |  | Chalcogenides, Oxides |  |  |  | ~3 K |  |  | body | paragraph | 86b6fd6031 | Investigation of superconducting properties and possible nematic superconductivity in self-doped BiCh2-based superconductor CeOBiS1.7Se0.3 |  | Ryosuke Kiyama, Kazuhisa Hoshi, Yosuke Goto, Yoshikazu Mizuguchi
61ba99d23961c0f52fc50edb | polycrystalline samples with x = 0.4 and 0.6 | 1109101290 |  |  |  | polycrystalline |  |  |  | x=0.4, 0.6 | ~3 K |  |  | body | paragraph | 86b6fd6031 | Investigation of superconducting properties and possible nematic superconductivity in self-doped BiCh2-based superconductor CeOBiS1.7Se0.3 |  | Ryosuke Kiyama, Kazuhisa Hoshi, Yosuke Goto, Yoshikazu Mizuguchi
61ba99d2e4dc5fe1bac50edc | x = 0.045 | 673596153 | [7 empty] | x=0.045 | 19.5Â±0.5 K |  |  | body | paragraph | 15af14254f | Different effects of Ni and Co substitution on the transport properties of BaFe2As2 | 10.1103/physrevb.83.054518 | A Olariu, F Rullier-Albenque, D Colson, A Forget | American Physical Society (APS) | Physical Review B | 2013
61ba99d2720b8b3d36c50ed7 | underdoped YBCO | -1734459658 | YBCO |  | underdoped | [5 empty] | 60K | susceptibility |  | body | paragraph | dbf1db568d | PAIRING CORRELATIONS ABOVE Tc AND PSEUDOGAPS IN UNDERDOPED CUPRATES | 10.1016/s0022-3697(98)00099-7 | Mohit Randeria, Nandini Trivedi | Elsevier BV | Journal of Physics and Chemistry of Solids | 1997
61ba99d24217bb9076c50f43 | TmNi 2 B 2 C | -645698720 |  | TmNi 2 B 2 C |  |  | Carbides, Borides |  |  |  | 11 K |  |  | body | figure | edf332b726 | Pauli Paramagnetic Effects on Vortices in SuperconductingTmNi2B2C | 10.1103/physrevlett.99.167001 | L Debeer-Schmitt, M R Eskildsen, M Ichioka, K Machida, N Jenkins, C D Dewhurst, A B Abrahamsen, S L Budâ€™ko, P C Canfield | American Physical Society (APS) | Physical Review Letters | 2013
61ba99d25cc438644dc50eff | thin film NbN | -970371303 |  | NbN |  | thin film | Nitrides |  |  |  | 14 K |  |  | body | paragraph | 2473fddbaa | Kinetic inductance magnetometer | 10.1038/ncomms5872 | Juho Luomahaara, Visa Vesterinen, Leif GrÃ¶nberg, Juha Hassel | Springer Science and Business Media LLC | Nature Communications | 2014
61ba99d22a711de29cc50eea | x â‰¤ 0.1 | 760213295 | [7 empty] | x=â‰¤ 0.1 | 1.75 K |  |  | body | paragraph | 09c454e2ce | Superconductivity induced by In substitution into the topological crystalline insulator Pb0.5 Sn0.5Te | 10.1103/physrevb.90.020505 | R D Zhong, J A Schneeloch, T S Liu, F E Camino, J M Tranquada, G D Gu | American Physical Society (APS) | Physical Review B | 2014
61ba99d22a711de29cc50eeb | x = 0.30 | -1130326608 | [7 empty] | x=0.30 | 4.7(1) K |  |  | body | paragraph | 09c454e2ce | Superconductivity induced by In substitution into the topological crystalline insulator Pb0.5 Sn0.5Te | 10.1103/physrevb.90.020505 | R D Zhong, J A Schneeloch, T S Liu, F E Camino, J M Tranquada, G D Gu | American Physical Society (APS) | Physical Review B | 2014
61ba99d22a711de29cc50eec | (Pb 0.5 Sn 0.5 ) 1âˆ’x In x Te solid | -389309546 |  | (Pb 0.5 Sn 0.5 ) 1âˆ’x In x Te |  |  | Chalcogenides |  |  |  | 4.7 K | magnetic |  | body | paragraph | 09c454e2ce | Superconductivity induced by In substitution into the topological crystalline insulator Pb0.5 Sn0.5Te | 10.1103/physrevb.90.020505 | R D Zhong, J A Schneeloch, T S Liu, F E Camino, J M Tranquada, G D Gu | American Physical Society (APS) | Physical Review B | 2014
61ba99d22a711de29cc50eed | crystal of Pb 0.35 Sn 0.35 In 0.3 Te | 1133930731 |  | Pb 0.35 Sn 0.35 In 0.3 Te |  | crystal | Chalcogenides |  |  |  | 4.7 K |  |  | body |  | 09c454e2ce | Superconductivity induced by In substitution into the topological crystalline insulator Pb0.5 Sn0.5Te | 10.1103/physrevb.90.020505 | R D Zhong, J A Schneeloch, T S Liu, F E Camino, J M Tranquada, G D Gu | American Physical Society (APS) | Physical Review B | 2014
61ba99d22a711de29cc50eee | x = 0.30 | -1139960520 | [7 empty] | x=0.30 | 4.7 K |  |  | body | paragraph | 09c454e2ce | Superconductivity induced by In substitution into the topological crystalline insulator Pb0.5 Sn0.5Te | 10.1103/physrevb.90.020505 | R D Zhong, J A Schneeloch, T S Liu, F E Camino, J M Tranquada, G D Gu | American Physical Society (APS) | Physical Review B | 2014
61ba99d212cb23f3dfc50f04 | CeCoIn 5 60 | -534673888 |  | CeCoIn 5 60 |  |  | Alloys |  |  |  | 2.3K |  |  | body | paragraph | 0aa83436d5 | Pauli-limited superconductivity with classical magnetic fluctuations | 10.1103/physrevb.81.224501 | Robert Beaird, Anton B Vorontsov, Ilya Vekhter | American Physical Society (APS) | Physical Review B | 2013
61ba99d261d1c9d20fc50eff | MgB 2 | 1417407758 |  | MgB 2 |  |  | Alloys, Borides |  |  |  | 39 K |  |  | body | paragraph | 8046f5853f | Electronic Structures of MgB2under Uniaxial and Hydrostatic Compression | 10.1143/jpsj.70.1861 | Kazuaki Kobayashi, Kazuo Yamamoto | Physical Society of Japan | Journal of the Physical Society of Japan | 2001
61ba99d356f16aed29c50f50 | Bi 2 Sr 2 CaCu 2 O 8+Î´ Î“ > 1300 -3000 | -1389413082 | Î“ > 1300 -3000 | Bi 2 Sr 2 CaCu 2 O 8+Î´ |  |  | Alloys |  |  |  | 90 K |  |  | body | paragraph | 93696c6702 | Theory of high-TCsuperconductivity: transition temperature | 10.1088/0953-8984/23/34/349501 | Dale R Harshman, Anthony T Fiory, John D Dow | IOP Publishing | Journal of Physics: Condensed Matter | 2010
61ba99d356f16aed29c50f51 | Bi 2 (Sr 1.6 La 0.4 )CuO 6 | -378280108 |  | Bi 2 (Sr 1.6 La 0.4 )CuO 6 |  |  | Oxides, Cuprates |  |  |  | 75 K |  |  | body | paragraph | 93696c6702 | Theory of high-TCsuperconductivity: transition temperature | 10.1088/0953-8984/23/34/349501 | Dale R Harshman, Anthony T Fiory, John D Dow | IOP Publishing | Journal of Physics: Condensed Matter | 2010
61ba99d356f16aed29c50f52 | YBa 2 Cu 4 O 8 | -1899837620 |  | YBa 2 Cu 4 O 8 |  |  | Oxides, Cuprates |  |  |  | 97 K |  | 12 GPa | body | paragraph | 93696c6702 | Theory of high-TCsuperconductivity: transition temperature | 10.1088/0953-8984/23/34/349501 | Dale R Harshman, Anthony T Fiory, John D Dow | IOP Publishing | Journal of Physics: Condensed Matter | 2010
61ba99d356f16aed29c50f53 | (Pr 1- x Sr x )FeAsO | -22591342 |  | (Pr 1- x Sr x )FeAsO |  |  | Alloys |  |  |  | 15 K |  |  | body | paragraph | 93696c6702 | Theory of high-TCsuperconductivity: transition temperature | 10.1088/0953-8984/23/34/349501 | Dale R Harshman, Anthony T Fiory, John D Dow | IOP Publishing | Journal of Physics: Condensed Matter | 2010
61ba99d356f16aed29c50f54 | x = 0.4, x 0 = 0) | 350661923 | [7 empty] | x=0.4, x 0=0 | 37 K |  |  | body | paragraph | 93696c6702 | Theory of high-TCsuperconductivity: transition temperature | 10.1088/0953-8984/23/34/349501 | Dale R Harshman, Anthony T Fiory, John D Dow | IOP Publishing | Journal of Physics: Condensed Matter | 2010
61ba99d356f16aed29c50f55 | La-based epitaxial films | 566826823 |  |  |  | epitaxial films |  |  |  |  | 0 32 K |  |  | body | paragraph | 93696c6702 | Theory of high-TCsuperconductivity: transition temperature | 10.1088/0953-8984/23/34/349501 | Dale R Harshman, Anthony T Fiory, John D Dow | IOP Publishing | Journal of Physics: Condensed Matter | 2010
61ba99d356f16aed29c50f56 | HgBa 2 CuO 4.15 | -1283702431 |  | HgBa 2 CuO 4.15 |  |  | Oxides, Cuprates |  |  |  | 95 K |  |  | body | paragraph | 93696c6702 | Theory of high-TCsuperconductivity: transition temperature | 10.1088/0953-8984/23/34/349501 | Dale R Harshman, Anthony T Fiory, John D Dow | IOP Publishing | Journal of Physics: Condensed Matter | 2010
61ba99d356f16aed29c50f57 | HgBa 2 CaCu 2 O 6.22 | -1128217252 |  | HgBa 2 CaCu 2 O 6.22 |  |  | Oxides, Cuprates |  |  |  | 127 K |  |  | body | paragraph | 93696c6702 | Theory of high-TCsuperconductivity: transition temperature | 10.1088/0953-8984/23/34/349501 | Dale R Harshman, Anthony T Fiory, John D Dow | IOP Publishing | Journal of Physics: Condensed Matter | 2010
61ba99d356f16aed29c50f58 | HgBa 2 CaCu 2 O 6.22 | -1128217252 |  | HgBa 2 CaCu 2 O 6.22 |  |  | Oxides, Cuprates |  |  |  | 95 K |  |  | body | paragraph | 93696c6702 | Theory of high-TCsuperconductivity: transition temperature | 10.1088/0953-8984/23/34/349501 | Dale R Harshman, Anthony T Fiory, John D Dow | IOP Publishing | Journal of Physics: Condensed Matter | 2010
61ba99d356f16aed29c50f59 | YBa 2 Cu 3 O 6.92 | -92685567 |  | YBa 2 Cu 3 O 6.92 |  |  | Oxides, Cuprates |  |  |  | 93.7 K |  |  | body | paragraph | 93696c6702 | Theory of high-TCsuperconductivity: transition temperature | 10.1088/0953-8984/23/34/349501 | Dale R Harshman, Anthony T Fiory, John D Dow | IOP Publishing | Journal of Physics: Condensed Matter | 2010
61ba99d356f16aed29c50f5a | Ba 2 YRu 0.9 Cu 0.1 O 6 | 1761729024 |  | Ba 2 YRu 0.9 Cu 0.1 O 6 |  |  | Oxides, Cuprates |  |  |  | 30-40 K |  |  | body | paragraph | 93696c6702 | Theory of high-TCsuperconductivity: transition temperature | 10.1088/0953-8984/23/34/349501 | Dale R Harshman, Anthony T Fiory, John D Dow | IOP Publishing | Journal of Physics: Condensed Matter | 2010
61ba99d356f16aed29c50f5b | 0.63 Pb; 0.37 Cu, and 0.85 Y; 0.15 Ca | 2121989438 | [8 empty] | 112 K |  |  | body | paragraph | 93696c6702 | Theory of high-TCsuperconductivity: transition temperature | 10.1088/0953-8984/23/34/349501 | Dale R Harshman, Anthony T Fiory, John D Dow | IOP Publishing | Journal of Physics: Condensed Matter | 2010
61ba99d356f16aed29c50f5c | Ba 2 YRu 0.9 Cu 0.1 O 6 | 1773282126 |  | Ba 2 YRu 0.9 Cu 0.1 O 6 |  |  | Oxides, Cuprates |  |  |  | 30-40 K |  |  | body | paragraph | 93696c6702 | Theory of high-TCsuperconductivity: transition temperature | 10.1088/0953-8984/23/34/349501 | Dale R Harshman, Anthony T Fiory, John D Dow | IOP Publishing | Journal of Physics: Condensed Matter | 2010
61ba99d356f16aed29c50f5d | Ln 2 x Ce x CuO 4+ (Ln = La, Pr, Nd, Sm, Eu) | -1515438782 |  | Ln 2 x Ce x CuO 4+ |  |  | Alloys |  |  | Ln=La, Pr, Nd, Sm, Eu | 30 K |  |  | body | paragraph | 93696c6702 | Theory of high-TCsuperconductivity: transition temperature | 10.1088/0953-8984/23/34/349501 | Dale R Harshman, Anthony T Fiory, John D Dow | IOP Publishing | Journal of Physics: Condensed Matter | 2010
61ba99d356f16aed29c50f5e | YBa 2 Cu 3 O 6.60 | 1113144018 |  | YBa 2 Cu 3 O 6.60 |  |  | Oxides, Cuprates |  |  |  | 63 K |  |  | body | paragraph | 93696c6702 | Theory of high-TCsuperconductivity: transition temperature | 10.1088/0953-8984/23/34/349501 | Dale R Harshman, Anthony T Fiory, John D Dow | IOP Publishing | Journal of Physics: Condensed Matter | 2010
61ba99d356f16aed29c50f5f | PuCoGa 5 | -1366922663 |  | PuCoGa 5 |  |  | Alloys |  |  |  | 18.5 K |  |  | body | paragraph | 93696c6702 | Theory of high-TCsuperconductivity: transition temperature | 10.1088/0953-8984/23/34/349501 | Dale R Harshman, Anthony T Fiory, John D Dow | IOP Publishing | Journal of Physics: Condensed Matter | 2010
61ba99d35ad933a7cac50ea9 | R=La and Eu | 139819554 | [7 empty] | R=La, Eu | 18 K |  |  | body | paragraph | 28de771af5 | Momentum dependence of the energy gap in the superconducting state of optimally doped Bi2(Sr,R)2CuOy(R=La and Eu) | 10.1088/1742-6596/150/5/052197 | Y Okada, T Takeuchi, M Ohkawa, A Shimoyamada, K Ishizaka, T Kiss, S Shin, H Ikuta | IOP Publishing | Journal of Physics: Conference Series | 2009
61ba99d35ad933a7cac50eaa | R=La and Eu | 139819554 | [7 empty] | R=La, Eu | 33 K |  |  | body | paragraph | 28de771af5 | Momentum dependence of the energy gap in the superconducting state of optimally doped Bi2(Sr,R)2CuOy(R=La and Eu) | 10.1088/1742-6596/150/5/052197 | Y Okada, T Takeuchi, M Ohkawa, A Shimoyamada, K Ishizaka, T Kiss, S Shin, H Ikuta | IOP Publishing | Journal of Physics: Conference Series | 2009
61ba99d37f36ec6458c50ed7 | Al | 850964922 |  | Al |  |  | Alloys |  |  |  | ~ 1 K |  |  | body | paragraph | bee1b15b1d | Towards searching for Majorana fermions in topological insulator nanowires |  | Hong-Seok Kim, Yong-Joo Doh
61ba99d3a01e2beb09c50f41 | LaFeAs(O 1âˆ’x F x ) | 1581575302 |  | LaFeAs(O 1âˆ’x F x |  |  | Alloys |  |  |  | 26 K |  |  | header | abstract | d8b3ce4f59 | Spin-density-wave anomaly at 140 K in the ternary iron arsenideBaFe2As2 | 10.1103/physrevb.78.020503 | Marianne Rotter, Marcus Tegel, Dirk Johrendt, Inga Schellenberg, Wilfried Hermes, Rainer PÃ¶ttgen | American Physical Society (APS) | Physical Review B | 2008
61ba99d3a01e2beb09c50f42 | flu- oride doped SmFeAs(O 1âˆ’x F x ) | 999342164 |  | SmFeAs(O 1âˆ’x F x | flu- oride |  | Alloys |  |  |  | 55 K |  |  | header | abstract | d8b3ce4f59 | Spin-density-wave anomaly at 140 K in the ternary iron arsenideBaFe2As2 | 10.1103/physrevb.78.020503 | Marianne Rotter, Marcus Tegel, Dirk Johrendt, Inga Schellenberg, Wilfried Hermes, Rainer PÃ¶ttgen | American Physical Society (APS) | Physical Review B | 2008
61ba99d3a01e2beb09c50f43 | YPd 2 B 2 C | 1434481393 |  | YPd 2 B 2 C |  |  | Carbides, Borides |  |  |  | 26 K |  |  | body | paragraph | d8b3ce4f59 | Spin-density-wave anomaly at 140 K in the ternary iron arsenideBaFe2As2 | 10.1103/physrevb.78.020503 | Marianne Rotter, Marcus Tegel, Dirk Johrendt, Inga Schellenberg, Wilfried Hermes, Rainer PÃ¶ttgen | American Physical Society (APS) | Physical Review B | 2008
61ba99d3a01e2beb09c50f44 | LaIr 2 Ge 2 | -289319208 |  | LaIr 2 Ge 2 |  |  | Alloys |  |  |  | below 5 K |  |  | body | paragraph | d8b3ce4f59 | Spin-density-wave anomaly at 140 K in the ternary iron arsenideBaFe2As2 | 10.1103/physrevb.78.020503 | Marianne Rotter, Marcus Tegel, Dirk Johrendt, Inga Schellenberg, Wilfried Hermes, Rainer PÃ¶ttgen | American Physical Society (APS) | Physical Review B | 2008
61ba99d3a01e2beb09c50f45 | LaFeAsO | 544137283 |  | LaFeAsO |  |  | Iron-pnictides, Oxides, Pnictides |  |  |  | 25-41 K |  |  | body | figure | d8b3ce4f59 | Spin-density-wave anomaly at 140 K in the ternary iron arsenideBaFe2As2 | 10.1103/physrevb.78.020503 | Marianne Rotter, Marcus Tegel, Dirk Johrendt, Inga Schellenberg, Wilfried Hermes, Rainer PÃ¶ttgen | American Physical Society (APS) | Physical Review B | 2008
61ba99d3fa2141a3e5c50efb | UNi 2 Al 3 | -1910685755 |  | UNi 2 Al 3 |  |  | Alloys |  |  |  | 2 K |  |  | body | paragraph | eb9558bfcd | Coexistence of antiferromagnetism and superconductivity in the Anderson lattice | 10.1088/0953-8984/15/36/315 | P D Sacramento | IOP Publishing | Journal of Physics: Condensed Matter | 2003
61ba99d449d0b378c6c50efc | NdNiO 2 | 1534275698 |  | NdNiO 2 |  |  | Oxides |  |  |  | 9-15 K |  |  | body | paragraph | e41a23c913 | Superconductivity in Infinite-layer Nickelates : Role of Non-zero f -ness |  | Subhadeep Bandyopadhyay, Priyo Adhikary, Tanmoy Das, Indra Dasgupta, Tanusri Saha-Dasgupta |  |  | 2020
61ba99d449d0b378c6c50efd | NdNiO 2 | 1364859728 |  | NdNiO 2 |  |  | Oxides |  |  |  | 7-12 K |  |  | body | paragraph | e41a23c913 | Superconductivity in Infinite-layer Nickelates : Role of Non-zero f -ness |  | Subhadeep Bandyopadhyay, Priyo Adhikary, Tanmoy Das, Indra Dasgupta, Tanusri Saha-Dasgupta |  |  | 2020
61ba99d43961c0f52fc50edc | RE=Pr | 1444526249 | [7 empty] | RE=Pr | 90K |  |  | body | paragraph | cc69236e3e |  |  | Prfe, Cu, AnnamÃ¡ria Kiss, P Fazekas |  |  | 2002
61ba99d4c0bff55f4cc50f1f | MgB 2 | 1565681706 |  | MgB 2 |  |  | Alloys, Borides |  |  |  | 20 K |  |  | header | abstract | 3408813649
61ba99d4c0bff55f4cc50f20 | MgB 2 | 1409722562 |  | MgB 2 |  |  | Alloys, Borides |  |  |  | 20 K |  |  | body | paragraph | 3408813649
61ba99d4c0bff55f4cc50f21 | C-doped MgB 2 | -1913917940 |  | MgB 2 | C |  | Alloys, Borides |  |  |  | 2.5 K | resistivity |  | body | paragraph | 3408813649
61ba99d4c0bff55f4cc50f22 | MgB 2 | 1875625970 |  | MgB 2 |  |  | Alloys, Borides |  |  |  | 20 K |  |  | body | paragraph | 3408813649
61ba99d4c0bff55f4cc50f23 | MgB 2 | 1842905538 |  | MgB 2 |  |  | Alloys, Borides |  |  |  | 7 K | resistivity |  | body | paragraph | 3408813649
61ba99d471dd2853b1c50efe | Bi2201 | 2100763227 | Bi2201 | Bi2201Bi2201 | [6 empty] | 90K |  |  | body | paragraph | 63eb844c08 | Origins of large critical temperature variations in single-layer cuprates | 10.1103/physrevb.78.054523 | A D Palczewski, T Kondo, R Khasanov, N N Kolesnikov, A V Timonina, E Rotenberg, T Ohta, A Bendounan, Y Sassa, A V Fedorov, S PailhÃ©s, A F Santander-Syro, J Chang, M Shi, J Mesot, H M Fretwell, A Kaminski | American Physical Society (APS) | Physical Review B | 2013
61ba99d471dd2853b1c50eff | Tl 2 Ba 2 CuO 6+Î´ (Tl2201) | -1551702919 | Tl2201 | Tl 2 Ba 2 CuO 6+Î´ |  |  | Alloys |  |  |  | 90K |  |  | body | paragraph | 63eb844c08 | Origins of large critical temperature variations in single-layer cuprates | 10.1103/physrevb.78.054523 | A D Palczewski, T Kondo, R Khasanov, N N Kolesnikov, A V Timonina, E Rotenberg, T Ohta, A Bendounan, Y Sassa, A V Fedorov, S PailhÃ©s, A F Santander-Syro, J Chang, M Shi, J Mesot, H M Fretwell, A Kaminski | American Physical Society (APS) | Physical Review B | 2013
61ba99d471dd2853b1c50f00 | LSCO | -1315619948 | LSCO | [7 empty] | 40K |  |  | body | paragraph | 63eb844c08 | Origins of large critical temperature variations in single-layer cuprates | 10.1103/physrevb.78.054523 | A D Palczewski, T Kondo, R Khasanov, N N Kolesnikov, A V Timonina, E Rotenberg, T Ohta, A Bendounan, Y Sassa, A V Fedorov, S PailhÃ©s, A F Santander-Syro, J Chang, M Shi, J Mesot, H M Fretwell, A Kaminski | American Physical Society (APS) | Physical Review B | 2013
61ba99d471dd2853b1c50f01 | single layer Tl2201 | -624534073 | Tl2201 | Tl2201Tl2201 | [6 empty] | 90K |  |  | body | paragraph | 63eb844c08 | Origins of large critical temperature variations in single-layer cuprates | 10.1103/physrevb.78.054523 | A D Palczewski, T Kondo, R Khasanov, N N Kolesnikov, A V Timonina, E Rotenberg, T Ohta, A Bendounan, Y Sassa, A V Fedorov, S PailhÃ©s, A F Santander-Syro, J Chang, M Shi, J Mesot, H M Fretwell, A Kaminski | American Physical Society (APS) | Physical Review B | 2013
61ba99d471dd2853b1c50f02 | Tl2201 | 893185785 | Tl2201 | Tl2201Tl2201 | [6 empty] | 35K |  |  | body |  | 63eb844c08 | Origins of large critical temperature variations in single-layer cuprates | 10.1103/physrevb.78.054523 | A D Palczewski, T Kondo, R Khasanov, N N Kolesnikov, A V Timonina, E Rotenberg, T Ohta, A Bendounan, Y Sassa, A V Fedorov, S PailhÃ©s, A F Santander-Syro, J Chang, M Shi, J Mesot, H M Fretwell, A Kaminski | American Physical Society (APS) | Physical Review B | 2013
61ba99d471dd2853b1c50f03 | Bi2212 | -1712673585 | Bi2212 | Bi2212Bi2212 | [6 empty] | up to âˆ¼ 90K |  |  | body | paragraph | 63eb844c08 | Origins of large critical temperature variations in single-layer cuprates | 10.1103/physrevb.78.054523 | A D Palczewski, T Kondo, R Khasanov, N N Kolesnikov, A V Timonina, E Rotenberg, T Ohta, A Bendounan, Y Sassa, A V Fedorov, S PailhÃ©s, A F Santander-Syro, J Chang, M Shi, J Mesot, H M Fretwell, A Kaminski | American Physical Society (APS) | Physical Review B | 2013
61ba99d471dd2853b1c50f04 | single layer Bi2201 | 309587654 | Bi2201 | Bi2201Bi2201 | [6 empty] | 35K |  |  | body | paragraph | 63eb844c08 | Origins of large critical temperature variations in single-layer cuprates | 10.1103/physrevb.78.054523 | A D Palczewski, T Kondo, R Khasanov, N N Kolesnikov, A V Timonina, E Rotenberg, T Ohta, A Bendounan, Y Sassa, A V Fedorov, S PailhÃ©s, A F Santander-Syro, J Chang, M Shi, J Mesot, H M Fretwell, A Kaminski | American Physical Society (APS) | Physical Review B | 2013
61ba99d471dd2853b1c50f05 | double layer Bi2212 | -1745845051 | Bi2212 | Bi2212Bi2212 | [6 empty] | max âˆ¼90K |  |  | body |  | 63eb844c08 | Origins of large critical temperature variations in single-layer cuprates | 10.1103/physrevb.78.054523 | A D Palczewski, T Kondo, R Khasanov, N N Kolesnikov, A V Timonina, E Rotenberg, T Ohta, A Bendounan, Y Sassa, A V Fedorov, S PailhÃ©s, A F Santander-Syro, J Chang, M Shi, J Mesot, H M Fretwell, A Kaminski | American Physical Society (APS) | Physical Review B | 2013
61ba99d471dd2853b1c50f06 | double layered Bi2212 | -1176962242 | Bi2212 | Bi2212Bi2212 | [6 empty] | 90K |  |  | body | paragraph | 63eb844c08 | Origins of large critical temperature variations in single-layer cuprates | 10.1103/physrevb.78.054523 | A D Palczewski, T Kondo, R Khasanov, N N Kolesnikov, A V Timonina, E Rotenberg, T Ohta, A Bendounan, Y Sassa, A V Fedorov, S PailhÃ©s, A F Santander-Syro, J Chang, M Shi, J Mesot, H M Fretwell, A Kaminski | American Physical Society (APS) | Physical Review B | 2013
61ba99d471dd2853b1c50f07 | Bi2201 | 2123854002 | Bi2201 | Bi2201Bi2201 | [6 empty] | 90K |  |  | body |  | 63eb844c08 | Origins of large critical temperature variations in single-layer cuprates | 10.1103/physrevb.78.054523 | A D Palczewski, T Kondo, R Khasanov, N N Kolesnikov, A V Timonina, E Rotenberg, T Ohta, A Bendounan, Y Sassa, A V Fedorov, S PailhÃ©s, A F Santander-Syro, J Chang, M Shi, J Mesot, H M Fretwell, A Kaminski | American Physical Society (APS) | Physical Review B | 2013
61ba99d471dd2853b1c50f08 | layer Bi2212 | 574117325 | Bi2212 | Bi2212Bi2212 |  | layer |  |  |  |  | 90K |  |  | body | paragraph | 63eb844c08 | Origins of large critical temperature variations in single-layer cuprates | 10.1103/physrevb.78.054523 | A D Palczewski, T Kondo, R Khasanov, N N Kolesnikov, A V Timonina, E Rotenberg, T Ohta, A Bendounan, Y Sassa, A V Fedorov, S PailhÃ©s, A F Santander-Syro, J Chang, M Shi, J Mesot, H M Fretwell, A Kaminski | American Physical Society (APS) | Physical Review B | 2013
61ba99d471dd2853b1c50f09 | Hg1201 | -1472724389 | Hg1201 | Hg1201Hg1201 | [6 empty] | 95K |  |  | body | paragraph | 63eb844c08 | Origins of large critical temperature variations in single-layer cuprates | 10.1103/physrevb.78.054523 | A D Palczewski, T Kondo, R Khasanov, N N Kolesnikov, A V Timonina, E Rotenberg, T Ohta, A Bendounan, Y Sassa, A V Fedorov, S PailhÃ©s, A F Santander-Syro, J Chang, M Shi, J Mesot, H M Fretwell, A Kaminski | American Physical Society (APS) | Physical Review B | 2013
61ba99d471dd2853b1c50f0a | (Bi 1.35 Pb 0.85 )(Sr 1.47 La 0.38 )CuO 6+Î´ (Bi2201) | -889260769 | Bi2201 | (Bi 1.35 Pb 0.85 )(Sr 1.47 La 0.38 )CuO 6+Î´ |  |  | Alloys |  |  |  | 35K |  |  | body | paragraph | 63eb844c08 | Origins of large critical temperature variations in single-layer cuprates | 10.1103/physrevb.78.054523 | A D Palczewski, T Kondo, R Khasanov, N N Kolesnikov, A V Timonina, E Rotenberg, T Ohta, A Bendounan, Y Sassa, A V Fedorov, S PailhÃ©s, A F Santander-Syro, J Chang, M Shi, J Mesot, H M Fretwell, A Kaminski | American Physical Society (APS) | Physical Review B | 2013
61ba99d471dd2853b1c50f0b | Hg1201 | -1422672195 | Hg1201 | Hg1201Hg1201 | [6 empty] | 95K |  |  | body | paragraph | 63eb844c08 | Origins of large critical temperature variations in single-layer cuprates | 10.1103/physrevb.78.054523 | A D Palczewski, T Kondo, R Khasanov, N N Kolesnikov, A V Timonina, E Rotenberg, T Ohta, A Bendounan, Y Sassa, A V Fedorov, S PailhÃ©s, A F Santander-Syro, J Chang, M Shi, J Mesot, H M Fretwell, A Kaminski | American Physical Society (APS) | Physical Review B | 2013
61ba99d471dd2853b1c50f0c | HgBa 2 CuO 4+Î´ (Hg1201) 8 | 5751845 | Hg1201 | HgBa 2 CuO 4+Î´ |  |  | Alloys |  |  |  | max âˆ¼90K |  |  | body | paragraph | 63eb844c08 | Origins of large critical temperature variations in single-layer cuprates | 10.1103/physrevb.78.054523 | A D Palczewski, T Kondo, R Khasanov, N N Kolesnikov, A V Timonina, E Rotenberg, T Ohta, A Bendounan, Y Sassa, A V Fedorov, S PailhÃ©s, A F Santander-Syro, J Chang, M Shi, J Mesot, H M Fretwell, A Kaminski | American Physical Society (APS) | Physical Review B | 2013
61ba99d45cc438644dc50f00 | LCCO | 1527244708 | LCCO | [7 empty] | 1.8 K |  |  | body | paragraph | 852912e441 | Transport anomalies and quantum criticality in electron-doped cuprate superconductors | 10.1016/j.physc.2016.03.014 | Xu Zhang, Heshan Yu, Ge He, Wei Hu, Jie Yuan, Beiyi Zhu, Kui Jin | Elsevier BV | Physica C: Superconductivity and its Applications | 2021
61ba99d45cc438644dc50f01 | LCCO | 1481037924 | LCCO | [7 empty] | 22 to 26 K |  |  | body | paragraph | 852912e441 | Transport anomalies and quantum criticality in electron-doped cuprate superconductors | 10.1016/j.physc.2016.03.014 | Xu Zhang, Heshan Yu, Ge He, Wei Hu, Jie Yuan, Beiyi Zhu, Kui Jin | Elsevier BV | Physica C: Superconductivity and its Applications | 2021
61ba99d45cc438644dc50f02 | S1 | 1126910057 | [8 empty] | 25.6 K |  |  | body | paragraph | 852912e441 | Transport anomalies and quantum criticality in electron-doped cuprate superconductors | 10.1016/j.physc.2016.03.014 | Xu Zhang, Heshan Yu, Ge He, Wei Hu, Jie Yuan, Beiyi Zhu, Kui Jin | Elsevier BV | Physica C: Superconductivity and its Applications | 2021
61ba99d4c2c99830dec50f0e | Sr 2 RuO 4 | 1603718778 |  | Sr 2 RuO 4 |  |  | Oxides |  |  |  | 1.50 K |  |  | body | paragraph | 8f6df466b3 | Little-Parks oscillations with half-quantum fluxoid features in Sr2RuO4 microrings | 10.1103/physrevb.96.180507 | Yuuki Yasui, Kaveh Lahabi, Muhammad Shahbaz Anwar, Yuji Nakamura, Shingo Yonezawa, Takahito Terashima, Jan Aarts, Yoshiteru Maeno | American Physical Society (APS) | Physical Review B | 2017
61ba99d4c2c99830dec50f0f | Sample B | -1672783285 |  | B |  |  | Alloys, Borides |  |  |  | 1.5 K | resistance |  | body | paragraph | 8f6df466b3 | Little-Parks oscillations with half-quantum fluxoid features in Sr2RuO4 microrings | 10.1103/physrevb.96.180507 | Yuuki Yasui, Kaveh Lahabi, Muhammad Shahbaz Anwar, Yuji Nakamura, Shingo Yonezawa, Takahito Terashima, Jan Aarts, Yoshiteru Maeno | American Physical Society (APS) | Physical Review B | 2017
61ba99d4c2c99830dec50f10 | Sample B | -1632348168 |  | B |  |  | Alloys, Borides |  |  |  | 1.50 K |  |  | body | figure | 8f6df466b3 | Little-Parks oscillations with half-quantum fluxoid features in Sr2RuO4 microrings | 10.1103/physrevb.96.180507 | Yuuki Yasui, Kaveh Lahabi, Muhammad Shahbaz Anwar, Yuji Nakamura, Shingo Yonezawa, Takahito Terashima, Jan Aarts, Yoshiteru Maeno | American Physical Society (APS) | Physical Review B | 2017
61ba99d4a5c5381c2ec50f0e | boron-doped diamond, ITO glass, and SiO2 glass | -760291216 | [8 empty] | 7 K |  |  | body |  | cbc0215f6f | Maskless Patterning of Gallium-Irradiated Superconducting Silicon Using Focused Ion Beam | 10.1021/acsaelm.9b00781 | Ryo Matsumoto, Shintaro Adachi, El Hadi S Sadki, Sayaka Yamamoto, Hiromi Tanaka, Hiroyuki Takeya, Yoshihiko Takano | American Chemical Society (ACS) | ACS Applied Electronic Materials | 2020
61ba99d4a5c5381c2ec50f0f | gallium-doped silicon | -1040270785 | silicon | Si | gallium | [5 empty] | 7 K |  |  | body | paragraph | cbc0215f6f | Maskless Patterning of Gallium-Irradiated Superconducting Silicon Using Focused Ion Beam | 10.1021/acsaelm.9b00781 | Ryo Matsumoto, Shintaro Adachi, El Hadi S Sadki, Sayaka Yamamoto, Hiromi Tanaka, Hiroyuki Takeya, Yoshihiko Takano | American Chemical Society (ACS) | ACS Applied Electronic Materials | 2020
61ba99d4e720aae5f4c50efc | underdoped superstructure-free (Bi,Pb)-2212 | 1077980493 | Bi,Pb)-2212 |  | underdoped superstructure-free | [5 empty] | 76 K |  |  | body | paragraph | bab4374282 | Origin of the shadow Fermi surface inBi-based cuprates | 10.1103/physrevb.69.220505 | A Koitzsch, S V Borisenko, A A Kordyuk, T K Kim, M Knupfer, J Fink, M S Golden, W Koops, H Berger, B Keimer, C T Lin, S Ono, Y Ando, R Follath | American Physical Society (APS) | Physical Review B | 2004
61ba99d4e720aae5f4c50efd | pristine) Bi-2212 | 44264387 | pristine) Bi-2212 | [7 empty] | 85 K |  |  | body | paragraph | bab4374282 | Origin of the shadow Fermi surface inBi-based cuprates | 10.1103/physrevb.69.220505 | A Koitzsch, S V Borisenko, A A Kordyuk, T K Kim, M Knupfer, J Fink, M S Golden, W Koops, H Berger, B Keimer, C T Lin, S Ono, Y Ando, R Follath | American Physical Society (APS) | Physical Review B | 2004
61ba99d4e720aae5f4c50efe | overdoped (Bi,Pb)-2212 | -2088806085 | Bi,Pb)-2212 |  | overdoped | [5 empty] | 69 K |  |  | body | figure | bab4374282 | Origin of the shadow Fermi surface inBi-based cuprates | 10.1103/physrevb.69.220505 | A Koitzsch, S V Borisenko, A A Kordyuk, T K Kim, M Knupfer, J Fink, M S Golden, W Koops, H Berger, B Keimer, C T Lin, S Ono, Y Ando, R Follath | American Physical Society (APS) | Physical Review B | 2004
61ba99d4e720aae5f4c50eff | lead-free Bi-2201 | 713185574 | Bi-2201 |  | lead-free | [5 empty] | 32 K |  |  | body | paragraph | bab4374282 | Origin of the shadow Fermi surface inBi-based cuprates | 10.1103/physrevb.69.220505 | A Koitzsch, S V Borisenko, A A Kordyuk, T K Kim, M Knupfer, J Fink, M S Golden, W Koops, H Berger, B Keimer, C T Lin, S Ono, Y Ando, R Follath | American Physical Society (APS) | Physical Review B | 2004
61ba99d47ce09aab2ac50f1b | Fe1+yTe0.6Se0.4 | -670310689 |  | Fe1+yTe0.6Se0.4 |  |  | Alloys |  |  |  | 13.7 K |  |  | body | paragraph | 6d026deb82 | Achieving the depairing limit along c axis in Fe 1+y Te 1âˆ’x Se x single crystals |  | Yue Sun, Haruka Ohnuma, Shin-Ya Ayukawa, Takashi Noji, Yoji Koike, Tsuyoshi Tamegai, Haruhisa Kitano |  |  | 2020
61ba99d47ce09aab2ac50f1c | mono- layer of FeSe grown on SrTiO 3 | 926471467 |  | FeSe |  |  | Iron-chalcogenides, Chalcogenides |  | SrTiO 3 |  | 65 K |  |  | body | paragraph | 6d026deb82 | Achieving the depairing limit along c axis in Fe 1+y Te 1âˆ’x Se x single crystals |  | Yue Sun, Haruka Ohnuma, Shin-Ya Ayukawa, Takashi Noji, Yoji Koike, Tsuyoshi Tamegai, Haruhisa Kitano |  |  | 2020
61ba99d47ce09aab2ac50f1d | FeSe | 1509958574 |  | FeSe |  |  | Iron-chalcogenides, Chalcogenides |  |  |  | 9 K |  |  | body | paragraph | 6d026deb82 | Achieving the depairing limit along c axis in Fe 1+y Te 1âˆ’x Se x single crystals |  | Yue Sun, Haruka Ohnuma, Shin-Ya Ayukawa, Takashi Noji, Yoji Koike, Tsuyoshi Tamegai, Haruhisa Kitano |  |  | 2020
61ba99d52227d4ac07c50ee7 | YBa 2 Cu 4 O 8 | -2094339442 |  | YBa 2 Cu 4 O 8 |  |  | Oxides, Cuprates |  |  |  | 80K |  |  | body | paragraph | 813a35c2ba | Coexistence of incommensurate magnetism and superconductivity inFe1+ySexTe1âˆ’x | 10.1103/physrevb.80.140511 | R Khasanov, M Bendele, A Amato, P Babkevich, A T Boothroyd, A Cervellino, K Conder, S N Gvasaliya, H Keller, H-H Klauss, H Luetkens, V Pomjakushin, E Pomjakushina, B Roessli | American Physical Society (APS) | Physical Review B | 2009
61ba99d52c886f0fe6c50ece | Cd 2 Re 2 O 7 | 1821517478 |  | Cd 2 Re 2 O 7 |  |  | Oxides |  |  |  | 194 K |  |  | body | paragraph | 8ccd469253 | Spin-Peierls phases in pyrochlore antiferromagnets | 10.1103/physrevb.66.064403 | Oleg Tchernyshyov, R Moessner, S L Sondhi | American Physical Society (APS) | Physical Review B | 2008
61ba99d52c886f0fe6c50ecf | MgV 2 O 4 | -1517661149 |  | MgV 2 O 4 |  |  | Oxides |  |  |  | 65 K |  |  | body | paragraph | 8ccd469253 | Spin-Peierls phases in pyrochlore antiferromagnets | 10.1103/physrevb.66.064403 | Oleg Tchernyshyov, R Moessner, S L Sondhi | American Physical Society (APS) | Physical Review B | 2008
61ba99d5ef148cdddfc50f1d | Sr 3 Sc 2 Fe 2 As 2 O 5 (32225 type) | 260970067 |  | Sr 3 Sc 2 Fe 2 As 2 O 5 |  |  | Iron-pnictides, Oxides, Pnictides |  |  |  | 45K |  |  | body | paragraph | 15fee5d77b | Microstructure and structural phase transitions in iron-based superconductors | 10.1088/1674-1056/22/8/087409 | Zhen Wang, Yao Cai, Huai-Xin Yang, Huan-Fang Tian, Zhi-Wei Wang, Chao Ma, Zhen Chen, Jian-Qi Li | IOP Publishing | Chinese Physics B | 2013
61ba99d5ef148cdddfc50f1e | Cs 0.8 Fe 1.9 Se 2 | 1663381666 |  | Cs 0.8 Fe 1.9 Se 2 |  |  | Iron-chalcogenides, Chalcogenides |  |  |  | ~27K |  |  | body | figure | 15fee5d77b | Microstructure and structural phase transitions in iron-based superconductors | 10.1088/1674-1056/22/8/087409 | Zhen Wang, Yao Cai, Huai-Xin Yang, Huan-Fang Tian, Zhi-Wei Wang, Chao Ma, Zhen Chen, Jian-Qi Li | IOP Publishing | Chinese Physics B | 2013
61ba99d5ef148cdddfc50f1f | Sr 2 VFeAsO 3 (21113 type) | 1721848152 |  | Sr 2 VFeAsO 3 |  |  | Iron-pnictides, Oxides, Pnictides |  |  |  | 37K |  |  | body | paragraph | 15fee5d77b | Microstructure and structural phase transitions in iron-based superconductors | 10.1088/1674-1056/22/8/087409 | Zhen Wang, Yao Cai, Huai-Xin Yang, Huan-Fang Tian, Zhi-Wei Wang, Chao Ma, Zhen Chen, Jian-Qi Li | IOP Publishing | Chinese Physics B | 2013
61ba99d5ef148cdddfc50f20 | F-doped LaOFeAs | -26871180 |  | LaOFeAs | F |  | Iron-pnictides, Oxides, Pnictides |  |  |  | 26K |  |  | body | paragraph | 15fee5d77b | Microstructure and structural phase transitions in iron-based superconductors | 10.1088/1674-1056/22/8/087409 | Zhen Wang, Yao Cai, Huai-Xin Yang, Huan-Fang Tian, Zhi-Wei Wang, Chao Ma, Zhen Chen, Jian-Qi Li | IOP Publishing | Chinese Physics B | 2013
61ba99d5ef148cdddfc50f21 | Rb x Fe 2-y Se 2 | 1624807256 |  | Rb x Fe 2-y Se 2 |  |  | Iron-chalcogenides, Chalcogenides |  |  |  | 28K to 32K |  |  | body | paragraph | 15fee5d77b | Microstructure and structural phase transitions in iron-based superconductors | 10.1088/1674-1056/22/8/087409 | Zhen Wang, Yao Cai, Huai-Xin Yang, Huan-Fang Tian, Zhi-Wei Wang, Chao Ma, Zhen Chen, Jian-Qi Li | IOP Publishing | Chinese Physics B | 2013
61ba99d5ef148cdddfc50f22 | Cs 0.8 Fe 1.9 Se 2 | 1565193656 |  | Cs 0.8 Fe 1.9 Se 2 |  |  | Iron-chalcogenides, Chalcogenides |  |  |  | 27K |  |  | body | paragraph | 15fee5d77b | Microstructure and structural phase transitions in iron-based superconductors | 10.1088/1674-1056/22/8/087409 | Zhen Wang, Yao Cai, Huai-Xin Yang, Huan-Fang Tian, Zhi-Wei Wang, Chao Ma, Zhen Chen, Jian-Qi Li | IOP Publishing | Chinese Physics B | 2013
61ba99d5ef148cdddfc50f23 | Cs 0.87 Fe 2.04 Se 2 | -1500795157 |  | Cs 0.87 Fe 2.04 Se 2 |  |  | Iron-chalcogenides, Chalcogenides |  |  |  | 23K |  |  | body | paragraph | 15fee5d77b | Microstructure and structural phase transitions in iron-based superconductors | 10.1088/1674-1056/22/8/087409 | Zhen Wang, Yao Cai, Huai-Xin Yang, Huan-Fang Tian, Zhi-Wei Wang, Chao Ma, Zhen Chen, Jian-Qi Li | IOP Publishing | Chinese Physics B | 2013
61ba99d5ef148cdddfc50f24 | Cs 0.87 Fe 2.04 Se 2 | -1500795157 |  | Cs 0.87 Fe 2.04 Se 2 |  |  | Iron-chalcogenides, Chalcogenides |  |  |  | 27K |  |  | body | paragraph | 15fee5d77b | Microstructure and structural phase transitions in iron-based superconductors | 10.1088/1674-1056/22/8/087409 | Zhen Wang, Yao Cai, Huai-Xin Yang, Huan-Fang Tian, Zhi-Wei Wang, Chao Ma, Zhen Chen, Jian-Qi Li | IOP Publishing | Chinese Physics B | 2013
61ba99d5ef148cdddfc50f25 | Cs 0.87 Fe 2.04 Se 2 | -1385273979 |  | Cs 0.87 Fe 2.04 Se 2 |  |  | Iron-chalcogenides, Chalcogenides |  |  |  | 23K |  |  | body | figure | 15fee5d77b | Microstructure and structural phase transitions in iron-based superconductors | 10.1088/1674-1056/22/8/087409 | Zhen Wang, Yao Cai, Huai-Xin Yang, Huan-Fang Tian, Zhi-Wei Wang, Chao Ma, Zhen Chen, Jian-Qi Li | IOP Publishing | Chinese Physics B | 2013
61ba99d5ef148cdddfc50f26 | (Rb, K) x Fe y Se 2 | 126248115 |  | (Rb, K) x Fe y Se 2 |  |  | Alloys |  |  |  | 28K to 32K |  |  | body | paragraph | 15fee5d77b | Microstructure and structural phase transitions in iron-based superconductors | 10.1088/1674-1056/22/8/087409 | Zhen Wang, Yao Cai, Huai-Xin Yang, Huan-Fang Tian, Zhi-Wei Wang, Chao Ma, Zhen Chen, Jian-Qi Li | IOP Publishing | Chinese Physics B | 2013
61ba99d5e4552e90a8c50eed | (111)-thin film (n B | -1974553851 | (111 |  |  | thin film |  |  |  | n=B | 7 K |  |  | body | figure | aa87b92b2b | Microscopic evidence for evolution of superconductivity by effective carrier doping in boron-doped diamond:B11âˆ’NMRstudy | 10.1103/physrevb.75.033301 | H Mukuda, T Tsuchida, A Harada, Y Kitaoka, T Takenouchi, Y Takano, M Nagao, I Sakaguchi, T Oguchi, H Kawarada | American Physical Society (APS) | Physical Review B | 2014
61ba99d5e4552e90a8c50eee | polycrystalline films (n B | 326004966 |  |  |  | polycrystalline films |  |  |  | n=B | 5.2 K |  |  | body | paragraph | aa87b92b2b | Microscopic evidence for evolution of superconductivity by effective carrier doping in boron-doped diamond:B11âˆ’NMRstudy | 10.1103/physrevb.75.033301 | H Mukuda, T Tsuchida, A Harada, Y Kitaoka, T Takenouchi, Y Takano, M Nagao, I Sakaguchi, T Oguchi, H Kawarada | American Physical Society (APS) | Physical Review B | 2014
61ba99d5e4552e90a8c50eef | (111)-thin films | 226774332 | (111 |  |  | thin films |  |  |  |  | 2-7 K |  |  | body | figure | aa87b92b2b | Microscopic evidence for evolution of superconductivity by effective carrier doping in boron-doped diamond:B11âˆ’NMRstudy | 10.1103/physrevb.75.033301 | H Mukuda, T Tsuchida, A Harada, Y Kitaoka, T Takenouchi, Y Takano, M Nagao, I Sakaguchi, T Oguchi, H Kawarada | American Physical Society (APS) | Physical Review B | 2014
61ba99d5e4552e90a8c50ef0 | (100)-thin film | 757048923 | (100 |  |  | thin film |  |  |  |  | 3.4 K |  |  | body | figure | aa87b92b2b | Microscopic evidence for evolution of superconductivity by effective carrier doping in boron-doped diamond:B11âˆ’NMRstudy | 10.1103/physrevb.75.033301 | H Mukuda, T Tsuchida, A Harada, Y Kitaoka, T Takenouchi, Y Takano, M Nagao, I Sakaguchi, T Oguchi, H Kawarada | American Physical Society (APS) | Physical Review B | 2014
61ba99d5e4552e90a8c50ef1 | MgB 2 | 1392373928 |  | MgB 2 |  |  | Alloys, Borides |  |  |  | 40 K |  |  | body | paragraph | aa87b92b2b | Microscopic evidence for evolution of superconductivity by effective carrier doping in boron-doped diamond:B11âˆ’NMRstudy | 10.1103/physrevb.75.033301 | H Mukuda, T Tsuchida, A Harada, Y Kitaoka, T Takenouchi, Y Takano, M Nagao, I Sakaguchi, T Oguchi, H Kawarada | American Physical Society (APS) | Physical Review B | 2014
61ba99d5e4552e90a8c50ef2 | (111)-thick film | 1046426332 | (111 |  |  | film |  |  |  |  | 5 K |  |  | body | paragraph | aa87b92b2b | Microscopic evidence for evolution of superconductivity by effective carrier doping in boron-doped diamond:B11âˆ’NMRstudy | 10.1103/physrevb.75.033301 | H Mukuda, T Tsuchida, A Harada, Y Kitaoka, T Takenouchi, Y Takano, M Nagao, I Sakaguchi, T Oguchi, H Kawarada | American Physical Society (APS) | Physical Review B | 2014
61ba99d5e4552e90a8c50ef3 | (111)-thick film | 901997831 | (111 |  |  | film |  |  |  |  | 5 K |  |  | body | figure | aa87b92b2b | Microscopic evidence for evolution of superconductivity by effective carrier doping in boron-doped diamond:B11âˆ’NMRstudy | 10.1103/physrevb.75.033301 | H Mukuda, T Tsuchida, A Harada, Y Kitaoka, T Takenouchi, Y Takano, M Nagao, I Sakaguchi, T Oguchi, H Kawarada | American Physical Society (APS) | Physical Review B | 2014
61ba99d5d7a99c43e8c50f1a | x = 0.85 | 1587337601 | [7 empty] | x=0.85 | 66.7 K |  |  | body | paragraph | bc48df6985 | Order Parameter Criticality of thed=3Random-Field Ising AntiferromagnetFe0.85Zn0.15F2 | 10.1103/physrevlett.89.157202 | F Ye, L Zhou, S Larochelle, L Lu, D P Belanger, M Greven, D Lederman | American Physical Society (APS) | Physical Review Letters | 2013
61ba99d514d91e0862c50f04 | MgB 2 | 1413570784 |  | MgB 2 |  |  | Alloys, Borides |  |  |  | 4K |  |  | body | paragraph | 9090795d98 | The influence of structural defects on intra-granular critical currents of bulk MgB/sub 2/ | 10.1109/tasc.2003.812093 | A Serquis, X Z Liao, L Civale, Y T Zhu, J Y Coulter, D E Peterson, F M Mueller | Institute of Electrical and Electronics Engineers (IEEE) | IEEE Transactions on Appiled Superconductivity | 2003
61ba99d514d91e0862c50f05 | MgB 2 | 1344254984 |  | MgB 2 |  |  | Alloys, Borides |  |  |  | 39K |  |  | body | paragraph | 9090795d98 | The influence of structural defects on intra-granular critical currents of bulk MgB/sub 2/ | 10.1109/tasc.2003.812093 | A Serquis, X Z Liao, L Civale, Y T Zhu, J Y Coulter, D E Peterson, F M Mueller | Institute of Electrical and Electronics Engineers (IEEE) | IEEE Transactions on Appiled Superconductivity | 2003
61ba99d514d91e0862c50f06 | un-HIPed and HIPed) | 1957022615 | [8 empty] | ~39 K |  |  | body | paragraph | 9090795d98 | The influence of structural defects on intra-granular critical currents of bulk MgB/sub 2/ | 10.1109/tasc.2003.812093 | A Serquis, X Z Liao, L Civale, Y T Zhu, J Y Coulter, D E Peterson, F M Mueller | Institute of Electrical and Electronics Engineers (IEEE) | IEEE Transactions on Appiled Superconductivity | 2003
61ba99d50cb3d3a5e6c50ee5 | Tl 2 Ba 2 CuO 6+Î´ (Tl2201) | -1249379175 | Tl2201 | Tl 2 Ba 2 CuO 6+Î´ |  |  | Alloys |  |  |  | 93 K |  |  | body | paragraph | 74e300e65f | Photoemission Electron Spectroscopy IV: Angle-resolved photoemission spectroscopy | 10.1384/jsa.17.64 | J D Lee, Takaharu Nagatomi, Goro Mizutani, Kadunaka Endo | Surface Analysis Society of Japan | Journal of Surface Analysis | 2008
61ba99d50cb3d3a5e6c50ee6 | optimally-doped Hg1201 crystals | -41031495 | Hg1201 | Hg1201Hg1201 | optimally-doped | crystals |  |  |  |  | 96 K |  |  | body | paragraph | 74e300e65f | Photoemission Electron Spectroscopy IV: Angle-resolved photoemission spectroscopy | 10.1384/jsa.17.64 | J D Lee, Takaharu Nagatomi, Goro Mizutani, Kadunaka Endo | Surface Analysis Society of Japan | Journal of Surface Analysis | 2008
61ba99d50cb3d3a5e6c50ee7 | HgBa 2 CuO 4+Î´ (Hg1201) | 1149643937 | Hg1201 | HgBa 2 CuO 4+Î´ |  |  | Alloys |  |  |  | 98 K |  |  | body | paragraph | 74e300e65f | Photoemission Electron Spectroscopy IV: Angle-resolved photoemission spectroscopy | 10.1384/jsa.17.64 | J D Lee, Takaharu Nagatomi, Goro Mizutani, Kadunaka Endo | Surface Analysis Society of Japan | Journal of Surface Analysis | 2008
61ba99d50cb3d3a5e6c50ee8 | Bi 2 Sr 2 CuO 6+Î´ (Bi2201) | 398514331 | Bi2201 | Bi 2 Sr 2 CuO 6+Î´ |  |  | Alloys |  |  |  | âˆ¼40 K |  |  | body | paragraph | 74e300e65f | Photoemission Electron Spectroscopy IV: Angle-resolved photoemission spectroscopy | 10.1384/jsa.17.64 | J D Lee, Takaharu Nagatomi, Goro Mizutani, Kadunaka Endo | Surface Analysis Society of Japan | Journal of Surface Analysis | 2008
61ba99d50cb3d3a5e6c50ee9 | optimally-doped double-layer system Bi2212 | 1337168647 | Bi2212 | Bi2212Bi2212 | optimally-doped | [5 empty] | 96 K |  |  | body | figure | 74e300e65f | Photoemission Electron Spectroscopy IV: Angle-resolved photoemission spectroscopy | 10.1384/jsa.17.64 | J D Lee, Takaharu Nagatomi, Goro Mizutani, Kadunaka Endo | Surface Analysis Society of Japan | Journal of Surface Analysis | 2008
61ba99d50cb3d3a5e6c50eea | La 2âˆ’x Sr x CuO 4 (LSCO) | 1545175485 | LSCO | La 2âˆ’x Sr x CuO 4 |  |  | Oxides, Cuprates |  |  |  | âˆ¼40 K |  |  | body | paragraph | 74e300e65f | Photoemission Electron Spectroscopy IV: Angle-resolved photoemission spectroscopy | 10.1384/jsa.17.64 | J D Lee, Takaharu Nagatomi, Goro Mizutani, Kadunaka Endo | Surface Analysis Society of Japan | Journal of Surface Analysis | 2008
61ba99d50cb3d3a5e6c50eeb | over- doped Tl2201 | 1399321901 | Tl2201 | Tl2201Tl2201 | over- doped | [5 empty] | 20âˆ¼30 K |  |  | body | paragraph | 74e300e65f | Photoemission Electron Spectroscopy IV: Angle-resolved photoemission spectroscopy | 10.1384/jsa.17.64 | J D Lee, Takaharu Nagatomi, Goro Mizutani, Kadunaka Endo | Surface Analysis Society of Japan | Journal of Surface Analysis | 2008
61ba99d53136e52869c50f04 | Zr and Ti which form alloys | 1522639137 |  |  | Zr and Ti | [5 empty] | 10 K |  |  | body | figure | 7973519fba | Change of electronic properties on transition from high-entropy to Ni-rich (TiZrNbCu)1âˆ’xNi alloys | 10.1016/j.jnoncrysol.2019.119865 | Marko KuveÅ¾diÄ‡, Emil Tafra, Mario BasletiÄ‡, Ramir RistiÄ‡, Petar Pervan, Vesna MikÅ¡iÄ‡ Trontl, Ignacio A Figueroa, Emil BabiÄ‡ | Elsevier BV | Journal of Non-Crystalline Solids | 2019
61ba99d53136e52869c50f05 | Nb (pure Nb | -48077373 |  | Nb |  |  | Alloys |  |  |  | 9.2 K |  |  | body | figure | 7973519fba | Change of electronic properties on transition from high-entropy to Ni-rich (TiZrNbCu)1âˆ’xNi alloys | 10.1016/j.jnoncrysol.2019.119865 | Marko KuveÅ¾diÄ‡, Emil Tafra, Mario BasletiÄ‡, Ramir RistiÄ‡, Petar Pervan, Vesna MikÅ¡iÄ‡ Trontl, Ignacio A Figueroa, Emil BabiÄ‡ | Elsevier BV | Journal of Non-Crystalline Solids | 2019
61ba99d53136e52869c50f06 | Nb (pure Nb |  |  | Nb |  |  | Alloys |  |  |  | 9.2 K |  |  | body | figure | 7973519fba | Change of electronic properties on transition from high-entropy to Ni-rich (TiZrNbCu)1âˆ’xNi alloys | 10.1016/j.jnoncrysol.2019.119865 | Marko KuveÅ¾diÄ‡, Emil Tafra, Mario BasletiÄ‡, Ramir RistiÄ‡, Petar Pervan, Vesna MikÅ¡iÄ‡ Trontl, Ignacio A Figueroa, Emil BabiÄ‡ | Elsevier BV | Journal of Non-Crystalline Solids | 2019
61ba99d6e720aae5f4c50f00 | LiFeP | -1308559702 |  | LiFeP |  |  | Iron-pnictides, Pnictides |  |  |  | 4.2 K |  |  | body | paragraph | be8339a7c3 | Nodal superconducting gap in LiFeP revealed by NMR: contrast with LiFeAs |  | A F Fang, R Zhou, H Tukada, J Yang, Z Deng, X C Wang, C Q Jin, Guo-Qing Zheng |  |  | 2021
61ba99d6e720aae5f4c50f01 | LiFeAs | -118469592 |  | LiFeAs |  |  | Iron-pnictides, Pnictides |  |  |  | 18 K |  |  | body | paragraph | be8339a7c3 | Nodal superconducting gap in LiFeP revealed by NMR: contrast with LiFeAs |  | A F Fang, R Zhou, H Tukada, J Yang, Z Deng, X C Wang, C Q Jin, Guo-Qing Zheng |  |  | 2021
61ba99d62b9a12e3d2c50f25 | x = 0.06 | -1031401934 | [7 empty] | x=0.06 | 110 K |  |  | body | paragraph | 25d27cb699 | Evidence for antiferromagnetic order inLa2âˆ’xCexCuO4from angular magnetoresistance measurements | 10.1103/physrevb.80.012501 | K Jin, X H Zhang, P Bach, R L Greene | American Physical Society (APS) | Physical Review B | 2013
61ba99d7d52116ffe1c50ee6 | Nb film | -132021550 |  | Nb |  | film | Alloys |  |  |  | 4.2 K |  |  | body | paragraph | acf60104f5 | Diamagnetic Response of Normal-Superconducting Double Layers | 10.1143/jpsj.70.228 | Akihiko Sumiyama, Tomoko Endo, YÅhei Nakagawa, Yasukage Oda | Physical Society of Japan | Journal of the Physical Society of Japan | 2000
61ba99d7d7a99c43e8c50f1b | YBa 2 Cu 3 O 7âˆ’Î´ single crystal | -1044433853 |  | YBa 2 Cu 3 O 7âˆ’Î´ |  | single crystal | Oxides, Cuprates |  |  |  | 93.5 K |  |  | body | paragraph | dfec66356d | Effect of electron irradiation on the pseudogap temperature dependence of YBa $$_2$$ 2 Cu $$_3$$ 3 O $$_{7-\delta }$$ 7 - Î´ single crystals | 10.1007/s10854-017-7483-4 | N A Azarenkov, V N Voevodin, R V Vovk, G Ya. Khadzhai, S V Lebedev, V V Sklyar, S N Kamchatnaya, O V Dobrovolskiy | Springer Science and Business Media LLC | Journal of Materials Science: Materials in Electronics | 2014
61ba99d73961c0f52fc50edf | Î²-Fe 1+x Se | -1483094280 | Î²-Fe 1+x Se | Fe1+xSe |  |  | Alloys |  |  |  | 8.5 K |  |  | body | paragraph | f55b1fc63f | Spin resonance in the superconducting state ofLi1âˆ’xFexODFe1âˆ’ySeobserved by neutron spectroscopy | 10.1103/physrevb.94.144503 | N R Davies, M C Rahn, H C Walker, R A Ewings, D N Woodruff, S J Clarke, A T Boothroyd | American Physical Society (APS) | Physical Review B | 2016
61ba99d73961c0f52fc50ee0 | Li1âˆ’xFexODFe1âˆ’ySe (x 0.16, y 0.02 | 133764418 |  | Li1âˆ’xFexODFe1âˆ’ySe (x 0.16, y 0.02 |  |  | Alloys |  |  |  | 41 K |  |  | header | abstract | f55b1fc63f | Spin resonance in the superconducting state ofLi1âˆ’xFexODFe1âˆ’ySeobserved by neutron spectroscopy | 10.1103/physrevb.94.144503 | N R Davies, M C Rahn, H C Walker, R A Ewings, D N Woodruff, S J Clarke, A T Boothroyd | American Physical Society (APS) | Physical Review B | 2016
61ba99d73961c0f52fc50ee1 | A 0.8 Fe 1.6 Se (A = K, Rb, Cs) | 315833123 |  | A 0.8 Fe 1.6 Se |  |  | Iron-chalcogenides, Chalcogenides |  |  | A=K, Rb, Cs | 45 K |  |  | body | paragraph | f55b1fc63f | Spin resonance in the superconducting state ofLi1âˆ’xFexODFe1âˆ’ySeobserved by neutron spectroscopy | 10.1103/physrevb.94.144503 | N R Davies, M C Rahn, H C Walker, R A Ewings, D N Woodruff, S J Clarke, A T Boothroyd | American Physical Society (APS) | Physical Review B | 2016
61ba99d73961c0f52fc50ee2 | Li 1âˆ’x Fe x OHFe 1âˆ’y Se | -9891563 |  | Li 1âˆ’x Fe x OHFe 1âˆ’y Se |  |  | Hydrides, Iron-chalcogenides, Chalcogenides, Oxides |  |  |  | 40 K |  |  | body | paragraph | f55b1fc63f | Spin resonance in the superconducting state ofLi1âˆ’xFexODFe1âˆ’ySeobserved by neutron spectroscopy | 10.1103/physrevb.94.144503 | N R Davies, M C Rahn, H C Walker, R A Ewings, D N Woodruff, S J Clarke, A T Boothroyd | American Physical Society (APS) | Physical Review B | 2016
61ba99d73961c0f52fc50ee3 | Li 0.6 (ND 2 ) 0.2 (ND 3 ) 0.8 Fe 2 Se 2 | -1011319200 |  | Li 0.6 (ND 2 ) 0.2 (ND 3 ) 0.8 Fe 2 Se 2 |  |  | Nitrides, Iron-chalcogenides, Chalcogenides |  |  |  | 43 K |  |  | body | figure | f55b1fc63f | Spin resonance in the superconducting state ofLi1âˆ’xFexODFe1âˆ’ySeobserved by neutron spectroscopy | 10.1103/physrevb.94.144503 | N R Davies, M C Rahn, H C Walker, R A Ewings, D N Woodruff, S J Clarke, A T Boothroyd | American Physical Society (APS) | Physical Review B | 2016
61ba99d73961c0f52fc50ee4 | monolayers of FeSe | 1674158570 |  | FeSe |  |  | Iron-chalcogenides, Chalcogenides |  |  |  | 100 K |  |  | body | paragraph | f55b1fc63f | Spin resonance in the superconducting state ofLi1âˆ’xFexODFe1âˆ’ySeobserved by neutron spectroscopy | 10.1103/physrevb.94.144503 | N R Davies, M C Rahn, H C Walker, R A Ewings, D N Woodruff, S J Clarke, A T Boothroyd | American Physical Society (APS) | Physical Review B | 2016
61ba99d73961c0f52fc50ee5 | SrTiO 3 | -646185396 |  | SrTiO 3 |  |  | Oxides |  |  |  | 65 K |  |  | body | paragraph | f55b1fc63f | Spin resonance in the superconducting state ofLi1âˆ’xFexODFe1âˆ’ySeobserved by neutron spectroscopy | 10.1103/physrevb.94.144503 | N R Davies, M C Rahn, H C Walker, R A Ewings, D N Woodruff, S J Clarke, A T Boothroyd | American Physical Society (APS) | Physical Review B | 2016
61ba99d73961c0f52fc50ee6 | Li 1âˆ’x Fe x ODFe 1âˆ’y Se | 873851411 |  | Li 1âˆ’x Fe x ODFe 1âˆ’y Se |  |  | Iron-chalcogenides, Chalcogenides, Oxides |  |  |  | 41 K |  |  | body | figure | f55b1fc63f | Spin resonance in the superconducting state ofLi1âˆ’xFexODFe1âˆ’ySeobserved by neutron spectroscopy | 10.1103/physrevb.94.144503 | N R Davies, M C Rahn, H C Walker, R A Ewings, D N Woodruff, S J Clarke, A T Boothroyd | American Physical Society (APS) | Physical Review B | 2016
61ba99d73961c0f52fc50ee7 | Li 1âˆ’x Fe x ODFe 1âˆ’y Se | 883478293 |  | Li 1âˆ’x Fe x ODFe 1âˆ’y Se |  |  | Iron-chalcogenides, Chalcogenides, Oxides |  |  |  | 41 K |  |  | body | paragraph | f55b1fc63f | Spin resonance in the superconducting state ofLi1âˆ’xFexODFe1âˆ’ySeobserved by neutron spectroscopy | 10.1103/physrevb.94.144503 | N R Davies, M C Rahn, H C Walker, R A Ewings, D N Woodruff, S J Clarke, A T Boothroyd | American Physical Society (APS) | Physical Review B | 2016
61ba99d74217bb9076c50f46 | LaPt 2 Ge 2 | -2108027827 |  | LaPt 2 Ge 2 |  |  | Alloys |  |  |  | 0.4 K |  |  | body | paragraph | adda9e1163 | Evolution of charge density wave order and superconductivity under pressure in LaPt 2 Si 2 |  | B Shen, F Du, R Li, A Thamizhavel, M Smidman, Z Y Nie, S S Luo, T Le, Z Hossain, H Q Yuan |  |  | 2020
61ba99d74217bb9076c50f47 | SrPt 2 As 2 | 1838922281 |  | SrPt 2 As 2 |  |  | Pnictides |  |  |  | 5.2 K |  |  | body | paragraph | adda9e1163 | Evolution of charge density wave order and superconductivity under pressure in LaPt 2 Si 2 |  | B Shen, F Du, R Li, A Thamizhavel, M Smidman, Z Y Nie, S S Luo, T Le, Z Hossain, H Q Yuan |  |  | 2020
61ba99d74217bb9076c50f48 | LaPt 2 Si 2 | 1546948085 |  | LaPt 2 Si 2 |  |  | Alloys |  |  |  | 0.4 K |  |  | body | paragraph | adda9e1163 | Evolution of charge density wave order and superconductivity under pressure in LaPt 2 Si 2 |  | B Shen, F Du, R Li, A Thamizhavel, M Smidman, Z Y Nie, S S Luo, T Le, Z Hossain, H Q Yuan |  |  | 2020
61ba99d74217bb9076c50f49 | BaPt 2 As 2 | 2123169105 |  | BaPt 2 As 2 |  |  | Pnictides |  |  |  | 1.33 K |  |  | body | paragraph | adda9e1163 | Evolution of charge density wave order and superconductivity under pressure in LaPt 2 Si 2 |  | B Shen, F Du, R Li, A Thamizhavel, M Smidman, Z Y Nie, S S Luo, T Le, Z Hossain, H Q Yuan |  |  | 2020
61ba99d707932c08a9c50f43 | (Ba 1âˆ’x K x )(Zn 1âˆ’ y Mn y ) 2 As 2 | -1182760833 |  | (Ba 1âˆ’x K x )(Zn 1âˆ’ y Mn y ) 2 As 2 |  |  | Alloys |  |  |  | 230 K |  |  | body | paragraph | 7ddbf873af | Weak doping dependence of the antiferromagnetic coupling between nearest-neighbor Mn2+ spins in (Ba1âˆ’xKx)(Zn1âˆ’yMny)2As2 | 10.1103/physrevb.97.104418 | M A Surmach, B J Chen, Z Deng, C Q Jin, J K Glasbrenner, I I Mazin, A Ivanov, D S Inosov | American Physical Society (APS) | Physical Review B | 2018
61ba99d707932c08a9c50f44 | Mn-doped GaAs or ZnO | 37792092 |  | GaAs | Mn |  | Pnictides |  |  |  | 180 -185 K |  |  | body | paragraph | 7ddbf873af | Weak doping dependence of the antiferromagnetic coupling between nearest-neighbor Mn2+ spins in (Ba1âˆ’xKx)(Zn1âˆ’yMny)2As2 | 10.1103/physrevb.97.104418 | M A Surmach, B J Chen, Z Deng, C Q Jin, J K Glasbrenner, I I Mazin, A Ivanov, D S Inosov | American Physical Society (APS) | Physical Review B | 2018
61ba99d707932c08a9c50f45 | Mn-doped GaAs or ZnO |  |  | ZnO | Mn |  | Oxides |  |  |  | 180 -185 K |  |  | body | paragraph | 7ddbf873af | Weak doping dependence of the antiferromagnetic coupling between nearest-neighbor Mn2+ spins in (Ba1âˆ’xKx)(Zn1âˆ’yMny)2As2 | 10.1103/physrevb.97.104418 | M A Surmach, B J Chen, Z Deng, C Q Jin, J K Glasbrenner, I I Mazin, A Ivanov, D S Inosov | American Physical Society (APS) | Physical Review B | 2018
61ba99d705e6aa6710c50f2f | (Y 0.7 Th 0.3 )C 1.55 | 1434169524 |  | (Y 0.7 Th 0.3 )C 1.55 |  |  | Carbides |  |  |  | 17 K |  |  | body | paragraph | f5fe25084d | Superconducting properties of the 18 K phase in yttrium sesquicarbide system | 10.1063/1.1702132 | T Nakane, T Mochiku, H Kito, J Itoh, M Nagao, H Kumakura, Y Takano | AIP Publishing | Applied Physics Letters | 2004
61ba99d705e6aa6710c50f30 | Y 2 C 2.9 B 0.1 | -662142386 |  | Y 2 C 2.9 B 0.1 |  |  | Carbides, Borides |  |  |  | 16.4 K | magnetization |  | body | paragraph | f5fe25084d | Superconducting properties of the 18 K phase in yttrium sesquicarbide system | 10.1063/1.1702132 | T Nakane, T Mochiku, H Kito, J Itoh, M Nagao, H Kumakura, Y Takano | AIP Publishing | Applied Physics Letters | 2004
61ba99d705e6aa6710c50f31 | Y 2 C 3 | -444626377 |  | Y 2 C 3 |  |  | Carbides |  |  |  | 18 K |  |  | body | paragraph | f5fe25084d | Superconducting properties of the 18 K phase in yttrium sesquicarbide system | 10.1063/1.1702132 | T Nakane, T Mochiku, H Kito, J Itoh, M Nagao, H Kumakura, Y Takano | AIP Publishing | Applied Physics Letters | 2004
61ba99d705e6aa6710c50f32 | Y 2 C 3 | -115404447 |  | Y 2 C 3 |  |  | Carbides |  |  |  | 18 K |  |  | header | abstract | f5fe25084d | Superconducting properties of the 18 K phase in yttrium sesquicarbide system | 10.1063/1.1702132 | T Nakane, T Mochiku, H Kito, J Itoh, M Nagao, H Kumakura, Y Takano | AIP Publishing | Applied Physics Letters | 2004
61ba99d87ecf8b73e6c50ee4 | n = 2.5 | 627138133 | [7 empty] | n=2.5 | 12K |  |  | body | figure | 2adca99ce4 | Degenerate three-band Hubbard model with anti-Hundâ€™s rule interactions: A model forAxC60 | 10.1103/physrevb.68.205107 | Mats Granath, Stellan Ã–stlund | American Physical Society (APS) | Physical Review B | 2013
61ba99d80a416aa3d9c50ed6 | Be films | 1305779328 |  |  | Be | films |  |  |  |  | 0.5 K |  |  | body | paragraph | 2419cebc1c | Spin-Polarized Tunneling in Critically Disordered Be-Al Bilayers |  | F N Womack, P W Adams, G Catelani |  |  | 2021
61ba99d80a416aa3d9c50ed7 | pure Be film | 1380862287 |  |  | pure Be | film |  |  |  |  | 0.5 K |  |  | body | figure | 2419cebc1c | Spin-Polarized Tunneling in Critically Disordered Be-Al Bilayers |  | F N Womack, P W Adams, G Catelani |  |  | 2021
61ba99d80a416aa3d9c50ed8 | Thin Al films | 1916308123 |  |  |  | Thin Al films |  |  |  |  | 2.7 K |  |  | body | paragraph | 2419cebc1c | Spin-Polarized Tunneling in Critically Disordered Be-Al Bilayers |  | F N Womack, P W Adams, G Catelani |  |  | 2021
61ba99d885b12ae79ac50ee2 | 0.1 F-doped sample (CeFeAsO 0.9 F 0.1 ) | -1379350552 |  |  | F | [5 empty] | 30 K | susceptibility |  | header | abstract | 6feeef0a98 | Magnetic and transport properties of electron-doped Ca3âˆ’x Bi x Mn2O7 | 10.1007/s00339-013-7991-x | Hong Chang, Qiang Wu | Springer Science and Business Media LLC | Applied Physics A | 2013
61ba99d885b12ae79ac50ee3 | x = 0.1 | -301144622 | [7 empty] | x=0.1 | 30 K |  |  | body | figure | 6feeef0a98 | Magnetic and transport properties of electron-doped Ca3âˆ’x Bi x Mn2O7 | 10.1007/s00339-013-7991-x | Hong Chang, Qiang Wu | Springer Science and Business Media LLC | Applied Physics A | 2013
61ba99d885b12ae79ac50ee4 | x = 0.2 | -1658807829 | [7 empty] | x=0.2 | 40 K | resistivity |  | header | abstract | 6feeef0a98 | Magnetic and transport properties of electron-doped Ca3âˆ’x Bi x Mn2O7 | 10.1007/s00339-013-7991-x | Hong Chang, Qiang Wu | Springer Science and Business Media LLC | Applied Physics A | 2013
61ba99d885b12ae79ac50ee5 | x > 0.1 | -1359110573 | [7 empty] | x=> 0.1 | 40 K | mass susceptibility |  | body | paragraph | 6feeef0a98 | Magnetic and transport properties of electron-doped Ca3âˆ’x Bi x Mn2O7 | 10.1007/s00339-013-7991-x | Hong Chang, Qiang Wu | Springer Science and Business Media LLC | Applied Physics A | 2013
61ba99d885b12ae79ac50ee6 | CeFeAsO 1-x F x | -1245066538 |  | CeFeAsO 1-x F x |  |  | Iron-pnictides, Pnictides, Oxides, Fluorides |  |  |  | 41 K | resistivity | ambient pressure | body | paragraph | 6feeef0a98 | Magnetic and transport properties of electron-doped Ca3âˆ’x Bi x Mn2O7 | 10.1007/s00339-013-7991-x | Hong Chang, Qiang Wu | Springer Science and Business Media LLC | Applied Physics A | 2013
61ba99d885b12ae79ac50ee7 | GdFeAsO 1-x F x | 1336770677 |  | GdFeAsO 1-x F x |  |  | Iron-pnictides, Pnictides, Oxides, Fluorides |  |  |  | 3.0 K |  |  | body | figure | 6feeef0a98 | Magnetic and transport properties of electron-doped Ca3âˆ’x Bi x Mn2O7 | 10.1007/s00339-013-7991-x | Hong Chang, Qiang Wu | Springer Science and Business Media LLC | Applied Physics A | 2013
61ba99d82c886f0fe6c50ed1 | U = 4 | -1760481649 | [7 empty] | U=4 | 30 K |  |  | header | abstract | 944856b55b | Evidence for d-wave superconductivity in the repulsive Hubbard model | 10.1007/s100510050807 | W Fettes, I Morgenstern | Springer Science and Business Media LLC | The European Physical Journal B | 1997
61ba99d82c886f0fe6c50ed2 | U = 4 | -1760481612 | [7 empty] | U=4 | 30 K |  |  | body |  | 944856b55b | Evidence for d-wave superconductivity in the repulsive Hubbard model | 10.1007/s100510050807 | W Fettes, I Morgenstern | Springer Science and Business Media LLC | The European Physical Journal B | 1997
61ba99d87f36ec6458c50eda | boron-doped diamond | -947885513 | diamond |  | boron | [5 empty] | 4 K |  |  | body | paragraph | 21e8405196 | Electric field exfoliation and high-TC superconductivity in field-effect hole-doped hydrogenated diamond (111) | 10.1016/j.apsusc.2019.143709 | D Romanin, Th H Sohier, D Daghero, F Mauri, R S Gonnelli, M Calandra | Elsevier BV | Applied Surface Science | 2019
61ba99d8ef148cdddfc50f28 | pure x=0 | 1848696327 |  |  | pure |  |  |  |  | x=0 | 82 K |  |  | body | paragraph | 166de1a6c1 | Spin Dynamics near the Superconductor-to-Insulator Transition in Impurity-Doped YBa2Cu4O8 | 10.1143/jpsj.70.1881 | Yutaka Itoh, Takato Machi, Nobuaki Watanabe, Seiji Adachi, Naoki Koshizuka | Physical Society of Japan | Journal of the Physical Society of Japan | 2001
61ba99d8ef148cdddfc50f29 | Ni doping of x=0.042 | -763656301 |  | Ni |  |  | Alloys |  |  | x=0.042 | 4.2 K |  |  | body | figure | 166de1a6c1 | Spin Dynamics near the Superconductor-to-Insulator Transition in Impurity-Doped YBa2Cu4O8 | 10.1143/jpsj.70.1881 | Yutaka Itoh, Takato Machi, Nobuaki Watanabe, Seiji Adachi, Naoki Koshizuka | Physical Society of Japan | Journal of the Physical Society of Japan | 2001
61ba99d8ef148cdddfc50f2a | Ni doping of x=0- 0.03 | 523818022 |  | Ni |  |  | Alloys |  |  | x=0- 0.03 | 82-15 K |  |  | body | figure | 166de1a6c1 | Spin Dynamics near the Superconductor-to-Insulator Transition in Impurity-Doped YBa2Cu4O8 | 10.1143/jpsj.70.1881 | Yutaka Itoh, Takato Machi, Nobuaki Watanabe, Seiji Adachi, Naoki Koshizuka | Physical Society of Japan | Journal of the Physical Society of Japan | 2001
61ba99d8ef148cdddfc50f2b | Ni doping of x=0.009 | -126854657 |  | Ni |  |  | Alloys |  |  | x=0.009 | 66, 44, 15 K | magnetization |  | body | paragraph | 166de1a6c1 | Spin Dynamics near the Superconductor-to-Insulator Transition in Impurity-Doped YBa2Cu4O8 | 10.1143/jpsj.70.1881 | Yutaka Itoh, Takato Machi, Nobuaki Watanabe, Seiji Adachi, Naoki Koshizuka | Physical Society of Japan | Journal of the Physical Society of Japan | 2001
61ba99d8783c1e8128c50ef7 | 2H-NbSe 2 single crystal | 556955441 |  | 2H-NbSe 2 |  | single crystal | Alloys |  |  |  | 7.05 K |  |  | body | paragraph | 1aa88b4772 | Closer look at the low-frequency dynamics of vortex matter using scanning susceptibility microscopy | 10.1103/physrevb.90.134508 | B Raes, C C De Souza Silva, A V Silhanek, L R E Cabral, V V Moshchalkov, J Van De Vondel | American Physical Society (APS) | Physical Review B | 2014
61ba99d8dc085aa023c50ef8 | Bi-2201 | 1456426851 | Bi-2201 | [7 empty] | 12 K |  |  | body | paragraph | ba93a1d521 | First direct observation of the Van Hove singularity in the tunnelling spectra of cuprates | 10.1038/ncomms1229 | A Piriou, N Jenkins, C Berthod, I Maggio-Aprile, Ã˜ Fischer | Springer Science and Business Media LLC | Nature Communications | 2011
61ba99d8dc085aa023c50ef9 | overdoped Bi-2201 | -1752158427 | Bi-2201 |  | overdoped | [5 empty] | 1.8 K |  |  | body | paragraph | ba93a1d521 | First direct observation of the Van Hove singularity in the tunnelling spectra of cuprates | 10.1038/ncomms1229 | A Piriou, N Jenkins, C Berthod, I Maggio-Aprile, Ã˜ Fischer | Springer Science and Business Media LLC | Nature Communications | 2011
61ba99d820fc3eae4bc50f72 | x = 0.15 ~ x 0 | 448841084 | [7 empty] | x=0 | 35 K |  |  | body | figure | cefe676a93 | Microscopic theory of atomic and electronic stretched exponential relaxation in high temperature superconductors | 10.1016/s0921-4534(00)01506-9 | J C Phillips | Elsevier BV | Physica C: Superconductivity | 2000
61ba99d8e614176f2ec50ef6 | CeCu 2 Ge 2 | -1699104872 |  | CeCu 2 Ge 2 |  |  | Alloys |  |  |  | 0.6 K |  | 9.4 GPa | body | paragraph | b20abf6ff9 | Superconductivity in Ce- and U-Based â€œ122â€ Heavy-Fermion Compounds | 10.1143/jpsj.81.011001 | Oliver Stockert, Stefan Kirchner, Frank Steglich, Qimiao Si | Physical Society of Japan | Journal of the Physical Society of Japan | 2012
61ba99d8e614176f2ec50ef7 | CeCu 2 Si 2 | 1580404364 |  | CeCu 2 Si 2 |  |  | Alloys |  |  |  | 0.9 K |  |  | body | paragraph | b20abf6ff9 | Superconductivity in Ce- and U-Based â€œ122â€ Heavy-Fermion Compounds | 10.1143/jpsj.81.011001 | Oliver Stockert, Stefan Kirchner, Frank Steglich, Qimiao Si | Physical Society of Japan | Journal of the Physical Society of Japan | 2012
61ba99d8e614176f2ec50ef8 | CeCu 2 Si 2 | 1580404364 |  | CeCu 2 Si 2 |  |  | Alloys |  |  |  | 0.6 K |  |  | body | paragraph | b20abf6ff9 | Superconductivity in Ce- and U-Based â€œ122â€ Heavy-Fermion Compounds | 10.1143/jpsj.81.011001 | Oliver Stockert, Stefan Kirchner, Frank Steglich, Qimiao Si | Physical Society of Japan | Journal of the Physical Society of Japan | 2012
61ba99d8e614176f2ec50ef9 | CeCu 2 Si 2 single crystal | 1047509485 |  | CeCu 2 Si 2 |  | single crystal | Alloys |  |  |  | 0.55 K |  |  | body | paragraph | b20abf6ff9 | Superconductivity in Ce- and U-Based â€œ122â€ Heavy-Fermion Compounds | 10.1143/jpsj.81.011001 | Oliver Stockert, Stefan Kirchner, Frank Steglich, Qimiao Si | Physical Society of Japan | Journal of the Physical Society of Japan | 2012
61ba99d8e614176f2ec50efa | CeNi 2 Ge 2 | 955837089 |  | CeNi 2 Ge 2 |  |  | Alloys |  |  |  | 0.2 K |  | 1.5 and 6.5 GPa | body | paragraph | b20abf6ff9 | Superconductivity in Ce- and U-Based â€œ122â€ Heavy-Fermion Compounds | 10.1143/jpsj.81.011001 | Oliver Stockert, Stefan Kirchner, Frank Steglich, Qimiao Si | Physical Society of Japan | Journal of the Physical Society of Japan | 2012
61ba99d8e614176f2ec50efb | x = 1.4 | -541678032 | [7 empty] | x=1.4 | 2.75 K |  | 0.5 GPa | body | paragraph | b20abf6ff9 | Superconductivity in Ce- and U-Based â€œ122â€ Heavy-Fermion Compounds | 10.1143/jpsj.81.011001 | Oliver Stockert, Stefan Kirchner, Frank Steglich, Qimiao Si | Physical Society of Japan | Journal of the Physical Society of Japan | 2012
61ba99d8e614176f2ec50efc | CeCu 2 Si 2 | 1253081940 |  | CeCu 2 Si 2 |  |  | Alloys |  |  |  | 0.6 K |  |  | body | paragraph | b20abf6ff9 | Superconductivity in Ce- and U-Based â€œ122â€ Heavy-Fermion Compounds | 10.1143/jpsj.81.011001 | Oliver Stockert, Stefan Kirchner, Frank Steglich, Qimiao Si | Physical Society of Japan | Journal of the Physical Society of Japan | 2012
61ba99d8e614176f2ec50efd | UPt 3 | 2128967782 |  | UPt 3 |  |  | Alloys |  |  |  | 0.5 K |  |  | body | paragraph | b20abf6ff9 | Superconductivity in Ce- and U-Based â€œ122â€ Heavy-Fermion Compounds | 10.1143/jpsj.81.011001 | Oliver Stockert, Stefan Kirchner, Frank Steglich, Qimiao Si | Physical Society of Japan | Journal of the Physical Society of Japan | 2012
61ba99d8e614176f2ec50efe | CeRhIn 5 | -1111930935 |  | CeRhIn 5 |  |  | Alloys |  |  |  | 2.2 K |  |  | body | paragraph | b20abf6ff9 | Superconductivity in Ce- and U-Based â€œ122â€ Heavy-Fermion Compounds | 10.1143/jpsj.81.011001 | Oliver Stockert, Stefan Kirchner, Frank Steglich, Qimiao Si | Physical Society of Japan | Journal of the Physical Society of Japan | 2012
61ba99d8e614176f2ec50eff | CeCu 2 Si 2 | 1266561262 |  | CeCu 2 Si 2 |  |  | Alloys |  |  |  | 0.6 K |  |  | body | paragraph | b20abf6ff9 | Superconductivity in Ce- and U-Based â€œ122â€ Heavy-Fermion Compounds | 10.1143/jpsj.81.011001 | Oliver Stockert, Stefan Kirchner, Frank Steglich, Qimiao Si | Physical Society of Japan | Journal of the Physical Society of Japan | 2012
61ba99d8e614176f2ec50f00 | pure CeNi 2 Ge 2 | 1466925866 |  | CeNi 2 Ge 2 | pure |  | Alloys |  |  |  | 0.4 K | resistivity | ambient pressure | body | paragraph | b20abf6ff9 | Superconductivity in Ce- and U-Based â€œ122â€ Heavy-Fermion Compounds | 10.1143/jpsj.81.011001 | Oliver Stockert, Stefan Kirchner, Frank Steglich, Qimiao Si | Physical Society of Japan | Journal of the Physical Society of Japan | 2012
61ba99d8e614176f2ec50f01 | UBe 13 | 54584187 |  | UBe 13 |  |  | Alloys |  |  |  | 0.9 K |  |  | body | paragraph | b20abf6ff9 | Superconductivity in Ce- and U-Based â€œ122â€ Heavy-Fermion Compounds | 10.1143/jpsj.81.011001 | Oliver Stockert, Stefan Kirchner, Frank Steglich, Qimiao Si | Physical Society of Japan | Journal of the Physical Society of Japan | 2012
61ba99d8e614176f2ec50f02 | URu 2 Si 2 | 2125583867 |  | URu 2 Si 2 |  |  | Alloys |  |  |  | 1.5 K |  |  | body | paragraph | b20abf6ff9 | Superconductivity in Ce- and U-Based â€œ122â€ Heavy-Fermion Compounds | 10.1143/jpsj.81.011001 | Oliver Stockert, Stefan Kirchner, Frank Steglich, Qimiao Si | Physical Society of Japan | Journal of the Physical Society of Japan | 2012
61ba99d8d52116ffe1c50ee7 | Tl 2 Ba 2 CaCu 2 O 8 thin films | -1765064661 |  | Tl 2 Ba 2 CaCu 2 O 8 |  | thin films | Oxides, Cuprates |  |  |  | 98K |  |  | body | paragraph | 027ae1262f | Effects of Vortex Pinning and Thermal Fluctuations on the Josephson Plasma Resonance inTl2Ba2CaCu2O8andYBa2Cu3O6.5 | 10.1103/physrevlett.86.4660 | Diana DuliÄ‡, S J Hak, D Van Der Marel, W N Hardy, A E Koshelev, Ruixing Liang, D A Bonn, B A Willemsen | American Physical Society (APS) | Physical Review Letters | 2013
61ba99d8d52116ffe1c50ee8 | single crystals of YBa 2 Cu 3 O 6.5 | -906323663 |  | YBa 2 Cu 3 O 6.5 |  | single crystals | Oxides, Cuprates |  |  |  | 58K |  |  | body | paragraph | 027ae1262f | Effects of Vortex Pinning and Thermal Fluctuations on the Josephson Plasma Resonance inTl2Ba2CaCu2O8andYBa2Cu3O6.5 | 10.1103/physrevlett.86.4660 | Diana DuliÄ‡, S J Hak, D Van Der Marel, W N Hardy, A E Koshelev, Ruixing Liang, D A Bonn, B A Willemsen | American Physical Society (APS) | Physical Review Letters | 2013
61ba99d96a35f302ddc50f1b | BSCCO | 380166186 | BSCCO | [7 empty] | 90 K |  |  | body | paragraph | 99ca1987ff | Melting of the Nanocrystalline Vortex Matter in Highly Anisotropic High-Temperature Superconductors | 10.1103/physrevlett.95.177004 | Yadin Y Goldschmidt, Eduardo Cuansing | American Physical Society (APS) | Physical Review Letters | 2011
61ba99d9a5c5381c2ec50f12 | MgB 2 | 1477084022 |  | MgB 2 |  |  | Alloys, Borides |  |  |  | 39 K |  |  | body | paragraph | 5616b10962 | Strong Coupling Superconductivity at 8.4 K in an Antiperovskite PhosphideSrPt3P | 10.1103/physrevlett.108.237001 | T Takayama, K Kuwano, D Hirai, Y Katsura, A Yamamoto, H Takagi | American Physical Society (APS) | Physical Review Letters | 2012
61ba99d9a5c5381c2ec50f13 | APt 3 P (A = Sr, Ca and La) | 1541363664 |  | APt 3 P |  |  | Pnictides |  |  | A=Sr, Ca, La | 8.4 K |  |  | body | paragraph | 5616b10962 | Strong Coupling Superconductivity at 8.4 K in an Antiperovskite PhosphideSrPt3P | 10.1103/physrevlett.108.237001 | T Takayama, K Kuwano, D Hirai, Y Katsura, A Yamamoto, H Takagi | American Physical Society (APS) | Physical Review Letters | 2012
61ba99d9a5c5381c2ec50f14 | SrPt 3 P | -687748307 |  | SrPt 3 P |  |  | Pnictides |  |  |  | 8.4 K |  |  | body | paragraph | 5616b10962 | Strong Coupling Superconductivity at 8.4 K in an Antiperovskite PhosphideSrPt3P | 10.1103/physrevlett.108.237001 | T Takayama, K Kuwano, D Hirai, Y Katsura, A Yamamoto, H Takagi | American Physical Society (APS) | Physical Review Letters | 2012
61ba99d9a5c5381c2ec50f15 | SrPt 3 P | -757061295 |  | SrPt 3 P |  |  | Pnictides |  |  |  | 8.4 K | Resistivity |  | body | paragraph | 5616b10962 | Strong Coupling Superconductivity at 8.4 K in an Antiperovskite PhosphideSrPt3P | 10.1103/physrevlett.108.237001 | T Takayama, K Kuwano, D Hirai, Y Katsura, A Yamamoto, H Takagi | American Physical Society (APS) | Physical Review Letters | 2012
61ba99d9a5c5381c2ec50f16 | SrPt 3 P | -570303758 |  | SrPt 3 P |  |  | Pnictides |  |  |  | 8.4 K |  |  | header | abstract | 5616b10962 | Strong Coupling Superconductivity at 8.4 K in an Antiperovskite PhosphideSrPt3P | 10.1103/physrevlett.108.237001 | T Takayama, K Kuwano, D Hirai, Y Katsura, A Yamamoto, H Takagi | American Physical Society (APS) | Physical Review Letters | 2012
61ba99d9a5c5381c2ec50f17 | SrPt 3 P | -681973865 |  | SrPt 3 P |  |  | Pnictides |  |  |  | 8.4 K |  |  | header | title | 5616b10962 | Strong Coupling Superconductivity at 8.4 K in an Antiperovskite PhosphideSrPt3P | 10.1103/physrevlett.108.237001 | T Takayama, K Kuwano, D Hirai, Y Katsura, A Yamamoto, H Takagi | American Physical Society (APS) | Physical Review Letters | 2012
61ba99d9a5c5381c2ec50f18 | Sr : Pt : P = 1 : 2 : 2 | -586280912 |  | Sr : Pt : P = 1 : 2 : 2 |  |  | Alloys |  |  |  | 8 K |  |  | body | paragraph | 5616b10962 | Strong Coupling Superconductivity at 8.4 K in an Antiperovskite PhosphideSrPt3P | 10.1103/physrevlett.108.237001 | T Takayama, K Kuwano, D Hirai, Y Katsura, A Yamamoto, H Takagi | American Physical Society (APS) | Physical Review Letters | 2012
61ba99d9a5c5381c2ec50f19 | LaPt 3 P | -1578392475 |  | LaPt 3 P |  |  | Pnictides |  |  |  | 6.6 K |  |  | body | paragraph | 5616b10962 | Strong Coupling Superconductivity at 8.4 K in an Antiperovskite PhosphideSrPt3P | 10.1103/physrevlett.108.237001 | T Takayama, K Kuwano, D Hirai, Y Katsura, A Yamamoto, H Takagi | American Physical Society (APS) | Physical Review Letters | 2012
61ba99d9a5c5381c2ec50f1a | SrPt 3 P | -248755776 |  | SrPt 3 P |  |  | Pnictides |  |  |  | 1.5 K | specific heat |  | body | paragraph | 5616b10962 | Strong Coupling Superconductivity at 8.4 K in an Antiperovskite PhosphideSrPt3P | 10.1103/physrevlett.108.237001 | T Takayama, K Kuwano, D Hirai, Y Katsura, A Yamamoto, H Takagi | American Physical Society (APS) | Physical Review Letters | 2012
61ba99d9a5c5381c2ec50f1b | LaPt 3 Si | 785838173 |  | LaPt 3 Si |  |  | Alloys |  |  |  | 0.6 K |  |  | body | paragraph | 5616b10962 | Strong Coupling Superconductivity at 8.4 K in an Antiperovskite PhosphideSrPt3P | 10.1103/physrevlett.108.237001 | T Takayama, K Kuwano, D Hirai, Y Katsura, A Yamamoto, H Takagi | American Physical Society (APS) | Physical Review Letters | 2012
61ba99d905e6aa6710c50f34 | y=1.4 | -1321285987 | [7 empty] | y=1.4 | 36K |  |  | body | paragraph | 8057cb3a91 | High pressure synthesis of a new superconductor Sr2CuO2+Î´Cl2âˆ’y induced by â€œapical oxygen dopingâ€ | 10.1016/j.physc.2004.12.015 | Q Q Liu, X M Qin, Y Yu, F Y Li, C Dong, C Q Jin | Elsevier BV | Physica C: Superconductivity and its Applications | 2005
61ba99d905e6aa6710c50f35 | (Sr,Ca) 3 Cu 2 O 4+Î´ Cl 2-y | -223046914 |  | (Sr,Ca) 3 Cu 2 O 4+Î´ Cl 2-y |  |  | Alloys |  |  |  | 80K |  |  | body | paragraph | 8057cb3a91 | High pressure synthesis of a new superconductor Sr2CuO2+Î´Cl2âˆ’y induced by â€œapical oxygen dopingâ€ | 10.1016/j.physc.2004.12.015 | Q Q Liu, X M Qin, Y Yu, F Y Li, C Dong, C Q Jin | Elsevier BV | Physica C: Superconductivity and its Applications | 2005
61ba99d905e6aa6710c50f36 | y = 0.8 | -1815218471 | [7 empty] | y=0.8 | 30K |  |  | body | paragraph | 8057cb3a91 | High pressure synthesis of a new superconductor Sr2CuO2+Î´Cl2âˆ’y induced by â€œapical oxygen dopingâ€ | 10.1016/j.physc.2004.12.015 | Q Q Liu, X M Qin, Y Yu, F Y Li, C Dong, C Q Jin | Elsevier BV | Physica C: Superconductivity and its Applications | 2005
61ba99d905e6aa6710c50f37 | y = 0.8 | -1815218471 | [7 empty] | y=0.8 | 33, 20 |  |  | body | paragraph | 8057cb3a91 | High pressure synthesis of a new superconductor Sr2CuO2+Î´Cl2âˆ’y induced by â€œapical oxygen dopingâ€ | 10.1016/j.physc.2004.12.015 | Q Q Liu, X M Qin, Y Yu, F Y Li, C Dong, C Q Jin | Elsevier BV | Physica C: Superconductivity and its Applications | 2005
61ba99d905e6aa6710c50f38 | Cl-02(n-1)n | -13107266 |  | Cl-02(n-1)n |  |  | Alloys |  |  |  | 35K |  |  | body | paragraph | 8057cb3a91 | High pressure synthesis of a new superconductor Sr2CuO2+Î´Cl2âˆ’y induced by â€œapical oxygen dopingâ€ | 10.1016/j.physc.2004.12.015 | Q Q Liu, X M Qin, Y Yu, F Y Li, C Dong, C Q Jin | Elsevier BV | Physica C: Superconductivity and its Applications | 2005
61ba99d905e6aa6710c50f39 | 1 | 2056418392 |  | 1 |  |  | Alloys |  |  |  | 33, 20 |  |  | body | paragraph | 8057cb3a91 | High pressure synthesis of a new superconductor Sr2CuO2+Î´Cl2âˆ’y induced by â€œapical oxygen dopingâ€ | 10.1016/j.physc.2004.12.015 | Q Q Liu, X M Qin, Y Yu, F Y Li, C Dong, C Q Jin | Elsevier BV | Physica C: Superconductivity and its Applications | 2005
61ba99d9e720aae5f4c50f03 | UCoGe | 439441317 |  | UCoGe |  |  | Alloys |  |  |  | 2.7 K |  |  | body | paragraph | 5efb1222be | Quantum criticality in the ferromagnetic superconductor UCoGe under pressure and magnetic field | 10.1103/physrevb.94.125110 | GaÃ«l Bastien, Daniel Braithwaite, Dai Aoki, Georg Knebel, Jacques Flouquet | American Physical Society (APS) | Physical Review B | 2016
61ba99d961d1c9d20fc50f03 | URu 2 Si 2 | 2142914223 |  | URu 2 Si 2 |  |  | Alloys |  |  |  | 1.5K |  |  | body | paragraph | 1f230ac40b | Phenomenological theory of the superconducting state inside the hidden-order phase ofURu2Si2 | 10.1103/physrevb.92.054504 | Jian Kang, Rafael M Fernandes | American Physical Society (APS) | Physical Review B | 2015
61ba99da85b12ae79ac50ee8 | LuPtBi | -483028641 |  | LuPtBi |  |  | Alloys |  |  |  | 1.0 K |  |  | body | paragraph | 58cd42dbe6 | Low field magnetic response of the non-centrosymmetric superconductor YPtBi | 10.1016/j.ssc.2013.12.010 | T V Bay, M Jackson, C Paulsen, C Baines, A Amato, T Orvis, M C Aronson, Y K Huang, A De Visser | Elsevier BV | Solid State Communications | 2013
61ba99da85b12ae79ac50ee9 | LaPtBi | 1453680307 |  | LaPtBi |  |  | Alloys |  |  |  | 0.9 K |  |  | body | paragraph | 58cd42dbe6 | Low field magnetic response of the non-centrosymmetric superconductor YPtBi | 10.1016/j.ssc.2013.12.010 | T V Bay, M Jackson, C Paulsen, C Baines, A Amato, T Orvis, M C Aronson, Y K Huang, A De Visser | Elsevier BV | Solid State Communications | 2013
61ba99da85b12ae79ac50eea | YPtBi | 1038154522 |  | YPtBi |  |  | Alloys |  |  |  | 0.77 K |  |  | body | paragraph | 58cd42dbe6 | Low field magnetic response of the non-centrosymmetric superconductor YPtBi | 10.1016/j.ssc.2013.12.010 | T V Bay, M Jackson, C Paulsen, C Baines, A Amato, T Orvis, M C Aronson, Y K Huang, A De Visser | Elsevier BV | Solid State Communications | 2013
61ba99da85b12ae79ac50eeb | YPtBi | 1001573214 |  | YPtBi |  |  | Alloys |  |  |  | 0.77 K |  |  | header | abstract | 58cd42dbe6 | Low field magnetic response of the non-centrosymmetric superconductor YPtBi | 10.1016/j.ssc.2013.12.010 | T V Bay, M Jackson, C Paulsen, C Baines, A Amato, T Orvis, M C Aronson, Y K Huang, A De Visser | Elsevier BV | Solid State Communications | 2013
61ba99da85b12ae79ac50eec | ErPdBi | -1372455263 |  | ErPdBi |  |  | Alloys |  |  |  | 1.22 K |  |  | body | paragraph | 58cd42dbe6 | Low field magnetic response of the non-centrosymmetric superconductor YPtBi | 10.1016/j.ssc.2013.12.010 | T V Bay, M Jackson, C Paulsen, C Baines, A Amato, T Orvis, M C Aronson, Y K Huang, A De Visser | Elsevier BV | Solid State Communications | 2013
61ba99da1b5bc7b48bc50f37 | potassium doping (x â‰ƒ 0.4) | 136218083 |  |  |  | potassium |  |  |  | x=â‰ƒ 0.4 | 37.3 K |  |  | body | paragraph | 3ac6efc5ec | Iron isotope effect on the superconducting transition temperature and the crystal structure of FeSe1âˆ’x | 10.1088/1367-2630/12/7/073024 | R Khasanov, M Bendele, K Conder, H Keller, E Pomjakushina, V Pomjakushin | IOP Publishing | New Journal of Physics | 2010
61ba99da1b5bc7b48bc50f38 | FeSe 1âˆ’x | -1095100331 |  | FeSe 1âˆ’x |  |  | Iron-chalcogenides, Chalcogenides |  |  |  | 8.44 K |  |  | body | paragraph | 3ac6efc5ec | Iron isotope effect on the superconducting transition temperature and the crystal structure of FeSe1âˆ’x | 10.1088/1367-2630/12/7/073024 | R Khasanov, M Bendele, K Conder, H Keller, E Pomjakushina, V Pomjakushin | IOP Publishing | New Journal of Physics | 2010
61ba99da1b5bc7b48bc50f39 | y â‰¤ 0.5 | 194751010 | [7 empty] | y=â‰¤ 0.5 | 6 K |  |  | body | paragraph | 3ac6efc5ec | Iron isotope effect on the superconducting transition temperature and the crystal structure of FeSe1âˆ’x | 10.1088/1367-2630/12/7/073024 | R Khasanov, M Bendele, K Conder, H Keller, E Pomjakushina, V Pomjakushin | IOP Publishing | New Journal of Physics | 2010
61ba99da1b5bc7b48bc50f3a | FeSe 1âˆ’x with 1 âˆ’ x â‰ƒ 0.98 | 869391446 |  | FeSe 1âˆ’x |  |  | Iron-chalcogenides, Chalcogenides |  |  | x=â‰ƒ 0.98 | 8.2 K |  |  | body | paragraph | 3ac6efc5ec | Iron isotope effect on the superconducting transition temperature and the crystal structure of FeSe1âˆ’x | 10.1088/1367-2630/12/7/073024 | R Khasanov, M Bendele, K Conder, H Keller, E Pomjakushina, V Pomjakushin | IOP Publishing | New Journal of Physics | 2010
61ba99da1b5bc7b48bc50f3b | FeSe 1âˆ’x / 56 FeSe 1âˆ’x | 633994243 |  | FeSe 1âˆ’x / 56 FeSe 1âˆ’x |  |  | Alloys |  |  |  | 8.48 K |  |  | body | paragraph | 3ac6efc5ec | Iron isotope effect on the superconducting transition temperature and the crystal structure of FeSe1âˆ’x | 10.1088/1367-2630/12/7/073024 | R Khasanov, M Bendele, K Conder, H Keller, E Pomjakushina, V Pomjakushin | IOP Publishing | New Journal of Physics | 2010
61ba99da49d0b378c6c50f01 | SrFe 2 As 2 | -553317712 |  | SrFe 2 As 2 |  |  | Iron-pnictides, Pnictides |  |  |  | 19.5 K |  |  | body | figure | 7957e071ca | Magnetic and lattice coupling in single-crystalSrFe2As2: A neutron scattering study | 10.1103/physrevb.80.054407 | Haifeng Li, Wei Tian, Jerel L Zarestky, Andreas Kreyssig, Ni Ni, Sergey L Budâ€™ko, Paul C Canfield, Alan I Goldman, Robert J Mcqueeney, David Vaknin | American Physical Society (APS) | Physical Review B | 2014
61ba99da49d0b378c6c50f02 | Cs | 1848316507 |  | Cs |  |  | Alloys |  |  |  | 37 K |  |  | body | figure | 7957e071ca | Magnetic and lattice coupling in single-crystalSrFe2As2: A neutron scattering study | 10.1103/physrevb.80.054407 | Haifeng Li, Wei Tian, Jerel L Zarestky, Andreas Kreyssig, Ni Ni, Sergey L Budâ€™ko, Paul C Canfield, Alan I Goldman, Robert J Mcqueeney, David Vaknin | American Physical Society (APS) | Physical Review B | 2014
61ba99db8452d931a5c50ef1 | x = 0.04 | -1713847539 | [7 empty] | x=0.04 | 12.5 K |  |  | body | paragraph | 924e091050 | SystematicA75sNMR study of the dependence of low-lying excitations on F doping in the iron oxypnictideLaFeAsO1âˆ’xFx | 10.1103/physrevb.79.212506 | Yusuke Nakai, Shunsaku Kitagawa, Kenji Ishida, Yoichi Kamihara, Masahiro Hirano, Hideo Hosono | American Physical Society (APS) | Physical Review B | 2009
61ba99db8452d931a5c50ef2 | x = 0.04 | -1864051925 | [7 empty] | x=0.04 | 16 K |  |  | body | figure | 924e091050 | SystematicA75sNMR study of the dependence of low-lying excitations on F doping in the iron oxypnictideLaFeAsO1âˆ’xFx | 10.1103/physrevb.79.212506 | Yusuke Nakai, Shunsaku Kitagawa, Kenji Ishida, Yoichi Kamihara, Masahiro Hirano, Hideo Hosono | American Physical Society (APS) | Physical Review B | 2009
61ba99db8452d931a5c50ef3 | 0.14 | 429220699 | [8 empty] | 16.3 K |  |  | body | paragraph | 924e091050 | SystematicA75sNMR study of the dependence of low-lying excitations on F doping in the iron oxypnictideLaFeAsO1âˆ’xFx | 10.1103/physrevb.79.212506 | Yusuke Nakai, Shunsaku Kitagawa, Kenji Ishida, Yoichi Kamihara, Masahiro Hirano, Hideo Hosono | American Physical Society (APS) | Physical Review B | 2009
61ba99db8452d931a5c50ef4 | 0.07 | 1572511383 | [8 empty] | 22.5 K |  |  | body | paragraph | 924e091050 | SystematicA75sNMR study of the dependence of low-lying excitations on F doping in the iron oxypnictideLaFeAsO1âˆ’xFx | 10.1103/physrevb.79.212506 | Yusuke Nakai, Shunsaku Kitagawa, Kenji Ishida, Yoichi Kamihara, Masahiro Hirano, Hideo Hosono | American Physical Society (APS) | Physical Review B | 2009
61ba99db8452d931a5c50ef5 | x = 0.04 | -1935289690 | [7 empty] | x=0.04 | 16 K |  |  | body |  | 924e091050 | SystematicA75sNMR study of the dependence of low-lying excitations on F doping in the iron oxypnictideLaFeAsO1âˆ’xFx | 10.1103/physrevb.79.212506 | Yusuke Nakai, Shunsaku Kitagawa, Kenji Ishida, Yoichi Kamihara, Masahiro Hirano, Hideo Hosono | American Physical Society (APS) | Physical Review B | 2009
61ba99db8452d931a5c50ef6 | 0.11 | 1302718082 | [8 empty] | 22.5 K |  |  | body | paragraph | 924e091050 | SystematicA75sNMR study of the dependence of low-lying excitations on F doping in the iron oxypnictideLaFeAsO1âˆ’xFx | 10.1103/physrevb.79.212506 | Yusuke Nakai, Shunsaku Kitagawa, Kenji Ishida, Yoichi Kamihara, Masahiro Hirano, Hideo Hosono | American Physical Society (APS) | Physical Review B | 2009
61ba99db8452d931a5c50ef7 | LaFeAs(O 1âˆ’x F x ) | 1650881260 |  | LaFeAs(O 1âˆ’x F x |  |  | Alloys |  |  |  | 26 K |  |  | body | paragraph | 924e091050 | SystematicA75sNMR study of the dependence of low-lying excitations on F doping in the iron oxypnictideLaFeAsO1âˆ’xFx | 10.1103/physrevb.79.212506 | Yusuke Nakai, Shunsaku Kitagawa, Kenji Ishida, Yoichi Kamihara, Masahiro Hirano, Hideo Hosono | American Physical Society (APS) | Physical Review B | 2009
61ba99dbe720aae5f4c50f04 | single crystal of MgB 2 | -1566354933 |  | MgB 2 |  | single crystal | Alloys, Borides |  |  |  | 38 K |  |  | body | paragraph | 74f9a90ee0 | Structural transition kinetics and activated behavior in the superconducting vortex lattice | 10.1103/physrevb.99.060502 | E R Louden, C Rastovski, S J Kuhn, A W D Leishman, L Debeer-Schmitt, C D Dewhurst, N D Zhigadlo, M R Eskildsen | American Physical Society (APS) | Physical Review B | 2018
61ba99dcef148cdddfc50f2d | YBa 2 Cu 3 O 7âˆ’y | -537002383 |  | YBa 2 Cu 3 O 7âˆ’y |  |  | Oxides, Cuprates |  |  |  | 90 K |  |  | body | paragraph | b0ab089af9 | Arguments for Quasi-One-Dimensional Room Temperature Superconductivity in Carbon Nanotubes | 10.1007/978-1-4020-2093-3_10 | Guo-Meng Zhao | Springer Netherlands |  | 2003
61ba99dcef148cdddfc50f2e | SWNTs | -517252095 |  | SWNTs |  |  | Nitrides, Chalcogenides |  |  |  | 500 K | electrical transport |  | body | paragraph | b0ab089af9 | Arguments for Quasi-One-Dimensional Room Temperature Superconductivity in Carbon Nanotubes | 10.1007/978-1-4020-2093-3_10 | Guo-Meng Zhao | Springer Netherlands |  | 2003
61ba99dcef148cdddfc50f2f | SWNT rope | -1665811322 | SWNT rope | [7 empty] | 0.55 K | resistance |  | body | paragraph | b0ab089af9 | Arguments for Quasi-One-Dimensional Room Temperature Superconductivity in Carbon Nanotubes | 10.1007/978-1-4020-2093-3_10 | Guo-Meng Zhao | Springer Netherlands |  | 2003
61ba99dcef148cdddfc50f30 | smallest SWNTs | -409137273 |  | SWNTs |  |  | Nitrides, Chalcogenides |  |  |  | 15 K |  |  | body | paragraph | b0ab089af9 | Arguments for Quasi-One-Dimensional Room Temperature Superconductivity in Carbon Nanotubes | 10.1007/978-1-4020-2093-3_10 | Guo-Meng Zhao | Springer Netherlands |  | 2003
61ba99dcef148cdddfc50f31 | MWNTs | 2118839949 |  | MWNTs |  |  | Nitrides |  |  |  | 300 K | resistivity |  | body | paragraph | b0ab089af9 | Arguments for Quasi-One-Dimensional Room Temperature Superconductivity in Carbon Nanotubes | 10.1007/978-1-4020-2093-3_10 | Guo-Meng Zhao | Springer Netherlands |  | 2003
61ba99dcef148cdddfc50f32 | SWNT rope | -1671588576 | SWNT rope | [7 empty] | 640 K | resistivity |  | body | paragraph | b0ab089af9 | Arguments for Quasi-One-Dimensional Room Temperature Superconductivity in Carbon Nanotubes | 10.1007/978-1-4020-2093-3_10 | Guo-Meng Zhao | Springer Netherlands |  | 2003
61ba99dcef148cdddfc50f33 | MWNTs | -2129923375 |  | MWNTs |  |  | Nitrides |  |  |  | 600 K | resistance |  | body | paragraph | b0ab089af9 | Arguments for Quasi-One-Dimensional Room Temperature Superconductivity in Carbon Nanotubes | 10.1007/978-1-4020-2093-3_10 | Guo-Meng Zhao | Springer Netherlands |  | 2003
61ba99dcef148cdddfc50f34 | SWNTs | -744440605 |  | SWNTs |  |  | Nitrides, Chalcogenides |  |  |  | 15 K |  |  | body | figure | b0ab089af9 | Arguments for Quasi-One-Dimensional Room Temperature Superconductivity in Carbon Nanotubes | 10.1007/978-1-4020-2093-3_10 | Guo-Meng Zhao | Springer Netherlands |  | 2003
61ba99dc783c1e8128c50ef9 | MgB 2 films | -2116319989 |  | MgB 2 |  | films | Alloys, Borides |  |  |  | 36K |  |  | header | abstract | 441e3f62cf | Planar superconductor-normal-superconductor Josephson junctions in MgB2 | 10.1063/1.1419041 | G Burnell, D-J Kang, H N Lee, S H Moon, B Oh, M G Blamire | AIP Publishing | Applied Physics Letters | 2001
61ba99dce4552e90a8c50ef7 | Tl 2 Mn 2 O 7 | -2013474857 |  | Tl 2 Mn 2 O 7 |  |  | Oxides |  |  |  | 125K |  |  | body | paragraph | eeb4f63092 | Spin dynamics of CMR pyrochlore Tl2Mn2O7 | 10.1016/j.jmmm.2003.12.354 | C I Ventura, M Acquarone | Elsevier BV | Journal of Magnetism and Magnetic Materials | 2001
61ba99dc7b1a7abb24c50edb | Îº âˆ’ (ET) 2 Cu(NCS) 2 | -1930389417 |  | Îº âˆ’ (ET) 2 Cu(NCS) 2 |  |  | Alloys |  |  |  | 9.1 Â± 0.2 K |  |  | body | paragraph | 160ae754a4 | Magnetic-field-induced 1st order transition to FFLO state at paramagnetic limit in 2D superconductors | 10.1088/1742-6596/969/1/012072 | N A Fortune, C C Agosta, S T Hannahs, J A Schleuter | IOP Publishing | Journal of Physics: Conference Series | 2017
61ba99dc7b1a7abb24c50edc | BEDT-TTF) 2 SF 5 (CH) 2 (CF) 2 (SO) 3 | 192467898 |  | BEDT-TTF) 2 SF 5 (CH) 2 (CF) 2 (SO) 3 |  |  | Alloys |  |  |  | 4.3 K | heat capacity |  | body | figure | 160ae754a4 | Magnetic-field-induced 1st order transition to FFLO state at paramagnetic limit in 2D superconductors | 10.1088/1742-6596/969/1/012072 | N A Fortune, C C Agosta, S T Hannahs, J A Schleuter | IOP Publishing | Journal of Physics: Conference Series | 2017
61ba99dd7c13e4f711c50eaf | single-crystalline sample | -1633819437 |  |  |  | single-crystalline |  |  |  |  | 32 K |  |  | body | paragraph | 99d863efb7 | Weak Spin Fluctuation with Finite Wave Vector and Superconducting Gap Symmetry in KxFe2-ySe2:77Se Nuclear Magnetic Resonance | 10.1143/jpsj.81.104712 | Hisashi Kotegawa, Yusuke Tomita, Hideki Tou, Yoshikazu Mizuguchi, Hiroyuki Takeya, Yoshihiko Takano | Physical Society of Japan | Journal of the Physical Society of Japan | 2012
61ba99dd2c886f0fe6c50ed5 | MgB 2 | 1376983852 |  | MgB 2 |  |  | Alloys, Borides |  |  |  | 39 K |  |  | body | paragraph | 5b89839c4a | Small Fermi energy and phonon anharmonicity inMgB2and related compounds | 10.1103/physrevb.65.214501 | Lilia Boeri, Giovanni B Bachelet, Emmanuele Cappelluti, Luciano Pietronero | American Physical Society (APS) | Physical Review B | 2013
61ba99dd2c886f0fe6c50ed6 | amorphous graphite-sulfur | 869202018 | graphite-sulfur | [7 empty] | 35K |  |  | body |  | 5b89839c4a | Small Fermi energy and phonon anharmonicity inMgB2and related compounds | 10.1103/physrevb.65.214501 | Lilia Boeri, Giovanni B Bachelet, Emmanuele Cappelluti, Luciano Pietronero | American Physical Society (APS) | Physical Review B | 2013
61ba99dda013f06956c50ee9 | x = 0.05 | 796018490 | [7 empty] | x=0.05 | 140 K |  |  | body | paragraph | f444bff8dd | Mechanism of carrier-induced ferromagnetism in magnetic semiconductors | 10.1103/physrevb.66.153202 | Masao Takahashi, Kenn Kubo | American Physical Society (APS) | Physical Review B | 2014
61ba99dda013f06956c50eea | x = 0.05 | 794102112 | [7 empty] | x=0.05 | 40 K |  |  | body | paragraph | f444bff8dd | Mechanism of carrier-induced ferromagnetism in magnetic semiconductors | 10.1103/physrevb.66.153202 | Masao Takahashi, Kenn Kubo | American Physical Society (APS) | Physical Review B | 2014
61ba99dda013f06956c50eeb | Ga 1âˆ’x Mn x As with x = 0.053 | -949929903 |  | Ga 1âˆ’x Mn x As |  |  | Pnictides |  |  | x=0.053 | 110K |  |  | body | paragraph | f444bff8dd | Mechanism of carrier-induced ferromagnetism in magnetic semiconductors | 10.1103/physrevb.66.153202 | Masao Takahashi, Kenn Kubo | American Physical Society (APS) | Physical Review B | 2014
61ba99ded7a99c43e8c50f1f | RbOs 2 O 6 | 1942833004 |  | RbOs 2 O 6 |  |  | Oxides |  |  |  | 6.3 K |  |  | body | paragraph | c1592c8aff | New Pyrochlore Oxide Superconductor RbOs2O6 | 10.1143/jpsj.73.819 | Shigeki Yonezawa, Yuji Muraoka, Yoshitaka Matsushita, Zenji Hiroi | Physical Society of Japan | Journal of the Physical Society of Japan | 2004
61ba99ded7a99c43e8c50f20 | Cd 2 Re 2 O 7 (Re 5+ : 5d 2 ) | -2022855736 |  | Cd 2 Re 2 O 7 (Re 5+ : 5d 2 |  |  | Alloys |  |  |  | 1 K |  |  | body | paragraph | c1592c8aff | New Pyrochlore Oxide Superconductor RbOs2O6 | 10.1143/jpsj.73.819 | Shigeki Yonezawa, Yuji Muraoka, Yoshitaka Matsushita, Zenji Hiroi | Physical Society of Japan | Journal of the Physical Society of Japan | 2004
61ba99deab9e3e9324c50f18 | alkali-doped C 60 crystals | 227001527 |  | C 60 | alkali | crystals | Carbides |  |  |  | 30 K |  |  | body | paragraph | 0e238abb25 | Electronic, vibrational and magnetic properties of a novel C48N12 aza-fullerene | 10.1016/s0009-2614(02)01914-0 | Rui-Hua Xie, Garnett W Bryant, Vedene H Smith | Elsevier BV | Chemical Physics Letters | 2003
61ba99de3136e52869c50f0b | LiFeAs | -97296601 |  | LiFeAs |  |  | Iron-pnictides, Pnictides |  |  |  | 7 K |  |  | header | abstract | 7f5697a007 | Observation of non-Fermi liquid behavior in hole-dopedLiFe1âˆ’xVxAs | 10.1103/physrevb.94.094524 | L Y Xing, X Shi, P Richard, X C Wang, Q Q Liu, B Q Lv, J-Z Ma, B B Fu, L-Y Kong, H Miao, T Qian, T K Kim, M Hoesch, H Ding, C Q Jin | American Physical Society (APS) | Physical Review B | 2016
61ba99de3136e52869c50f0c | LiFeAs | -120391557 |  | LiFeAs |  |  | Iron-pnictides, Pnictides |  |  |  | 7 K |  |  | body | paragraph | 7f5697a007 | Observation of non-Fermi liquid behavior in hole-dopedLiFe1âˆ’xVxAs | 10.1103/physrevb.94.094524 | L Y Xing, X Shi, P Richard, X C Wang, Q Q Liu, B Q Lv, J-Z Ma, B B Fu, L-Y Kong, H Miao, T Qian, T K Kim, M Hoesch, H Ding, C Q Jin | American Physical Society (APS) | Physical Review B | 2016
61ba99de3136e52869c50f0d | 1% doping with Co and Ni | 1873622715 |  | Ni | 1% doping with Co |  | Alloys |  |  |  | 1 K |  |  | body | figure | 7f5697a007 | Observation of non-Fermi liquid behavior in hole-dopedLiFe1âˆ’xVxAs | 10.1103/physrevb.94.094524 | L Y Xing, X Shi, P Richard, X C Wang, Q Q Liu, B Q Lv, J-Z Ma, B B Fu, L-Y Kong, H Miao, T Qian, T K Kim, M Hoesch, H Ding, C Q Jin | American Physical Society (APS) | Physical Review B | 2016
61ba99de3136e52869c50f0e | LiFe 1âˆ’x (Co/Ni) x As | -428352152 |  | LiFe 1âˆ’x (Co/Ni) x As |  |  | Alloys |  |  |  | 2.2 K |  |  | body | figure | 7f5697a007 | Observation of non-Fermi liquid behavior in hole-dopedLiFe1âˆ’xVxAs | 10.1103/physrevb.94.094524 | L Y Xing, X Shi, P Richard, X C Wang, Q Q Liu, B Q Lv, J-Z Ma, B B Fu, L-Y Kong, H Miao, T Qian, T K Kim, M Hoesch, H Ding, C Q Jin | American Physical Society (APS) | Physical Review B | 2016
61ba99de3136e52869c50f0f | x increasing to 0.014 | -1560120038 | [7 empty] | x=0.014 | 16 K to 6 K |  |  | body | figure | 7f5697a007 | Observation of non-Fermi liquid behavior in hole-dopedLiFe1âˆ’xVxAs | 10.1103/physrevb.94.094524 | L Y Xing, X Shi, P Richard, X C Wang, Q Q Liu, B Q Lv, J-Z Ma, B B Fu, L-Y Kong, H Miao, T Qian, T K Kim, M Hoesch, H Ding, C Q Jin | American Physical Society (APS) | Physical Review B | 2016
61ba99de3136e52869c50f10 | pristine LiFeAs | 1156240296 |  | LiFeAs |  |  | Iron-pnictides, Pnictides |  |  |  | 18 K |  |  | body | figure | 7f5697a007 | Observation of non-Fermi liquid behavior in hole-dopedLiFe1âˆ’xVxAs | 10.1103/physrevb.94.094524 | L Y Xing, X Shi, P Richard, X C Wang, Q Q Liu, B Q Lv, J-Z Ma, B B Fu, L-Y Kong, H Miao, T Qian, T K Kim, M Hoesch, H Ding, C Q Jin | American Physical Society (APS) | Physical Review B | 2016
61ba99de7b1a7abb24c50edd | 200nm thick Niobium film | 1703434411 | [8 empty] | 8.8K |  |  | body | paragraph | 512ed4ebff | Mass of a vortex in a superconducting film measured via magneto-optical imaging plus ultrafast heating and cooling | 10.1103/physrevb.85.060504 | Daniel Golubchik, Emil Polturak, Gad Koren | American Physical Society (APS) | Physical Review B | 2011
61ba99de6a35f302ddc50f1e | 8.5-nm-thick SSPDs | -334562277 |  | SSPDs |  |  | Chalcogenides, Pnictides |  |  |  | 7 K |  |  | body | paragraph | e3b1e1e7ae | Low-filling-factor superconducting single photon detector with high system detection efficiency | 10.1364/oe.21.027177 | Taro Yamashita, Shigehito Miki, Hirotaka Terai, Zhen Wang | The Optical Society | Optics Express | 2013
61ba99de05e6aa6710c50f3c | CeCu2Si2 | -1133579210 |  | CeCu2Si2 |  |  | Alloys |  |  |  | 0.6 K | magnetization |  | header | abstract | aa6480dc30 | Thermodynamic study of gap structure and pair-breaking effect by magnetic field in the heavy-fermion superconductorCeCu2Si2 | 10.1103/physrevb.94.054514 | Shunichiro Kittaka, Yuya Aoki, Yasuyuki Shimura, Toshiro Sakakibara, Silvia Seiro, Christoph Geibel, Frank Steglich, Yasumasa Tsutsumi, Hiroaki Ikeda, Kazushige Machida | American Physical Society (APS) | Physical Review B | 2016
61ba99df0a416aa3d9c50edc | CePt 3 Si | 1819442006 |  | CePt 3 Si |  |  | Alloys |  |  |  | 0.75 K |  |  | body | paragraph | b2d8625023 | Pair breaking by nonmagnetic impurities in the noncentrosymmetric superconductorCePt3Si | 10.1103/physrevb.81.180511 | M Nicklas, F Steglich, J Knolle, I Eremin, R Lackner, E Bauer | American Physical Society (APS) | Physical Review B | 2012
61ba99df0a416aa3d9c50edd | Polycrystalline CePt 3 Si | -443918837 |  | CePt 3 Si |  | Polycrystalline | Alloys |  |  |  | 0.75 K |  |  | body | paragraph | b2d8625023 | Pair breaking by nonmagnetic impurities in the noncentrosymmetric superconductorCePt3Si | 10.1103/physrevb.81.180511 | M Nicklas, F Steglich, J Knolle, I Eremin, R Lackner, E Bauer | American Physical Society (APS) | Physical Review B | 2012
61ba99df0a416aa3d9c50ede | CePt 3 Si | 1761693405 |  | CePt 3 Si |  |  | Alloys |  |  |  | 2.2 and 2.8 K |  |  | body | paragraph | b2d8625023 | Pair breaking by nonmagnetic impurities in the noncentrosymmetric superconductorCePt3Si | 10.1103/physrevb.81.180511 | M Nicklas, F Steglich, J Knolle, I Eremin, R Lackner, E Bauer | American Physical Society (APS) | Physical Review B | 2012
61ba99df0a416aa3d9c50edf | CePt 3 Si 0.94 Ge 0.06 | -557170615 |  | CePt 3 Si 0.94 Ge 0.06 |  |  | Alloys |  |  |  | 0.75 and 0.29 K |  |  | body | paragraph | b2d8625023 | Pair breaking by nonmagnetic impurities in the noncentrosymmetric superconductorCePt3Si | 10.1103/physrevb.81.180511 | M Nicklas, F Steglich, J Knolle, I Eremin, R Lackner, E Bauer | American Physical Society (APS) | Physical Review B | 2012
61ba99df7ce09aab2ac50f23 | ErRh 4 B 4 | 1242969152 |  | ErRh 4 B 4 |  |  | Alloys, Borides |  |  |  | 8.7 K |  |  | header | abstract | f22aac812f | A possible crypto-superconducting structure in a superconducting ferromagnet | 10.1016/s0921-4534(00)00176-3 | C W Chu, Y Y Xue, S Tsui, J Cmaidalka, A K Heilman, B Lorenz, R L Meng | Elsevier BV | Physica C: Superconductivity | 2000
61ba99df11af647618c50ed2 | Al film | -1777969669 |  | Al |  | film | Alloys |  |  |  | 1.1 K |  |  | body | paragraph | e57abd9f8a | Andreev reflection in Si-engineered Al/InGaAs hybrid junctions | 10.1063/1.122926 | Silvano De Franceschi, Francesco Giazotto, Fabio Beltram, Lucia Sorba, Marco Lazzarino, Alfonso Franciosi | AIP Publishing | Applied Physics Letters | 1998
61ba99df20fc3eae4bc50f77 | epitaxial films of cobalt-doped AEFe 2 As 2 (AE = Sr and Ba) | 2008732474 |  | AEFe 2 As 2 | cobalt | epitaxial films | Iron-pnictides, Pnictides |  |  | AE=Sr, Ba | ~20 K |  |  | body | paragraph | 45bc57f2f2 | Josephson junction in cobalt-doped BaFe2As2 epitaxial thin films on (La,Sr)(Al,Ta)O3 bicrystal substrates | 10.1063/1.3371814 | Takayoshi Katase, Yoshihiro Ishimaru, Akira Tsukamoto, Hidenori Hiramatsu, Toshio Kamiya, Keiichi Tanabe, Hideo Hosono | AIP Publishing | Applied Physics Letters | 2010
61ba99df20fc3eae4bc50f78 | single-crystals 26 and recently-reported epitaxial films | -713489499 |  |  |  | single-crystals |  | single-crystals |  |  | 22 K |  |  | body | paragraph | 45bc57f2f2 | Josephson junction in cobalt-doped BaFe2As2 epitaxial thin films on (La,Sr)(Al,Ta)O3 bicrystal substrates | 10.1063/1.3371814 | Takayoshi Katase, Yoshihiro Ishimaru, Akira Tsukamoto, Hidenori Hiramatsu, Toshio Kamiya, Keiichi Tanabe, Hideo Hosono | AIP Publishing | Applied Physics Letters | 2010
61ba99df20fc3eae4bc50f79 | epitaxial films of LaFeAsO 8 | -1092067585 |  | LaFeAsO 8 |  | epitaxial films | Iron-pnictides, Oxides, Pnictides |  |  |  | ~20 K |  |  | body | paragraph | 45bc57f2f2 | Josephson junction in cobalt-doped BaFe2As2 epitaxial thin films on (La,Sr)(Al,Ta)O3 bicrystal substrates | 10.1063/1.3371814 | Takayoshi Katase, Yoshihiro Ishimaru, Akira Tsukamoto, Hidenori Hiramatsu, Toshio Kamiya, Keiichi Tanabe, Hideo Hosono | AIP Publishing | Applied Physics Letters | 2010
61ba99df20fc3eae4bc50f7a | BaFe 2 As 2 :Co epitaxial film | -1795941273 |  | BaFe 2 As 2 :Co |  | epitaxial film | Alloys |  |  |  | 22.6 K |  |  | body | figure | 45bc57f2f2 | Josephson junction in cobalt-doped BaFe2As2 epitaxial thin films on (La,Sr)(Al,Ta)O3 bicrystal substrates | 10.1063/1.3371814 | Takayoshi Katase, Yoshihiro Ishimaru, Akira Tsukamoto, Hidenori Hiramatsu, Toshio Kamiya, Keiichi Tanabe, Hideo Hosono | AIP Publishing | Applied Physics Letters | 2010
61ba99e1c0bff55f4cc50f2a | as-grown crystals with x= 0.80 | 1487033994 |  |  |  | crystals |  |  |  | x=0.80 | 1.6 K |  |  | body | figure | 5fab994f0b | Growth and post-annealing studies of Bi2Sr2âˆ’xLaxCuO6+Î´(0â‰¤xâ‰¤1.00) single crystals | 10.1088/0953-2048/21/12/125024 | Huiqian Luo, Peng Cheng, Lei Fang, Hai-Hu Wen | IOP Publishing | Superconductor Science and Technology | 2008
61ba99e171dd2853b1c50f13 | LaO 0.5 F 0.5 BiSe 2 | 814046408 |  | LaO 0.5 F 0.5 BiSe 2 |  |  | Chalcogenides, Oxides, Fluorides |  |  |  | 2.6 K |  |  | body | paragraph | 3bb592297e | The magnetic and electronic properties of oxyselenidesâ€”influence of transition metal ions and lanthanides | 10.1088/0953-8984/28/45/453001 | C Stock, E E Mccabe | IOP Publishing | Journal of Physics: Condensed Matter | 2017
61ba99e171dd2853b1c50f14 | LaCrOSe 2 | 858080331 |  | LaCrOSe 2 |  |  | Chalcogenides, Oxides |  |  |  | 51 K | mag- netization |  | body | figure | 3bb592297e | The magnetic and electronic properties of oxyselenidesâ€”influence of transition metal ions and lanthanides | 10.1088/0953-8984/28/45/453001 | C Stock, E E Mccabe | IOP Publishing | Journal of Physics: Condensed Matter | 2017
61ba99e171dd2853b1c50f15 | LaO 0.5 F 0.5 BiSeS | 666715412 |  | LaO 0.5 F 0.5 BiSeS |  |  | Chalcogenides, Oxides, Fluorides |  |  |  | 3.8 K |  |  | body | paragraph | 3bb592297e | The magnetic and electronic properties of oxyselenidesâ€”influence of transition metal ions and lanthanides | 10.1088/0953-8984/28/45/453001 | C Stock, E E Mccabe | IOP Publishing | Journal of Physics: Condensed Matter | 2017
61ba99e171dd2853b1c50f16 | LaCrOS 2 | 1629384517 |  | LaCrOS 2 |  |  | Chalcogenides, Oxides |  |  |  | 35 K | Sus- ceptibility |  | body | figure | 3bb592297e | The magnetic and electronic properties of oxyselenidesâ€”influence of transition metal ions and lanthanides | 10.1088/0953-8984/28/45/453001 | C Stock, E E Mccabe | IOP Publishing | Journal of Physics: Condensed Matter | 2017
61ba99e16a35f302ddc50f1f | (Ba,Sr) 1âˆ’x K x Fe 2 As 2 (FeAs-122) | 500633447 | FeAs-122 | (Ba,Sr) 1âˆ’x K x Fe 2 As 2 |  |  | Alloys |  |  |  | 38 K |  |  | body | paragraph | f5d18953ac | Evidence for Two Energy Gaps in SuperconductingBa0.6K0.4Fe2As2Single Crystals and the Breakdown of the Uemura Plot | 10.1103/physrevlett.101.257006 | Cong Ren, Zhao-Sheng Wang, Hui-Qian Luo, Huan Yang, Lei Shan, Hai-Hu Wen | American Physical Society (APS) | Physical Review Letters | 2008
61ba99e1c2c99830dec50f17 | CeCoIn5 | -28282319 |  | CeCoIn5 |  |  | Alloys |  |  |  | 0.1 K | resistivity | 2.5 | body | paragraph | aff89f352b | Field-induced quantum critical point in CeCoIn5 | 10.1016/j.physc.2004.03.120 | Johnpierre Paglione, M A Tanatar, D G Hawthorn, Etienne Boaknin, R W Hill, F Ronning, M Sutherland, Louis Taillefer, C Petrovic, P C Canfield | Elsevier BV | Physica C: Superconductivity | 2008
61ba99e112cb23f3dfc50f0b | FeSe 1âˆ’x Te x | 313099663 |  | FeSe 1âˆ’x Te x |  |  | Iron-chalcogenides, Chalcogenides |  |  |  | 15 K |  |  | body | figure | 00e790a7ef | Fate of yz/zx orbital degeneracy and xy Fermi surface in Ru substituted FeSe 1âˆ’x Te x |  | T Sugimoto, D Ootsuki, K Sawada, H Anzai, M Arita, H Namatame, M Taniguchi, M Horio, K Horiba, M Kobayashi, K Ono, H Kumigashira, T Inabe, T Noji, Y Koike, N L Saini, T Mizokawa |  |  | 2014
61ba99e112cb23f3dfc50f0c | FeSe | 1425248480 |  | FeSe |  |  | Iron-chalcogenides, Chalcogenides |  |  |  | 8 K |  |  | body | figure | 00e790a7ef | Fate of yz/zx orbital degeneracy and xy Fermi surface in Ru substituted FeSe 1âˆ’x Te x |  | T Sugimoto, D Ootsuki, K Sawada, H Anzai, M Arita, H Namatame, M Taniguchi, M Horio, K Horiba, M Kobayashi, K Ono, H Kumigashira, T Inabe, T Noji, Y Koike, N L Saini, T Mizokawa |  |  | 2014
61ba99e105e6aa6710c50f3d | U1 | 1417152339 |  | U1 |  |  | Alloys |  |  |  | 70.2, 72.5, and 90.5 K | magnetization |  | body | figure | 1ec6ea7f99 | Novel Microwave Absorption Due to Strong Coupling between Josephson Plasma and the Josephson Vortex Array in Bi 2 Sr 2 CaCu 2 O 8+Î´ |  | I Kakeya, T Wada, K Kadowaki |  |  | 2013
61ba99e156f16aed29c50f67 | CeCu 2 Ge 2 | -1972531098 |  | CeCu 2 Ge 2 |  |  | Alloys |  |  |  | 0.64 K |  | 10 GPa | body | paragraph | 63c508a015 | Field-induced quantum fluctuations in the heavy fermion superconductor CeCu2Ge2 | 10.1038/srep00117 | D K Singh, A Thamizhavel, J W Lynn, S Dhar, J Rodriguez-Rivera, T Herman | Springer Science and Business Media LLC | Scientific Reports | 2011
61ba99e12c886f0fe6c50ed8 | EuRbFe 4 As 4 | -948150493 |  | EuRbFe 4 As 4 |  |  | Iron-pnictides, Pnictides |  |  |  | 35 K |  |  | body | figure | 6dc56ba37c | Pressure-temperature phase diagram of the EuRbFe4As4 superconductor | 10.1103/physrevb.99.144509 | Li Xiang, Sergey L Bud'ko, Jin-Ke Bao, Duck Young Chung, Mercouri G Kanatzidis, Paul C Canfield | American Physical Society (APS) | Physical Review B | 2019
61ba99e12c886f0fe6c50ed9 | CaKFe 4 As 4 | -694440095 |  | CaKFe 4 As 4 |  |  | Iron-pnictides, Pnictides |  |  |  | 40 K |  | 55% up to 4 GPa | body | paragraph | 6dc56ba37c | Pressure-temperature phase diagram of the EuRbFe4As4 superconductor | 10.1103/physrevb.99.144509 | Li Xiang, Sergey L Bud'ko, Jin-Ke Bao, Duck Young Chung, Mercouri G Kanatzidis, Paul C Canfield | American Physical Society (APS) | Physical Review B | 2019
61ba99e12c886f0fe6c50eda | EuRbFe 4 As 4 | -728647179 |  | EuRbFe 4 As 4 |  |  | Iron-pnictides, Pnictides |  |  |  | 3.7 K |  |  | body | figure | 6dc56ba37c | Pressure-temperature phase diagram of the EuRbFe4As4 superconductor | 10.1103/physrevb.99.144509 | Li Xiang, Sergey L Bud'ko, Jin-Ke Bao, Duck Young Chung, Mercouri G Kanatzidis, Paul C Canfield | American Physical Society (APS) | Physical Review B | 2019
61ba99e12c886f0fe6c50edb | Polycrystalline Eu(Rb,Cs)Fe 4 As 4 | -334004507 |  | Eu(Rb,Cs)Fe 4 As 4 |  | Polycrystalline | Alloys |  |  |  | 35 K |  |  | body | paragraph | 6dc56ba37c | Pressure-temperature phase diagram of the EuRbFe4As4 superconductor | 10.1103/physrevb.99.144509 | Li Xiang, Sergey L Bud'ko, Jin-Ke Bao, Duck Young Chung, Mercouri G Kanatzidis, Paul C Canfield | American Physical Society (APS) | Physical Review B | 2019
61ba99e1ef148cdddfc50f37 | FeSe | 1419474038 |  | FeSe |  |  | Iron-chalcogenides, Chalcogenides |  |  |  | 8 K |  |  | body | paragraph | 4064014e4a | Unabridged phase diagram for single-phased FeSexTe1-x thin films | 10.1038/srep07273 | Jincheng Zhuang, Wai Kong Yeoh, Xiangyuan Cui, Xun Xu, Yi Du, Zhixiang Shi, Simon P Ringer, Xiaolin Wang, Shi Xue Dou | Springer Science and Business Media LLC | Scientific Reports | 2014
61ba99e1ef148cdddfc50f38 | LaFeAsO 1-x F x | 1573484981 |  | LaFeAsO 1-x F x |  |  | Iron-pnictides, Pnictides, Oxides, Fluorides |  |  |  | 26 K |  |  | body | paragraph | 4064014e4a | Unabridged phase diagram for single-phased FeSexTe1-x thin films | 10.1038/srep07273 | Jincheng Zhuang, Wai Kong Yeoh, Xiangyuan Cui, Xun Xu, Yi Du, Zhixiang Shi, Simon P Ringer, Xiaolin Wang, Shi Xue Dou | Springer Science and Business Media LLC | Scientific Reports | 2014
61ba99e1ef148cdddfc50f39 | x = 0.5 | 1593232017 | [7 empty] | x=0.5 | 16 K |  |  | body | paragraph | 4064014e4a | Unabridged phase diagram for single-phased FeSexTe1-x thin films | 10.1038/srep07273 | Jincheng Zhuang, Wai Kong Yeoh, Xiangyuan Cui, Xun Xu, Yi Du, Zhixiang Shi, Simon P Ringer, Xiaolin Wang, Shi Xue Dou | Springer Science and Business Media LLC | Scientific Reports | 2014
61ba99e1ef148cdddfc50f3a | x = 0.2 | -1857101633 | [7 empty] | x=0.2 | 10 K | R-T curve |  | body | paragraph | 4064014e4a | Unabridged phase diagram for single-phased FeSexTe1-x thin films | 10.1038/srep07273 | Jincheng Zhuang, Wai Kong Yeoh, Xiangyuan Cui, Xun Xu, Yi Du, Zhixiang Shi, Simon P Ringer, Xiaolin Wang, Shi Xue Dou | Springer Science and Business Media LLC | Scientific Reports | 2014
61ba99e1ef148cdddfc50f3b | FeSe 0.5 Te 0.5 films | 610062588 |  | FeSe 0.5 Te 0.5 |  | films | Iron-chalcogenides, Chalcogenides |  |  |  | 21 K |  |  | body | paragraph | 4064014e4a | Unabridged phase diagram for single-phased FeSexTe1-x thin films | 10.1038/srep07273 | Jincheng Zhuang, Wai Kong Yeoh, Xiangyuan Cui, Xun Xu, Yi Du, Zhixiang Shi, Simon P Ringer, Xiaolin Wang, Shi Xue Dou | Springer Science and Business Media LLC | Scientific Reports | 2014
61ba99e1ef148cdddfc50f3c | monolayer FeSe films | 517059249 |  | FeSe |  | films | Iron-chalcogenides, Chalcogenides |  |  |  | 65 K |  |  | body | paragraph | 4064014e4a | Unabridged phase diagram for single-phased FeSexTe1-x thin films | 10.1038/srep07273 | Jincheng Zhuang, Wai Kong Yeoh, Xiangyuan Cui, Xun Xu, Yi Du, Zhixiang Shi, Simon P Ringer, Xiaolin Wang, Shi Xue Dou | Springer Science and Business Media LLC | Scientific Reports | 2014
61ba99e1ef148cdddfc50f3d | 0.6 â‰¤ x â‰¤ 0.8 | -1122191833 | [7 empty] | x=â‰¤ 0.8 | 20 K |  |  | header | abstract | 4064014e4a | Unabridged phase diagram for single-phased FeSexTe1-x thin films | 10.1038/srep07273 | Jincheng Zhuang, Wai Kong Yeoh, Xiangyuan Cui, Xun Xu, Yi Du, Zhixiang Shi, Simon P Ringer, Xiaolin Wang, Shi Xue Dou | Springer Science and Business Media LLC | Scientific Reports | 2014
61ba99e1ef148cdddfc50f3e | FeTe 0.5 Se 0.5 film | 144511133 |  | FeTe 0.5 Se 0.5 |  | film | Iron-chalcogenides, Chalcogenides |  |  |  | 16 K |  |  | body | paragraph | 4064014e4a | Unabridged phase diagram for single-phased FeSexTe1-x thin films | 10.1038/srep07273 | Jincheng Zhuang, Wai Kong Yeoh, Xiangyuan Cui, Xun Xu, Yi Du, Zhixiang Shi, Simon P Ringer, Xiaolin Wang, Shi Xue Dou | Springer Science and Business Media LLC | Scientific Reports | 2014
61ba99e2e614176f2ec50f07 | BSCCO crystals | -1506278936 | BSCCO |  |  | crystals |  |  |  |  | 91 K |  |  | body | paragraph | 3121ad1052 | Temperature Variations of the Disorder-Induced Vortex-Lattice-Melting Landscape | 10.1103/physrevlett.87.167001 | A Soibel, Y Myasoedov, M L Rappaport, T Tamegai, S S Banerjee, E Zeldov | American Physical Society (APS) | Physical Review Letters | 2013
61ba99e2fa2141a3e5c50f03 | Cla plas- tic crystal | 1386982743 |  |  |  | crystal |  |  |  |  | 225 K |  |  | body | figure | 35b3a57fc0 | Is There Something of Mode Coupling Theory in Orientationally Disordered Crystals? | 10.1103/physrevlett.87.035501 | F Affouard, M Descamps | American Physical Society (APS) | Physical Review Letters | 2013
61ba99e23961c0f52fc50eed | BaFe 1.9 Ni 0.1 As 2 | -687842433 |  | BaFe 1.9 Ni 0.1 As 2 |  |  | Iron-pnictides, Pnictides |  |  |  | 20 K |  |  | body | paragraph | 4c7b9f621d | Anisotropic neutron spin resonance in superconductingBaFe1.9Ni0.1As2 | 10.1103/physrevb.82.064515 | O J Lipscombe, Leland W Harriger, P G Freeman, M Enderle, Chenglin Zhang, Miaoying Wang, Takeshi Egami, Jiangping Hu, Tao Xiang, M R Norman, Pengcheng Dai | American Physical Society (APS) | Physical Review B | 2010
61ba99e28452d931a5c50efb | Î´ = 0.143 | 2060763461 | [7 empty] | Î´=0.143 | 100K |  |  | body | paragraph | 87d21d0802 | Understanding high-Tc cuprates based on the phase string theory of doped antiferromagnet | 10.1016/s0921-4534(00)00391-9 | Z Y Weng, D N Sheng, C S Ting | Elsevier BV | Physica C: Superconductivity | 2000
61ba99e23136e52869c50f12 | Î´- MoN | 206034131 | Î´- MoN | MoN | [6 empty] | 6 K |  |  | header | abstract | 0c4998cfa9 | Room-temperature ferromagnetism in nanoparticles of superconducting materials | 10.1016/j.ssc.2007.04.041 | Shipra, A Gomathi, A Sundaresan, C N R Rao | Elsevier BV | Solid State Communications | 2007
61ba99e23136e52869c50f13 | NbN | -1034166944 |  | NbN |  |  | Nitrides |  |  |  | 6 -12 K |  |  | header | abstract | 0c4998cfa9 | Room-temperature ferromagnetism in nanoparticles of superconducting materials | 10.1016/j.ssc.2007.04.041 | Shipra, A Gomathi, A Sundaresan, C N R Rao | Elsevier BV | Solid State Communications | 2007
61ba99e23136e52869c50f14 | YBCO | 1406904418 | YBCO | [7 empty] | 91 K |  |  | body | paragraph | 0c4998cfa9 | Room-temperature ferromagnetism in nanoparticles of superconducting materials | 10.1016/j.ssc.2007.04.041 | Shipra, A Gomathi, A Sundaresan, C N R Rao | Elsevier BV | Solid State Communications | 2007
61ba99e23136e52869c50f15 | NbN nanoparticles | 1253107655 |  | NbN |  |  | Nitrides |  |  |  | 6 -12 K |  |  | body | paragraph | 0c4998cfa9 | Room-temperature ferromagnetism in nanoparticles of superconducting materials | 10.1016/j.ssc.2007.04.041 | Shipra, A Gomathi, A Sundaresan, C N R Rao | Elsevier BV | Solid State Communications | 2007
61ba99e23136e52869c50f16 | YBa 2 Cu 3 O 7-Î´ (YBCO) | -1809466474 | YBCO | YBa 2 Cu 3 O 7-Î´ |  |  | Oxides, Cuprates |  |  |  | 91 K | magnetization |  | header | abstract | 0c4998cfa9 | Room-temperature ferromagnetism in nanoparticles of superconducting materials | 10.1016/j.ssc.2007.04.041 | Shipra, A Gomathi, A Sundaresan, C N R Rao | Elsevier BV | Solid State Communications | 2007
61ba99e3a5c5381c2ec50f20 | La 2âˆ’x Sr x CuO 4 for x = 0.04 | 917941715 |  | La 2âˆ’x Sr x CuO 4 |  |  | Oxides, Cuprates |  |  | x=0.04 | 300 K |  |  | body | paragraph | 89f12d9e91 | APS/revtex4 63 Cu NQR Study of the Inhomogeneous Electronic State in La 2âˆ’x Sr x CuO 4 |  | P M Singer, A W Hunt, T Imai |  |  | 2013
61ba99e3a5c5381c2ec50f21 | x 0.04 | 1996890950 | [7 empty] | x=0.04 | 400 K |  |  | header | abstract | 89f12d9e91 | APS/revtex4 63 Cu NQR Study of the Inhomogeneous Electronic State in La 2âˆ’x Sr x CuO 4 |  | P M Singer, A W Hunt, T Imai |  |  | 2013
61ba99e3a5c5381c2ec50f22 | x = 0.16 | 1237127917 | [7 empty] | x=0.16 | 38 K |  |  | body | figure | 89f12d9e91 | APS/revtex4 63 Cu NQR Study of the Inhomogeneous Electronic State in La 2âˆ’x Sr x CuO 4 |  | P M Singer, A W Hunt, T Imai |  |  | 2013
61ba99e3a5c5381c2ec50f23 | x = 0.16 | 1206319645 | [7 empty] | x=0.16 | 38 K |  |  | body | figure | 89f12d9e91 | APS/revtex4 63 Cu NQR Study of the Inhomogeneous Electronic State in La 2âˆ’x Sr x CuO 4 |  | P M Singer, A W Hunt, T Imai |  |  | 2013
61ba99e33af0453d0cc50f43 | LaOBiS2 | 309455579 |  | LaOBiS2 |  |  | Chalcogenides, Oxides |  |  |  | 2.5 K |  | ambient pressure | body | paragraph | d0232281a8 | Diamond anvil cell using metallic diamond electrodes | 10.7567/jjap.56.05fc01 | Ryo Matsumoto, Tetsuo Irifune, Masashi Tanaka, Hiroyuki Takeya, Yoshihiko Takano | Japan Society of Applied Physics | Japanese Journal of Applied Physics | 2017
61ba99e385b12ae79ac50ef1 | ThCr 2 Si 2 type (Ba,K)(Zn,Mn) 2 As 2 | 120305775 |  | ThCr 2 Si 2 |  |  | Alloys |  |  |  | 230 K |  |  | body | paragraph | d72745a393 | Single Crystal Growth and Spin Polarization Measurements of Diluted Magnetic Semiconductor (BaK)(ZnMn)2As2 | 10.1038/s41598-017-08394-z | G Q Zhao, C J Lin, Z Deng, G X Gu, S Yu, X C Wang, Z Z Gong, Yasutomo J Uemura, Y Q Li, C Q Jin | Springer Science and Business Media LLC | Scientific Reports | 2017
61ba99e385b12ae79ac50ef2 | ThCr 2 Si 2 type (Ba,K)(Zn,Mn) 2 As 2 |  |  | (Ba,K)(Zn,Mn) 2 As 2 |  |  | Alloys |  |  |  | 230 K |  |  | body | paragraph | d72745a393 | Single Crystal Growth and Spin Polarization Measurements of Diluted Magnetic Semiconductor (BaK)(ZnMn)2As2 | 10.1038/s41598-017-08394-z | G Q Zhao, C J Lin, Z Deng, G X Gu, S Yu, X C Wang, Z Z Gong, Yasutomo J Uemura, Y Q Li, C Q Jin | Springer Science and Business Media LLC | Scientific Reports | 2017
61ba99e3ef148cdddfc50f3f | 0.088 x 0.104 | 440200044 | [7 empty] | x=0.104 | 10 K |  |  | header | abstract | f58124fb46 | Avoided Quantum Criticality and Magnetoelastic Coupling inBaFe2âˆ’xNixAs2 | 10.1103/physrevlett.110.257001 | Xingye Y Lu, H Gretarsson, Rui Zhang, Xuerong Liu, Huiqian Q Luo, Wei Tian, Mark Laver, Z Yamani, Young-June Kim, A H Nevidomskyy, Qimiao Si, Pengcheng Dai | American Physical Society (APS) | Physical Review Letters | 2013
61ba99e3ef148cdddfc50f40 | x â‰ˆ 0.1 | -357406362 | [7 empty] | x=0.1 | 10 K |  |  | header | abstract | f58124fb46 | Avoided Quantum Criticality and Magnetoelastic Coupling inBaFe2âˆ’xNixAs2 | 10.1103/physrevlett.110.257001 | Xingye Y Lu, H Gretarsson, Rui Zhang, Xuerong Liu, Huiqian Q Luo, Wei Tian, Mark Laver, Z Yamani, Young-June Kim, A H Nevidomskyy, Qimiao Si, Pengcheng Dai | American Physical Society (APS) | Physical Review Letters | 2013
61ba99e3ef148cdddfc50f41 | x = 0.085 | 959501258 | [7 empty] | x=0.085 | 16.5 K |  |  | body | paragraph | f58124fb46 | Avoided Quantum Criticality and Magnetoelastic Coupling inBaFe2âˆ’xNixAs2 | 10.1103/physrevlett.110.257001 | Xingye Y Lu, H Gretarsson, Rui Zhang, Xuerong Liu, Huiqian Q Luo, Wei Tian, Mark Laver, Z Yamani, Young-June Kim, A H Nevidomskyy, Qimiao Si, Pengcheng Dai | American Physical Society (APS) | Physical Review Letters | 2013
61ba99e43961c0f52fc50eee | FeSe | 1481077928 |  | FeSe |  |  | Iron-chalcogenides, Chalcogenides |  |  |  | 8 K |  | ambient pressure | body | paragraph | 9fe7132f13 | Mechanical properties and electronic structures of the Hfâ€“Si system: First-principles calculations | 10.1016/j.ssc.2014.12.022 | Qi-Jun Liu, Hao Tian, Zheng-Tang Liu | Elsevier BV | Solid State Communications | 2013
61ba99e44217bb9076c50f50 | YIr 2 Si 2 | -863628343 |  | YIr 2 Si 2 |  |  | Alloys |  |  |  | 2.72 K |  |  | body | paragraph | c3b3708355 | Superconductivity in the YIr 2 Si 2 and LaIr 2 Si 2 Polymorphs |  | Michal ValiÅ¡ka, JiÅ™Ã­ PospÃ­Å¡il, Jan ProkleÅ¡ka, Martin DiviÅ¡, Alexandra RudajevovÃ¡, VladimÃ­r SechovskÃ½ |  |  | 2012
61ba99e44217bb9076c50f51 | YIr 2 Si 2 | -784691285 |  | YIr 2 Si 2 |  |  | Alloys |  |  |  | 2.52 K | heat capacity |  | body | paragraph | c3b3708355 | Superconductivity in the YIr 2 Si 2 and LaIr 2 Si 2 Polymorphs |  | Michal ValiÅ¡ka, JiÅ™Ã­ PospÃ­Å¡il, Jan ProkleÅ¡ka, Martin DiviÅ¡, Alexandra RudajevovÃ¡, VladimÃ­r SechovskÃ½ |  |  | 2012
61ba99e44217bb9076c50f52 | LaIr 2 Si 2 | -1227750964 |  | LaIr 2 Si 2 |  |  | Alloys |  |  |  | 2.52 K |  |  | body | paragraph | c3b3708355 | Superconductivity in the YIr 2 Si 2 and LaIr 2 Si 2 Polymorphs |  | Michal ValiÅ¡ka, JiÅ™Ã­ PospÃ­Å¡il, Jan ProkleÅ¡ka, Martin DiviÅ¡, Alexandra RudajevovÃ¡, VladimÃ­r SechovskÃ½ |  |  | 2012
61ba99e44217bb9076c50f53 | LaIr 2 Si 2 | -1270098278 |  | LaIr 2 Si 2 |  |  | Alloys |  |  |  | 1.4 K |  |  | body | paragraph | c3b3708355 | Superconductivity in the YIr 2 Si 2 and LaIr 2 Si 2 Polymorphs |  | Michal ValiÅ¡ka, JiÅ™Ã­ PospÃ­Å¡il, Jan ProkleÅ¡ka, Martin DiviÅ¡, Alexandra RudajevovÃ¡, VladimÃ­r SechovskÃ½ |  |  | 2012
61ba99e44217bb9076c50f54 | YIr 2 Si 2 | -684555965 |  | YIr 2 Si 2 |  |  | Alloys |  |  |  | 2.52 K | specific heat |  | body | figure | c3b3708355 | Superconductivity in the YIr 2 Si 2 and LaIr 2 Si 2 Polymorphs |  | Michal ValiÅ¡ka, JiÅ™Ã­ PospÃ­Å¡il, Jan ProkleÅ¡ka, Martin DiviÅ¡, Alexandra RudajevovÃ¡, VladimÃ­r SechovskÃ½ |  |  | 2012
61ba99e44217bb9076c50f55 | YIr 2 Si 2 | -788539507 |  | YIr 2 Si 2 |  |  | Alloys |  |  |  | 1.24 K |  |  | body | paragraph | c3b3708355 | Superconductivity in the YIr 2 Si 2 and LaIr 2 Si 2 Polymorphs |  | Michal ValiÅ¡ka, JiÅ™Ã­ PospÃ­Å¡il, Jan ProkleÅ¡ka, Martin DiviÅ¡, Alexandra RudajevovÃ¡, VladimÃ­r SechovskÃ½ |  |  | 2012
61ba99e4c0bff55f4cc50f2c | UCoGe | 479868035 |  | UCoGe |  |  | Alloys |  |  |  | 0.2K |  |  | body | paragraph | feac1d2c56 | Theory of Spin-polarized Superconductors â€”An Analogue of Superfluid 3He A-phaseâ€” | 10.7566/jpsj.89.033702 | Kazushige Machida | Physical Society of Japan | Journal of the Physical Society of Japan | 2020
61ba99e4c0bff55f4cc50f2d | UTe 2 | -1153680562 |  | UTe 2 |  |  | Chalcogenides |  |  |  | 0.2K |  | ambient pressure | body | paragraph | feac1d2c56 | Theory of Spin-polarized Superconductors â€”An Analogue of Superfluid 3He A-phaseâ€” | 10.7566/jpsj.89.033702 | Kazushige Machida | Physical Society of Japan | Journal of the Physical Society of Japan | 2020
61ba99e4c0bff55f4cc50f2e | UTe 2 | -1082446978 |  | UTe 2 |  |  | Chalcogenides |  |  |  | 1.6K |  |  | body | paragraph | feac1d2c56 | Theory of Spin-polarized Superconductors â€”An Analogue of Superfluid 3He A-phaseâ€” | 10.7566/jpsj.89.033702 | Kazushige Machida | Physical Society of Japan | Journal of the Physical Society of Japan | 2020
61ba99e45cc438644dc50f0b | CeCu 2 Si 2 | 1462955560 |  | CeCu 2 Si 2 |  |  | Alloys |  |  |  | 0.5 K |  |  | body | paragraph | f0ed3515b2 | Response of the heavy-fermion superconductor CeCoIn5to pressure: roles of dimensionality and proximity to a quantum-critical point | 10.1088/0953-8984/13/44/104 | M Nicklas, R Borth, E Lengyel, P G Pagliuso, J L Sarrao, V A Sidorov, G Sparn, F Steglich, J D Thompson | IOP Publishing | Journal of Physics: Condensed Matter | 2001
61ba99e45cc438644dc50f0c | CeMIn 5 | 1882090413 |  | CeMIn 5 |  |  | Alloys |  |  |  | 0.25 K |  | 2.5 GPa | body | paragraph | f0ed3515b2 | Response of the heavy-fermion superconductor CeCoIn5to pressure: roles of dimensionality and proximity to a quantum-critical point | 10.1088/0953-8984/13/44/104 | M Nicklas, R Borth, E Lengyel, P G Pagliuso, J L Sarrao, V A Sidorov, G Sparn, F Steglich, J D Thompson | IOP Publishing | Journal of Physics: Condensed Matter | 2001
61ba99e45cc438644dc50f0d | CeRhIn 5 | -1036829445 |  | CeRhIn 5 |  |  | Alloys |  |  |  | 2.3 and 0.4 K |  | atmospheric pressure | body | paragraph | f0ed3515b2 | Response of the heavy-fermion superconductor CeCoIn5to pressure: roles of dimensionality and proximity to a quantum-critical point | 10.1088/0953-8984/13/44/104 | M Nicklas, R Borth, E Lengyel, P G Pagliuso, J L Sarrao, V A Sidorov, G Sparn, F Steglich, J D Thompson | IOP Publishing | Journal of Physics: Condensed Matter | 2001
61ba99e43af0453d0cc50f44 | BaTi 2 Sb 2 O | 1350776020 |  | BaTi 2 Sb 2 O |  |  | Oxides |  |  |  | 5.5 K |  |  | body | paragraph | 86fb963ab5 | Electronic structure, disconnected Fermi surfaces and antiferromagnetism in the layered pnictide superconductor NaxBa1âˆ’xTi2Sb2O | 10.1088/1367-2630/14/12/123003 | David J Singh | IOP Publishing | New Journal of Physics | 2012
61ba99e43af0453d0cc50f45 | Ba 1âˆ’x Na x Ti 2 Sb 2 O, 0.05â‰¤xâ‰¤0.33 | 1103278330 |  | Ba 1âˆ’x Na x Ti 2 Sb 2 O, 0.05â‰¤xâ‰¤0.33 |  |  | Alloys |  |  |  | 5.5 K |  |  | header | abstract | 86fb963ab5 | Electronic structure, disconnected Fermi surfaces and antiferromagnetism in the layered pnictide superconductor NaxBa1âˆ’xTi2Sb2O | 10.1088/1367-2630/14/12/123003 | David J Singh | IOP Publishing | New Journal of Physics | 2012
61ba99e43af0453d0cc50f46 | undoped BaTi 2 Sb 2 O | 1578569929 |  | BaTi 2 Sb 2 O | undoped |  | Oxides |  |  |  | 0.8 K |  |  | header | abstract | 86fb963ab5 | Electronic structure, disconnected Fermi surfaces and antiferromagnetism in the layered pnictide superconductor NaxBa1âˆ’xTi2Sb2O | 10.1088/1367-2630/14/12/123003 | David J Singh | IOP Publishing | New Journal of Physics | 2012
61ba99e43af0453d0cc50f47 | Na x Ba 1âˆ’x Ti 2 Sb 2 O | -36969113 |  | Na x Ba 1âˆ’x Ti 2 Sb 2 O |  |  | Oxides |  |  |  | up to 5.5 K |  |  | body | paragraph | 86fb963ab5 | Electronic structure, disconnected Fermi surfaces and antiferromagnetism in the layered pnictide superconductor NaxBa1âˆ’xTi2Sb2O | 10.1088/1367-2630/14/12/123003 | David J Singh | IOP Publishing | New Journal of Physics | 2012
61ba99e47ecf8b73e6c50eeb | sulphur sulphide (H 3 S) | 547428239 | sulphur sulphide (H 3 S | S | [6 empty] | 203 K |  |  | body | paragraph | 958a806bb1 | Translation-invariant bipolaron theory of superconductivity and spectroscopic experiments | 10.20948/prepr-2019-52 | Victor D Lakhno | Keldysh Institute of Applied Mathematics | Keldysh Institute Preprints | 2019
61ba99e47ecf8b73e6c50eec | LaH 10 | 1191466951 |  | LaH 10 |  |  | Hydrides, Alloys |  |  |  | 260K |  |  | body | paragraph | 958a806bb1 | Translation-invariant bipolaron theory of superconductivity and spectroscopic experiments | 10.20948/prepr-2019-52 | Victor D Lakhno | Keldysh Institute of Applied Mathematics | Keldysh Institute Preprints | 2019
61ba99e57f36ec6458c50ee0 | single-crystalline FeCr 2 S 4 | -1455739240 |  | FeCr 2 S 4 |  | single-crystalline | Iron-chalcogenides, Chalcogenides |  |  |  | 167 K |  |  | body | paragraph | 32187de303 | Anisotropic colossal magnetoresistance effects inFe1âˆ’xCuxCr2S4 | 10.1103/physrevb.67.144419 | V Fritsch, J Deisenhofer, R Fichtl, J Hemberger, H-A Krug Von Nidda, M MÃ¼cksch, M Nicklas, D Samusi, J D Thompson, R Tidecks, V Tsurkan, A Loidl | American Physical Society (APS) | Physical Review B | 2003
61ba99e57f36ec6458c50ee1 | Pb | -213358077 |  | Pb |  |  | Alloys |  |  |  | 15 mK |  |  | body | paragraph | 32187de303 | Anisotropic colossal magnetoresistance effects inFe1âˆ’xCuxCr2S4 | 10.1103/physrevb.67.144419 | V Fritsch, J Deisenhofer, R Fichtl, J Hemberger, H-A Krug Von Nidda, M MÃ¼cksch, M Nicklas, D Samusi, J D Thompson, R Tidecks, V Tsurkan, A Loidl | American Physical Society (APS) | Physical Review B | 2003
61ba99e511af647618c50ed5 | Cu x Bi 2 Se 3 | 232427853 |  | Cu x Bi 2 Se 3 |  |  | Chalcogenides |  |  |  | 3.2 K |  |  | body | paragraph | cc8b149c08 | Topological Superconductivity in Cu x Bi 2 Se 3 |  | Satoshi Sasaki, M Kriener, Kouji Segawa, Keiji Yada, Yukio Tanaka, Masatoshi Sato, Yoichi Ando |  |  | 2011
61ba99e511af647618c50ed6 | Cu x Bi 2 Se 3 | 114973425 |  | Cu x Bi 2 Se 3 |  |  | Chalcogenides |  |  |  | 3.2 K |  |  | body | figure | cc8b149c08 | Topological Superconductivity in Cu x Bi 2 Se 3 |  | Satoshi Sasaki, M Kriener, Kouji Segawa, Keiji Yada, Yukio Tanaka, Masatoshi Sato, Yoichi Ando |  |  | 2011
61ba99e5a013f06956c50eef | YBa 2 Cu 3 O 6+Î´ | 1564142390 |  | YBa 2 Cu 3 O 6+Î´ |  |  | Alloys |  |  |  | 85K |  |  | body | paragraph | 88395a3658 | Specific heat and sound velocity at the relevant competing phase of high-temperature superconductors | 10.1073/pnas.1417150112 | Chandra M Varma, Lijun Zhu | Proceedings of the National Academy of Sciences | Proceedings of the National Academy of Sciences | 2014
61ba99e549d0b378c6c50f08 | Pb-doped Bi:2201 | -1986812940 | Bi:2201 |  | Pb | [5 empty] | 9 K |  |  | body |  | 6a42f387fc | Cu NMR study of a Pb-doped Bi:2201 single crystal |  | O N Bychina, A N Maljuk, S Wurmehl, B BÃ¼chner, O M Vyaselev |  |  | 2015
61ba99e549d0b378c6c50f09 | Bi | -375106824 |  | Bi |  |  | Alloys |  |  |  | 36 K |  |  | body | paragraph | 6a42f387fc | Cu NMR study of a Pb-doped Bi:2201 single crystal |  | O N Bychina, A N Maljuk, S Wurmehl, B BÃ¼chner, O M Vyaselev |  |  | 2015
61ba99e549d0b378c6c50f0a | Pb-doped Bi:2201 | -1973342054 | Bi:2201 |  | Pb | [5 empty] | 0 20 K |  |  | body | paragraph | 6a42f387fc | Cu NMR study of a Pb-doped Bi:2201 single crystal |  | O N Bychina, A N Maljuk, S Wurmehl, B BÃ¼chner, O M Vyaselev |  |  | 2015
61ba99e549d0b378c6c50f0b | Ar-annealed crystals | -1961357062 | Ar-annealed |  |  | crystals |  |  |  |  | 4 K |  |  | body | paragraph | 6a42f387fc | Cu NMR study of a Pb-doped Bi:2201 single crystal |  | O N Bychina, A N Maljuk, S Wurmehl, B BÃ¼chner, O M Vyaselev |  |  | 2015
61ba99e549d0b378c6c50f0c | Bi 1.6 Pb 0.4 Sr 2.05 CuO y | 1770050420 |  | Bi 1.6 Pb 0.4 Sr 2.05 CuO y |  |  | Oxides, Cuprates |  |  |  | 60 K |  |  | body | paragraph | 6a42f387fc | Cu NMR study of a Pb-doped Bi:2201 single crystal |  | O N Bychina, A N Maljuk, S Wurmehl, B BÃ¼chner, O M Vyaselev |  |  | 2015
61ba99e5e4dc5fe1bac50ee7 | electron-doped FeSe | -1246399930 |  | FeSe | electron-doped |  | Iron-chalcogenides, Chalcogenides |  |  |  | over 40 K |  |  | header | abstract | 45c4f505fb | Simultaneous emergence of superconductivity, inter-pocket scattering and nematic fluctuation in potassium-coated FeSe superconductor |  | Z R Ye, C F Zhang, H L Ning, W Li, L Chen, T Jia, M Hashimoto, D H Lu, Z.-X Shen, Y Zhang
61ba99e5e4dc5fe1bac50ee8 | bulk FeSe 25 | -90468931 |  | FeSe 25 |  |  | Iron-chalcogenides, Chalcogenides |  |  |  | 8.4 K |  |  | annex | paragraph | 45c4f505fb | Simultaneous emergence of superconductivity, inter-pocket scattering and nematic fluctuation in potassium-coated FeSe superconductor |  | Z R Ye, C F Zhang, H L Ning, W Li, L Chen, T Jia, M Hashimoto, D H Lu, Z.-X Shen, Y Zhang
61ba99e5e4dc5fe1bac50ee9 | 1 monolayer (ML) FeSe thin film 6 | 1169433802 |  |  | 1 monolayer (ML) FeSe | thin film 6 |  |  |  |  | 65 K |  |  | header | abstract | 45c4f505fb | Simultaneous emergence of superconductivity, inter-pocket scattering and nematic fluctuation in potassium-coated FeSe superconductor |  | Z R Ye, C F Zhang, H L Ning, W Li, L Chen, T Jia, M Hashimoto, D H Lu, Z.-X Shen, Y Zhang
61ba99e5e4dc5fe1bac50eea | FeSe thin film | -1103344509 |  | FeSe |  | thin film | Iron-chalcogenides, Chalcogenides |  |  |  | 25 K |  |  | body | paragraph | 45c4f505fb | Simultaneous emergence of superconductivity, inter-pocket scattering and nematic fluctuation in potassium-coated FeSe superconductor |  | Z R Ye, C F Zhang, H L Ning, W Li, L Chen, T Jia, M Hashimoto, D H Lu, Z.-X Shen, Y Zhang
61ba99e5e4dc5fe1bac50eeb | K x Fe 2-y Se 2 | -1502006914 |  | K x Fe 2-y Se 2 |  |  | Iron-chalcogenides, Chalcogenides |  |  |  | 30 K |  |  | header | abstract | 45c4f505fb | Simultaneous emergence of superconductivity, inter-pocket scattering and nematic fluctuation in potassium-coated FeSe superconductor |  | Z R Ye, C F Zhang, H L Ning, W Li, L Chen, T Jia, M Hashimoto, D H Lu, Z.-X Shen, Y Zhang
61ba99e6720b8b3d36c50ee2 | optimally doped Ba1âˆ’xKxBiO3 | -728803493 |  | Ba1âˆ’xKxBiO3 | optimally doped |  | Oxides |  |  |  | 32 K |  |  | body | figure | 234709c065 | Polaronic high-temperature superconductivity in optimally doped bismuthate Ba 0.63 K 0.37 BiO 3 |  | N Derimow, J Labry, A Khodagulyan, J Wang, Guo-Meng Zhao |  |  | 2014
61ba99e6720b8b3d36c50ee3 | BKBO | 460473721 | BKBO | [7 empty] | 32 K |  |  | body | paragraph | 234709c065 | Polaronic high-temperature superconductivity in optimally doped bismuthate Ba 0.63 K 0.37 BiO 3 |  | N Derimow, J Labry, A Khodagulyan, J Wang, Guo-Meng Zhao |  |  | 2014
61ba99e6720b8b3d36c50ee4 | Ba 0.63 K 0.37 BiO 3 | 317847403 |  | Ba 0.63 K 0.37 BiO 3 |  |  | Oxides |  |  |  | 1 K |  |  | body | figure | 234709c065 | Polaronic high-temperature superconductivity in optimally doped bismuthate Ba 0.63 K 0.37 BiO 3 |  | N Derimow, J Labry, A Khodagulyan, J Wang, Guo-Meng Zhao |  |  | 2014
61ba99e60cb3d3a5e6c50ef4 | UCoGe | 364352481 |  | UCoGe |  |  | Alloys |  |  |  | 0.01 K |  |  | body | paragraph | 5836ea7441 | Spin-triplet superconductivity in the paramagnetic UCoGe under pressure studied by Co59 NMR | 10.1103/physrevb.100.035203 | Masahiro Manago, Shunsaku Kitagawa, Kenji Ishida, Kazuhiko Deguchi, Noriaki K Sato, Tomoo Yamamura | American Physical Society (APS) | Physical Review B | 2019
61ba99e60cb3d3a5e6c50ef5 | UCoGe | 381677213 |  | UCoGe |  |  | Alloys |  |  |  | 0.60 K |  | 1.09 GPa | body | paragraph | 5836ea7441 | Spin-triplet superconductivity in the paramagnetic UCoGe under pressure studied by Co59 NMR | 10.1103/physrevb.100.035203 | Masahiro Manago, Shunsaku Kitagawa, Kenji Ishida, Kazuhiko Deguchi, Noriaki K Sato, Tomoo Yamamura | American Physical Society (APS) | Physical Review B | 2019
61ba99e612cb23f3dfc50f0f | MgB 2 | 1463613136 |  | MgB 2 |  |  | Alloys, Borides |  |  |  | 40K |  |  | body | paragraph | 968ed83790 | Ab InitioInvestigation of Collective Charge Excitations inMgB2 | 10.1103/physrevlett.88.057001 | Wei Ku, W E Pickett, R T Scalettar, A G Eguiluz | American Physical Society (APS) | Physical Review Letters | 2001
61ba99e605e6aa6710c50f40 | YBCO 6.6 | 1299723288 | YBCO 6.6 | [7 empty] | 60K |  |  | body | paragraph | fc955fe366 | TcSuppression in Co-Doped Striped Cuprates | 10.1103/physrevlett.87.177010 | C Morais Smith, A H Castro Neto, A V Balatsky | American Physical Society (APS) | Physical Review Letters | 2014
61ba99e63af0453d0cc50f48 | La 1âˆ’y Ca y MnO 3 | -899348399 |  | La 1âˆ’y Ca y MnO 3 |  |  | Oxides |  |  |  | 80K |  |  | body | figure | 752c5b2d82 | Phase separation frustrated by the long-range Coulomb interaction. I. Theory | 10.1103/physrevb.64.235127 | J Lorenzana, C Castellani, C Di Castro | American Physical Society (APS) | Physical Review B | 2000
61ba99e62227d4ac07c50ef1 | 2xBLG | 1434454214 | 2xBLG | [7 empty] | 350 K |  |  | body | figure | cabb52c3a5 | High-Temperature Superfluidity in Double-Bilayer Graphene | 10.1103/physrevlett.110.146803 | A Perali, D Neilson, A R Hamilton | American Physical Society (APS) | Physical Review Letters | 2013
61ba99e72c886f0fe6c50ede | YRu-1222 | -1707461467 | YRu-1222 | YRu | [6 empty] | 110 K | M-T curve |  | body | paragraph | aff08883c4 | Successive spin glass, cluster ferromagnetic, and superparamagnetic transitions in RuSr2Y1.5Ce0.5Cu2O10 complex magneto-superconductor | 10.1140/epjb/e2012-30075-5 | Anuj Kumar, R P Tandon, V P S Awana | Springer Science and Business Media LLC | The European Physical Journal B | 2012
61ba99e72c886f0fe6c50edf | YRu-1222 | -1707461467 | YRu-1222 | YRu | [6 empty] | 100 K |  |  | body | paragraph | aff08883c4 | Successive spin glass, cluster ferromagnetic, and superparamagnetic transitions in RuSr2Y1.5Ce0.5Cu2O10 complex magneto-superconductor | 10.1140/epjb/e2012-30075-5 | Anuj Kumar, R P Tandon, V P S Awana | Springer Science and Business Media LLC | The European Physical Journal B | 2012
61ba99e72c886f0fe6c50ee0 | YRu-1222 | -1740200177 | YRu-1222 | YRu | [6 empty] | 110 K |  |  | body | paragraph | aff08883c4 | Successive spin glass, cluster ferromagnetic, and superparamagnetic transitions in RuSr2Y1.5Ce0.5Cu2O10 complex magneto-superconductor | 10.1140/epjb/e2012-30075-5 | Anuj Kumar, R P Tandon, V P S Awana | Springer Science and Business Media LLC | The European Physical Journal B | 2012
61ba99e8a013f06956c50ef0 | Cu 0.08 TiSe 2 | 1736504650 |  | Cu 0.08 TiSe 2 |  |  | Chalcogenides |  |  |  | 4.15 K |  |  | body | paragraph | ed85ad1036 | Thermal expansion and effect of pressure on superconductivity in CuxTiSe2 | 10.1088/0953-8984/19/17/176230 | S L Budâ€™ko, P C Canfield, E Morosan, R J Cava, G M Schmiedeshoff | IOP Publishing | Journal of Physics: Condensed Matter | 2007
61ba99e885b12ae79ac50ef4 | single crystals of UCoGe | 1702377854 |  | UCoGe |  | single crystals | Alloys |  |  |  | 2 K |  |  | body | figure | 76f51e8fad | Superconducting phases off-electron compounds | 10.1103/revmodphys.81.1551 | Christian Pfleiderer | American Physical Society (APS) | Reviews of Modern Physics | 2009
61ba99e885b12ae79ac50ef5 | NpPd 5 Al 2 | 44472088 |  | NpPd 5 Al 2 |  |  | Alloys |  |  |  | 18.5, 8.7 and 4.9 K |  |  | body | paragraph | 76f51e8fad | Superconducting phases off-electron compounds | 10.1103/revmodphys.81.1551 | Christian Pfleiderer | American Physical Society (APS) | Reviews of Modern Physics | 2009
61ba99e885b12ae79ac50ef6 | single crystal spec- imen of URhGe | -1726625937 |  | URhGe |  | single crystal | Alloys |  |  |  | 0.25 K |  |  | body | paragraph | 76f51e8fad | Superconducting phases off-electron compounds | 10.1103/revmodphys.81.1551 | Christian Pfleiderer | American Physical Society (APS) | Reviews of Modern Physics | 2009
61ba99e885b12ae79ac50ef7 | Polycrystalline samples of UCoGe | 439950474 |  | UCoGe |  | Polycrystalline | Alloys |  |  |  | 0.8 K |  |  | body | paragraph | 76f51e8fad | Superconducting phases off-electron compounds | 10.1103/revmodphys.81.1551 | Christian Pfleiderer | American Physical Society (APS) | Reviews of Modern Physics | 2009
61ba99e885b12ae79ac50ef8 | CeIrIn5 Pure single crystals of CeIrIn 5 | 675069496 |  | CeIrIn5 Pure |  | single crystals | Alloys |  |  |  | 0.75 K |  |  | body | paragraph | 76f51e8fad | Superconducting phases off-electron compounds | 10.1103/revmodphys.81.1551 | Christian Pfleiderer | American Physical Society (APS) | Reviews of Modern Physics | 2009
61ba99e885b12ae79ac50ef9 | CeIrIn5 Pure single crystals of CeIrIn 5 |  |  | CeIrIn 5 |  | single crystals | Alloys |  |  |  | 0.75 K |  |  | body | paragraph | 76f51e8fad | Superconducting phases off-electron compounds | 10.1103/revmodphys.81.1551 | Christian Pfleiderer | American Physical Society (APS) | Reviews of Modern Physics | 2009
61ba99e885b12ae79ac50efa | CeNi 2 Ge 2 | -2010648611 |  | CeNi 2 Ge 2 |  |  | Alloys |  |  |  | 0.3 K | specific heat | ambient pressure | body | figure | 76f51e8fad | Superconducting phases off-electron compounds | 10.1103/revmodphys.81.1551 | Christian Pfleiderer | American Physical Society (APS) | Reviews of Modern Physics | 2009
61ba99e885b12ae79ac50efb | URhGe | -1708137677 |  | URhGe |  |  | Alloys |  |  |  | 9.6 K |  | ambient pressure | body | paragraph | 76f51e8fad | Superconducting phases off-electron compounds | 10.1103/revmodphys.81.1551 | Christian Pfleiderer | American Physical Society (APS) | Reviews of Modern Physics | 2009
61ba99e885b12ae79ac50efc | UGe 2 | -1190748647 |  | UGe 2 |  |  | Alloys |  |  |  | 52 K |  | ambient pressure | body | paragraph | 76f51e8fad | Superconducting phases off-electron compounds | 10.1103/revmodphys.81.1551 | Christian Pfleiderer | American Physical Society (APS) | Reviews of Modern Physics | 2009
61ba99e885b12ae79ac50efd | single-crystal CeNi 2 Ge 2 | 33898751 |  | CeNi 2 Ge 2 |  | single-crystal | Alloys |  |  |  | 0.3 K | specific heat | ambient pressure | body | figure | 76f51e8fad | Superconducting phases off-electron compounds | 10.1103/revmodphys.81.1551 | Christian Pfleiderer | American Physical Society (APS) | Reviews of Modern Physics | 2009
61ba99e885b12ae79ac50efe | UCoGe | 360500041 |  | UCoGe |  |  | Alloys |  |  |  | 3 K |  |  | body | paragraph | 76f51e8fad | Superconducting phases off-electron compounds | 10.1103/revmodphys.81.1551 | Christian Pfleiderer | American Physical Society (APS) | Reviews of Modern Physics | 2009
61ba99e8d7a99c43e8c50f25 | Ta34Nb33Hf8Zr14Ti11 | 1560074545 |  | Ta34Nb33Hf8Zr14Ti11 |  |  | Alloys |  |  |  | 7.3 K |  |  | body | paragraph | abef7eb231 | Superconductivity in REO0.5F0.5BiS2 with high-entropy-alloy-type blocking layers | 10.7567/apex.11.053102 | Ryota Sogabe, Yosuke Goto, Yoshikazu Mizuguchi | Japan Society of Applied Physics | Applied Physics Express | 2018
61ba99e8d7a99c43e8c50f26 | REO0.5F0.5BiS2 | -1820144064 |  | REO0.5F0.5BiS2 |  |  | Chalcogenides, Oxides, Fluorides |  |  |  | 2 K |  |  | body | paragraph | abef7eb231 | Superconductivity in REO0.5F0.5BiS2 with high-entropy-alloy-type blocking layers | 10.7567/apex.11.053102 | Ryota Sogabe, Yosuke Goto, Yoshikazu Mizuguchi | Japan Society of Applied Physics | Applied Physics Express | 2018
61ba99e8fa2141a3e5c50f06 | x=0.06(1) to 0.13(1) | -310640810 | [7 empty] | x=0.13 | 2 to 300 K |  |  | body | paragraph | ed5e2a4de1 | High Tc electron doped Ca10(Pt3As8)(Fe2As2)5 and Ca10(Pt4As8)(Fe2As2)5 superconductors with skutterudite intermediary layers | 10.1073/pnas.1110563108 | Ni Ni, Jared M Allred, Benny C Chan, Robert J Cava | Proceedings of the National Academy of Sciences | Proceedings of the National Academy of Sciences | 2011
61ba99e8fa2141a3e5c50f07 | x = 0.13(1) | 1919577178 | [7 empty] | x=0.13 | 9.9 K |  |  | body | paragraph | ed5e2a4de1 | High Tc electron doped Ca10(Pt3As8)(Fe2As2)5 and Ca10(Pt4As8)(Fe2As2)5 superconductors with skutterudite intermediary layers | 10.1073/pnas.1110563108 | Ni Ni, Jared M Allred, Benny C Chan, Robert J Cava | Proceedings of the National Academy of Sciences | Proceedings of the National Academy of Sciences | 2011
61ba99e8fa2141a3e5c50f08 | 6% to 13% of Pt substitution | 2082231718 |  |  | 6% to 13% of Pt substitution | [5 empty] | 0 to 11 K |  |  | body | paragraph | ed5e2a4de1 | High Tc electron doped Ca10(Pt3As8)(Fe2As2)5 and Ca10(Pt4As8)(Fe2As2)5 superconductors with skutterudite intermediary layers | 10.1073/pnas.1110563108 | Ni Ni, Jared M Allred, Benny C Chan, Robert J Cava | Proceedings of the National Academy of Sciences | Proceedings of the National Academy of Sciences | 2011
61ba99e8fa2141a3e5c50f09 | x = 0.07(1) | -753155061 | [7 empty] | x=0.07 | 5.9 K | resistivity |  | body | paragraph | ed5e2a4de1 | High Tc electron doped Ca10(Pt3As8)(Fe2As2)5 and Ca10(Pt4As8)(Fe2As2)5 superconductors with skutterudite intermediary layers | 10.1073/pnas.1110563108 | Ni Ni, Jared M Allred, Benny C Chan, Robert J Cava | Proceedings of the National Academy of Sciences | Proceedings of the National Academy of Sciences | 2011
61ba99e8fa2141a3e5c50f0a | x = 0.09(1) | -257231881 | [7 empty] | x=0.09 | 9.6 K |  |  | body | paragraph | ed5e2a4de1 | High Tc electron doped Ca10(Pt3As8)(Fe2As2)5 and Ca10(Pt4As8)(Fe2As2)5 superconductors with skutterudite intermediary layers | 10.1073/pnas.1110563108 | Ni Ni, Jared M Allred, Benny C Chan, Robert J Cava | Proceedings of the National Academy of Sciences | Proceedings of the National Academy of Sciences | 2011
61ba99e8fa2141a3e5c50f0b | 2008-03-10 | 244747789 | 2008-03-10 | [7 empty] | 11 K |  |  | header | abstract | ed5e2a4de1 | High Tc electron doped Ca10(Pt3As8)(Fe2As2)5 and Ca10(Pt4As8)(Fe2As2)5 superconductors with skutterudite intermediary layers | 10.1073/pnas.1110563108 | Ni Ni, Jared M Allred, Benny C Chan, Robert J Cava | Proceedings of the National Academy of Sciences | Proceedings of the National Academy of Sciences | 2011
61ba99e849d0b378c6c50f0d | NbB 2 | 1468432100 |  | NbB 2 |  |  | Alloys, Borides |  |  |  | 5K |  |  | body | figure | 531d39f687 | Raman Scattering Investigation of Y2BaNiO5 | 10.1143/jpsj.66.873 | Norio Ogita, Yasuhiro Tsunezumi, Tetsuya Yokoo, Jun Akimitsu, Masayuki Udagawa | Physical Society of Japan | Journal of the Physical Society of Japan | 2001
61ba99e8720b8b3d36c50ee5 | Sr0.15Bi2Se3 | 2045495229 |  | Sr0.15Bi2Se3 |  |  | Chalcogenides |  |  |  | 3.0 K |  |  | header | abstract | e3933a2f74 | High-pressure study of the basal-plane anisotropy of the upper critical field of the topological superconductor SrxBi2Se3 | 10.1103/physrevb.94.144516 | A M Nikitin, Y Pan, Y K Huang, T Naka, A De Visser | American Physical Society (APS) | Physical Review B | 2016
61ba99e8720b8b3d36c50ee6 | Bi 2 Se 3 | 740495032 |  | Bi 2 Se 3 |  |  | Chalcogenides |  |  |  | 3 K |  |  | body | paragraph | e3933a2f74 | High-pressure study of the basal-plane anisotropy of the upper critical field of the topological superconductor SrxBi2Se3 | 10.1103/physrevb.94.144516 | A M Nikitin, Y Pan, Y K Huang, T Naka, A De Visser | American Physical Society (APS) | Physical Review B | 2016
61ba99e8c0bff55f4cc50f30 | NbN | -1165083822 |  | NbN |  |  | Nitrides |  |  |  | 10.7 K |  |  | body | paragraph | 75a5370f2f | Effect of the wire width on the intrinsic detection efficiency of superconducting-nanowire single-photon detectors | 10.1063/1.4891105 | R Lusche, A Semenov, K Ilin, M Siegel, Y Korneeva, A Trifonov, A Korneev, G Goltsman, D Vodolazov, H-W HÃ¼bers | AIP Publishing | Journal of Applied Physics | 2014
61ba99e92227d4ac07c50ef2 | Nb 5 Pt 3 O | -216806991 |  | Nb 5 Pt 3 O |  |  | Oxides |  |  |  | 3.8 K | specific heat |  | body | paragraph | 14c9077991 | Superconductivity in Nb 5 Ir 3âˆ’x Pt x O |  | Jiro Kitagawa, Shusuke Hamamoto |  |  | 2019
61ba99e92227d4ac07c50ef3 | Nb 5 Ir 3 O | -1049006899 |  | Nb 5 Ir 3 O |  |  | Oxides |  |  |  | 9.3 K |  |  | body | paragraph | 14c9077991 | Superconductivity in Nb 5 Ir 3âˆ’x Pt x O |  | Jiro Kitagawa, Shusuke Hamamoto |  |  | 2019
61ba99e92227d4ac07c50ef4 | Nb 5 Ir 3 O | -1037448136 |  | Nb 5 Ir 3 O |  |  | Oxides |  |  |  | 10.1 K |  |  | body | figure | 14c9077991 | Superconductivity in Nb 5 Ir 3âˆ’x Pt x O |  | Jiro Kitagawa, Shusuke Hamamoto |  |  | 2019
61ba99e92227d4ac07c50ef5 | x = 0 | -1412594367 | [7 empty] | x=0 | 2.3 K |  |  | body | figure | 14c9077991 | Superconductivity in Nb 5 Ir 3âˆ’x Pt x O |  | Jiro Kitagawa, Shusuke Hamamoto |  |  | 2019
61ba99e92227d4ac07c50ef6 | Nb 5 Pt 3 O | -297659021 |  | Nb 5 Pt 3 O |  |  | Oxides |  |  |  | 4.3 K |  |  | body | figure | 14c9077991 | Superconductivity in Nb 5 Ir 3âˆ’x Pt x O |  | Jiro Kitagawa, Shusuke Hamamoto |  |  | 2019
61ba99e92227d4ac07c50ef7 | non oxygen-doped Nb 5 Ir 3 | 35734080 |  | Nb 5 Ir 3 | non oxygen |  | Alloys |  |  |  | 10.5 K |  |  | body | paragraph | 14c9077991 | Superconductivity in Nb 5 Ir 3âˆ’x Pt x O |  | Jiro Kitagawa, Shusuke Hamamoto |  |  | 2019
61ba99e92227d4ac07c50ef8 | Nb 5 Pt 3 O | -270710219 |  | Nb 5 Pt 3 O |  |  | Oxides |  |  |  | 3.8 K |  |  | header | abstract | 14c9077991 | Superconductivity in Nb 5 Ir 3âˆ’x Pt x O |  | Jiro Kitagawa, Shusuke Hamamoto |  |  | 2019
61ba99e92227d4ac07c50ef9 | Nb 5 Ir 3 O | -1035533164 |  | Nb 5 Ir 3 O |  |  | Oxides |  |  |  | 10.5 K |  |  | body | figure | 14c9077991 | Superconductivity in Nb 5 Ir 3âˆ’x Pt x O |  | Jiro Kitagawa, Shusuke Hamamoto |  |  | 2019
61ba99e92227d4ac07c50efa | Nb 5 Ir 3 O | -1010499334 |  | Nb 5 Ir 3 O |  |  | Oxides |  |  |  | 10.5 K |  |  | header | abstract | 14c9077991 | Superconductivity in Nb 5 Ir 3âˆ’x Pt x O |  | Jiro Kitagawa, Shusuke Hamamoto |  |  | 2019
61ba99e92c886f0fe6c50ee1 | MoGe | -1147406977 |  | MoGe |  |  | Alloys |  |  |  | 6.3 K |  |  | body | figure | 403a0ccd77 | Andreev Reflection at the Interface with an Oxide in the Quantum Hall Regime | 10.7566/jpsj.87.124712 | Yusuke Kozuka, Atsushi Sakaguchi, Joseph Falson, Atsushi Tsukazaki, Masashi Kawasaki | Physical Society of Japan | Journal of the Physical Society of Japan | 2018
61ba99e97f36ec6458c50ee3 | Tl (Pb 1âˆ’x Tl x Te with x âˆ¼ 0.015) | -1706083188 |  | Tl (Pb 1âˆ’x Tl x Te |  |  | Alloys |  |  | x=0.015 | 1.5K |  |  | body | paragraph | 1e5abe1eb3 | Superconductor-insulator transition in the presence of Coulomb disorder | 10.1103/physrevb.76.224511 | B I Shklovskii | American Physical Society (APS) | Physical Review B | 2013
61ba99e95ad933a7cac50eb7 | BaFe 2âˆ’x Pd x As 2 | 659203813 |  | BaFe 2âˆ’x Pd x As 2 |  |  | Iron-pnictides, Pnictides |  |  |  | 18 K |  |  | body | paragraph | f6d5c7c110 | Superconductivity at 23 K in Pt doped BaFe2As2single crystals | 10.1088/0953-8984/22/7/072204 | S R Saha, T Drye, K Kirshenbaum, N P Butch, P Y Zavalij, Johnpierre Paglione | IOP Publishing | Journal of Physics: Condensed Matter | 2010
61ba99e95ad933a7cac50eb8 | BaFe 1.90 Pt 0.10 As 2 | -228690926 |  | BaFe 1.90 Pt 0.10 As 2 |  |  | Iron-pnictides, Pnictides |  |  |  | 23 K |  |  | body | paragraph | f6d5c7c110 | Superconductivity at 23 K in Pt doped BaFe2As2single crystals | 10.1088/0953-8984/22/7/072204 | S R Saha, T Drye, K Kirshenbaum, N P Butch, P Y Zavalij, Johnpierre Paglione | IOP Publishing | Journal of Physics: Condensed Matter | 2010
61ba99e95ad933a7cac50eb9 | x = 0.10 | -1372451315 | [7 empty] | x=0.10 | 23 K | Ï(T ) |  | body | figure | f6d5c7c110 | Superconductivity at 23 K in Pt doped BaFe2As2single crystals | 10.1088/0953-8984/22/7/072204 | S R Saha, T Drye, K Kirshenbaum, N P Butch, P Y Zavalij, Johnpierre Paglione | IOP Publishing | Journal of Physics: Condensed Matter | 2010
61ba99e95ad933a7cac50eba | ThCr 2 Si 2 - type (122) | 1094893757 | [8 empty] | âˆ¼ 37 K |  |  | body | paragraph | f6d5c7c110 | Superconductivity at 23 K in Pt doped BaFe2As2single crystals | 10.1088/0953-8984/22/7/072204 | S R Saha, T Drye, K Kirshenbaum, N P Butch, P Y Zavalij, Johnpierre Paglione | IOP Publishing | Journal of Physics: Condensed Matter | 2010
61ba99e95ad933a7cac50ebb | BaFe 2âˆ’x Co x As 2 | -2044724067 |  | BaFe 2âˆ’x Co x As 2 |  |  | Iron-pnictides, Pnictides |  |  |  | 25 K |  |  | body | paragraph | f6d5c7c110 | Superconductivity at 23 K in Pt doped BaFe2As2single crystals | 10.1088/0953-8984/22/7/072204 | S R Saha, T Drye, K Kirshenbaum, N P Butch, P Y Zavalij, Johnpierre Paglione | IOP Publishing | Journal of Physics: Condensed Matter | 2010
61ba99e95ad933a7cac50ebc | BaFe2As2 | 351106768 |  | BaFe2As2 |  |  | Iron-pnictides, Pnictides |  |  |  | 23 K | magnetic susceptibility |  | header | abstract | f6d5c7c110 | Superconductivity at 23 K in Pt doped BaFe2As2single crystals | 10.1088/0953-8984/22/7/072204 | S R Saha, T Drye, K Kirshenbaum, N P Butch, P Y Zavalij, Johnpierre Paglione | IOP Publishing | Journal of Physics: Condensed Matter | 2010
61ba99e95ad933a7cac50ebd | SmO 1âˆ’x F x FeAs | -1137320982 |  | SmO 1âˆ’x F x FeAs |  |  | Iron-pnictides, Pnictides, Oxides, Fluorides |  |  |  | 55 K |  |  | body | paragraph | f6d5c7c110 | Superconductivity at 23 K in Pt doped BaFe2As2single crystals | 10.1088/0953-8984/22/7/072204 | S R Saha, T Drye, K Kirshenbaum, N P Butch, P Y Zavalij, Johnpierre Paglione | IOP Publishing | Journal of Physics: Condensed Matter | 2010
61ba99e95ad933a7cac50ebe | x = 0 | -1555091098 | [7 empty] | x=0 | 1.8 K |  |  | body | paragraph | f6d5c7c110 | Superconductivity at 23 K in Pt doped BaFe2As2single crystals | 10.1088/0953-8984/22/7/072204 | S R Saha, T Drye, K Kirshenbaum, N P Butch, P Y Zavalij, Johnpierre Paglione | IOP Publishing | Journal of Physics: Condensed Matter | 2010
61ba99e95ad933a7cac50ebf | SrFe 2âˆ’x Ni x As 2 | 1809759274 |  | SrFe 2âˆ’x Ni x As 2 |  |  | Iron-pnictides, Pnictides |  |  |  | 10 K |  |  | body | paragraph | f6d5c7c110 | Superconductivity at 23 K in Pt doped BaFe2As2single crystals | 10.1088/0953-8984/22/7/072204 | S R Saha, T Drye, K Kirshenbaum, N P Butch, P Y Zavalij, Johnpierre Paglione | IOP Publishing | Journal of Physics: Condensed Matter | 2010
61ba99e95ad933a7cac50ec0 | Pt doped BaFe 2 As 2 single crystals | 4653306 |  | BaFe 2 As 2 | Pt | single crystals | Iron-pnictides, Pnictides |  |  |  | 23 K |  |  | header | title | f6d5c7c110 | Superconductivity at 23 K in Pt doped BaFe2As2single crystals | 10.1088/0953-8984/22/7/072204 | S R Saha, T Drye, K Kirshenbaum, N P Butch, P Y Zavalij, Johnpierre Paglione | IOP Publishing | Journal of Physics: Condensed Matter | 2010
61ba99e95ad933a7cac50ec1 | BaFe 1.90 Pt 0.10 As 2 | -361542460 |  | BaFe 1.90 Pt 0.10 As 2 |  |  | Iron-pnictides, Pnictides |  |  |  | 23 K |  |  | body |  | f6d5c7c110 | Superconductivity at 23 K in Pt doped BaFe2As2single crystals | 10.1088/0953-8984/22/7/072204 | S R Saha, T Drye, K Kirshenbaum, N P Butch, P Y Zavalij, Johnpierre Paglione | IOP Publishing | Journal of Physics: Condensed Matter | 2010
61ba99e9dc085aa023c50f01 | optimally doped Bi-2212 | 471327493 | Bi-2212 |  | optimally doped | [5 empty] | 90K |  |  | body | paragraph | 4580786fbf |  |  | A S Alexandrov |  |  | 2006
61ba99e920fc3eae4bc50f7f | MgB 2 single crystal | -1843680734 |  | MgB 2 |  | single crystal | Alloys, Borides |  |  |  | 38K |  |  | body | paragraph | eccecc9d08 | Effects of proton irradiation and ageing on the superconducting properties of single crystalline and polycrystalline MgB2 | 10.1088/0953-2048/17/1/039 | G K Perkins, Y Bugoslavsky, A D Caplin, J Moore, T J Tate, R Gwilliam, J Jun, S M Kazakov, J Karpinski, L F Cohen | IOP Publishing | Superconductor Science and Technology | 2003
61ba99eae4552e90a8c50efe | MgB2 | -99194120 |  | MgB2 |  |  | Alloys, Borides |  |  |  | 40K |  |  | body | figure | d52686b953 | Fermi-Bose Mixtures and BCS-BEC Crossover in High-Tc Superconductors | 10.3390/condmat4020051 | Maxim Yu. Kagan, Antonio Bianconi | MDPI AG | Condensed Matter | 2019
61ba99eae4552e90a8c50eff | metallic hydrogen | -312053995 | metallic hydrogen | [7 empty] | 250-260) K |  |  | body | paragraph | d52686b953 | Fermi-Bose Mixtures and BCS-BEC Crossover in High-Tc Superconductors | 10.3390/condmat4020051 | Maxim Yu. Kagan, Antonio Bianconi | MDPI AG | Condensed Matter | 2019
61ba99eae4552e90a8c50f00 | metallic hydrogen | -242745225 | metallic hydrogen | [7 empty] | 300 K |  |  | body | paragraph | d52686b953 | Fermi-Bose Mixtures and BCS-BEC Crossover in High-Tc Superconductors | 10.3390/condmat4020051 | Maxim Yu. Kagan, Antonio Bianconi | MDPI AG | Condensed Matter | 2019
61ba99eae4552e90a8c50f01 | hydrides 10 x LaH Â± | -12127059 | hydrides 10 | [6 empty] | x=LaH Â± | 250-260) K |  |  | body | paragraph | d52686b953 | Fermi-Bose Mixtures and BCS-BEC Crossover in High-Tc Superconductors | 10.3390/condmat4020051 | Maxim Yu. Kagan, Antonio Bianconi | MDPI AG | Condensed Matter | 2019
61ba99eafa2141a3e5c50f0c | Pb 0.55 Bi 1.5 Sr 1.6 La 0.4 CuO 6+Î´ (Pb-Bi2201) | 1609927246 | Pb-Bi2201 | Pb 0.55 Bi 1.5 Sr 1.6 La 0.4 CuO 6+Î´ |  |  | Alloys |  |  |  | 34 K |  |  | body | paragraph | 00295936a6 | Particleâ€“hole symmetry breaking in the pseudogap state of Bi2201 | 10.1038/nphys1632 | Makoto Hashimoto, Rui-Hua He, Kiyohisa Tanaka, Jean-Pierre Testaud, Worawat Meevasana, Rob G Moore, Donghui Lu, Hong Yao, Yoshiyuki Yoshida, Hiroshi Eisaki, Thomas P Devereaux, Zahid Hussain, Zhi-Xun Shen | Springer Science and Business Media LLC | Nature Physics | 2010
61ba99ea720b8b3d36c50ee7 | x = 0.27 | 1693628789 | [7 empty] | x=0.27 | 31 K |  | ambient pressure | body | paragraph | 69ef178c22 | Enhancement of the Superconducting Transition Temperature under Pressure in Rare-Earth Doped Ca 1âˆ’x La x Fe 2 As 2 (x = 0.27) |  | Swee K Goh, Lina E Klintberg, J M Silver, F M Grosche, S R Saha, T Drye, J Paglione, Mike Sutherland |  |  | 2011
61ba99ea720b8b3d36c50ee8 | Ba 0.6 K 0.4 Fe 2 As 2 | 293768350 |  | Ba 0.6 K 0.4 Fe 2 As 2 |  |  | Iron-pnictides, Pnictides |  |  |  | 38 K |  |  | body | paragraph | 69ef178c22 | Enhancement of the Superconducting Transition Temperature under Pressure in Rare-Earth Doped Ca 1âˆ’x La x Fe 2 As 2 (x = 0.27) |  | Swee K Goh, Lina E Klintberg, J M Silver, F M Grosche, S R Saha, T Drye, J Paglione, Mike Sutherland |  |  | 2011
61ba99ea720b8b3d36c50ee9 | Ca 0.73 La 0.27 Fe 2 As 2 | -122558515 |  | Ca 0.73 La 0.27 Fe 2 As 2 |  |  | Iron-pnictides, Pnictides |  |  |  | 44 K |  |  | body | paragraph | 69ef178c22 | Enhancement of the Superconducting Transition Temperature under Pressure in Rare-Earth Doped Ca 1âˆ’x La x Fe 2 As 2 (x = 0.27) |  | Swee K Goh, Lina E Klintberg, J M Silver, F M Grosche, S R Saha, T Drye, J Paglione, Mike Sutherland |  |  | 2011
61ba99ea720b8b3d36c50eea | BaFe 2 As 2 | -272933170 |  | BaFe 2 As 2 |  |  | Iron-pnictides, Pnictides |  |  |  | âˆ¼ 12 K |  |  | body | paragraph | 69ef178c22 | Enhancement of the Superconducting Transition Temperature under Pressure in Rare-Earth Doped Ca 1âˆ’x La x Fe 2 As 2 (x = 0.27) |  | Swee K Goh, Lina E Klintberg, J M Silver, F M Grosche, S R Saha, T Drye, J Paglione, Mike Sutherland |  |  | 2011
61ba99ea720b8b3d36c50eeb | overdoped BaFe 1.8 Co 0.2 As 2 | -2117799978 |  | BaFe 1.8 Co 0.2 As 2 | overdoped |  | Iron-pnictides, Pnictides |  |  |  | 1 K |  | 25 kbar | body | paragraph | 69ef178c22 | Enhancement of the Superconducting Transition Temperature under Pressure in Rare-Earth Doped Ca 1âˆ’x La x Fe 2 As 2 (x = 0.27) |  | Swee K Goh, Lina E Klintberg, J M Silver, F M Grosche, S R Saha, T Drye, J Paglione, Mike Sutherland |  |  | 2011
61ba99ea720b8b3d36c50eec | AFe 2 As 2 | 1245284665 |  | AFe 2 As 2 |  |  | Iron-pnictides, Pnictides |  |  |  | 45 K |  |  | body | paragraph | 69ef178c22 | Enhancement of the Superconducting Transition Temperature under Pressure in Rare-Earth Doped Ca 1âˆ’x La x Fe 2 As 2 (x = 0.27) |  | Swee K Goh, Lina E Klintberg, J M Silver, F M Grosche, S R Saha, T Drye, J Paglione, Mike Sutherland |  |  | 2011
61ba99eac0bff55f4cc50f31 | y Fe 2âˆ’x Se 2 (A=K, Rb, or Cs) | -1365933172 |  | y Fe 2âˆ’x Se 2 |  |  | Alloys |  |  | A=K, Rb, Cs | âˆ¼30K |  |  | body | paragraph | 74b61d2872 | Single nonmagnetic impurity resonance in FeSe-based 122-type superconductors as a probe for pairing symmetry | 10.1209/0295-5075/101/57002 | Qian-En Wang, Zi-Jian Yao, Fu-Chun Zhang | IOP Publishing | EPL (Europhysics Letters) | 2013
61ba99eb3af0453d0cc50f4a | CeRhIn 5 | -1256332759 |  | CeRhIn 5 |  |  | Alloys |  |  |  | 2.1K |  |  | body | paragraph | 9997325f78 | Relativistic Band-Structure Calculations for CeTIn5(T = Ir and Co) and Analysis of the Energy Bands by Using Tight-Binding Method | 10.1143/jpsj.72.854 | Takahiro Maehira, Takashi Hotta, Kazuo Ueda, Akira Hasegawa | Physical Society of Japan | Journal of the Physical Society of Japan | 2002
61ba99eb3af0453d0cc50f4b | CeCoIn 5 | -573879293 |  | CeCoIn 5 |  |  | Alloys |  |  |  | 2.3K |  |  | body | paragraph | 9997325f78 | Relativistic Band-Structure Calculations for CeTIn5(T = Ir and Co) and Analysis of the Energy Bands by Using Tight-Binding Method | 10.1143/jpsj.72.854 | Takahiro Maehira, Takashi Hotta, Kazuo Ueda, Akira Hasegawa | Physical Society of Japan | Journal of the Physical Society of Japan | 2002
61ba99eb3af0453d0cc50f4c | CeCoIn 5 | -647068623 |  | CeCoIn 5 |  |  | Alloys |  |  |  | 2.3K |  | ambient pressure | body | paragraph | 9997325f78 | Relativistic Band-Structure Calculations for CeTIn5(T = Ir and Co) and Analysis of the Energy Bands by Using Tight-Binding Method | 10.1143/jpsj.72.854 | Takahiro Maehira, Takashi Hotta, Kazuo Ueda, Akira Hasegawa | Physical Society of Japan | Journal of the Physical Society of Japan | 2002
61ba99eb3af0453d0cc50f4d | CeIrIn 5 | 890749480 |  | CeIrIn 5 |  |  | Alloys |  |  |  | 0.4K |  |  | body | paragraph | 9997325f78 | Relativistic Band-Structure Calculations for CeTIn5(T = Ir and Co) and Analysis of the Energy Bands by Using Tight-Binding Method | 10.1143/jpsj.72.854 | Takahiro Maehira, Takashi Hotta, Kazuo Ueda, Akira Hasegawa | Physical Society of Japan | Journal of the Physical Society of Japan | 2002
61ba99eb3af0453d0cc50f4e | CeIrIn 5 | 861867428 |  | CeIrIn 5 |  |  | Alloys |  |  |  | 0.2K |  |  | body | paragraph | 9997325f78 | Relativistic Band-Structure Calculations for CeTIn5(T = Ir and Co) and Analysis of the Energy Bands by Using Tight-Binding Method | 10.1143/jpsj.72.854 | Takahiro Maehira, Takashi Hotta, Kazuo Ueda, Akira Hasegawa | Physical Society of Japan | Journal of the Physical Society of Japan | 2002
61ba99eb56f16aed29c50f6c | FeSe | 1714066188 |  | FeSe |  |  | Iron-chalcogenides, Chalcogenides |  |  |  | 8 K -14 K |  |  | body | paragraph | 05e4906a8f | Influence of substitutional disorder on the electrical transport and the superconducting properties of Fe1+zTe1âˆ’xâˆ’ySexSy | 10.1016/j.jallcom.2015.07.158 | M G RodrÃ­guez, G Polla, C P Ramos, C Acha | Elsevier BV | Journal of Alloys and Compounds | 2015
61ba99eb56f16aed29c50f6d | S07 | -2053471187 | [8 empty] | 125 K | magnetization |  | body | figure | 05e4906a8f | Influence of substitutional disorder on the electrical transport and the superconducting properties of Fe1+zTe1âˆ’xâˆ’ySexSy | 10.1016/j.jallcom.2015.07.158 | M G RodrÃ­guez, G Polla, C P Ramos, C Acha | Elsevier BV | Journal of Alloys and Compounds | 2015
61ba99eb56f16aed29c50f6e | S03 | 562754841 | [8 empty] | 10 K |  |  | body | figure | 05e4906a8f | Influence of substitutional disorder on the electrical transport and the superconducting properties of Fe1+zTe1âˆ’xâˆ’ySexSy | 10.1016/j.jallcom.2015.07.158 | M G RodrÃ­guez, G Polla, C P Ramos, C Acha | Elsevier BV | Journal of Alloys and Compounds | 2015
61ba99ebdc085aa023c50f02 | NbTi | 1385597784 |  | NbTi |  |  | Alloys |  |  |  | 9.2 K |  |  | body | paragraph | b31e493100 | Fabrication of metalâ€“oxideâ€“semiconductor devices with extreme ultraviolet lithography | 10.1116/1.588618 | D H Nguyen, A Sidorenko, M Taupin, G Knebel, G Lapertot, E Schuberth, S Paschen | American Vacuum Society | Journal of Vacuum Science & Technology B: Microelectronics and Nanometer Structures | 2021
61ba99eb85b12ae79ac50f00 | MgB 2 | 1282637071 |  | MgB 2 |  |  | Alloys, Borides |  |  |  | 39 K |  |  | body | paragraph | 019810960d | Order Parameter ofMgB2: A Fully Gapped Superconductor | 10.1103/physrevlett.87.167003 | H D Yang, J-Y Lin, H H Li, F H Hsu, C J Liu, S-C Li, R-C Yu, C-Q Jin | American Physical Society (APS) | Physical Review Letters | 2001
61ba99eba01e2beb09c50f52 | LaNiC 2 | -819076481 |  | LaNiC 2 |  |  | Carbides |  |  |  | 2.7 K |  |  | body | paragraph | c2fc4efa75 | Evidence for Time-Reversal Symmetry Breaking in the Noncentrosymmetric SuperconductorLaNiC2 | 10.1103/physrevlett.102.117007 | A D Hillier, J Quintanilla, R Cywinski | American Physical Society (APS) | Physical Review Letters | 2014
61ba99eba01e2beb09c50f53 | LaC 2 | 1942187830 |  | LaC 2 |  |  | Carbides |  |  |  | 1.6 K |  |  | body | paragraph | c2fc4efa75 | Evidence for Time-Reversal Symmetry Breaking in the Noncentrosymmetric SuperconductorLaNiC2 | 10.1103/physrevlett.102.117007 | A D Hillier, J Quintanilla, R Cywinski | American Physical Society (APS) | Physical Review Letters | 2014
61ba99eba01e2beb09c50f54 | LaNiC2 | 173255391 |  | LaNiC2 |  |  | Carbides |  |  |  | 2.7 K |  |  | body | paragraph | c2fc4efa75 | Evidence for Time-Reversal Symmetry Breaking in the Noncentrosymmetric SuperconductorLaNiC2 | 10.1103/physrevlett.102.117007 | A D Hillier, J Quintanilla, R Cywinski | American Physical Society (APS) | Physical Review Letters | 2014
61ba99eb2b9a12e3d2c50f2f | KTaO 3 | -1579074927 |  | KTaO 3 |  |  | Oxides |  |  |  | 2 K |  |  | body | paragraph | d7da128bc6 | Low-density superconductivity in SrTiO 3 bounded by the adiabatic criterion |  | Hyeok Yoon, Adrian G Swartz, Shannon P Harvey, Hisashi Inoue, Yasuyuki Hikita, Yue Yu, Suk Bum Chung, Srinivas Raghu, Harold Y Hwang |  |  | 2021
61ba99ecfa2141a3e5c50f0d | MgB 2 | 1515591550 |  | MgB 2 |  |  | Alloys, Borides |  |  |  | 39 K |  |  | body | figure | db1ce8d247 | Quantum tunneling of vortices in MgB2 superconductor | 10.1063/1.1530735 | Y Z Zhang, R Deltour, H H Wen, C Q Jin, Y M Ni, S L Jia, G C Che, Z X Zhao | AIP Publishing | Applied Physics Letters | 2002
61ba99ec3136e52869c50f1b | PdTe 2 | 497412892 |  | PdTe 2 |  |  | Chalcogenides |  |  |  | 1.75 K | Ï(T ) |  | body | paragraph | 2ab258f3d2 | Heat capacity evidence for conventional superconductivity in the type-II Dirac semimetal PdTe2 | 10.1103/physrevb.97.054515 | Amit, Yogesh Singh | American Physical Society (APS) | Physical Review B | 2018
61ba99ec3136e52869c50f1c | PdTe2 | 789792560 |  | PdTe2 |  |  | Chalcogenides |  |  |  | 1.72 K | Heat capacity |  | body | paragraph | 2ab258f3d2 | Heat capacity evidence for conventional superconductivity in the type-II Dirac semimetal PdTe2 | 10.1103/physrevb.97.054515 | Amit, Yogesh Singh | American Physical Society (APS) | Physical Review B | 2018
61ba99ec3136e52869c50f1d | PdTe 2 | 249021902 |  | PdTe 2 |  |  | Chalcogenides |  |  |  | 1.7 K |  |  | body |  | 2ab258f3d2 | Heat capacity evidence for conventional superconductivity in the type-II Dirac semimetal PdTe2 | 10.1103/physrevb.97.054515 | Amit, Yogesh Singh | American Physical Society (APS) | Physical Review B | 2018
61ba99eda01e2beb09c50f55 | Bi2212 | -1693411348 | Bi2212 | Bi2212Bi2212 | [6 empty] | 25 K |  |  | body | paragraph | 5038f96c10 | Characterization of the intra-unit-cell magnetic order in Bi2Sr2CaCu2O8+Î´ | 10.1103/physrevb.89.094523 | L Mangin-Thro, Y Sidis, P Bourges, S De Almeida-Didry, F Giovannelli, I Laffez-Monot | American Physical Society (APS) | Physical Review B | 2014
61ba99eda01e2beb09c50f56 | Bi2212 | -1614468666 | Bi2212 | Bi2212Bi2212 | [6 empty] | 25 K |  |  | body | paragraph | 5038f96c10 | Characterization of the intra-unit-cell magnetic order in Bi2Sr2CaCu2O8+Î´ | 10.1103/physrevb.89.094523 | L Mangin-Thro, Y Sidis, P Bourges, S De Almeida-Didry, F Giovannelli, I Laffez-Monot | American Physical Society (APS) | Physical Review B | 2014
61ba99ed20fc3eae4bc50f81 | FeSCs) | -666994334 |  | FeSCs |  |  | Iron-chalcogenides, Chalcogenides |  |  |  | 9 K |  |  | body | paragraph | 09a48ee965 | Pseudogap Behavior of the Nuclear Spinâ€“Lattice Relaxation Rate in FeSe Probed by 77Se-NMR | 10.7566/jpsj.87.013704 | Anlu Shi, Takeshi Arai, Shunsaku Kitagawa, Takayoshi Yamanaka, Kenji Ishida, Anna E BÃ¶hmer, Christoph Meingast, Thomas Wolf, Michihiro Hirata, Takahiko Sasaki | Physical Society of Japan | Journal of the Physical Society of Japan | 2017
61ba99ed20fc3eae4bc50f82 | FeSe | 1465676567 |  | FeSe |  |  | Iron-chalcogenides, Chalcogenides |  |  |  | 9 K |  |  | body | paragraph | 09a48ee965 | Pseudogap Behavior of the Nuclear Spinâ€“Lattice Relaxation Rate in FeSe Probed by 77Se-NMR | 10.7566/jpsj.87.013704 | Anlu Shi, Takeshi Arai, Shunsaku Kitagawa, Takayoshi Yamanaka, Kenji Ishida, Anna E BÃ¶hmer, Christoph Meingast, Thomas Wolf, Michihiro Hirata, Takahiko Sasaki | Physical Society of Japan | Journal of the Physical Society of Japan | 2017
61ba99ed20fc3eae4bc50f83 | YBa 2 Cu 3 O 7 | 1074111326 |  | YBa 2 Cu 3 O 7 |  |  | Oxides, Cuprates |  |  |  | 95 K |  |  | body | paragraph | 09a48ee965 | Pseudogap Behavior of the Nuclear Spinâ€“Lattice Relaxation Rate in FeSe Probed by 77Se-NMR | 10.7566/jpsj.87.013704 | Anlu Shi, Takeshi Arai, Shunsaku Kitagawa, Takayoshi Yamanaka, Kenji Ishida, Anna E BÃ¶hmer, Christoph Meingast, Thomas Wolf, Michihiro Hirata, Takahiko Sasaki | Physical Society of Japan | Journal of the Physical Society of Japan | 2017
61ba99ed49d0b378c6c50f10 | 5 % Pb added | -811094861 |  |  | 5 % Pb | [5 empty] | 34 K |  |  | body | paragraph | be9e60e7ad | Influence of Pb addition on the superconducting properties of polycrystalline Sr0.6K0.4Fe2As2 | 10.1088/0953-2048/23/5/054010 | Lei Wang, Yanpeng Qi, Zhiyu Zhang, Dongliang Wang, Xianping Zhang, Zhaoshun Gao, Chao Yao, Yanwei Ma | IOP Publishing | Superconductor Science and Technology | 2010
61ba99ed49d0b378c6c50f11 | K doped AFe 2 As 2 (122 type, A=Ba, Sr) | -734893497 |  | AFe 2 As 2 | K doped |  | Iron-pnictides, Pnictides |  |  | A=Ba, Sr | 38 K |  |  | body | paragraph | be9e60e7ad | Influence of Pb addition on the superconducting properties of polycrystalline Sr0.6K0.4Fe2As2 | 10.1088/0953-2048/23/5/054010 | Lei Wang, Yanpeng Qi, Zhiyu Zhang, Dongliang Wang, Xianping Zhang, Zhaoshun Gao, Chao Yao, Yanwei Ma | IOP Publishing | Superconductor Science and Technology | 2010
61ba99ed49d0b378c6c50f12 | Ba 0.6 K 0.4 Fe 2 As 2 | -47064328 |  | Ba 0.6 K 0.4 Fe 2 As 2 |  |  | Iron-pnictides, Pnictides |  |  |  | 38 K |  |  | body | paragraph | be9e60e7ad | Influence of Pb addition on the superconducting properties of polycrystalline Sr0.6K0.4Fe2As2 | 10.1088/0953-2048/23/5/054010 | Lei Wang, Yanpeng Qi, Zhiyu Zhang, Dongliang Wang, Xianping Zhang, Zhaoshun Gao, Chao Yao, Yanwei Ma | IOP Publishing | Superconductor Science and Technology | 2010
61ba99ed49d0b378c6c50f13 | pure and Pb added samples are 3.8 and 4.4 | -45081361 |  |  | pure and Pb | [5 empty] | 40K | resistivity |  | body | paragraph | be9e60e7ad | Influence of Pb addition on the superconducting properties of polycrystalline Sr0.6K0.4Fe2As2 | 10.1088/0953-2048/23/5/054010 | Lei Wang, Yanpeng Qi, Zhiyu Zhang, Dongliang Wang, Xianping Zhang, Zhaoshun Gao, Chao Yao, Yanwei Ma | IOP Publishing | Superconductor Science and Technology | 2010
61ba99ed49d0b378c6c50f14 | Sr 0.6 K 0.4 Fe 2 As 2 | 511261988 |  | Sr 0.6 K 0.4 Fe 2 As 2 |  |  | Iron-pnictides, Pnictides |  |  |  | 34 K |  |  | body | paragraph | be9e60e7ad | Influence of Pb addition on the superconducting properties of polycrystalline Sr0.6K0.4Fe2As2 | 10.1088/0953-2048/23/5/054010 | Lei Wang, Yanpeng Qi, Zhiyu Zhang, Dongliang Wang, Xianping Zhang, Zhaoshun Gao, Chao Yao, Yanwei Ma | IOP Publishing | Superconductor Science and Technology | 2010
61ba99ed49d0b378c6c50f15 | LaFeAsO 1-x F x | 1540756113 |  | LaFeAsO 1-x F x |  |  | Iron-pnictides, Pnictides, Oxides, Fluorides |  |  |  | 26 K |  |  | body | paragraph | be9e60e7ad | Influence of Pb addition on the superconducting properties of polycrystalline Sr0.6K0.4Fe2As2 | 10.1088/0953-2048/23/5/054010 | Lei Wang, Yanpeng Qi, Zhiyu Zhang, Dongliang Wang, Xianping Zhang, Zhaoshun Gao, Chao Yao, Yanwei Ma | IOP Publishing | Superconductor Science and Technology | 2010
61ba99ede4dc5fe1bac50eef | T'-La 2-x RE x CuO 4 | -2144013378 |  | T'-La 2-x RE x CuO 4 |  |  | Alloys |  |  |  | 20 -25 K |  |  | body | paragraph | 8626a70d4a | WITHDRAWN: New superconducting cuprates with no effective doping: T'-La3+2âˆ’RE3+xCuO4 | 10.1016/j.physc.2003.12.023 | Akio Tsukada, Yoshiharu Krockenberger, Hideki Yamamoto, Michio Naito | Elsevier BV | Physica C: Superconductivity | 2004
61ba99ede4dc5fe1bac50ef0 | La 1.85 Y 0.15 CuO 4 film | 516282173 |  | La 1.85 Y 0.15 CuO 4 |  | film | Oxides, Cuprates |  |  |  | 17 K | Ï-T |  | body | paragraph | 8626a70d4a | WITHDRAWN: New superconducting cuprates with no effective doping: T'-La3+2âˆ’RE3+xCuO4 | 10.1016/j.physc.2003.12.023 | Akio Tsukada, Yoshiharu Krockenberger, Hideki Yamamoto, Michio Naito | Elsevier BV | Physica C: Superconductivity | 2004
61ba99ede4dc5fe1bac50ef1 | non-doped" La 1.85 Eu 0.15 CuO 4 | -190119544 |  | La 1.85 Eu 0.15 CuO 4 | non-doped |  | Oxides, Cuprates |  |  |  | 20 K |  |  | body | paragraph | 8626a70d4a | WITHDRAWN: New superconducting cuprates with no effective doping: T'-La3+2âˆ’RE3+xCuO4 | 10.1016/j.physc.2003.12.023 | Akio Tsukada, Yoshiharu Krockenberger, Hideki Yamamoto, Michio Naito | Elsevier BV | Physica C: Superconductivity | 2004
61ba99ede4dc5fe1bac50ef2 | "doped" La 1.9 Ce 0.1 CuO 4 | -766616785 |  | La 1.9 Ce 0.1 CuO 4 |  |  | Oxides, Cuprates |  |  |  | 28 K |  |  | body | paragraph | 8626a70d4a | WITHDRAWN: New superconducting cuprates with no effective doping: T'-La3+2âˆ’RE3+xCuO4 | 10.1016/j.physc.2003.12.023 | Akio Tsukada, Yoshiharu Krockenberger, Hideki Yamamoto, Michio Naito | Elsevier BV | Physica C: Superconductivity | 2004
61ba99eec0bff55f4cc50f33 | Pr-123 sintered-polycristalline samples | -1306090066 | Pr-123 |  |  | polycristalline |  |  |  |  | 90 K |  |  | header | abstract | 122084517a | Superconductivity in sintered-polycrystalline PrBa2Cu3O7âˆ’Î´ | 10.1016/s0921-4526(99)02374-1 | F M Araujo-Moreira, P N Lisboa Filho, S M Zanetti, E R Leite, W A Ortiz | Elsevier BV | Physica B: Condensed Matter | 2011
61ba99ee05e6aa6710c50f44 | 2H-NbSe 2 | -142955394 |  | 2H-NbSe 2 |  |  | Alloys |  |  |  | 6.1K |  |  | body | paragraph | c19f8accfc | Filamentary flow of vortices in a Bi 2 Sr 2 Ca 1 Cu 2 O 8+Î´ single crystal |  | L Ammor, A Ruyter, V A Shaidiuk, N H Hong, D Plessis
61ba99ee05e6aa6710c50f45 | CeRu 2 | 571118688 |  | CeRu 2 |  |  | Alloys |  |  |  | 6.3K | AC magnetization |  | body | paragraph | c19f8accfc | Filamentary flow of vortices in a Bi 2 Sr 2 Ca 1 Cu 2 O 8+Î´ single crystal |  | L Ammor, A Ruyter, V A Shaidiuk, N H Hong, D Plessis
61ba99ee56f16aed29c50f70 | RuSr 2 Gd 1+x Ce 1âˆ’x Cu 2 O 10 | -418323801 |  | RuSr 2 Gd 1+x Ce 1âˆ’x Cu 2 O 10 |  |  | Alloys |  |  |  | 15 âˆ’ 40 K |  |  | body | paragraph | 2de665d07c | Heterogeneous Magnetic Superconducting Systems | 10.1007/3-540-27294-1_11 | Serkan Erdin | Springer-Verlag |  | 2004
61ba99ee56f16aed29c50f71 | x = 0.2 | -1579822967 | [7 empty] | x=0.2 | 37 K |  |  | body | paragraph | 2de665d07c | Heterogeneous Magnetic Superconducting Systems | 10.1007/3-540-27294-1_11 | Serkan Erdin | Springer-Verlag |  | 2004
61ba99ef7ce09aab2ac50f2b | x = 0.5 | 1531626758 | [7 empty] | x=0.5 | 55 Â± 5) K |  |  | body | paragraph | f8a2ee403a | Imprint of charge and oxygen orders on Dy ions in DyBa 2 Cu 3 O 6+x thin films probed by resonant x-ray scattering |  | Davide Betto, Martin Bluschke, Daniel Putzky, Enrico Schierle, Andrea Amorese, Katrin FÃ¼rsich, Santiago Blanco-Canosa, Georg Christiani, Gennady Logvenov, Bernhard Keimer, Matteo Minola |  |  | 2020
61ba99ef5ad933a7cac50ec4 | M g 1âˆ’x Al x B 2 | -1825202953 |  | M g 1âˆ’x Al x B 2 |  |  | Alloys |  |  |  | 50K |  |  | body | paragraph | ecc54e6081 | Hole superconductivity in MgB2: a high Tc cuprate without Cu | 10.1016/s0375-9601(01)00213-4 | J E Hirsch | Elsevier BV | Physics Letters A | 2014
61ba99ef5ad933a7cac50ec5 | M gB 2 | 2004518105 |  | M gB 2 |  |  | Alloys |  |  |  | âˆ¼ 40K |  |  | body | paragraph | ecc54e6081 | Hole superconductivity in MgB2: a high Tc cuprate without Cu | 10.1016/s0375-9601(01)00213-4 | J E Hirsch | Elsevier BV | Physics Letters A | 2014
61ba99efe4552e90a8c50f04 | MgCNi 3 | -1844426775 |  | MgCNi 3 |  |  | Carbides |  |  |  | ~ 8 K |  |  | body | paragraph | abdd46da86 | Superconductivity in the vicinity of ferromagnetism in oxygen free perovskite MgCNi3: An experimental and density functional theory study | 10.1063/1.3679564 | Anuj Kumar, Rajveer Jha, Shiva Kumar Singh, Jagdish Kumar, P K Ahluwalia, R P Tandon, V P S Awana | AIP Publishing | Journal of Applied Physics | 2012
61ba99efe4552e90a8c50f05 | LuNi 2 B 2 C | -1079966968 |  | LuNi 2 B 2 C |  |  | Carbides, Borides |  |  |  | 16 K |  |  | body | paragraph | abdd46da86 | Superconductivity in the vicinity of ferromagnetism in oxygen free perovskite MgCNi3: An experimental and density functional theory study | 10.1063/1.3679564 | Anuj Kumar, Rajveer Jha, Shiva Kumar Singh, Jagdish Kumar, P K Ahluwalia, R P Tandon, V P S Awana | AIP Publishing | Journal of Applied Physics | 2012
61ba99efe4552e90a8c50f06 | MgCNi 3 | -1690403693 |  | MgCNi 3 |  |  | Carbides |  |  |  | ~ 8 K |  |  | body | paragraph | abdd46da86 | Superconductivity in the vicinity of ferromagnetism in oxygen free perovskite MgCNi3: An experimental and density functional theory study | 10.1063/1.3679564 | Anuj Kumar, Rajveer Jha, Shiva Kumar Singh, Jagdish Kumar, P K Ahluwalia, R P Tandon, V P S Awana | AIP Publishing | Journal of Applied Physics | 2012
61ba99efe4552e90a8c50f07 | MgB 2 | 1363496094 |  | MgB 2 |  |  | Alloys, Borides |  |  |  | 39 K |  |  | body | paragraph | abdd46da86 | Superconductivity in the vicinity of ferromagnetism in oxygen free perovskite MgCNi3: An experimental and density functional theory study | 10.1063/1.3679564 | Anuj Kumar, Rajveer Jha, Shiva Kumar Singh, Jagdish Kumar, P K Ahluwalia, R P Tandon, V P S Awana | AIP Publishing | Journal of Applied Physics | 2012
61ba99ef14d91e0862c50f14 | Na x CoO 2 â€¢ yH 2 O (x âˆ¼ 0.3, y âˆ¼ 1.4) | 1909537342 |  | Na x CoO 2 â€¢ yH 2 O |  |  | Alloys |  |  | x=0.3, y=âˆ¼ 1.4 | below 5 K |  |  | body | paragraph | 3b94584ece | Water content and superconductivity in Na0.3CoO2Â·yH2O | 10.1016/j.physc.2003.11.008 | J Cmaidalka, A Baikalov, Y Y Xue, R L Meng, C W Chu | Elsevier BV | Physica C: Superconductivity | 2013
61ba99f0720b8b3d36c50eef | BaFe 2 (As 1âˆ’x P x ) 2 | 2135244030 |  | BaFe 2 (As 1âˆ’x P x ) 2 |  |  | Iron-pnictides, Pnictides |  |  |  | 30 K |  |  | body | paragraph | 95a4717b39 | Antiferromagnetic order and spin dynamics in iron-based superconductors | 10.1103/revmodphys.87.855 | Pengcheng Dai | American Physical Society (APS) | Reviews of Modern Physics | 2015
61ba99f0720b8b3d36c50ef0 | overdoped BaFe 2âˆ’x Ni x As 2 with x = 0.15 | -1649568179 |  | BaFe 2âˆ’x Ni x As 2 | overdoped |  | Iron-pnictides, Pnictides |  |  | x=0.15 | 14 K |  |  | body | paragraph | 95a4717b39 | Antiferromagnetic order and spin dynamics in iron-based superconductors | 10.1103/revmodphys.87.855 | Pengcheng Dai | American Physical Society (APS) | Reviews of Modern Physics | 2015
61ba99f0720b8b3d36c50ef1 | Rb 0.82 Fe 1.68 Se 2 | 1631108127 |  | Rb 0.82 Fe 1.68 Se 2 |  |  | Iron-chalcogenides, Chalcogenides |  |  |  | 32 K |  |  | body | paragraph | 95a4717b39 | Antiferromagnetic order and spin dynamics in iron-based superconductors | 10.1103/revmodphys.87.855 | Pengcheng Dai | American Physical Society (APS) | Reviews of Modern Physics | 2015
61ba99f0720b8b3d36c50ef2 | Rb 2 Fe 4 Se 5 | -183891169 |  | Rb 2 Fe 4 Se 5 |  |  | Iron-chalcogenides, Chalcogenides |  |  |  | 32 K |  |  | body | paragraph | 95a4717b39 | Antiferromagnetic order and spin dynamics in iron-based superconductors | 10.1103/revmodphys.87.855 | Pengcheng Dai | American Physical Society (APS) | Reviews of Modern Physics | 2015
61ba99f0720b8b3d36c50ef3 | CeCu 2 Si 2 | 1509142660 |  | CeCu 2 Si 2 |  |  | Alloys |  |  |  | 0.6 K |  |  | body | paragraph | 95a4717b39 | Antiferromagnetic order and spin dynamics in iron-based superconductors | 10.1103/revmodphys.87.855 | Pengcheng Dai | American Physical Society (APS) | Reviews of Modern Physics | 2015
61ba99f0720b8b3d36c50ef4 | optimally electron-doped BaFe 1.88 Co 0.12 | -689893377 |  | BaFe 1.88 Co 0.12 | optimally electron-doped |  | Alloys |  |  |  | 24 K |  |  | body | paragraph | 95a4717b39 | Antiferromagnetic order and spin dynamics in iron-based superconductors | 10.1103/revmodphys.87.855 | Pengcheng Dai | American Physical Society (APS) | Reviews of Modern Physics | 2015
61ba99f0720b8b3d36c50ef5 | 0.18 | 1963546120 | [8 empty] | 8 K |  |  | body | paragraph | 95a4717b39 | Antiferromagnetic order and spin dynamics in iron-based superconductors | 10.1103/revmodphys.87.855 | Pengcheng Dai | American Physical Society (APS) | Reviews of Modern Physics | 2015
61ba99f0720b8b3d36c50ef6 | Rb2Fe4Se5 | 1101306739 |  | Rb2Fe4Se5 |  |  | Iron-chalcogenides, Chalcogenides |  |  |  | 32 K |  |  | body | paragraph | 95a4717b39 | Antiferromagnetic order and spin dynamics in iron-based superconductors | 10.1103/revmodphys.87.855 | Pengcheng Dai | American Physical Society (APS) | Reviews of Modern Physics | 2015
61ba99f0720b8b3d36c50ef7 | underdoped Ba(Fe 0.953 Co 0.047 ) 2 As2 | 697462518 |  | Ba(Fe 0.953 Co 0.047 ) 2 As2 | underdoped |  | Iron-pnictides, Pnictides |  |  |  | 17 K |  |  | body | figure | 95a4717b39 | Antiferromagnetic order and spin dynamics in iron-based superconductors | 10.1103/revmodphys.87.855 | Pengcheng Dai | American Physical Society (APS) | Reviews of Modern Physics | 2015
61ba99f0720b8b3d36c50ef8 | Ba 0.67 Ka 0.33 Fe 2 As 2 | -894173757 |  | Ba 0.67 Ka 0.33 Fe 2 As 2 |  |  | Alloys |  |  |  | 38 K |  |  | body | paragraph | 95a4717b39 | Antiferromagnetic order and spin dynamics in iron-based superconductors | 10.1103/revmodphys.87.855 | Pengcheng Dai | American Physical Society (APS) | Reviews of Modern Physics | 2015
61ba99f0c0bff55f4cc50f34 | Nb | -301444273 |  | Nb |  |  | Alloys |  |  |  | 9.5 K | resistance |  | body | figure | fd604d659e | Anomalous switching in Nb/Ru/Sr2RuO4 topological junctions by chiral domain wall motion | 10.1038/srep02480 | M S Anwar, Taketomo Nakamura, S Yonezawa, M Yakabe, R Ishiguro, H Takayanagi, Y Maeno | Springer Science and Business Media LLC | Scientific Reports | 2013
61ba99f0c0bff55f4cc50f35 | Nb | -301444273 |  | Nb |  |  | Alloys |  |  |  | 2.8 K |  |  | body | figure | fd604d659e | Anomalous switching in Nb/Ru/Sr2RuO4 topological junctions by chiral domain wall motion | 10.1038/srep02480 | M S Anwar, Taketomo Nakamura, S Yonezawa, M Yakabe, R Ishiguro, H Takayanagi, Y Maeno | Springer Science and Business Media LLC | Scientific Reports | 2013
61ba99f04217bb9076c50f5b | AV3Sb5 with A = K, Rb, Cs | -242916597 |  | AV3Sb5 |  |  | Alloys |  |  | A=K, Rb, Cs | 1 K |  |  | header | abstract | c6e1445418 | Kagome superconductors from Pomeranchuk fluctuations in charge density wave metals |  | Yu-Ping Lin, Rahul M Nandkishore |  |  | 2021
61ba99f1e720aae5f4c50f0f | x=3) | -1613853912 | [7 empty] | x=3 | 210 K |  |  | body | paragraph | ef86f141d5 | Anisotropic charge modulation in ladder planes ofSr14âˆ’xCaxCu24O41 | 10.1103/physrevb.71.012508 | T VuletiÄ‡, T Ivek, B Korin-HamziÄ‡, S TomiÄ‡, B Gorshunov, P Haas, M Dressel, J Akimitsu, T Sasaki, T Nagata | American Physical Society (APS) | Physical Review B | 2013
61ba99f10a416aa3d9c50ee9 | La-Sr-2126 | -676662191 | La-Sr-2126 | [7 empty] | 60 K |  |  | body | paragraph | 3e19d8971b | Growth and structural characterization of large superconducting crystals of La2âˆ’xCa1+xCu2O6 | 10.1103/physrevmaterials.1.074801 | J A Schneeloch, Z Guguchia, M B Stone, Wei Tian, Ruidan Zhong, K M Mohanty, Guangyong Xu, G D Gu, J M Tranquada | American Physical Society (APS) | Physical Review Materials | 2017
61ba99f10a416aa3d9c50eea | La-Ca-2126 | -760019583 | La-Ca-2126 | [7 empty] | 55 K |  |  | body | paragraph | 3e19d8971b | Growth and structural characterization of large superconducting crystals of La2âˆ’xCa1+xCu2O6 | 10.1103/physrevmaterials.1.074801 | J A Schneeloch, Z Guguchia, M B Stone, Wei Tian, Ruidan Zhong, K M Mohanty, Guangyong Xu, G D Gu, J M Tranquada | American Physical Society (APS) | Physical Review Materials | 2017
61ba99f10a416aa3d9c50eeb | La-214 | -1982058270 | La-214 | [7 empty] | 34 K |  |  | body | paragraph | 3e19d8971b | Growth and structural characterization of large superconducting crystals of La2âˆ’xCa1+xCu2O6 | 10.1103/physrevmaterials.1.074801 | J A Schneeloch, Z Guguchia, M B Stone, Wei Tian, Ruidan Zhong, K M Mohanty, Guangyong Xu, G D Gu, J M Tranquada | American Physical Society (APS) | Physical Review Materials | 2017
61ba99f10a416aa3d9c50eec | 6.3 g crystal of x = 0.10 | -950448903 |  |  |  | crystal |  |  |  | x=0.10 | 45 K |  |  | body | paragraph | 3e19d8971b | Growth and structural characterization of large superconducting crystals of La2âˆ’xCa1+xCu2O6 | 10.1103/physrevmaterials.1.074801 | J A Schneeloch, Z Guguchia, M B Stone, Wei Tian, Ruidan Zhong, K M Mohanty, Guangyong Xu, G D Gu, J M Tranquada | American Physical Society (APS) | Physical Review Materials | 2017
61ba99f10a416aa3d9c50eed | La-Sr- 2126 in 11 bar O 2 | -1931897349 | La-Sr- 2126 | [7 empty] | 40 K |  |  | body | paragraph | 3e19d8971b | Growth and structural characterization of large superconducting crystals of La2âˆ’xCa1+xCu2O6 | 10.1103/physrevmaterials.1.074801 | J A Schneeloch, Z Guguchia, M B Stone, Wei Tian, Ruidan Zhong, K M Mohanty, Guangyong Xu, G D Gu, J M Tranquada | American Physical Society (APS) | Physical Review Materials | 2017
61ba99f10a416aa3d9c50eee | La-Ca-2126 | -887096675 | La-Ca-2126 | [7 empty] | 40 K |  | 300 atm | body | paragraph | 3e19d8971b | Growth and structural characterization of large superconducting crystals of La2âˆ’xCa1+xCu2O6 | 10.1103/physrevmaterials.1.074801 | J A Schneeloch, Z Guguchia, M B Stone, Wei Tian, Ruidan Zhong, K M Mohanty, Guangyong Xu, G D Gu, J M Tranquada | American Physical Society (APS) | Physical Review Materials | 2017
61ba99f10a416aa3d9c50eef | La-214 | -1949327996 | La-214 | [7 empty] | 45 K |  |  | body | paragraph | 3e19d8971b | Growth and structural characterization of large superconducting crystals of La2âˆ’xCa1+xCu2O6 | 10.1103/physrevmaterials.1.074801 | J A Schneeloch, Z Guguchia, M B Stone, Wei Tian, Ruidan Zhong, K M Mohanty, Guangyong Xu, G D Gu, J M Tranquada | American Physical Society (APS) | Physical Review Materials | 2017
61ba99f10a416aa3d9c50ef0 | 7.4-g crystal of x = 0.15 | 1663159457 |  | 7.4-g |  | crystal | Alloys |  |  | x=0.15 | 55 K |  |  | body | paragraph | 3e19d8971b | Growth and structural characterization of large superconducting crystals of La2âˆ’xCa1+xCu2O6 | 10.1103/physrevmaterials.1.074801 | J A Schneeloch, Z Guguchia, M B Stone, Wei Tian, Ruidan Zhong, K M Mohanty, Guangyong Xu, G D Gu, J M Tranquada | American Physical Society (APS) | Physical Review Materials | 2017
61ba99f10a416aa3d9c50ef1 | 7.4-g crystal of x = 0.15 | 1663159457 |  | 7.4-g |  | crystal | Alloys |  |  | x=0.15 | 45 K |  |  | body | paragraph | 3e19d8971b | Growth and structural characterization of large superconducting crystals of La2âˆ’xCa1+xCu2O6 | 10.1103/physrevmaterials.1.074801 | J A Schneeloch, Z Guguchia, M B Stone, Wei Tian, Ruidan Zhong, K M Mohanty, Guangyong Xu, G D Gu, J M Tranquada | American Physical Society (APS) | Physical Review Materials | 2017
61ba99f185b12ae79ac50f03 | Sr 2 CuO 3+Î´ | 1952670537 |  | Sr 2 CuO 3+Î´ |  |  | Alloys |  |  |  | 70 K |  |  | body | paragraph | 3a1521c1b8 | Decomposition of the spin-12Heisenberg chain compoundSr2CuO3in air and water: An EPR and magnetic susceptibility study ofSr2Cu(OH)6 | 10.1103/physrevb.65.134428 | J M Hill, D C Johnston, L L Miller | American Physical Society (APS) | Physical Review B | 2013
61ba99f11b5bc7b48bc50f48 | LiTi 2 O 4 | -164970652 |  | LiTi 2 O 4 |  |  | Oxides |  |  |  | 10 K |  |  | body | paragraph | 594b2293d0 | Superconductivity above 10 K in Non-Cuprate Oxides |  | David C Johnston |  |  | 2010
61ba99f11b5bc7b48bc50f49 | LiV 2 O 4 | 350176298 |  | LiV 2 O 4 |  |  | Oxides |  |  |  | above 4 K | magnetic susceptibility |  | body | paragraph | 594b2293d0 | Superconductivity above 10 K in Non-Cuprate Oxides |  | David C Johnston |  |  | 2010
61ba99f11b5bc7b48bc50f4a | doped SrTiO 3 | 1129917598 |  | SrTiO 3 | doped |  | Oxides |  |  |  | 1 K |  |  | body | paragraph | 594b2293d0 | Superconductivity above 10 K in Non-Cuprate Oxides |  | David C Johnston |  |  | 2010
61ba99f11b5bc7b48bc50f4b | La 2âˆ’x Ba x CuO 4 | -708334151 |  | La 2âˆ’x Ba x CuO 4 |  |  | Oxides, Cuprates |  |  |  | 30 K |  |  | body | paragraph | 594b2293d0 | Superconductivity above 10 K in Non-Cuprate Oxides |  | David C Johnston |  |  | 2010
61ba99f11b5bc7b48bc50f4c | Ba(Pb 1âˆ’x Bi x )O 3 | -943710147 |  | Ba(Pb 1âˆ’x Bi x )O 3 |  |  | Oxides |  |  |  | 13 K |  |  | body | paragraph | 594b2293d0 | Superconductivity above 10 K in Non-Cuprate Oxides |  | David C Johnston |  |  | 2010
61ba99f11b5bc7b48bc50f4d | LiTi 2 O 4 | -193851298 |  | LiTi 2 O 4 |  |  | Oxides |  |  |  | 11 K |  |  | body | paragraph | 594b2293d0 | Superconductivity above 10 K in Non-Cuprate Oxides |  | David C Johnston |  |  | 2010
61ba99f11b5bc7b48bc50f4e | Pb- doped BaPb 0.75 Bi 0.25 O 3 | 1466770267 |  | BaPb 0.75 Bi 0.25 O 3 | Pb |  | Oxides |  |  |  | 12 K |  |  | body | paragraph | 594b2293d0 | Superconductivity above 10 K in Non-Cuprate Oxides |  | David C Johnston |  |  | 2010
61ba99f11b5bc7b48bc50f4f | Ba 0.9 K 0.1 Pb 0.75 Bi 0.25 O 3 | -1019646843 |  | Ba 0.9 K 0.1 Pb 0.75 Bi 0.25 O 3 |  |  | Oxides |  |  |  | 12 K |  |  | body | paragraph | 594b2293d0 | Superconductivity above 10 K in Non-Cuprate Oxides |  | David C Johnston |  |  | 2010
61ba99f12b9a12e3d2c50f32 | underdoped Bi2Sr2CaCu2O8+Î´ crystal | 944213468 |  | Bi2Sr2CaCu2O8+Î´ | underdoped | crystal | Alloys |  |  |  | 81 K |  |  | body | figure | 774f19c18d | Optical control of non-equilibrium superconducting phase transition below T C in a cuprate |  | Claudio Giannetti, Giacomo Coslovich, Federico Cilento, Gabriele Ferrini, Hiroshi Eisaki, Nobuhisa Kaneko, Martin Greven, Fulvio Parmigiani
61ba99f12b9a12e3d2c50f33 | underdoped Bi2Sr2CaCu2O8+Î´ crystal | 809439932 |  | Bi2Sr2CaCu2O8+Î´ | underdoped | crystal | Alloys |  |  |  | 81 K | AC magnetic susceptibility |  | annex | paragraph | 774f19c18d | Optical control of non-equilibrium superconducting phase transition below T C in a cuprate |  | Claudio Giannetti, Giacomo Coslovich, Federico Cilento, Gabriele Ferrini, Hiroshi Eisaki, Nobuhisa Kaneko, Martin Greven, Fulvio Parmigiani
61ba99f12b9a12e3d2c50f34 | underdoped Bi2Sr2CaCu2O8+Î´ crystal | 859490720 |  | Bi2Sr2CaCu2O8+Î´ | underdoped | crystal | Alloys |  |  |  | 81 K |  |  | body | figure | 774f19c18d | Optical control of non-equilibrium superconducting phase transition below T C in a cuprate |  | Claudio Giannetti, Giacomo Coslovich, Federico Cilento, Gabriele Ferrini, Hiroshi Eisaki, Nobuhisa Kaneko, Martin Greven, Fulvio Parmigiani
61ba99f11b93c0c6bec50f79 | MgB 2 | 1455912474 |  | MgB 2 |  |  | Alloys, Borides |  |  |  | 39K |  |  | body | paragraph | 86d63330ee | Electronic and structural properties of superconducting diborides and calcium disilicide in the AlB 2 structure |  | G Satta, G Profeta, F Bernardini, A Continenza, S Massidda |  |  | 2001
61ba99f1e614176f2ec50f0f | K 0.3 (NH 3 ) 0.47 Fe 2 Se 2 | 1217099484 |  | K 0.3 (NH 3 ) 0.47 Fe 2 Se 2 |  |  | Hydrides, Nitrides, Iron-chalcogenides, Chalcogenides |  |  |  | 30 K |  |  | body | figure | 16207b62ce | The intercalation chemistry of layered iron chalcogenide superconductors | 10.1016/j.jssc.2016.04.008 | Hector K Vivanco, Efrain E Rodriguez | Elsevier BV | Journal of Solid State Chemistry | 2016
61ba99f1e614176f2ec50f10 | FeSe | 2045207308 |  | FeSe |  |  | Iron-chalcogenides, Chalcogenides |  |  |  | 37 K |  |  | body | paragraph | 16207b62ce | The intercalation chemistry of layered iron chalcogenide superconductors | 10.1016/j.jssc.2016.04.008 | Hector K Vivanco, Efrain E Rodriguez | Elsevier BV | Journal of Solid State Chemistry | 2016
61ba99f1e614176f2ec50f11 | Fe 2 Se 2 | 187594039 |  | Fe 2 Se 2 |  |  | Iron-chalcogenides, Chalcogenides |  |  |  | 41 K |  |  | body | paragraph | 16207b62ce | The intercalation chemistry of layered iron chalcogenide superconductors | 10.1016/j.jssc.2016.04.008 | Hector K Vivanco, Efrain E Rodriguez | Elsevier BV | Journal of Solid State Chemistry | 2016
61ba99f1e614176f2ec50f12 | Rb 2 CsC 60 | -1799457225 |  | Rb 2 CsC 60 |  |  | Carbides |  |  |  | 32 K |  |  | body | paragraph | 16207b62ce | The intercalation chemistry of layered iron chalcogenide superconductors | 10.1016/j.jssc.2016.04.008 | Hector K Vivanco, Efrain E Rodriguez | Elsevier BV | Journal of Solid State Chemistry | 2016
61ba99f1e614176f2ec50f13 | Ba 0.28 Fe 2 Se 2 | 1070499118 |  | Ba 0.28 Fe 2 Se 2 |  |  | Iron-chalcogenides, Chalcogenides |  |  |  | 34 K |  |  | body | paragraph | 16207b62ce | The intercalation chemistry of layered iron chalcogenide superconductors | 10.1016/j.jssc.2016.04.008 | Hector K Vivanco, Efrain E Rodriguez | Elsevier BV | Journal of Solid State Chemistry | 2016
61ba99f1e614176f2ec50f14 | FeSe 1âˆ’z S z | 131723018 |  | FeSe 1âˆ’z S z |  |  | Iron-chalcogenides, Chalcogenides |  |  |  | 12 K |  |  | body | figure | 16207b62ce | The intercalation chemistry of layered iron chalcogenide superconductors | 10.1016/j.jssc.2016.04.008 | Hector K Vivanco, Efrain E Rodriguez | Elsevier BV | Journal of Solid State Chemistry | 2016
61ba99f1e614176f2ec50f15 | FeSe 0.5 Te 0.5 | 1906793962 |  | FeSe 0.5 Te 0.5 |  |  | Iron-chalcogenides, Chalcogenides |  |  |  | 14 K |  |  | body | figure | 16207b62ce | The intercalation chemistry of layered iron chalcogenide superconductors | 10.1016/j.jssc.2016.04.008 | Hector K Vivanco, Efrain E Rodriguez | Elsevier BV | Journal of Solid State Chemistry | 2016
61ba99f1e614176f2ec50f16 | A x Fe 2âˆ’y Se 2 | -1010407949 |  | A x Fe 2âˆ’y Se 2 |  |  | Iron-chalcogenides, Chalcogenides |  |  |  | 30 K |  |  | body | paragraph | 16207b62ce | The intercalation chemistry of layered iron chalcogenide superconductors | 10.1016/j.jssc.2016.04.008 | Hector K Vivanco, Efrain E Rodriguez | Elsevier BV | Journal of Solid State Chemistry | 2016
61ba99f1e614176f2ec50f17 | K 0.6 (NH 3 ) 0.37 Fe 2 Se 2 | 308269816 |  | K 0.6 (NH 3 ) 0.37 Fe 2 Se 2 |  |  | Hydrides, Nitrides, Iron-chalcogenides, Chalcogenides |  |  |  | 44 K |  |  | body | figure | 16207b62ce | The intercalation chemistry of layered iron chalcogenide superconductors | 10.1016/j.jssc.2016.04.008 | Hector K Vivanco, Efrain E Rodriguez | Elsevier BV | Journal of Solid State Chemistry | 2016
61ba99f1e614176f2ec50f18 | FeSe | 2052898091 |  | FeSe |  |  | Iron-chalcogenides, Chalcogenides |  |  |  | 45 K |  |  | body | figure | 16207b62ce | The intercalation chemistry of layered iron chalcogenide superconductors | 10.1016/j.jssc.2016.04.008 | Hector K Vivanco, Efrain E Rodriguez | Elsevier BV | Journal of Solid State Chemistry | 2016
61ba99f1e614176f2ec50f19 | FeSe | 1750641872 |  | FeSe |  |  | Iron-chalcogenides, Chalcogenides |  |  |  | 38 K |  |  | body | paragraph | 16207b62ce | The intercalation chemistry of layered iron chalcogenide superconductors | 10.1016/j.jssc.2016.04.008 | Hector K Vivanco, Efrain E Rodriguez | Elsevier BV | Journal of Solid State Chemistry | 2016
61ba99f1e614176f2ec50f1a | C 2 H 8 N 2 | -1428645341 |  | C 2 H 8 N 2 |  |  | Hydrides, Nitrides, Carbides |  |  |  | 57 K | magnetic sus- ceptibility |  | body | figure | 16207b62ce | The intercalation chemistry of layered iron chalcogenide superconductors | 10.1016/j.jssc.2016.04.008 | Hector K Vivanco, Efrain E Rodriguez | Elsevier BV | Journal of Solid State Chemistry | 2016
61ba99f1e614176f2ec50f1b | Ba 0.28 (NH 3 ) 1.92 Fe 2 Se 2 | -1384198940 |  | Ba 0.28 (NH 3 ) 1.92 Fe 2 Se 2 |  |  | Hydrides, Nitrides, Iron-chalcogenides, Chalcogenides |  |  |  | 39 K |  |  | body | paragraph | 16207b62ce | The intercalation chemistry of layered iron chalcogenide superconductors | 10.1016/j.jssc.2016.04.008 | Hector K Vivanco, Efrain E Rodriguez | Elsevier BV | Journal of Solid State Chemistry | 2016
61ba99f1e614176f2ec50f1c | FeSe | -1160014380 |  | FeSe |  |  | Iron-chalcogenides, Chalcogenides |  |  |  | 43(1) K |  |  | body | paragraph | 16207b62ce | The intercalation chemistry of layered iron chalcogenide superconductors | 10.1016/j.jssc.2016.04.008 | Hector K Vivanco, Efrain E Rodriguez | Elsevier BV | Journal of Solid State Chemistry | 2016
61ba99f1e614176f2ec50f1d | single layered FeSe | 1720778124 |  | FeSe |  | single layered | Iron-chalcogenides, Chalcogenides |  |  |  | 65 K | electrical resistivity |  | body | paragraph | 16207b62ce | The intercalation chemistry of layered iron chalcogenide superconductors | 10.1016/j.jssc.2016.04.008 | Hector K Vivanco, Efrain E Rodriguez | Elsevier BV | Journal of Solid State Chemistry | 2016
61ba99f1e614176f2ec50f1e | Fe 2 Se 2 | 538039539 |  | Fe 2 Se 2 |  |  | Iron-chalcogenides, Chalcogenides |  |  |  | 34 K |  |  | body | paragraph | 16207b62ce | The intercalation chemistry of layered iron chalcogenide superconductors | 10.1016/j.jssc.2016.04.008 | Hector K Vivanco, Efrain E Rodriguez | Elsevier BV | Journal of Solid State Chemistry | 2016
61ba99f1e614176f2ec50f1f | Li 0.6 (NH 2.7 ) 1.7 Fe 2 Se 2 | 438985934 |  | Li 0.6 (NH 2.7 ) 1.7 Fe 2 Se 2 |  |  | Hydrides, Nitrides, Iron-chalcogenides, Chalcogenides |  |  |  | 43(1) K |  |  | body | paragraph | 16207b62ce | The intercalation chemistry of layered iron chalcogenide superconductors | 10.1016/j.jssc.2016.04.008 | Hector K Vivanco, Efrain E Rodriguez | Elsevier BV | Journal of Solid State Chemistry | 2016
61ba99f1e614176f2ec50f20 | sin- gle layered FeSe | 333406031 |  | FeSe |  |  | Iron-chalcogenides, Chalcogenides |  |  |  | 65 K |  |  | body | paragraph | 16207b62ce | The intercalation chemistry of layered iron chalcogenide superconductors | 10.1016/j.jssc.2016.04.008 | Hector K Vivanco, Efrain E Rodriguez | Elsevier BV | Journal of Solid State Chemistry | 2016
61ba99f1e614176f2ec50f21 | FeSe | 1531134340 |  | FeSe |  |  | Iron-chalcogenides, Chalcogenides |  |  |  | 44 K |  |  | body | paragraph | 16207b62ce | The intercalation chemistry of layered iron chalcogenide superconductors | 10.1016/j.jssc.2016.04.008 | Hector K Vivanco, Efrain E Rodriguez | Elsevier BV | Journal of Solid State Chemistry | 2016
61ba99f1e614176f2ec50f22 | FeSe 1âˆ’z S z | 628469848 |  | FeSe 1âˆ’z S z |  |  | Iron-chalcogenides, Chalcogenides |  |  |  | close to 5 K |  |  | body | paragraph | 16207b62ce | The intercalation chemistry of layered iron chalcogenide superconductors | 10.1016/j.jssc.2016.04.008 | Hector K Vivanco, Efrain E Rodriguez | Elsevier BV | Journal of Solid State Chemistry | 2016
61ba99f1e614176f2ec50f23 | Na 0.3 CoO 2 â€¢ 1.3 H 2 O | -1927250991 |  | Na 0.3 CoO 2 â€¢ 1.3 H 2 O |  |  | Alloys |  |  |  | 4.5 K |  |  | body | paragraph | 16207b62ce | The intercalation chemistry of layered iron chalcogenide superconductors | 10.1016/j.jssc.2016.04.008 | Hector K Vivanco, Efrain E Rodriguez | Elsevier BV | Journal of Solid State Chemistry | 2016
61ba99f114d91e0862c50f15 | Sample #1 | 564239455 |  | Sample #1 |  |  | Alloys |  |  |  | 1.45 K |  |  | body | paragraph | c0ec855568 | Specific-Heat Evidence of the First-Order Superconducting Transition in Sr2RuO4 | 10.7566/jpsj.83.083706 | Shingo Yonezawa, Tomohiro Kajikawa, Yoshiteru Maeno | Physical Society of Japan | Journal of the Physical Society of Japan | 2014
61ba99f114d91e0862c50f16 | Sample #2 | -1284390516 |  | Sample #2 |  |  | Alloys |  |  |  | 1.50 K |  |  | body | paragraph | c0ec855568 | Specific-Heat Evidence of the First-Order Superconducting Transition in Sr2RuO4 | 10.7566/jpsj.83.083706 | Shingo Yonezawa, Tomohiro Kajikawa, Yoshiteru Maeno | Physical Society of Japan | Journal of the Physical Society of Japan | 2014
61ba99f1d7a99c43e8c50f2c | FeSe | 1598525326 |  | FeSe |  |  | Iron-chalcogenides, Chalcogenides |  |  |  | 2.2 K |  |  | body |  | 2fe0a3719a | Monolayer FeSe on SrTiO3 | 10.1146/annurev-conmatphys-031016-025242 | Dennis Huang, Jennifer E Hoffman | Annual Reviews | Annual Review of Condensed Matter Physics | 2017
61ba99f1d7a99c43e8c50f2d | 1UC FeSe/SrTiO3 (8) | -882926785 | [6 empty] | 1UC FeSe/SrTiO3 (8 |  | 100 K |  |  | body | figure | 2fe0a3719a | Monolayer FeSe on SrTiO3 | 10.1146/annurev-conmatphys-031016-025242 | Dennis Huang, Jennifer E Hoffman | Annual Reviews | Annual Review of Condensed Matter Physics | 2017
61ba99f1d7a99c43e8c50f2e | La1.55Sr0.45CuO4 | 1965858359 |  | La1.55Sr0.45CuO4 |  |  | Oxides, Cuprates |  |  |  | 50 K |  |  | body | paragraph | 2fe0a3719a | Monolayer FeSe on SrTiO3 | 10.1146/annurev-conmatphys-031016-025242 | Dennis Huang, Jennifer E Hoffman | Annual Reviews | Annual Review of Condensed Matter Physics | 2017
61ba99f1d7a99c43e8c50f2f | FeSe | 1592753659 |  | FeSe |  |  | Iron-chalcogenides, Chalcogenides |  |  |  | 7.8 K |  |  | body | paragraph | 2fe0a3719a | Monolayer FeSe on SrTiO3 | 10.1146/annurev-conmatphys-031016-025242 | Dennis Huang, Jennifer E Hoffman | Annual Reviews | Annual Review of Condensed Matter Physics | 2017
61ba99f1d7a99c43e8c50f30 | Nb-doped SrTiO3 | -951782311 |  | SrTiO3 | Nb |  | Oxides |  |  |  | 109 K |  |  | body | paragraph | 2fe0a3719a | Monolayer FeSe on SrTiO3 | 10.1146/annurev-conmatphys-031016-025242 | Dennis Huang, Jennifer E Hoffman | Annual Reviews | Annual Review of Condensed Matter Physics | 2017
61ba99f1d7a99c43e8c50f31 | SrTiO3 | 954977267 |  | SrTiO3 |  |  | Oxides |  |  |  | 65 K to 109 K |  |  | body |  | 2fe0a3719a | Monolayer FeSe on SrTiO3 | 10.1146/annurev-conmatphys-031016-025242 | Dennis Huang, Jennifer E Hoffman | Annual Reviews | Annual Review of Condensed Matter Physics | 2017
61ba99f1d7a99c43e8c50f32 | 1 TL FeSe film | -668347583 |  | 1 TL FeSe |  | film | Alloys |  |  |  | 2.2 K |  |  | body | paragraph | 2fe0a3719a | Monolayer FeSe on SrTiO3 | 10.1146/annurev-conmatphys-031016-025242 | Dennis Huang, Jennifer E Hoffman | Annual Reviews | Annual Review of Condensed Matter Physics | 2017
61ba99f1d7a99c43e8c50f33 | SrTiO3 | 591083377 |  | SrTiO3 |  |  | Oxides |  |  |  | 200 mK |  |  | body | paragraph | 2fe0a3719a | Monolayer FeSe on SrTiO3 | 10.1146/annurev-conmatphys-031016-025242 | Dennis Huang, Jennifer E Hoffman | Annual Reviews | Annual Review of Condensed Matter Physics | 2017
61ba99f1d7a99c43e8c50f34 | SrTiO3 | 606490325 |  | SrTiO3 |  |  | Oxides |  |  |  | 65 K |  |  | header | abstract | 2fe0a3719a | Monolayer FeSe on SrTiO3 | 10.1146/annurev-conmatphys-031016-025242 | Dennis Huang, Jennifer E Hoffman | Annual Reviews | Annual Review of Condensed Matter Physics | 2017
61ba99f1d7a99c43e8c50f35 | Monolayer FeSe | -1852689148 |  | FeSe |  | Monolayer | Iron-chalcogenides, Chalcogenides |  |  |  | 65 K to 109 K |  |  | body |  | 2fe0a3719a | Monolayer FeSe on SrTiO3 | 10.1146/annurev-conmatphys-031016-025242 | Dennis Huang, Jennifer E Hoffman | Annual Reviews | Annual Review of Condensed Matter Physics | 2017
61ba99f1d7a99c43e8c50f36 | La2CuO4 | -1556044011 |  | La2CuO4 |  |  | Oxides, Cuprates |  |  |  | 50 K |  |  | body | paragraph | 2fe0a3719a | Monolayer FeSe on SrTiO3 | 10.1146/annurev-conmatphys-031016-025242 | Dennis Huang, Jennifer E Hoffman | Annual Reviews | Annual Review of Condensed Matter Physics | 2017
61ba99f1d7a99c43e8c50f37 | 1UC FeSe/SrTiO3 | 397422817 |  | FeSe/SrTiO3 |  |  | Alloys |  |  |  | 42.9 K |  |  | body | figure | 2fe0a3719a | Monolayer FeSe on SrTiO3 | 10.1146/annurev-conmatphys-031016-025242 | Dennis Huang, Jennifer E Hoffman | Annual Reviews | Annual Review of Condensed Matter Physics | 2017
61ba99f1d7a99c43e8c50f38 | SrTiO3 (3) | -280535113 |  | SrTiO3 |  |  | Oxides |  |  |  | 9 K |  |  | body | paragraph | 2fe0a3719a | Monolayer FeSe on SrTiO3 | 10.1146/annurev-conmatphys-031016-025242 | Dennis Huang, Jennifer E Hoffman | Annual Reviews | Annual Review of Condensed Matter Physics | 2017
61ba99f1d7a99c43e8c50f39 | bulk FeSe | 756871839 |  | FeSe |  |  | Iron-chalcogenides, Chalcogenides |  |  |  | 9 K |  |  | header | abstract | 2fe0a3719a | Monolayer FeSe on SrTiO3 | 10.1146/annurev-conmatphys-031016-025242 | Dennis Huang, Jennifer E Hoffman | Annual Reviews | Annual Review of Condensed Matter Physics | 2017
61ba99f1d7a99c43e8c50f3a | FeSe | 1508043602 |  | FeSe |  |  | Iron-chalcogenides, Chalcogenides |  |  |  | 65 K |  |  | body | paragraph | 2fe0a3719a | Monolayer FeSe on SrTiO3 | 10.1146/annurev-conmatphys-031016-025242 | Dennis Huang, Jennifer E Hoffman | Annual Reviews | Annual Review of Condensed Matter Physics | 2017
61ba99f1d7a99c43e8c50f3b | optimally-doped Bi2Sr2CaCu2O 8+Î´ | 1720748329 |  | Bi2Sr2CaCu2O 8+Î´ | optimally-doped |  | Alloys |  |  |  | 90 K |  |  | body | paragraph | 2fe0a3719a | Monolayer FeSe on SrTiO3 | 10.1146/annurev-conmatphys-031016-025242 | Dennis Huang, Jennifer E Hoffman | Annual Reviews | Annual Review of Condensed Matter Physics | 2017
61ba99f27b1a7abb24c50ee7 | powdered single crystals of Bi2212 | 493000514 | Bi2212 | Bi2212Bi2212 | powdered | single crystals |  |  |  |  | 92 K |  |  | body | paragraph | 0846f0f4e6 | Spectral Distribution of Cu Nuclear Spinâ€“Lattice Relaxation Time in Superconducting Bi2Sr2CaCu2O8+Î´ | 10.7566/jpsj.82.095002 | Yutaka Itoh, Daisuke Goto, Takato Machi | Physical Society of Japan | Journal of the Physical Society of Japan | 2013
61ba99f256f16aed29c50f73 | â‰ˆ 50 % Se substitution | 442864020 |  |  | â‰ˆ 50 % Se | [5 empty] | 15 K |  |  | body | paragraph | 066e327040 | Homogeneity Range of Ternary 11-Type Chalcogenides Fe1 + y Te1âˆ’x Se x | 10.1007/s10948-016-3632-x | Cevriye Koz, Sahana RÃ¶ÃŸler, Steffen Wirth, Ulrich Schwarz | Springer Science and Business Media LLC | Journal of Superconductivity and Novel Magnetism | 2017
61ba99f256f16aed29c50f74 | Fe 1.02 Te 0.55 Se 0.45 | -1558675122 |  | Fe 1.02 Te 0.55 Se 0.45 |  |  | Iron-chalcogenides, Chalcogenides |  |  |  | 13 K |  |  | body | paragraph | 066e327040 | Homogeneity Range of Ternary 11-Type Chalcogenides Fe1 + y Te1âˆ’x Se x | 10.1007/s10948-016-3632-x | Cevriye Koz, Sahana RÃ¶ÃŸler, Steffen Wirth, Ulrich Schwarz | Springer Science and Business Media LLC | Journal of Superconductivity and Novel Magnetism | 2017
61ba99f261d1c9d20fc50f10 | Boron-doped Diamond | -639720691 | Diamond |  | Boron | [5 empty] | 4 K |  |  | body | paragraph | 2ad1734c96 | Applying experimental constraints to a one-dimensional model for BiS2 superconductivity | 10.1016/j.ssc.2016.07.001 | M A Griffith, K Foyevtsova, M A Continentino, G B Martins | Elsevier BV | Solid State Communications | 2015
61ba99f261d1c9d20fc50f11 | LaO 1âˆ’x F x BiS 2 | -1270657657 |  | LaO 1âˆ’x F x BiS 2 |  |  | Chalcogenides, Oxides, Fluorides |  |  |  | 11 K |  |  | body | paragraph | 2ad1734c96 | Applying experimental constraints to a one-dimensional model for BiS2 superconductivity | 10.1016/j.ssc.2016.07.001 | M A Griffith, K Foyevtsova, M A Continentino, G B Martins | Elsevier BV | Solid State Communications | 2015
61ba99f261d1c9d20fc50f12 | MgB 2 | 1367352752 |  | MgB 2 |  |  | Alloys, Borides |  |  |  | 39 K |  |  | body | paragraph | 2ad1734c96 | Applying experimental constraints to a one-dimensional model for BiS2 superconductivity | 10.1016/j.ssc.2016.07.001 | M A Griffith, K Foyevtsova, M A Continentino, G B Martins | Elsevier BV | Solid State Communications | 2015
61ba99f20a416aa3d9c50ef2 | SmO 1âˆ’x F x FeAs. 2 | -1412107851 |  | SmO 1âˆ’x F x FeAs. 2 |  |  | Alloys |  |  |  | 55 K |  |  | body | paragraph | 1849f44e5e | First Principles Study on FeAs Single Layers | 10.1088/1674-0068/22/02/139-142 | Jun Dai, Zhen-Yu Li, Jin-Long Yang | AIP Publishing | Chinese Journal of Chemical Physics | 2013
61ba99f20a416aa3d9c50ef3 | Fe(Te x Se 1âˆ’x ) 1âˆ’Î´ | -630042804 |  | Fe(Te x Se 1âˆ’x ) 1âˆ’Î´ |  |  | Iron-chalcogenides, Chalcogenides |  |  |  | 37 K |  |  | body | paragraph | 1849f44e5e | First Principles Study on FeAs Single Layers | 10.1088/1674-0068/22/02/139-142 | Jun Dai, Zhen-Yu Li, Jin-Long Yang | AIP Publishing | Chinese Journal of Chemical Physics | 2013
61ba99f20a416aa3d9c50ef4 | As-free material FeSe 1âˆ’Î´ | 1754261584 |  | FeSe 1âˆ’Î´ | As-free |  | Iron-chalcogenides, Chalcogenides |  |  |  | 27 K |  |  | body | paragraph | 1849f44e5e | First Principles Study on FeAs Single Layers | 10.1088/1674-0068/22/02/139-142 | Jun Dai, Zhen-Yu Li, Jin-Long Yang | AIP Publishing | Chinese Journal of Chemical Physics | 2013
61ba99f3e4552e90a8c50f09 | hydrogen | -87473493 | hydrogen | H | [6 empty] | 20.3 K |  |  | header | abstract | 38cc7d867d | Enhanced superconductivity by strain and carrier-doping in borophene: A first principles prediction | 10.1063/1.4963179 | R C Xiao, D F Shao, W J Lu, H Y Lv, J Y Li, Y P Sun | AIP Publishing | Applied Physics Letters | 2016
61ba99f3d7a99c43e8c50f3c | y = 0.1 | 1589810349 | [7 empty] | y=0.1 | 88 K |  |  | body |  | 6c97664569 | Effect of Sr-for-Ba isovalent substitution on the local structure, hole distribution and magnetic irreversibility of Cu(Ba,Sr)2YbCu2O6.95(2) | 10.1016/j.jssc.2004.02.006 | T Nakane, K Isawa, R S Liu, J M Chen, H Yamauchi, M Karppinen | Elsevier BV | Journal of Solid State Chemistry | 2004
61ba99f3d7a99c43e8c50f3d | y = 0.1 | 1589810349 | [7 empty] | y=0.1 | 85 K |  |  | body |  | 6c97664569 | Effect of Sr-for-Ba isovalent substitution on the local structure, hole distribution and magnetic irreversibility of Cu(Ba,Sr)2YbCu2O6.95(2) | 10.1016/j.jssc.2004.02.006 | T Nakane, K Isawa, R S Liu, J M Chen, H Yamauchi, M Karppinen | Elsevier BV | Journal of Solid State Chemistry | 2004
61ba99f3d7a99c43e8c50f3e | K y = 0.4 | 860667196 | [7 empty] | K y=0.4 | 88 K |  |  | body |  | 6c97664569 | Effect of Sr-for-Ba isovalent substitution on the local structure, hole distribution and magnetic irreversibility of Cu(Ba,Sr)2YbCu2O6.95(2) | 10.1016/j.jssc.2004.02.006 | T Nakane, K Isawa, R S Liu, J M Chen, H Yamauchi, M Karppinen | Elsevier BV | Journal of Solid State Chemistry | 2004
61ba99f3d7a99c43e8c50f3f | y = 0.3 | -1880225970 | [7 empty] | y=0.3 | 80.8 K |  |  | body |  | 6c97664569 | Effect of Sr-for-Ba isovalent substitution on the local structure, hole distribution and magnetic irreversibility of Cu(Ba,Sr)2YbCu2O6.95(2) | 10.1016/j.jssc.2004.02.006 | T Nakane, K Isawa, R S Liu, J M Chen, H Yamauchi, M Karppinen | Elsevier BV | Journal of Solid State Chemistry | 2004
61ba99f3d7a99c43e8c50f40 | y = 0.4 | 812619748 | [7 empty] | y=0.4 | 78 K |  |  | body |  | 6c97664569 | Effect of Sr-for-Ba isovalent substitution on the local structure, hole distribution and magnetic irreversibility of Cu(Ba,Sr)2YbCu2O6.95(2) | 10.1016/j.jssc.2004.02.006 | T Nakane, K Isawa, R S Liu, J M Chen, H Yamauchi, M Karppinen | Elsevier BV | Journal of Solid State Chemistry | 2004
61ba99f3d7a99c43e8c50f41 | y = 0.4 | 812619748 | [7 empty] | y=0.4 | 78 K |  |  | body |  | 6c97664569 | Effect of Sr-for-Ba isovalent substitution on the local structure, hole distribution and magnetic irreversibility of Cu(Ba,Sr)2YbCu2O6.95(2) | 10.1016/j.jssc.2004.02.006 | T Nakane, K Isawa, R S Liu, J M Chen, H Yamauchi, M Karppinen | Elsevier BV | Journal of Solid State Chemistry | 2004
61ba99f3d7a99c43e8c50f42 | y = 0.3 | -1791628249 | [7 empty] | y=0.3 | 81 K |  |  | body |  | 6c97664569 | Effect of Sr-for-Ba isovalent substitution on the local structure, hole distribution and magnetic irreversibility of Cu(Ba,Sr)2YbCu2O6.95(2) | 10.1016/j.jssc.2004.02.006 | T Nakane, K Isawa, R S Liu, J M Chen, H Yamauchi, M Karppinen | Elsevier BV | Journal of Solid State Chemistry | 2004
61ba99f3d7a99c43e8c50f43 | y = 0.3 | -1791628249 | [7 empty] | y=0.3 | 78 K |  |  | body |  | 6c97664569 | Effect of Sr-for-Ba isovalent substitution on the local structure, hole distribution and magnetic irreversibility of Cu(Ba,Sr)2YbCu2O6.95(2) | 10.1016/j.jssc.2004.02.006 | T Nakane, K Isawa, R S Liu, J M Chen, H Yamauchi, M Karppinen | Elsevier BV | Journal of Solid State Chemistry | 2004
61ba99f3d7a99c43e8c50f44 | y = 0.2 | -100908950 | [7 empty] | y=0.2 | 85 K |  |  | body |  | 6c97664569 | Effect of Sr-for-Ba isovalent substitution on the local structure, hole distribution and magnetic irreversibility of Cu(Ba,Sr)2YbCu2O6.95(2) | 10.1016/j.jssc.2004.02.006 | T Nakane, K Isawa, R S Liu, J M Chen, H Yamauchi, M Karppinen | Elsevier BV | Journal of Solid State Chemistry | 2004
61ba99f3d7a99c43e8c50f45 | y = 0.2 | -100908950 | [7 empty] | y=0.2 | 81 K |  |  | body |  | 6c97664569 | Effect of Sr-for-Ba isovalent substitution on the local structure, hole distribution and magnetic irreversibility of Cu(Ba,Sr)2YbCu2O6.95(2) | 10.1016/j.jssc.2004.02.006 | T Nakane, K Isawa, R S Liu, J M Chen, H Yamauchi, M Karppinen | Elsevier BV | Journal of Solid State Chemistry | 2004
61ba99f307932c08a9c50f54 | magnesium diboride | -468849797 | magnesium diboride | MgB2 | [6 empty] | 39 K |  |  | body | paragraph | c5d2c753ca | Superconducting properties andc-axis superstructure ofMg1âˆ’xAlxB2 | 10.1103/physrevb.65.214536 | J Y Xiang, D N Zheng, J Q Li, L Li, P L Lang, H Chen, C Dong, G C Che, Z A Ren, H H Qi, H Y Tian, Y M Ni, Z X Zhao | American Physical Society (APS) | Physical Review B | 2002
61ba99f4a01e2beb09c50f5a | MgB 2 | 1282637034 |  | MgB 2 |  |  | Alloys, Borides |  |  |  | 39 K |  |  | body | paragraph | b21dff071f | Superconductivity in the Honeycomb-Lattice Pnictide SrPtAs | 10.1143/jpsj.80.055002 | Yoshihiro Nishikubo, Kazutaka Kudo, Minoru Nohara | Physical Society of Japan | Journal of the Physical Society of Japan | 2011
61ba99f4a01e2beb09c50f5b | BaNi 2 P 2 4 | 631553444 |  | BaNi 2 P 2 4 |  |  | Alloys |  |  |  | 3 and 0.7 K |  |  | body | paragraph | b21dff071f | Superconductivity in the Honeycomb-Lattice Pnictide SrPtAs | 10.1143/jpsj.80.055002 | Yoshihiro Nishikubo, Kazutaka Kudo, Minoru Nohara | Physical Society of Japan | Journal of the Physical Society of Japan | 2011
61ba99f4a01e2beb09c50f5c | CaAlSi | -1577826578 |  | CaAlSi |  |  | Alloys |  |  |  | 5.68 âˆ’ 7.7 K |  |  | body | paragraph | b21dff071f | Superconductivity in the Honeycomb-Lattice Pnictide SrPtAs | 10.1143/jpsj.80.055002 | Yoshihiro Nishikubo, Kazutaka Kudo, Minoru Nohara | Physical Society of Japan | Journal of the Physical Society of Japan | 2011
61ba99f4a01e2beb09c50f5d | SrPtAs | -573145869 |  | SrPtAs |  |  | Pnictides |  |  |  | 2.4 K |  |  | body | paragraph | b21dff071f | Superconductivity in the Honeycomb-Lattice Pnictide SrPtAs | 10.1143/jpsj.80.055002 | Yoshihiro Nishikubo, Kazutaka Kudo, Minoru Nohara | Physical Society of Japan | Journal of the Physical Society of Japan | 2011
61ba99f4a01e2beb09c50f5e | Th-substituted GdFeAsO | -1699862080 |  | GdFeAsO | Th-substituted |  | Iron-pnictides, Oxides, Pnictides |  |  |  | 56 K |  |  | body | paragraph | b21dff071f | Superconductivity in the Honeycomb-Lattice Pnictide SrPtAs | 10.1143/jpsj.80.055002 | Yoshihiro Nishikubo, Kazutaka Kudo, Minoru Nohara | Physical Society of Japan | Journal of the Physical Society of Japan | 2011
61ba99f4a01e2beb09c50f5f | SrPtAs | -630914154 |  | SrPtAs |  |  | Pnictides |  |  |  | 2.4 K |  |  | body | paragraph | b21dff071f | Superconductivity in the Honeycomb-Lattice Pnictide SrPtAs | 10.1143/jpsj.80.055002 | Yoshihiro Nishikubo, Kazutaka Kudo, Minoru Nohara | Physical Society of Japan | Journal of the Physical Society of Japan | 2011
61ba99f4a01e2beb09c50f60 | SrPtAs | -544269441 |  | SrPtAs |  |  | Pnictides |  |  |  | 2.4 K |  |  | body |  | b21dff071f | Superconductivity in the Honeycomb-Lattice Pnictide SrPtAs | 10.1143/jpsj.80.055002 | Yoshihiro Nishikubo, Kazutaka Kudo, Minoru Nohara | Physical Society of Japan | Journal of the Physical Society of Japan | 2011
61ba99f420fc3eae4bc50f87 | niobium | -1664980310 | niobium | Nb | [6 empty] | 9.5 K |  |  | body | paragraph | 5b0aecc8dc | Andreev reflection at the edge of a two-dimensional electron system with strong spin-orbit coupling | 10.1134/s0021364013200071 | A Kononov, G Biasiol, L Sorba, E V Deviatov | Pleiades Publishing Ltd | JETP Letters | 2018
61ba99f420fc3eae4bc50f88 | niobium | -1713124525 | niobium | Nb | [6 empty] | 9.5 K |  |  | body | paragraph | 5b0aecc8dc | Andreev reflection at the edge of a two-dimensional electron system with strong spin-orbit coupling | 10.1134/s0021364013200071 | A Kononov, G Biasiol, L Sorba, E V Deviatov | Pleiades Publishing Ltd | JETP Letters | 2018
61ba99f514d91e0862c50f18 | pure MgB 2 | -476081119 |  | MgB 2 | pure |  | Alloys, Borides |  |  |  | 35.7 K |  |  | body | paragraph | 90f8894b44 | Improvement of critical current density in Fe-sheathed MgB 2 tapes by ZrSi 2 , ZrB 2 and WSi 2 doping |  | Yanwei Ma, H Kumakura, A Matsumoto, H Hatakeyama, K Togano
61ba99f514d91e0862c50f19 | MgB 2 | 1504052508 |  | MgB 2 |  |  | Alloys, Borides |  |  |  | less than 1 K |  |  | body | paragraph | 90f8894b44 | Improvement of critical current density in Fe-sheathed MgB 2 tapes by ZrSi 2 , ZrB 2 and WSi 2 doping |  | Yanwei Ma, H Kumakura, A Matsumoto, H Hatakeyama, K Togano
61ba99f514d91e0862c50f1a | MgB 2 | 1355794026 |  | MgB 2 |  |  | Alloys, Borides |  |  |  | 39 K |  |  | body | paragraph | 90f8894b44 | Improvement of critical current density in Fe-sheathed MgB 2 tapes by ZrSi 2 , ZrB 2 and WSi 2 doping |  | Yanwei Ma, H Kumakura, A Matsumoto, H Hatakeyama, K Togano
61ba99f514d91e0862c50f1b | WSi 2 | 69142499 |  | WSi 2 |  |  | Alloys |  |  |  | 35.0 K |  |  | body | paragraph | 90f8894b44 | Improvement of critical current density in Fe-sheathed MgB 2 tapes by ZrSi 2 , ZrB 2 and WSi 2 doping |  | Yanwei Ma, H Kumakura, A Matsumoto, H Hatakeyama, K Togano
61ba99f514d91e0862c50f1c | ZrSi 2 | 1478564071 |  | ZrSi 2 |  |  | Alloys |  |  |  | 35.2 K |  |  | body | paragraph | 90f8894b44 | Improvement of critical current density in Fe-sheathed MgB 2 tapes by ZrSi 2 , ZrB 2 and WSi 2 doping |  | Yanwei Ma, H Kumakura, A Matsumoto, H Hatakeyama, K Togano
61ba99f514d91e0862c50f1d | ZrSi 2 | 1478564071 |  | ZrSi 2 |  |  | Alloys |  |  |  | 35.0 K |  |  | body | paragraph | 90f8894b44 | Improvement of critical current density in Fe-sheathed MgB 2 tapes by ZrSi 2 , ZrB 2 and WSi 2 doping |  | Yanwei Ma, H Kumakura, A Matsumoto, H Hatakeyama, K Togano
61ba99f53961c0f52fc50ef7 | CeCoIn 5 | -700978881 |  | CeCoIn 5 |  |  | Alloys |  |  |  | below 2.3 K |  | ambient pressure | body | paragraph | 8055fbec6a | Classification of topological crystalline superconducting nodes on high-symmetry lines: Point nodes, line nodes, and Bogoliubov Fermi surfaces | 10.1103/physrevb.99.134513 | Shuntaro Sumita, Takuya Nomoto, Ken Shiozaki, Youichi Yanase | American Physical Society (APS) | Physical Review B | 2019
61ba99f5a5c5381c2ec50f2d | NdFeAsO 0.6 | 210333966 |  | NdFeAsO 0.6 |  |  | Iron-pnictides, Oxides, Pnictides |  |  |  | 53 K |  |  | body | paragraph | 7bd5913f1c | Typeset with jpsj2.cls <ver.1.2> Full Paper 75 As NQR/NMR Studies on Oxygen-deficient Iron-based Oxypnictide |  | Superconductors Lafeaso, Ndfeaso, Hidekazu Mukuda, Nobuyuki Terasaki, Hiroaki Kinouchi, Mitsuharu Yashima, Yoshio Kitaoka, Shinnosuke Suzuki, Shigeki Miyasaka, Setsuko Tajima, Kiichi Miyazawa, Parasharam Shirage, Hijiri Kito, Hiroshi Eisaki, Akira Iyo |  |  | 2008
61ba99f5a5c5381c2ec50f2e | NdFeAsO 0.6 | 531841174 |  | NdFeAsO 0.6 |  |  | Iron-pnictides, Oxides, Pnictides |  |  |  | 53 K |  |  | body | paragraph | 7bd5913f1c | Typeset with jpsj2.cls <ver.1.2> Full Paper 75 As NQR/NMR Studies on Oxygen-deficient Iron-based Oxypnictide |  | Superconductors Lafeaso, Ndfeaso, Hidekazu Mukuda, Nobuyuki Terasaki, Hiroaki Kinouchi, Mitsuharu Yashima, Yoshio Kitaoka, Shinnosuke Suzuki, Shigeki Miyasaka, Setsuko Tajima, Kiichi Miyazawa, Parasharam Shirage, Hijiri Kito, Hiroshi Eisaki, Akira Iyo |  |  | 2008
61ba99f5a5c5381c2ec50f2f | LaFeAsO 0.75 | -726186176 |  | LaFeAsO 0.75 |  |  | Iron-pnictides, Oxides, Pnictides |  |  |  | 20 K |  |  | body |  | 7bd5913f1c | Typeset with jpsj2.cls <ver.1.2> Full Paper 75 As NQR/NMR Studies on Oxygen-deficient Iron-based Oxypnictide |  | Superconductors Lafeaso, Ndfeaso, Hidekazu Mukuda, Nobuyuki Terasaki, Hiroaki Kinouchi, Mitsuharu Yashima, Yoshio Kitaoka, Shinnosuke Suzuki, Shigeki Miyasaka, Setsuko Tajima, Kiichi Miyazawa, Parasharam Shirage, Hijiri Kito, Hiroshi Eisaki, Akira Iyo |  |  | 2008
61ba99f5a5c5381c2ec50f30 | LaFeAsO 0.6 | 1090414739 |  | LaFeAsO 0.6 |  |  | Iron-pnictides, Oxides, Pnictides |  |  |  | 28 K |  |  | body | paragraph | 7bd5913f1c | Typeset with jpsj2.cls <ver.1.2> Full Paper 75 As NQR/NMR Studies on Oxygen-deficient Iron-based Oxypnictide |  | Superconductors Lafeaso, Ndfeaso, Hidekazu Mukuda, Nobuyuki Terasaki, Hiroaki Kinouchi, Mitsuharu Yashima, Yoshio Kitaoka, Shinnosuke Suzuki, Shigeki Miyasaka, Setsuko Tajima, Kiichi Miyazawa, Parasharam Shirage, Hijiri Kito, Hiroshi Eisaki, Akira Iyo |  |  | 2008
61ba99f5a5c5381c2ec50f31 | LaFePO | 1791166046 |  | LaFePO |  |  | Iron-pnictides, Oxides, Pnictides |  |  |  | 4 K |  |  | body | paragraph | 7bd5913f1c | Typeset with jpsj2.cls <ver.1.2> Full Paper 75 As NQR/NMR Studies on Oxygen-deficient Iron-based Oxypnictide |  | Superconductors Lafeaso, Ndfeaso, Hidekazu Mukuda, Nobuyuki Terasaki, Hiroaki Kinouchi, Mitsuharu Yashima, Yoshio Kitaoka, Shinnosuke Suzuki, Shigeki Miyasaka, Setsuko Tajima, Kiichi Miyazawa, Parasharam Shirage, Hijiri Kito, Hiroshi Eisaki, Akira Iyo |  |  | 2008
61ba99f5a5c5381c2ec50f32 | LaFeAsO 0.6 | 1496664379 |  | LaFeAsO 0.6 |  |  | Iron-pnictides, Oxides, Pnictides |  |  |  | 28 K |  |  | body | paragraph | 7bd5913f1c | Typeset with jpsj2.cls <ver.1.2> Full Paper 75 As NQR/NMR Studies on Oxygen-deficient Iron-based Oxypnictide |  | Superconductors Lafeaso, Ndfeaso, Hidekazu Mukuda, Nobuyuki Terasaki, Hiroaki Kinouchi, Mitsuharu Yashima, Yoshio Kitaoka, Shinnosuke Suzuki, Shigeki Miyasaka, Setsuko Tajima, Kiichi Miyazawa, Parasharam Shirage, Hijiri Kito, Hiroshi Eisaki, Akira Iyo |  |  | 2008
61ba99f5a5c5381c2ec50f33 | LaFeAsO 0.75 | -481667310 |  | LaFeAsO 0.75 |  |  | Iron-pnictides, Oxides, Pnictides |  |  |  | 20 K |  |  | body | paragraph | 7bd5913f1c | Typeset with jpsj2.cls <ver.1.2> Full Paper 75 As NQR/NMR Studies on Oxygen-deficient Iron-based Oxypnictide |  | Superconductors Lafeaso, Ndfeaso, Hidekazu Mukuda, Nobuyuki Terasaki, Hiroaki Kinouchi, Mitsuharu Yashima, Yoshio Kitaoka, Shinnosuke Suzuki, Shigeki Miyasaka, Setsuko Tajima, Kiichi Miyazawa, Parasharam Shirage, Hijiri Kito, Hiroshi Eisaki, Akira Iyo |  |  | 2008
61ba99f5a5c5381c2ec50f34 | LaFeAsO 0.6 | 1144305313 |  | LaFeAsO 0.6 |  |  | Iron-pnictides, Oxides, Pnictides |  |  |  | 28 K |  |  | body | paragraph | 7bd5913f1c | Typeset with jpsj2.cls <ver.1.2> Full Paper 75 As NQR/NMR Studies on Oxygen-deficient Iron-based Oxypnictide |  | Superconductors Lafeaso, Ndfeaso, Hidekazu Mukuda, Nobuyuki Terasaki, Hiroaki Kinouchi, Mitsuharu Yashima, Yoshio Kitaoka, Shinnosuke Suzuki, Shigeki Miyasaka, Setsuko Tajima, Kiichi Miyazawa, Parasharam Shirage, Hijiri Kito, Hiroshi Eisaki, Akira Iyo |  |  | 2008
61ba99f5a5c5381c2ec50f35 | LaFeAsO 0.6 | 1186658251 |  | LaFeAsO 0.6 |  |  | Iron-pnictides, Oxides, Pnictides |  |  |  | 28 K |  |  | body | paragraph | 7bd5913f1c | Typeset with jpsj2.cls <ver.1.2> Full Paper 75 As NQR/NMR Studies on Oxygen-deficient Iron-based Oxypnictide |  | Superconductors Lafeaso, Ndfeaso, Hidekazu Mukuda, Nobuyuki Terasaki, Hiroaki Kinouchi, Mitsuharu Yashima, Yoshio Kitaoka, Shinnosuke Suzuki, Shigeki Miyasaka, Setsuko Tajima, Kiichi Miyazawa, Parasharam Shirage, Hijiri Kito, Hiroshi Eisaki, Akira Iyo |  |  | 2008
61ba99f5a5c5381c2ec50f36 | LaFeAsO 0.6 | 1254071733 |  | LaFeAsO 0.6 |  |  | Iron-pnictides, Oxides, Pnictides |  |  |  | 28 K |  |  | body |  | 7bd5913f1c | Typeset with jpsj2.cls <ver.1.2> Full Paper 75 As NQR/NMR Studies on Oxygen-deficient Iron-based Oxypnictide |  | Superconductors Lafeaso, Ndfeaso, Hidekazu Mukuda, Nobuyuki Terasaki, Hiroaki Kinouchi, Mitsuharu Yashima, Yoshio Kitaoka, Shinnosuke Suzuki, Shigeki Miyasaka, Setsuko Tajima, Kiichi Miyazawa, Parasharam Shirage, Hijiri Kito, Hiroshi Eisaki, Akira Iyo |  |  | 2008
61ba99f5a5c5381c2ec50f37 | NdFeAsO 0.6 | 618511232 |  | NdFeAsO 0.6 |  |  | Iron-pnictides, Oxides, Pnictides |  |  |  | 53 K |  |  | body | paragraph | 7bd5913f1c | Typeset with jpsj2.cls <ver.1.2> Full Paper 75 As NQR/NMR Studies on Oxygen-deficient Iron-based Oxypnictide |  | Superconductors Lafeaso, Ndfeaso, Hidekazu Mukuda, Nobuyuki Terasaki, Hiroaki Kinouchi, Mitsuharu Yashima, Yoshio Kitaoka, Shinnosuke Suzuki, Shigeki Miyasaka, Setsuko Tajima, Kiichi Miyazawa, Parasharam Shirage, Hijiri Kito, Hiroshi Eisaki, Akira Iyo |  |  | 2008
61ba99f5a5c5381c2ec50f38 | NdFeAsO 0.6 | 375918586 |  | NdFeAsO 0.6 |  |  | Iron-pnictides, Oxides, Pnictides |  |  |  | 53 K |  |  | body |  | 7bd5913f1c | Typeset with jpsj2.cls <ver.1.2> Full Paper 75 As NQR/NMR Studies on Oxygen-deficient Iron-based Oxypnictide |  | Superconductors Lafeaso, Ndfeaso, Hidekazu Mukuda, Nobuyuki Terasaki, Hiroaki Kinouchi, Mitsuharu Yashima, Yoshio Kitaoka, Shinnosuke Suzuki, Shigeki Miyasaka, Setsuko Tajima, Kiichi Miyazawa, Parasharam Shirage, Hijiri Kito, Hiroshi Eisaki, Akira Iyo |  |  | 2008
61ba99f5a5c5381c2ec50f39 | LaFeAsO 0.75 | -618362848 |  | LaFeAsO 0.75 |  |  | Iron-pnictides, Oxides, Pnictides |  |  |  | 20 K | susceptibility |  | body | paragraph | 7bd5913f1c | Typeset with jpsj2.cls <ver.1.2> Full Paper 75 As NQR/NMR Studies on Oxygen-deficient Iron-based Oxypnictide |  | Superconductors Lafeaso, Ndfeaso, Hidekazu Mukuda, Nobuyuki Terasaki, Hiroaki Kinouchi, Mitsuharu Yashima, Yoshio Kitaoka, Shinnosuke Suzuki, Shigeki Miyasaka, Setsuko Tajima, Kiichi Miyazawa, Parasharam Shirage, Hijiri Kito, Hiroshi Eisaki, Akira Iyo |  |  | 2008
61ba99f5a5c5381c2ec50f3a | LaFeAsO 0.89 F 0.11 3 | -325725853 |  | LaFeAsO 0.89 F 0.11 3 |  |  | Alloys |  |  |  | 43 K |  | ambient pressure | body | paragraph | 7bd5913f1c | Typeset with jpsj2.cls <ver.1.2> Full Paper 75 As NQR/NMR Studies on Oxygen-deficient Iron-based Oxypnictide |  | Superconductors Lafeaso, Ndfeaso, Hidekazu Mukuda, Nobuyuki Terasaki, Hiroaki Kinouchi, Mitsuharu Yashima, Yoshio Kitaoka, Shinnosuke Suzuki, Shigeki Miyasaka, Setsuko Tajima, Kiichi Miyazawa, Parasharam Shirage, Hijiri Kito, Hiroshi Eisaki, Akira Iyo |  |  | 2008
61ba99f5a5c5381c2ec50f3b | LaFeAsO 1âˆ’x F x | 398896262 |  | LaFeAsO 1âˆ’x F x |  |  | Iron-pnictides, Pnictides, Oxides, Fluorides |  |  |  | 26 K |  |  | body | paragraph | 7bd5913f1c | Typeset with jpsj2.cls <ver.1.2> Full Paper 75 As NQR/NMR Studies on Oxygen-deficient Iron-based Oxypnictide |  | Superconductors Lafeaso, Ndfeaso, Hidekazu Mukuda, Nobuyuki Terasaki, Hiroaki Kinouchi, Mitsuharu Yashima, Yoshio Kitaoka, Shinnosuke Suzuki, Shigeki Miyasaka, Setsuko Tajima, Kiichi Miyazawa, Parasharam Shirage, Hijiri Kito, Hiroshi Eisaki, Akira Iyo |  |  | 2008
61ba99f5a5c5381c2ec50f3c | LaFeAsO | 290001340 |  | LaFeAsO |  |  | Iron-pnictides, Oxides, Pnictides |  |  |  | 28 K |  |  | header | abstract | 7bd5913f1c | Typeset with jpsj2.cls <ver.1.2> Full Paper 75 As NQR/NMR Studies on Oxygen-deficient Iron-based Oxypnictide |  | Superconductors Lafeaso, Ndfeaso, Hidekazu Mukuda, Nobuyuki Terasaki, Hiroaki Kinouchi, Mitsuharu Yashima, Yoshio Kitaoka, Shinnosuke Suzuki, Shigeki Miyasaka, Setsuko Tajima, Kiichi Miyazawa, Parasharam Shirage, Hijiri Kito, Hiroshi Eisaki, Akira Iyo |  |  | 2008
61ba99f5a5c5381c2ec50f3d | nondoped LaFeAsO | 1258513924 |  | LaFeAsO | nondoped |  | Iron-pnictides, Oxides, Pnictides |  |  |  | 0 K |  |  | body |  | 7bd5913f1c | Typeset with jpsj2.cls <ver.1.2> Full Paper 75 As NQR/NMR Studies on Oxygen-deficient Iron-based Oxypnictide |  | Superconductors Lafeaso, Ndfeaso, Hidekazu Mukuda, Nobuyuki Terasaki, Hiroaki Kinouchi, Mitsuharu Yashima, Yoshio Kitaoka, Shinnosuke Suzuki, Shigeki Miyasaka, Setsuko Tajima, Kiichi Miyazawa, Parasharam Shirage, Hijiri Kito, Hiroshi Eisaki, Akira Iyo |  |  | 2008
61ba99f5a5c5381c2ec50f3e | LaFeAsO 0.6 | 1109654443 |  | LaFeAsO 0.6 |  |  | Iron-pnictides, Oxides, Pnictides |  |  |  | 28 K |  |  | body | figure | 7bd5913f1c | Typeset with jpsj2.cls <ver.1.2> Full Paper 75 As NQR/NMR Studies on Oxygen-deficient Iron-based Oxypnictide |  | Superconductors Lafeaso, Ndfeaso, Hidekazu Mukuda, Nobuyuki Terasaki, Hiroaki Kinouchi, Mitsuharu Yashima, Yoshio Kitaoka, Shinnosuke Suzuki, Shigeki Miyasaka, Setsuko Tajima, Kiichi Miyazawa, Parasharam Shirage, Hijiri Kito, Hiroshi Eisaki, Akira Iyo |  |  | 2008
61ba99f5a5c5381c2ec50f3f | LaFeAsO 0.6 | 1100026155 |  | LaFeAsO 0.6 |  |  | Iron-pnictides, Oxides, Pnictides |  |  |  | 28 K |  |  | body |  | 7bd5913f1c | Typeset with jpsj2.cls <ver.1.2> Full Paper 75 As NQR/NMR Studies on Oxygen-deficient Iron-based Oxypnictide |  | Superconductors Lafeaso, Ndfeaso, Hidekazu Mukuda, Nobuyuki Terasaki, Hiroaki Kinouchi, Mitsuharu Yashima, Yoshio Kitaoka, Shinnosuke Suzuki, Shigeki Miyasaka, Setsuko Tajima, Kiichi Miyazawa, Parasharam Shirage, Hijiri Kito, Hiroshi Eisaki, Akira Iyo |  |  | 2008
61ba99f5a5c5381c2ec50f40 | NdFeAsO 0.6 | 268060108 |  | NdFeAsO 0.6 |  |  | Iron-pnictides, Oxides, Pnictides |  |  |  | 54 K |  |  | body | paragraph | 7bd5913f1c | Typeset with jpsj2.cls <ver.1.2> Full Paper 75 As NQR/NMR Studies on Oxygen-deficient Iron-based Oxypnictide |  | Superconductors Lafeaso, Ndfeaso, Hidekazu Mukuda, Nobuyuki Terasaki, Hiroaki Kinouchi, Mitsuharu Yashima, Yoshio Kitaoka, Shinnosuke Suzuki, Shigeki Miyasaka, Setsuko Tajima, Kiichi Miyazawa, Parasharam Shirage, Hijiri Kito, Hiroshi Eisaki, Akira Iyo |  |  | 2008
61ba99f5a5c5381c2ec50f41 | GdFeAsO 0.6 | 1729824161 |  | GdFeAsO 0.6 |  |  | Iron-pnictides, Oxides, Pnictides |  |  |  | 53.5 K | resis- tance |  | body | paragraph | 7bd5913f1c | Typeset with jpsj2.cls <ver.1.2> Full Paper 75 As NQR/NMR Studies on Oxygen-deficient Iron-based Oxypnictide |  | Superconductors Lafeaso, Ndfeaso, Hidekazu Mukuda, Nobuyuki Terasaki, Hiroaki Kinouchi, Mitsuharu Yashima, Yoshio Kitaoka, Shinnosuke Suzuki, Shigeki Miyasaka, Setsuko Tajima, Kiichi Miyazawa, Parasharam Shirage, Hijiri Kito, Hiroshi Eisaki, Akira Iyo |  |  | 2008
61ba99f5a5c5381c2ec50f42 | LaFeAsO 0.6 | 1092332523 |  | LaFeAsO 0.6 |  |  | Iron-pnictides, Oxides, Pnictides |  |  |  | 28 K |  |  | body | paragraph | 7bd5913f1c | Typeset with jpsj2.cls <ver.1.2> Full Paper 75 As NQR/NMR Studies on Oxygen-deficient Iron-based Oxypnictide |  | Superconductors Lafeaso, Ndfeaso, Hidekazu Mukuda, Nobuyuki Terasaki, Hiroaki Kinouchi, Mitsuharu Yashima, Yoshio Kitaoka, Shinnosuke Suzuki, Shigeki Miyasaka, Setsuko Tajima, Kiichi Miyazawa, Parasharam Shirage, Hijiri Kito, Hiroshi Eisaki, Akira Iyo |  |  | 2008
61ba99f5a5c5381c2ec50f43 | 0.75 | -1024253453 | [8 empty] | 20 K |  |  | body | paragraph | 7bd5913f1c | Typeset with jpsj2.cls <ver.1.2> Full Paper 75 As NQR/NMR Studies on Oxygen-deficient Iron-based Oxypnictide |  | Superconductors Lafeaso, Ndfeaso, Hidekazu Mukuda, Nobuyuki Terasaki, Hiroaki Kinouchi, Mitsuharu Yashima, Yoshio Kitaoka, Shinnosuke Suzuki, Shigeki Miyasaka, Setsuko Tajima, Kiichi Miyazawa, Parasharam Shirage, Hijiri Kito, Hiroshi Eisaki, Akira Iyo |  |  | 2008
61ba99f67f36ec6458c50eea | Bi2212 | -1654908038 | Bi2212 | Bi2212Bi2212 | [6 empty] | 90 K |  |  | body | paragraph | 2590dfcfb7 | High-temperature topological superconductivity in twisted double layer copper oxides |  | Oguzhan Can, Tarun Tummuru, Ryan P Day, Ilya Elfimov, Andrea Damascelli, Marcel Franz |  |  | 2020
61ba99f67f36ec6458c50eeb | optimally doped Bi2212 crystals | 1188452982 | Bi2212 | Bi2212Bi2212 | optimally doped | crystals |  |  |  |  | 90 K |  |  | body | paragraph | 2590dfcfb7 | High-temperature topological superconductivity in twisted double layer copper oxides |  | Oguzhan Can, Tarun Tummuru, Ryan P Day, Ilya Elfimov, Andrea Damascelli, Marcel Franz |  |  | 2020
61ba99f7d52116ffe1c50ef8 | Pr247 | 2081778804 | Pr247 | Pr247Pr247 | [6 empty] | 15K | resistivity |  | body | paragraph | 32b8fc4084 | Superconductivity in the CuO Double Chain of Pr2Ba4Cu7O15-Î´on the Basis of Tomonagaâ€“Luttinger Liquid Theory | 10.1143/jpsj.74.2885 | Kazuhiro Sano, Yoshiaki ÅŒno, Yuh Yamada | Physical Society of Japan | Journal of the Physical Society of Japan | 2005
61ba99f7d52116ffe1c50ef9 | YBa 2 (Cu 1âˆ’x Zn x ) 4 O 8 with high Zn doping 0.05 < x < 0.1 | -717493436 |  | YBa 2 (Cu 1âˆ’x Zn x ) 4 O 8 |  |  | Alloys |  |  | Zn=doping 0.05 <, x=< 0.1 | 15K |  |  | body |  | 32b8fc4084 | Superconductivity in the CuO Double Chain of Pr2Ba4Cu7O15-Î´on the Basis of Tomonagaâ€“Luttinger Liquid Theory | 10.1143/jpsj.74.2885 | Kazuhiro Sano, Yoshiaki ÅŒno, Yuh Yamada | Physical Society of Japan | Journal of the Physical Society of Japan | 2005
61ba99f7e4dc5fe1bac50ef7 | 2H-TaSe 2 | 1497266507 |  | 2H-TaSe 2 |  |  | Alloys |  |  |  | 0.2 K |  |  | body | paragraph | 8c8baf0af8 | Fermi surface nesting in several transition metal dichalcogenides | 10.1088/1367-2630/10/12/125027 | D S Inosov, V B Zabolotnyy, D V Evtushinsky, A A Kordyuk, B BÃ¼chner, R Follath, H Berger, S V Borisenko | IOP Publishing | New Journal of Physics | 2008
61ba99f7e4dc5fe1bac50ef8 | In 2H-NbSe 2 | -1397268424 |  | In 2H-NbSe 2 |  |  | Alloys |  |  |  | 7.2 K |  |  | body | paragraph | 8c8baf0af8 | Fermi surface nesting in several transition metal dichalcogenides | 10.1088/1367-2630/10/12/125027 | D S Inosov, V B Zabolotnyy, D V Evtushinsky, A A Kordyuk, B BÃ¼chner, R Follath, H Berger, S V Borisenko | IOP Publishing | New Journal of Physics | 2008
61ba99f771dd2853b1c50f22 | LaO 0.5 F 0.5 BiS 2 | -1884300338 |  | LaO 0.5 F 0.5 BiS 2 |  |  | Chalcogenides, Oxides, Fluorides |  |  |  | 11 K |  |  | body | paragraph | 24f41c13a3 | Element Substitution Effect on Superconductivity in BiS 2 -Based NdO1âˆ’x F x BiS 2 | 10.1007/s10948-014-2686-x | Takafumi Hiroi, Joe Kajitani, Atsushi Omachi, Osuke Miura, Yoshikazu Mizuguchi | Springer Science and Business Media LLC | Journal of Superconductivity and Novel Magnetism | 2014
61ba99f771dd2853b1c50f23 | NdO 1-x F x BiS 2 | -1162449593 |  | NdO 1-x F x BiS 2 |  |  | Chalcogenides, Oxides, Fluorides |  |  |  | 5.4 K |  |  | header | abstract | 24f41c13a3 | Element Substitution Effect on Superconductivity in BiS 2 -Based NdO1âˆ’x F x BiS 2 | 10.1007/s10948-014-2686-x | Takafumi Hiroi, Joe Kajitani, Atsushi Omachi, Osuke Miura, Yoshikazu Mizuguchi | Springer Science and Business Media LLC | Journal of Superconductivity and Novel Magnetism | 2014
61ba99f76a35f302ddc50f2b | LaFePO | -2051315337 |  | LaFePO |  |  | Iron-pnictides, Oxides, Pnictides |  |  |  | 30 K |  |  | body | paragraph | 613f332fa6 | Possible Three-Dimensional Nodes in thesÂ± Superconducting Gap of BaFe2(As1-xPx)2 | 10.1143/jpsj.80.013710 | Katsuhiro Suzuki, Hidetomo Usui, Kazuhiko Kuroki | Physical Society of Japan | Journal of the Physical Society of Japan | 2010
61ba99f856f16aed29c50f77 | Bi-2212 single crystals | 533460090 | Bi-2212 |  |  | single crystals |  |  |  |  | 87-90 K | resistiv- ity |  | body | paragraph | 5b049404ec | Smearing origin of zero-bias conductance peak in Ag-SiO-Bi2Sr2CaCu2O8+Î´ planar tunnel junctions: influence of diffusive normal metal verified with the circuit theory | 10.1140/epjb/e2006-00440-2 | Iduru Shigeta, Yukio Tanaka, Fusao Ichikawa, Yasuhiro Asano | Springer Science and Business Media LLC | The European Physical Journal B | 2007
61ba99f83af0453d0cc50f55 | MgB 2 | 1413551100 |  | MgB 2 |  |  | Alloys, Borides |  |  |  | 39 K | magnetization |  | body | paragraph | 8dd80dc291 | AC losses in high pressure synthesized MgB2bulk rings measured by a transformer method | 10.1088/0953-2048/26/3/035015 | V Meerovich, V Sokolovsky, T Prikhna, W Gawalek, T Habisreuther | IOP Publishing | Superconductor Science and Technology | 2013
61ba99f82227d4ac07c50f02 | Hg1223 | -540461851 | Hg1223 | Hg1223Hg1223 | [6 empty] | 135K |  |  | body | paragraph | e5878bb872 | Low Temperature Superfluid Response of High-Tc Superconductors | 10.1142/s0217979298000569 | T Xiang, C Panagopoulos, J R Cooper | World Scientific Pub Co Pte Lt | International Journal of Modern Physics B | 1998
61ba99f82b9a12e3d2c50f37 | Nb2BN | 1739382896 |  | Nb2BN |  |  | Nitrides, Borides |  |  |  | 4.4 K | magnetization |  | body | paragraph | e3f0b3a59a | Conventional superconductivity properties of the ternary boron-nitride Nb2BN | 10.1088/0953-2048/27/3/035005 | O V Cigarroa, S T Renosto, A J S Machado | IOP Publishing | Superconductor Science and Technology | 2014
61ba99f82b9a12e3d2c50f38 | single phase polycrystalline samples of Nb 2 BN | 979318878 |  | Nb 2 BN |  | polycrystalline | Nitrides, Borides |  |  |  | 4.4 K |  |  | body | paragraph | e3f0b3a59a | Conventional superconductivity properties of the ternary boron-nitride Nb2BN | 10.1088/0953-2048/27/3/035005 | O V Cigarroa, S T Renosto, A J S Machado | IOP Publishing | Superconductor Science and Technology | 2014
61ba99f82b9a12e3d2c50f39 | Mo 2âˆ’x M x BC | -1700622968 |  | Mo 2âˆ’x M x BC |  |  | Carbides, Borides |  |  |  | 9K |  |  | body | figure | e3f0b3a59a | Conventional superconductivity properties of the ternary boron-nitride Nb2BN | 10.1088/0953-2048/27/3/035005 | O V Cigarroa, S T Renosto, A J S Machado | IOP Publishing | Superconductor Science and Technology | 2014
61ba99f82b9a12e3d2c50f3a | Mo 2 BC | 2139546431 |  | Mo 2 BC |  |  | Carbides, Borides |  |  |  | 5 to 7.5 K |  |  | body | figure | e3f0b3a59a | Conventional superconductivity properties of the ternary boron-nitride Nb2BN | 10.1088/0953-2048/27/3/035005 | O V Cigarroa, S T Renosto, A J S Machado | IOP Publishing | Superconductor Science and Technology | 2014
61ba99f82b9a12e3d2c50f3b | Nb 2 BN x (x unde- termined) | 816525330 |  | Nb 2 BN x |  |  | Alloys |  |  | x=unde- termined | 2.2 K |  |  | body | paragraph | e3f0b3a59a | Conventional superconductivity properties of the ternary boron-nitride Nb2BN | 10.1088/0953-2048/27/3/035005 | O V Cigarroa, S T Renosto, A J S Machado | IOP Publishing | Superconductor Science and Technology | 2014
61ba99f8dc085aa023c50f09 | MgB 12 | 791814860 |  | MgB 12 |  |  | Alloys, Borides |  |  |  | 37 K |  |  | body | figure | fb3429ac2e | Higher borides and oxygen-enriched Mgâ€“Bâ€“O inclusions as possible pinning centers in nanostructural magnesium diboride and the influence of additives on their formation | 10.1016/j.physc.2010.02.064 | Tatiana Prikhna, Wolfgang Gawalek, Yaroslav Savchuk, Vasiliy Tkach, Nikolay Danilenko, Michael Wendt, Jan Dellith, Harold Weber, Michael Eisterer, Viktor Moshchil, Nina Sergienko, Artem Kozyrev, Peter Nagorny, Andrey Shapovalov, Vladimir Melnikov, Sergey Dub, Doris Litzkendorf, Tobias Habisreuther, Christa Schmidt, Athanasios Mamalis, Vladimir Sokolovsky, Vladimir Sverdun, Fridrich Karau, Alexandra Starostina | Elsevier BV | Physica C: Superconductivity | 2010
61ba99f820fc3eae4bc50f8a | CePt 3 Si | 1786725829 |  | CePt 3 Si |  |  | Alloys |  |  |  | 0.75K |  |  | body | paragraph | 96ded14775 | Helical Vortex Phase in the NoncentrosymmetricCePt3Si | 10.1103/physrevlett.94.137002 | R P Kaur, D F Agterberg, M Sigrist | American Physical Society (APS) | Physical Review Letters | 2005
61ba99f9e4552e90a8c50f0c | x = 0.20 | 1102091243 | [7 empty] | x=0.20 | below 30K |  |  | header | abstract | ced1fb39aa | Structure and Charge-Transfer Mechanism in Y1âˆ’x Ca x Ba2Cu3O7âˆ’Î´ Through Direct Doping | 10.1007/s10948-012-1504-6 | Shiva Kumar Singh, M Husain, V P S Awana | Springer Science and Business Media LLC | Journal of Superconductivity and Novel Magnetism | 2012
61ba99f9e4552e90a8c50f0d | x = 0.30 | -937805803 | [7 empty] | x=0.30 | below 30K |  |  | header | abstract | ced1fb39aa | Structure and Charge-Transfer Mechanism in Y1âˆ’x Ca x Ba2Cu3O7âˆ’Î´ Through Direct Doping | 10.1007/s10948-012-1504-6 | Shiva Kumar Singh, M Husain, V P S Awana | Springer Science and Business Media LLC | Journal of Superconductivity and Novel Magnetism | 2012
61ba99f9ab9e3e9324c50f26 | CeIrIn 5 | 950429962 |  | CeIrIn 5 |  |  | Alloys |  |  |  | 0.6 K | susceptibility |  | body | paragraph | dc513f34e3 | Unconventional Superconductivity and Electron Correlations in the Cobalt OxyhydrateNa0.35CoO2Â·yH2Ofrom Nuclear Quadrupole Resonance | 10.1103/physrevlett.92.047004 | Tatsuya Fujimoto, Guo-Qing Zheng, Y Kitaoka, R L Meng, J Cmaidalka, C W Chu | American Physical Society (APS) | Physical Review Letters | 2003
61ba99f9720b8b3d36c50efd | single crystals of Ba 0.6 K 0.4 Fe 2 As 2 | 632630229 |  | Ba 0.6 K 0.4 Fe 2 As 2 |  | single crystals | Iron-pnictides, Pnictides |  |  |  | 37 K |  |  | body | paragraph | ad888959cb | Electronic structure of optimally doped pnictide Ba0.6K0.4Fe2As2: a comprehensive angle-resolved photoemission spectroscopy investigation | 10.1088/0953-8984/23/13/135701 | H Ding, K Nakayama, P Richard, S Souma, T Sato, T Takahashi, M Neupane, Y-M Xu, Z-H Pan, A V Fedorov, Z Wang, X Dai, Z Fang, G F Chen, J L Luo, N L Wang | IOP Publishing | Journal of Physics: Condensed Matter | 2008
61ba99fae720aae5f4c50f14 | Na 0.35 CoO 2 â€¢1.3H 2 O | 1280733639 |  | Na 0.35 CoO 2 â€¢1.3H 2 O |  |  | Alloys |  |  |  | 5K |  |  | body | paragraph | 469fc51796 | Effects of local oxygen distortions on the electronic structure ofNaxCoO2 | 10.1103/physrevb.69.214503 | Jun Ni, Guang-Ming Zhang | American Physical Society (APS) | Physical Review B | 2008
61ba99fa2227d4ac07c50f03 | Na x CoO 2 â€¢yH 2 O | -1462954058 |  | Na x CoO 2 â€¢yH 2 O |  |  | Alloys |  |  |  | 5 K |  |  | header | abstract | 47e8560acc | Possible Pairing Symmetry of Superconductor NaxCoO2Â·yH2O | 10.1143/jpsj.73.1127 | Yunori Nisikawa, Hiroaki Ikeda, Kosaku Yamada | Physical Society of Japan | Journal of the Physical Society of Japan | 2006
61ba99fa2227d4ac07c50f04 | Na x CoO 2 â€¢yH 2 O (x â‰ƒ 0.35, y â‰ƒ 1.4) | -322111458 |  | Na x CoO 2 â€¢yH 2 O |  |  | Alloys |  |  | x=0.35, y=â‰ƒ 1.4 | 5 K |  |  | header | abstract | 47e8560acc | Possible Pairing Symmetry of Superconductor NaxCoO2Â·yH2O | 10.1143/jpsj.73.1127 | Yunori Nisikawa, Hiroaki Ikeda, Kosaku Yamada | Physical Society of Japan | Journal of the Physical Society of Japan | 2006
61ba99fa2c886f0fe6c50ee9 | monolayer FeSe | -1502543320 |  | FeSe |  |  | Iron-chalcogenides, Chalcogenides |  |  |  | 50 âˆ’ 64 K |  |  | body | paragraph | 9859aee1ee | Quantum Spin Liquid Intertwining Nematic and Superconducting Order in Fese | 10.1103/physrevlett.121.237002 | Jian-Huang She, Michael J Lawler, Eun-Ah Kim | American Physical Society (APS) | Physical Review Letters | 2017
61ba99fa2c886f0fe6c50eea | heavily doped FeSe | 1023024838 |  | FeSe | heavily doped |  | Iron-chalcogenides, Chalcogenides |  |  |  | 48 K |  |  | body | paragraph | 9859aee1ee | Quantum Spin Liquid Intertwining Nematic and Superconducting Order in Fese | 10.1103/physrevlett.121.237002 | Jian-Huang She, Michael J Lawler, Eun-Ah Kim | American Physical Society (APS) | Physical Review Letters | 2017
61ba99fa2c886f0fe6c50eeb | SM4 | -1293572262 |  | SM4 |  |  | Chalcogenides |  |  |  | 47K |  |  | body | paragraph | 9859aee1ee | Quantum Spin Liquid Intertwining Nematic and Superconducting Order in Fese | 10.1103/physrevlett.121.237002 | Jian-Huang She, Michael J Lawler, Eun-Ah Kim | American Physical Society (APS) | Physical Review Letters | 2017
61ba99fa5ad933a7cac50ecb | 36.3 | 794199282 |  | 36.3 |  |  | Alloys |  |  |  | 39.3 K |  |  | body | paragraph | 53d22876c9 | Effect of disorder on the far-infrared conductivity and on the microwave conductivity of two-band superconductors | 10.1088/0953-8984/20/21/215220 | BoÅ¾idar MitroviÄ‡ | IOP Publishing | Journal of Physics: Condensed Matter | 2008
61ba99fa5ad933a7cac50ecc | polycrystalline MgB 2 films | 1268892183 |  | MgB 2 |  | polycrystalline, films | Alloys, Borides |  |  |  | 39.3 K |  |  | body | paragraph | 53d22876c9 | Effect of disorder on the far-infrared conductivity and on the microwave conductivity of two-band superconductors | 10.1088/0953-8984/20/21/215220 | BoÅ¾idar MitroviÄ‡ | IOP Publishing | Journal of Physics: Condensed Matter | 2008
61ba99fa5ad933a7cac50ecd | MgB 2 | 1357728682 |  | MgB 2 |  |  | Alloys, Borides |  |  |  | 30.5 K |  |  | body | paragraph | 53d22876c9 | Effect of disorder on the far-infrared conductivity and on the microwave conductivity of two-band superconductors | 10.1088/0953-8984/20/21/215220 | BoÅ¾idar MitroviÄ‡ | IOP Publishing | Journal of Physics: Condensed Matter | 2008
61ba99fa5ad933a7cac50ece | MgB 2 | 1548345726 |  | MgB 2 |  |  | Alloys, Borides |  |  |  | 39.3 K |  |  | body | paragraph | 53d22876c9 | Effect of disorder on the far-infrared conductivity and on the microwave conductivity of two-band superconductors | 10.1088/0953-8984/20/21/215220 | BoÅ¾idar MitroviÄ‡ | IOP Publishing | Journal of Physics: Condensed Matter | 2008
61ba99fadc085aa023c50f0a | single crystal of Sr 2 RuO 4 | 632233419 |  | Sr 2 RuO 4 |  | single crystal | Oxides |  |  |  | 1.50 K |  |  | body | paragraph | 75616643ca | Sharp magnetization jump at the first-order superconducting transition inSr2RuO4 | 10.1103/physrevb.90.220502 | Shunichiro Kittaka, Akira Kasahara, Toshiro Sakakibara, Daisuke Shibata, Shingo Yonezawa, Yoshiteru Maeno, Kenichi Tenya, Kazushige Machida | American Physical Society (APS) | Physical Review B | 2014
61ba99fadc085aa023c50f0b | Sr 2 RuO 4 | 1449681636 |  | Sr 2 RuO 4 |  |  | Oxides |  |  |  | 1.42 K | Magnetization |  | body | paragraph | 75616643ca | Sharp magnetization jump at the first-order superconducting transition inSr2RuO4 | 10.1103/physrevb.90.220502 | Shunichiro Kittaka, Akira Kasahara, Toshiro Sakakibara, Daisuke Shibata, Shingo Yonezawa, Yoshiteru Maeno, Kenichi Tenya, Kazushige Machida | American Physical Society (APS) | Physical Review B | 2014
61ba99fa783c1e8128c50f09 | BaFe1.85Co0.15As2 | 1822572750 |  | BaFe1.85Co0.15As2 |  |  | Iron-pnictides, Pnictides |  |  |  | 37K |  |  | body | paragraph | bdf07af04e | Neutron inelastic scattering peak by dissipationless mechanism in thes++-wave state in iron-based superconductors | 10.1103/physrevb.84.144518 | Seiichiro Onari, Hiroshi Kontani | American Physical Society (APS) | Physical Review B | 2014
61ba99fa783c1e8128c50f0a | Ba1âˆ’xKxFe2As2 | -1371331130 |  | Ba1âˆ’xKxFe2As2 |  |  | Iron-pnictides, Pnictides |  |  |  | 37K |  |  | body | paragraph | bdf07af04e | Neutron inelastic scattering peak by dissipationless mechanism in thes++-wave state in iron-based superconductors | 10.1103/physrevb.84.144518 | Seiichiro Onari, Hiroshi Kontani | American Physical Society (APS) | Physical Review B | 2014
61ba99fa783c1e8128c50f0b | K x Fe 2 Se 2 | 965550754 |  | K x Fe 2 Se 2 |  |  | Iron-chalcogenides, Chalcogenides |  |  |  | 30K |  |  | body | paragraph | bdf07af04e | Neutron inelastic scattering peak by dissipationless mechanism in thes++-wave state in iron-based superconductors | 10.1103/physrevb.84.144518 | Seiichiro Onari, Hiroshi Kontani | American Physical Society (APS) | Physical Review B | 2014
61ba99fa783c1e8128c50f0c | LaFeAsO0.89F0.11 | 1545912509 |  | LaFeAsO0.89F0.11 |  |  | Iron-pnictides, Pnictides, Oxides, Fluorides |  |  |  | 25K |  |  | body | paragraph | bdf07af04e | Neutron inelastic scattering peak by dissipationless mechanism in thes++-wave state in iron-based superconductors | 10.1103/physrevb.84.144518 | Seiichiro Onari, Hiroshi Kontani | American Physical Society (APS) | Physical Review B | 2014
61ba99fbd7a99c43e8c50f49 | x = 0.22 i.e. 11% doping | 424511151 |  |  | i.e. 11% doping |  |  |  |  | x=0.22 | 12 K |  |  | body | paragraph | daef23dde8 | Surface Adatom Conductance Filtering in Scanning Tunneling Spectroscopy of Co-dopedBaFe2As2Iron Pnictide Superconductors | 10.1103/physrevlett.109.127001 | K Koepernik, S Johnston, E Van Heumen, Y Huang, J Kaas, J B Goedkoop, M S Golden, Jeroen Van Den Brink | American Physical Society (APS) | Physical Review Letters | 2012
61ba99fbd7a99c43e8c50f4a | 15% Co-doped Ba-122 crystal (x = 0.3 | -1391443275 | Ba-122 |  | 15% Co | crystal |  |  |  | x=0.3 | 12 K |  |  | body | paragraph | daef23dde8 | Surface Adatom Conductance Filtering in Scanning Tunneling Spectroscopy of Co-dopedBaFe2As2Iron Pnictide Superconductors | 10.1103/physrevlett.109.127001 | K Koepernik, S Johnston, E Van Heumen, Y Huang, J Kaas, J B Goedkoop, M S Golden, Jeroen Van Den Brink | American Physical Society (APS) | Physical Review Letters | 2012
61ba99fbd7a99c43e8c50f4b | x = 0.22 | 1936670229 | [7 empty] | x=0.22 | 12 K |  |  | body | paragraph | daef23dde8 | Surface Adatom Conductance Filtering in Scanning Tunneling Spectroscopy of Co-dopedBaFe2As2Iron Pnictide Superconductors | 10.1103/physrevlett.109.127001 | K Koepernik, S Johnston, E Van Heumen, Y Huang, J Kaas, J B Goedkoop, M S Golden, Jeroen Van Den Brink | American Physical Society (APS) | Physical Review Letters | 2012
61ba99fb85fc223534c50ed7 | SnBi2Se4 single crystal | -1644185401 |  | SnBi2Se4 |  | single crystal | Chalcogenides |  |  |  | 5.9 K |  | 63.2 GPa | body | paragraph | b8a4d175cb | Two pressure-induced superconducting transitions in SnBi2Se4 explored by data-driven materials search: new approach to developing novel functional materials including thermoelectric and superconducting materials | 10.7567/apex.11.093101 | Ryo Matsumoto, Zhufeng Hou, Hiroshi Hara, Shintaro Adachi, Hiroyuki Takeya, Tetsuo Irifune, Kiyoyuki Terakura, Yoshihiko Takano | Japan Society of Applied Physics | Applied Physics Express | 2018
61ba99fbe4dc5fe1bac50efa | La 2 CuO 4+y | 61003715 |  | La 2 CuO 4+y |  |  | Alloys |  |  |  | 42K |  |  | body | paragraph | e3f841bf69 | Quantum Monte Carlo study of weakly coupled spin ladders | 10.1103/physrevb.60.3294 | Y J Kim, R J Birgeneau, M A Kastner, Y S Lee, Y Endoh, G Shirane, K Yamada | American Physical Society (APS) | Physical Review B | 2014
61ba99fbe4dc5fe1bac50efb | La 1.90 Sr 0.10 CuO 4 | -1656968546 |  | La 1.90 Sr 0.10 CuO 4 |  |  | Oxides, Cuprates |  |  |  | 31K |  |  | body | paragraph | e3f841bf69 | Quantum Monte Carlo study of weakly coupled spin ladders | 10.1103/physrevb.60.3294 | Y J Kim, R J Birgeneau, M A Kastner, Y S Lee, Y Endoh, G Shirane, K Yamada | American Physical Society (APS) | Physical Review B | 2014
61ba99fb2a711de29cc50f03 | BSCCO | 353213166 | BSCCO | [7 empty] | 90 K |  |  | body | paragraph | b263fad83d | Molecular dynamics of pancake vortices with realistic interactions: Observing the vortex lattice melting transition | 10.1103/physrevb.72.064518 | Yadin Y Goldschmidt | American Physical Society (APS) | Physical Review B | 2005
61ba99fbe720aae5f4c50f15 | Mo6Ga31 | -1679824819 |  | Mo6Ga31 |  |  | Alloys |  |  |  | 8.2 K |  |  | header | abstract | e128a34ed0 | Endohedral Cluster Superconductors in the Moâ€“Gaâ€“Sn System Explored by the Joint Flux Technique | 10.1021/acs.inorgchem.9b02598 | Valeriy Yu. Verchenko, Alexander O Zubtsovskii, Zheng Wei, Alexander A Tsirlin, Miroslav Marcin, Alexey V Sobolev, Igor A Presniakov, Evgeny V Dikarev, Andrei V Shevelkov | American Chemical Society (ACS) | Inorganic Chemistry | 2020
61ba99fbe720aae5f4c50f16 | Mo 8 Ga 41 | -870017404 |  | Mo 8 Ga 41 |  |  | Alloys |  |  |  | 9.8 K |  |  | body |  | e128a34ed0 | Endohedral Cluster Superconductors in the Moâ€“Gaâ€“Sn System Explored by the Joint Flux Technique | 10.1021/acs.inorgchem.9b02598 | Valeriy Yu. Verchenko, Alexander O Zubtsovskii, Zheng Wei, Alexander A Tsirlin, Miroslav Marcin, Alexey V Sobolev, Igor A Presniakov, Evgeny V Dikarev, Andrei V Shevelkov | American Chemical Society (ACS) | Inorganic Chemistry | 2020
61ba99fbe720aae5f4c50f17 | Mo 6 Ga 31 | -2094062675 |  | Mo 6 Ga 31 |  |  | Alloys |  |  |  | 9.8 K |  |  | body | paragraph | e128a34ed0 | Endohedral Cluster Superconductors in the Moâ€“Gaâ€“Sn System Explored by the Joint Flux Technique | 10.1021/acs.inorgchem.9b02598 | Valeriy Yu. Verchenko, Alexander O Zubtsovskii, Zheng Wei, Alexander A Tsirlin, Miroslav Marcin, Alexey V Sobolev, Igor A Presniakov, Evgeny V Dikarev, Andrei V Shevelkov | American Chemical Society (ACS) | Inorganic Chemistry | 2020
61ba99fbe720aae5f4c50f18 | Mo 6 Ga 31 | 1631006423 |  | Mo 6 Ga 31 |  |  | Alloys |  |  |  | 8.2 K | resistivity, specific heat |  | body | figure | e128a34ed0 | Endohedral Cluster Superconductors in the Moâ€“Gaâ€“Sn System Explored by the Joint Flux Technique | 10.1021/acs.inorgchem.9b02598 | Valeriy Yu. Verchenko, Alexander O Zubtsovskii, Zheng Wei, Alexander A Tsirlin, Miroslav Marcin, Alexey V Sobolev, Igor A Presniakov, Evgeny V Dikarev, Andrei V Shevelkov | American Chemical Society (ACS) | Inorganic Chemistry | 2020
61ba99fbe720aae5f4c50f19 | Mo 8 Ga 41 | -465703826 |  | Mo 8 Ga 41 |  |  | Alloys |  |  |  | 9.8 K |  |  | body | paragraph | e128a34ed0 | Endohedral Cluster Superconductors in the Moâ€“Gaâ€“Sn System Explored by the Joint Flux Technique | 10.1021/acs.inorgchem.9b02598 | Valeriy Yu. Verchenko, Alexander O Zubtsovskii, Zheng Wei, Alexander A Tsirlin, Miroslav Marcin, Alexey V Sobolev, Igor A Presniakov, Evgeny V Dikarev, Andrei V Shevelkov | American Chemical Society (ACS) | Inorganic Chemistry | 2020
61ba99fbe720aae5f4c50f1a | Mo 6 Ga 31 | 1613677473 |  | Mo 6 Ga 31 |  |  | Alloys |  |  |  | 8 K |  |  | body | paragraph | e128a34ed0 | Endohedral Cluster Superconductors in the Moâ€“Gaâ€“Sn System Explored by the Joint Flux Technique | 10.1021/acs.inorgchem.9b02598 | Valeriy Yu. Verchenko, Alexander O Zubtsovskii, Zheng Wei, Alexander A Tsirlin, Miroslav Marcin, Alexey V Sobolev, Igor A Presniakov, Evgeny V Dikarev, Andrei V Shevelkov | American Chemical Society (ACS) | Inorganic Chemistry | 2020
61ba99fbe720aae5f4c50f1b | Mo 6 Ga 31 | 1790816601 |  | Mo 6 Ga 31 |  |  | Alloys |  |  |  | 9.8 K |  |  | body |  | e128a34ed0 | Endohedral Cluster Superconductors in the Moâ€“Gaâ€“Sn System Explored by the Joint Flux Technique | 10.1021/acs.inorgchem.9b02598 | Valeriy Yu. Verchenko, Alexander O Zubtsovskii, Zheng Wei, Alexander A Tsirlin, Miroslav Marcin, Alexey V Sobolev, Igor A Presniakov, Evgeny V Dikarev, Andrei V Shevelkov | American Chemical Society (ACS) | Inorganic Chemistry | 2020
61ba99fc7c13e4f711c50ebf | optimally- doped YBaCuO | -1118906528 | YBaCuO | YBaCuO | optimally- doped | [5 empty] | 92 K |  |  | body | paragraph | f7e59422df | Diamagnetic fluctuations inYBa2Cu3O7âˆ’xandBi2Sr2CaCu2O8+x: Possible observation of phase correlations persisting aboveTc | 10.1103/physrevb.80.094520 | S Salem-Sugui, J Mosqueira, A D Alvarenga | American Physical Society (APS) | Physical Review B | 2013
61ba99fc7c13e4f711c50ec0 | YBaCuO crystals | -1874916834 | YBaCuO | YBaCuO |  | crystals |  |  |  |  | 88 K | specific heat |  | body | paragraph | f7e59422df | Diamagnetic fluctuations inYBa2Cu3O7âˆ’xandBi2Sr2CaCu2O8+x: Possible observation of phase correlations persisting aboveTc | 10.1103/physrevb.80.094520 | S Salem-Sugui, J Mosqueira, A D Alvarenga | American Physical Society (APS) | Physical Review B | 2013
61ba99fc7c13e4f711c50ec1 | YBaCuO crystals | -2019329906 | YBaCuO | YBaCuO |  | crystals |  |  |  |  | 92 K |  |  | body | paragraph | f7e59422df | Diamagnetic fluctuations inYBa2Cu3O7âˆ’xandBi2Sr2CaCu2O8+x: Possible observation of phase correlations persisting aboveTc | 10.1103/physrevb.80.094520 | S Salem-Sugui, J Mosqueira, A D Alvarenga | American Physical Society (APS) | Physical Review B | 2013
61ba99fc7c13e4f711c50ec2 | Bi2212 | -1687628470 | Bi2212 | Bi2212Bi2212 | [6 empty] | 93 K |  |  | body | figure | f7e59422df | Diamagnetic fluctuations inYBa2Cu3O7âˆ’xandBi2Sr2CaCu2O8+x: Possible observation of phase correlations persisting aboveTc | 10.1103/physrevb.80.094520 | S Salem-Sugui, J Mosqueira, A D Alvarenga | American Physical Society (APS) | Physical Review B | 2013
61ba99fc7c13e4f711c50ec3 | deoxygenated samples 12 | 163287539 | deoxygenated samples 12 | [7 empty] | 92 K |  |  | body | paragraph | f7e59422df | Diamagnetic fluctuations inYBa2Cu3O7âˆ’xandBi2Sr2CaCu2O8+x: Possible observation of phase correlations persisting aboveTc | 10.1103/physrevb.80.094520 | S Salem-Sugui, J Mosqueira, A D Alvarenga | American Physical Society (APS) | Physical Review B | 2013
61ba99fc7c13e4f711c50ec4 | Bi 2 Sr 2 CaCu 2 O 8+x | -805174283 |  | Bi 2 Sr 2 CaCu 2 O 8+x |  |  | Alloys |  |  |  | 93 K | magnetization |  | body | paragraph | f7e59422df | Diamagnetic fluctuations inYBa2Cu3O7âˆ’xandBi2Sr2CaCu2O8+x: Possible observation of phase correlations persisting aboveTc | 10.1103/physrevb.80.094520 | S Salem-Sugui, J Mosqueira, A D Alvarenga | American Physical Society (APS) | Physical Review B | 2013
61ba99fc7c13e4f711c50ec5 | deoxygenated YBa 2 Cu 3 O 6.65 crystal | -375406597 |  | YBa 2 Cu 3 O 6.65 |  | crystal | Oxides, Cuprates | crystal |  |  | 61.5 K |  |  | body | paragraph | f7e59422df | Diamagnetic fluctuations inYBa2Cu3O7âˆ’xandBi2Sr2CaCu2O8+x: Possible observation of phase correlations persisting aboveTc | 10.1103/physrevb.80.094520 | S Salem-Sugui, J Mosqueira, A D Alvarenga | American Physical Society (APS) | Physical Review B | 2013
61ba99fc7c13e4f711c50ec6 | optimally doped YBa 2 Cu 3 O 6.95 sin- gle crystal | 127322758 |  | YBa 2 Cu 3 O 6.95 | optimally doped | sin- gle crystal | Oxides, Cuprates |  |  |  | 92 K |  |  | body | paragraph | f7e59422df | Diamagnetic fluctuations inYBa2Cu3O7âˆ’xandBi2Sr2CaCu2O8+x: Possible observation of phase correlations persisting aboveTc | 10.1103/physrevb.80.094520 | S Salem-Sugui, J Mosqueira, A D Alvarenga | American Physical Society (APS) | Physical Review B | 2013
61ba99fc7c13e4f711c50ec7 | YBaCuO crystals | -1978898970 | YBaCuO | YBaCuO |  | crystals |  |  |  |  | 92 K | Mag- netization, Mag- netization |  | body | paragraph | f7e59422df | Diamagnetic fluctuations inYBa2Cu3O7âˆ’xandBi2Sr2CaCu2O8+x: Possible observation of phase correlations persisting aboveTc | 10.1103/physrevb.80.094520 | S Salem-Sugui, J Mosqueira, A D Alvarenga | American Physical Society (APS) | Physical Review B | 2013
61ba99fc7c13e4f711c50ec8 | optimally- doped YBaCuO | -1176670632 | YBaCuO | YBaCuO | optimally- doped | [5 empty] | 92 K |  |  | body | figure | f7e59422df | Diamagnetic fluctuations inYBa2Cu3O7âˆ’xandBi2Sr2CaCu2O8+x: Possible observation of phase correlations persisting aboveTc | 10.1103/physrevb.80.094520 | S Salem-Sugui, J Mosqueira, A D Alvarenga | American Physical Society (APS) | Physical Review B | 2013
61ba99fc7c13e4f711c50ec9 | deoxy- genated YBaCuO | -359676216 | YBaCuO | YBaCuO | deoxy- genated | [5 empty] | 61.5 K |  |  | body | paragraph | f7e59422df | Diamagnetic fluctuations inYBa2Cu3O7âˆ’xandBi2Sr2CaCu2O8+x: Possible observation of phase correlations persisting aboveTc | 10.1103/physrevb.80.094520 | S Salem-Sugui, J Mosqueira, A D Alvarenga | American Physical Society (APS) | Physical Review B | 2013
61ba99fc7c13e4f711c50eca | deoxygenated YBaCuO | -1447369502 | YBaCuO | YBaCuO | deoxygenated | [5 empty] | 61.5 K |  |  | body | figure | f7e59422df | Diamagnetic fluctuations inYBa2Cu3O7âˆ’xandBi2Sr2CaCu2O8+x: Possible observation of phase correlations persisting aboveTc | 10.1103/physrevb.80.094520 | S Salem-Sugui, J Mosqueira, A D Alvarenga | American Physical Society (APS) | Physical Review B | 2013
61ba99fc7c13e4f711c50ecb | YBaCuO crys- tals | -1951874742 | YBaCuO | YBaCuO |  | crys- tals |  |  |  |  | 61.5 K |  |  | body | paragraph | f7e59422df | Diamagnetic fluctuations inYBa2Cu3O7âˆ’xandBi2Sr2CaCu2O8+x: Possible observation of phase correlations persisting aboveTc | 10.1103/physrevb.80.094520 | S Salem-Sugui, J Mosqueira, A D Alvarenga | American Physical Society (APS) | Physical Review B | 2013
61ba99fc7c13e4f711c50ecc | YBa 2 Cu 3 O 6.95 crystal | -319095744 |  | YBa 2 Cu 3 O 6.95 |  | crystal | Oxides, Cuprates |  |  |  | 92 K |  |  | body | paragraph | f7e59422df | Diamagnetic fluctuations inYBa2Cu3O7âˆ’xandBi2Sr2CaCu2O8+x: Possible observation of phase correlations persisting aboveTc | 10.1103/physrevb.80.094520 | S Salem-Sugui, J Mosqueira, A D Alvarenga | American Physical Society (APS) | Physical Review B | 2013
61ba99fc7ce09aab2ac50f32 | Al 2 O 3 | 342515196 |  | Al 2 O 3 |  |  | Oxides |  |  |  | 39.6 K |  |  | header | abstract | f1e1662e49 | Perfect Domain-Lattice Matching between MgB$_{2}$ and Al$_{2}$O$_{3}$: Single-Crystal MgB$_{2}$ Thin Films Grown on Sapphire | 10.1143/jjap.51.083101 | Won Kyung Seong, Sangjun Oh, Won Nam Kang | Japan Society of Applied Physics | Japanese Journal of Applied Physics | 2012
61ba99fc7ce09aab2ac50f33 | MgB 2 | 1367345722 |  | MgB 2 |  |  | Alloys, Borides |  |  |  | 40 K |  |  | body | paragraph | f1e1662e49 | Perfect Domain-Lattice Matching between MgB$_{2}$ and Al$_{2}$O$_{3}$: Single-Crystal MgB$_{2}$ Thin Films Grown on Sapphire | 10.1143/jjap.51.083101 | Won Kyung Seong, Sangjun Oh, Won Nam Kang | Japan Society of Applied Physics | Japanese Journal of Applied Physics | 2012
61ba99fc7ce09aab2ac50f34 | single-crystal MgB 2 thin film | 495932219 |  | MgB 2 |  | single-crystal, thin film | Alloys, Borides |  |  |  | 40 K |  |  | body | paragraph | f1e1662e49 | Perfect Domain-Lattice Matching between MgB$_{2}$ and Al$_{2}$O$_{3}$: Single-Crystal MgB$_{2}$ Thin Films Grown on Sapphire | 10.1143/jjap.51.083101 | Won Kyung Seong, Sangjun Oh, Won Nam Kang | Japan Society of Applied Physics | Japanese Journal of Applied Physics | 2012
61ba99fc2b9a12e3d2c50f3d | bulk FeSe | 737622293 |  | FeSe |  |  | Iron-chalcogenides, Chalcogenides |  |  |  | 8 K |  |  | body | paragraph | 9a025fd5b2 | Direct Observation of High-Temperature Superconductivity in One-Unit-Cell FeSe Films | 10.1088/0256-307x/31/1/017401 | Wen-Hao Zhang, Yi Sun, Jin-Song Zhang, Fang-Sen Li, Ming-Hua Guo, Yan-Fei Zhao, Hui-Min Zhang, Jun-Ping Peng, Ying Xing, Hui-Chao Wang, Takeshi Fujita, Akihiko Hirata, Zhi Li, Hao Ding, Chen-Jia Tang, Meng Wang, Qing-Yan Wang, Ke He, Shuai-Hua Ji, Xi Chen, Jun-Feng Wang, Zheng-Cai Xia, Liang Li, Ya-Yu Wang, Jian Wang, Li-Li Wang, Ming-Wei Chen, Qi-Kun Xue, Xu-Cun Ma | IOP Publishing | Chinese Physics Letters | 2015
61ba99fc2b9a12e3d2c50f3e | FeSe monolay- ers grown by molecular beam epitaxy (MBE) on SrTiO 3 (001) substrates | 429983605 |  | FeSe |  |  | Iron-chalcogenides, Chalcogenides |  | SrTiO 3 (001 |  | 65 K |  |  | body | paragraph | 9a025fd5b2 | Direct Observation of High-Temperature Superconductivity in One-Unit-Cell FeSe Films | 10.1088/0256-307x/31/1/017401 | Wen-Hao Zhang, Yi Sun, Jin-Song Zhang, Fang-Sen Li, Ming-Hua Guo, Yan-Fei Zhao, Hui-Min Zhang, Jun-Ping Peng, Ying Xing, Hui-Chao Wang, Takeshi Fujita, Akihiko Hirata, Zhi Li, Hao Ding, Chen-Jia Tang, Meng Wang, Qing-Yan Wang, Ke He, Shuai-Hua Ji, Xi Chen, Jun-Feng Wang, Zheng-Cai Xia, Liang Li, Ya-Yu Wang, Jian Wang, Li-Li Wang, Ming-Wei Chen, Qi-Kun Xue, Xu-Cun Ma | IOP Publishing | Chinese Physics Letters | 2015
61ba99fca013f06956c50efb | FeSe | 1380963698 |  | FeSe |  |  | Iron-chalcogenides, Chalcogenides |  |  |  | 90K |  |  | body | paragraph | 1d80c5a8a3 | Nematicity and Magnetism in FeSe and Other Families of Fe-Based Superconductors | 10.1103/physrevx.6.021032 | Youichi Yamakawa, Seiichiro Onari, Hiroshi Kontani | American Physical Society (APS) | Physical Review X | 2016
61ba99fca013f06956c50efc | FeSe | 1386740915 |  | FeSe |  |  | Iron-chalcogenides, Chalcogenides |  |  |  | 9 K to 40 K |  |  | body | paragraph | 1d80c5a8a3 | Nematicity and Magnetism in FeSe and Other Families of Fe-Based Superconductors | 10.1103/physrevx.6.021032 | Youichi Yamakawa, Seiichiro Onari, Hiroshi Kontani | American Physical Society (APS) | Physical Review X | 2016
61ba99fce4552e90a8c50f0f | granular Al films | 26576118 | granular Al | Al |  | films |  |  |  |  | 5 K | resistivity |  | body | paragraph | 231c319300 | Enhanced Cooper pairing versus suppressed phase coherence shaping the superconducting dome in coupled aluminum nanograins | 10.1103/physrevb.93.100503 | Uwe S Pracht, Nimrod Bachar, Lara Benfatto, Guy Deutscher, Eli Farber, Martin Dressel, Marc Scheffler | American Physical Society (APS) | Physical Review B | 2015
61ba99fce4552e90a8c50f10 | granular Al films | 103609415 | granular Al | Al |  | films |  |  |  |  | 5 K | resistivity |  | body | paragraph | 231c319300 | Enhanced Cooper pairing versus suppressed phase coherence shaping the superconducting dome in coupled aluminum nanograins | 10.1103/physrevb.93.100503 | Uwe S Pracht, Nimrod Bachar, Lara Benfatto, Guy Deutscher, Eli Farber, Martin Dressel, Marc Scheffler | American Physical Society (APS) | Physical Review B | 2015
61ba99fce4552e90a8c50f11 | pure Al | 186207385 |  | Al | pure |  | Alloys |  |  |  | 1.2 K |  |  | body | paragraph | 231c319300 | Enhanced Cooper pairing versus suppressed phase coherence shaping the superconducting dome in coupled aluminum nanograins | 10.1103/physrevb.93.100503 | Uwe S Pracht, Nimrod Bachar, Lara Benfatto, Guy Deutscher, Eli Farber, Martin Dressel, Marc Scheffler | American Physical Society (APS) | Physical Review B | 2015
61ba99fcfa2141a3e5c50f15 | Îº-Br | -1432492987 | Îº-Br | Br | [6 empty] | 9.3 K |  |  | body | paragraph | 63b7824f51 | Microscopic observation of superconducting fluctuations inÎº-(BEDT-TTF)2Cu[N(CN)2]Br byC13NMR spectroscopy | 10.1103/physrevb.89.165141 | T Kobayashi, Y Ihara, Y Saito, A Kawamoto | American Physical Society (APS) | Physical Review B | 2014
61ba99fcfa2141a3e5c50f16 | Îº-NCS | 1102050744 | Îº-NCS | [7 empty] | 9.3 K |  |  | body | paragraph | 63b7824f51 | Microscopic observation of superconducting fluctuations inÎº-(BEDT-TTF)2Cu[N(CN)2]Br byC13NMR spectroscopy | 10.1103/physrevb.89.165141 | T Kobayashi, Y Ihara, Y Saito, A Kawamoto | American Physical Society (APS) | Physical Review B | 2014
61ba99fc8452d931a5c50f09 | Bi 4 O 4 S 3 | -901505171 |  | Bi 4 O 4 S 3 |  |  | Chalcogenides, Oxides |  |  |  | 4.5K |  |  | header | abstract | b1a61a901e | Hydrostatic Pressure Studies on Parent Phase SrFBiS2 of BiS2-Based Superconducting Family | 10.7566/jpsj.83.105001 | Rajveer Jha, Brajesh Tiwari, V P S Awana | Physical Society of Japan | Journal of the Physical Society of Japan | 2014
61ba99fc8452d931a5c50f0a | Sr 0.5 La 0.5 FBiS 2 | -1964292267 |  | Sr 0.5 La 0.5 FBiS 2 |  |  | Chalcogenides, Fluorides |  |  |  | down to 2K |  | 2.5GPa | body | paragraph | b1a61a901e | Hydrostatic Pressure Studies on Parent Phase SrFBiS2 of BiS2-Based Superconducting Family | 10.7566/jpsj.83.105001 | Rajveer Jha, Brajesh Tiwari, V P S Awana | Physical Society of Japan | Journal of the Physical Society of Japan | 2014
61ba99fc8452d931a5c50f0b | Sr 0.5 La 0.5 FBiS 2 | 2059201737 |  | Sr 0.5 La 0.5 FBiS 2 |  |  | Chalcogenides, Fluorides |  |  |  | 2K |  |  | header | abstract | b1a61a901e | Hydrostatic Pressure Studies on Parent Phase SrFBiS2 of BiS2-Based Superconducting Family | 10.7566/jpsj.83.105001 | Rajveer Jha, Brajesh Tiwari, V P S Awana | Physical Society of Japan | Journal of the Physical Society of Japan | 2014
61ba99fcd7a99c43e8c50f4c | CePt 3 Si | 1817521447 |  | CePt 3 Si |  |  | Alloys |  |  |  | 0.75K |  |  | body | paragraph | 10d5247b44 | Ginzburg-Landau theory of noncentrosymmetric superconductors | 10.1103/physrevb.77.014513 | Soumya P Mukherjee, Sudhansu S Mandal | American Physical Society (APS) | Physical Review B | 2013
61ba99fc7b1a7abb24c50eed | Î´T | -427150941 | Î´T | [7 empty] | 92 K |  |  | body | paragraph | 7867b7c21e | History effects and pinning regimes in solid vortex matter | 10.1103/physrevb.65.134513 | S O Valenzuela, V Bekeris | American Physical Society (APS) | Physical Review B | 2014
61ba99fdc0bff55f4cc50f3c | Ba 0.6 K 0.4 Fe 2 As 2 | -114438442 |  | Ba 0.6 K 0.4 Fe 2 As 2 |  |  | Iron-pnictides, Pnictides |  |  |  | 37 K |  |  | body | paragraph | df7cf52c2c | Homogeneous vs. inhomogeneous coexistence of magnetic order and superconductivity probed by NMR in Co- and K-doped iron pnictides | 10.1209/0295-5075/87/37001 | M-H Julien, H Mayaffre, M HorvatiÄ‡, C Berthier, X D Zhang, W Wu, G F Chen, N L Wang, J L Luo | IOP Publishing | EPL (Europhysics Letters) | 2009
61ba99fdc0bff55f4cc50f3d | Ba0.6K0.4Fe2As2 | 694579401 |  | Ba0.6K0.4Fe2As2 |  |  | Iron-pnictides, Pnictides |  |  |  | 37 K |  |  | header | abstract | df7cf52c2c | Homogeneous vs. inhomogeneous coexistence of magnetic order and superconductivity probed by NMR in Co- and K-doped iron pnictides | 10.1209/0295-5075/87/37001 | M-H Julien, H Mayaffre, M HorvatiÄ‡, C Berthier, X D Zhang, W Wu, G F Chen, N L Wang, J L Luo | IOP Publishing | EPL (Europhysics Letters) | 2009
61ba99fdc0bff55f4cc50f3e | (6%) Co doped single crystal | 980421850 |  |  | 6%) Co | single crystal |  |  |  |  | 22 K |  |  | body |  | df7cf52c2c | Homogeneous vs. inhomogeneous coexistence of magnetic order and superconductivity probed by NMR in Co- and K-doped iron pnictides | 10.1209/0295-5075/87/37001 | M-H Julien, H Mayaffre, M HorvatiÄ‡, C Berthier, X D Zhang, W Wu, G F Chen, N L Wang, J L Luo | IOP Publishing | EPL (Europhysics Letters) | 2009
61ba99fd07932c08a9c50f58 | Bi2212 | -1710700930 | Bi2212 | Bi2212Bi2212 | [6 empty] | 88 K |  |  | body | paragraph | 4738eb189f | Optical signatures of electron correlations in the cuprates | 10.1007/978-1-4020-3463-3_8 | D Van Der Marel | Springer Netherlands |  | 2002
61ba99fd07932c08a9c50f59 | optimally doped YBCO | 827557215 | YBCO |  | optimally doped | [5 empty] | 92 K |  |  | body | paragraph | 4738eb189f | Optical signatures of electron correlations in the cuprates | 10.1007/978-1-4020-3463-3_8 | D Van Der Marel | Springer Netherlands |  | 2002
61ba99fd07932c08a9c50f5a | Tl2201 | 843133591 | Tl2201 | Tl2201Tl2201 | [6 empty] | 80 K |  |  | body | figure | 4738eb189f | Optical signatures of electron correlations in the cuprates | 10.1007/978-1-4020-3463-3_8 | D Van Der Marel | Springer Netherlands |  | 2002
61ba99fd07932c08a9c50f5b | Tl2201 | 1137731365 | Tl2201 | Tl2201Tl2201 | [6 empty] | 80 K |  |  | body | paragraph | 4738eb189f | Optical signatures of electron correlations in the cuprates | 10.1007/978-1-4020-3463-3_8 | D Van Der Marel | Springer Netherlands |  | 2002
61ba99fd07932c08a9c50f5c | Tl2201 | 1210868636 | Tl2201 | Tl2201Tl2201 | [6 empty] | 85 K |  |  | body | paragraph | 4738eb189f | Optical signatures of electron correlations in the cuprates | 10.1007/978-1-4020-3463-3_8 | D Van Der Marel | Springer Netherlands |  | 2002
61ba99fd6a35f302ddc50f2e | x = 0.11 | 1495559433 | [7 empty] | x=0.11 | 30 K |  |  | body | paragraph | 7c761339b1 | Superconducting Gap and Pseudogap in Iron-Based Layered Superconductor La(O1-xFx)FeAs | 10.1143/jpsj.77.063708 | Takafumi Sato, Seigo Souma, Kosuke Nakayama, Kensei Terashima, Katsuaki Sugawara, Takashi Takahashi, Yoichi Kamihara, Masahiro Hirano, Hideo Hosono | Physical Society of Japan | Journal of the Physical Society of Japan | 2008
61ba99fd6a35f302ddc50f2f | LaOCoAs | -39605416 |  | LaOCoAs |  |  | Oxides, Pnictides |  |  |  | 26 K |  |  | body | paragraph | 7c761339b1 | Superconducting Gap and Pseudogap in Iron-Based Layered Superconductor La(O1-xFx)FeAs | 10.1143/jpsj.77.063708 | Takafumi Sato, Seigo Souma, Kosuke Nakayama, Kensei Terashima, Katsuaki Sugawara, Takashi Takahashi, Yoichi Kamihara, Masahiro Hirano, Hideo Hosono | Physical Society of Japan | Journal of the Physical Society of Japan | 2008
61ba99fd6a35f302ddc50f30 | La(O 1âˆ’x F x )FeAs | 1539808099 |  | La(O 1âˆ’x F x )FeAs |  |  | Iron-pnictides, Pnictides, Oxides, Fluorides |  |  |  | 66 K |  |  | body | paragraph | 7c761339b1 | Superconducting Gap and Pseudogap in Iron-Based Layered Superconductor La(O1-xFx)FeAs | 10.1143/jpsj.77.063708 | Takafumi Sato, Seigo Souma, Kosuke Nakayama, Kensei Terashima, Katsuaki Sugawara, Takashi Takahashi, Yoichi Kamihara, Masahiro Hirano, Hideo Hosono | Physical Society of Japan | Journal of the Physical Society of Japan | 2008
61ba99fd6a35f302ddc50f31 | x = 0.07) | -1894356852 | [7 empty] | x=0.07 | 32 K |  |  | body | paragraph | 7c761339b1 | Superconducting Gap and Pseudogap in Iron-Based Layered Superconductor La(O1-xFx)FeAs | 10.1143/jpsj.77.063708 | Takafumi Sato, Seigo Souma, Kosuke Nakayama, Kensei Terashima, Katsuaki Sugawara, Takashi Takahashi, Yoichi Kamihara, Masahiro Hirano, Hideo Hosono | Physical Society of Japan | Journal of the Physical Society of Japan | 2008
61ba99fd6a35f302ddc50f32 | La(O 0.93 F 0.07 )FeAs | -707952641 |  | La(O 0.93 F 0.07 )FeAs |  |  | Iron-pnictides, Pnictides, Oxides, Fluorides |  |  |  | 30-130 K |  |  | body | paragraph | 7c761339b1 | Superconducting Gap and Pseudogap in Iron-Based Layered Superconductor La(O1-xFx)FeAs | 10.1143/jpsj.77.063708 | Takafumi Sato, Seigo Souma, Kosuke Nakayama, Kensei Terashima, Katsuaki Sugawara, Takashi Takahashi, Yoichi Kamihara, Masahiro Hirano, Hideo Hosono | Physical Society of Japan | Journal of the Physical Society of Japan | 2008
61ba99fd6a35f302ddc50f33 | La(O 0.93 F 0.07 )FeAs | -994837099 |  | La(O 0.93 F 0.07 )FeAs |  |  | Iron-pnictides, Pnictides, Oxides, Fluorides |  |  |  | 24 K |  |  | body | figure | 7c761339b1 | Superconducting Gap and Pseudogap in Iron-Based Layered Superconductor La(O1-xFx)FeAs | 10.1143/jpsj.77.063708 | Takafumi Sato, Seigo Souma, Kosuke Nakayama, Kensei Terashima, Katsuaki Sugawara, Takashi Takahashi, Yoichi Kamihara, Masahiro Hirano, Hideo Hosono | Physical Society of Japan | Journal of the Physical Society of Japan | 2008
61ba99fd05e6aa6710c50f4d | ZnNNi 3 | 10271562 |  | ZnNNi 3 |  |  | Nitrides |  |  |  | ~3K |  |  | body | paragraph | cad08ed436 | Elastic and electronic properties of the new perovskite-like superconductor ZnNNi3in comparison with MgCNi3 | 10.1002/pssb.200945216 | I R Shein, V V Bannikov, A L Ivanovskii | Wiley | physica status solidi (b) | 2010
61ba99fd05e6aa6710c50f4e | MgCNi 3 | -1732749601 |  | MgCNi 3 |  |  | Carbides |  |  |  | 8K |  |  | body | paragraph | cad08ed436 | Elastic and electronic properties of the new perovskite-like superconductor ZnNNi3in comparison with MgCNi3 | 10.1002/pssb.200945216 | I R Shein, V V Bannikov, A L Ivanovskii | Wiley | physica status solidi (b) | 2010
61ba99fd61d1c9d20fc50f18 | A x Fe 2-y Se 2 (A = K, Cs, Rb, Tl/Rb, Tl/K) | -2077120026 |  | A x Fe 2-y Se 2 |  |  | Alloys |  |  | A=K, Cs, Rb, Tl/Rb, Tl/K | 30 K |  |  | body | paragraph | 601cff2221 | One-step synthesis of K x Fe 2âˆ’y Se 2 single crystal for high critical current density | 10.1209/0295-5075/98/27002 | Toshinori Ozaki, Hiroyuki Takeya, Hiroyuki Okazaki, Keita Deguchi, Satoshi Demura, Yasuna Kawasaki, Hiroshi Hara, Tohru Watanabe, Takahide Yamaguchi, Yoshihiko Takano | IOP Publishing | EPL (Europhysics Letters) | 2012
61ba99feef148cdddfc50f50 | FFLO | 164215030 | FFLO | [7 empty] | 2.3K | specific heat |  | body | paragraph | af6af60e29 | Anomalous pseudogap in population imbalanced Fermi superfluids | 10.1140/epjd/e2016-70250-2 | Madhuparna Karmakar, Pinaki Majumdar | Springer Science and Business Media LLC | The European Physical Journal D | 2020
61ba99feef148cdddfc50f51 | CeCoIn 5 | -545032391 |  | CeCoIn 5 |  |  | Alloys |  |  |  | 2.3K | specific heat |  | body | paragraph | af6af60e29 | Anomalous pseudogap in population imbalanced Fermi superfluids | 10.1140/epjd/e2016-70250-2 | Madhuparna Karmakar, Pinaki Majumdar | Springer Science and Business Media LLC | The European Physical Journal D | 2020
61ba99feef148cdddfc50f52 | FFLO | 179630414 | FFLO | [7 empty] | 9.5K | specific heat |  | body | paragraph | af6af60e29 | Anomalous pseudogap in population imbalanced Fermi superfluids | 10.1140/epjd/e2016-70250-2 | Madhuparna Karmakar, Pinaki Majumdar | Springer Science and Business Media LLC | The European Physical Journal D | 2020
61ba99fedc085aa023c50f0d | Gd 1.4 Ce 0.6 Sr 2 RuCu 2 O 10 (1222) | -1109586134 | 1222 | Gd 1.4 Ce 0.6 Sr 2 RuCu 2 O 10 |  |  | Oxides, Cuprates |  |  |  | 40 K | magnetization |  | body | paragraph | dfca8f9fcc | Effect of Mn substitution on the delicate balance between structure and properties of Gd |  | Ce, Sr, S Kalavathi, J Janaki, T N Sairam, Awadhesh Mani, R Rawat, V Sankara Sastry
61ba99fedc085aa023c50f0e | R= Sm and Eu | 257492828 | [7 empty] | R=Sm, Eu | 13 and 26 K |  |  | body | paragraph | dfca8f9fcc | Effect of Mn substitution on the delicate balance between structure and properties of Gd |  | Ce, Sr, S Kalavathi, J Janaki, T N Sairam, Awadhesh Mani, R Rawat, V Sankara Sastry
61ba99fe85b12ae79ac50f0a | O,F)S 2 polycrystalline bulk sample | -1300010933 | O,F |  |  | polycrystalline |  |  |  |  | 5.1 K |  |  | body | paragraph | 5ac182319f | Pressure Effects on Superconducting Properties of the BiS2-Based Superconductor Bi2(O,F)S2 | 10.7566/jpsj.84.084703 | Tomoyuki Okada, Hiraku Ogino, Jun-Ichi Shimoyama, Kohji Kishio, Nao Takeshita, Naoki Shirakawa, Akira Iyo, Hiroshi Eisaki | Physical Society of Japan | Journal of the Physical Society of Japan | 2015
61ba99fe85b12ae79ac50f0b | optimally-doped sample | 1553183105 |  |  | optimally-doped | [5 empty] | 3.0 K |  |  | body | figure | 5ac182319f | Pressure Effects on Superconducting Properties of the BiS2-Based Superconductor Bi2(O,F)S2 | 10.7566/jpsj.84.084703 | Tomoyuki Okada, Hiraku Ogino, Jun-Ichi Shimoyama, Kohji Kishio, Nao Takeshita, Naoki Shirakawa, Akira Iyo, Hiroshi Eisaki | Physical Society of Japan | Journal of the Physical Society of Japan | 2015
61ba99fe85b12ae79ac50f0c | Nd(O,F)BiS 2 | -2017522429 |  | Nd(O,F)BiS 2 |  |  | Alloys |  |  |  | ~5 K |  |  | body | paragraph | 5ac182319f | Pressure Effects on Superconducting Properties of the BiS2-Based Superconductor Bi2(O,F)S2 | 10.7566/jpsj.84.084703 | Tomoyuki Okada, Hiraku Ogino, Jun-Ichi Shimoyama, Kohji Kishio, Nao Takeshita, Naoki Shirakawa, Akira Iyo, Hiroshi Eisaki | Physical Society of Japan | Journal of the Physical Society of Japan | 2015
61ba99fe85b12ae79ac50f0d | Nd(O,F)BiS 2 | -2017522429 |  | Nd(O,F)BiS 2 |  |  | Alloys |  |  |  | 5.1 K |  |  | body | paragraph | 5ac182319f | Pressure Effects on Superconducting Properties of the BiS2-Based Superconductor Bi2(O,F)S2 | 10.7566/jpsj.84.084703 | Tomoyuki Okada, Hiraku Ogino, Jun-Ichi Shimoyama, Kohji Kishio, Nao Takeshita, Naoki Shirakawa, Akira Iyo, Hiroshi Eisaki | Physical Society of Japan | Journal of the Physical Society of Japan | 2015
61ba99fe85b12ae79ac50f0e | Eu 3 Bi 2 S 4 F 4 | 987430209 |  | Eu 3 Bi 2 S 4 F 4 |  |  | Chalcogenides, Fluorides |  |  |  | 7~10 K |  | 1~2 GPa | body | paragraph | 5ac182319f | Pressure Effects on Superconducting Properties of the BiS2-Based Superconductor Bi2(O,F)S2 | 10.7566/jpsj.84.084703 | Tomoyuki Okada, Hiraku Ogino, Jun-Ichi Shimoyama, Kohji Kishio, Nao Takeshita, Naoki Shirakawa, Akira Iyo, Hiroshi Eisaki | Physical Society of Japan | Journal of the Physical Society of Japan | 2015
61ba99fe85b12ae79ac50f0f | optimally-doped sample | 1514669953 |  |  | optimally-doped | [5 empty] | 5.1 K |  |  | body | paragraph | 5ac182319f | Pressure Effects on Superconducting Properties of the BiS2-Based Superconductor Bi2(O,F)S2 | 10.7566/jpsj.84.084703 | Tomoyuki Okada, Hiraku Ogino, Jun-Ichi Shimoyama, Kohji Kishio, Nao Takeshita, Naoki Shirakawa, Akira Iyo, Hiroshi Eisaki | Physical Society of Japan | Journal of the Physical Society of Japan | 2015
61ba99fe85b12ae79ac50f10 | La(O,F)BiS 2 | 1047320210 |  | La(O,F)BiS 2 |  |  | Alloys |  |  |  | from ~3 K |  | 2 GPa | body | paragraph | 5ac182319f | Pressure Effects on Superconducting Properties of the BiS2-Based Superconductor Bi2(O,F)S2 | 10.7566/jpsj.84.084703 | Tomoyuki Okada, Hiraku Ogino, Jun-Ichi Shimoyama, Kohji Kishio, Nao Takeshita, Naoki Shirakawa, Akira Iyo, Hiroshi Eisaki | Physical Society of Japan | Journal of the Physical Society of Japan | 2015
61ba99fe85b12ae79ac50f11 | Bi 2 OS 2 | -312019337 |  | Bi 2 OS 2 |  |  | Chalcogenides, Oxides |  |  |  | 0.47 K |  |  | body | paragraph | 5ac182319f | Pressure Effects on Superconducting Properties of the BiS2-Based Superconductor Bi2(O,F)S2 | 10.7566/jpsj.84.084703 | Tomoyuki Okada, Hiraku Ogino, Jun-Ichi Shimoyama, Kohji Kishio, Nao Takeshita, Naoki Shirakawa, Akira Iyo, Hiroshi Eisaki | Physical Society of Japan | Journal of the Physical Society of Japan | 2015
61ba99fe85b12ae79ac50f12 | Bi 2 (O,F)S 2 | -1161199197 |  | Bi 2 (O,F)S 2 |  |  | Alloys |  |  |  | 5.1 K | resistivity |  | header | abstract | 5ac182319f | Pressure Effects on Superconducting Properties of the BiS2-Based Superconductor Bi2(O,F)S2 | 10.7566/jpsj.84.084703 | Tomoyuki Okada, Hiraku Ogino, Jun-Ichi Shimoyama, Kohji Kishio, Nao Takeshita, Naoki Shirakawa, Akira Iyo, Hiroshi Eisaki | Physical Society of Japan | Journal of the Physical Society of Japan | 2015
61ba99fe85b12ae79ac50f13 | optimally-doped samples | -715119179 |  |  | optimally-doped | [5 empty] | 5.1 K |  |  | body | paragraph | 5ac182319f | Pressure Effects on Superconducting Properties of the BiS2-Based Superconductor Bi2(O,F)S2 | 10.7566/jpsj.84.084703 | Tomoyuki Okada, Hiraku Ogino, Jun-Ichi Shimoyama, Kohji Kishio, Nao Takeshita, Naoki Shirakawa, Akira Iyo, Hiroshi Eisaki | Physical Society of Japan | Journal of the Physical Society of Japan | 2015
61ba99fe85b12ae79ac50f14 | LaPbBiS 3 O | 610548889 |  | LaPbBiS 3 O |  |  | Chalcogenides, Oxides |  |  |  | 1.5 K |  |  | body | paragraph | 5ac182319f | Pressure Effects on Superconducting Properties of the BiS2-Based Superconductor Bi2(O,F)S2 | 10.7566/jpsj.84.084703 | Tomoyuki Okada, Hiraku Ogino, Jun-Ichi Shimoyama, Kohji Kishio, Nao Takeshita, Naoki Shirakawa, Akira Iyo, Hiroshi Eisaki | Physical Society of Japan | Journal of the Physical Society of Japan | 2015
61ba99fe85b12ae79ac50f15 | optimally-doped sample | 1716840062 |  |  | optimally-doped | [5 empty] | 5.1 K |  | 2 GPa | body | paragraph | 5ac182319f | Pressure Effects on Superconducting Properties of the BiS2-Based Superconductor Bi2(O,F)S2 | 10.7566/jpsj.84.084703 | Tomoyuki Okada, Hiraku Ogino, Jun-Ichi Shimoyama, Kohji Kishio, Nao Takeshita, Naoki Shirakawa, Akira Iyo, Hiroshi Eisaki | Physical Society of Japan | Journal of the Physical Society of Japan | 2015
61ba99fe85b12ae79ac50f16 | RE(O,F)BiS 2 with RE = La~Pr | 1085997809 |  | RE(O,F)BiS 2 |  |  | Alloys |  |  | RE=La~Pr | ~5 K |  |  | body | paragraph | 5ac182319f | Pressure Effects on Superconducting Properties of the BiS2-Based Superconductor Bi2(O,F)S2 | 10.7566/jpsj.84.084703 | Tomoyuki Okada, Hiraku Ogino, Jun-Ichi Shimoyama, Kohji Kishio, Nao Takeshita, Naoki Shirakawa, Akira Iyo, Hiroshi Eisaki | Physical Society of Japan | Journal of the Physical Society of Japan | 2015
61ba99fe85b12ae79ac50f17 | La(O,F)BiS 2 | 1101224844 |  | La(O,F)BiS 2 |  |  | Alloys |  |  |  | from ~3 K to ~10 K |  | 1 GPa | body | paragraph | 5ac182319f | Pressure Effects on Superconducting Properties of the BiS2-Based Superconductor Bi2(O,F)S2 | 10.7566/jpsj.84.084703 | Tomoyuki Okada, Hiraku Ogino, Jun-Ichi Shimoyama, Kohji Kishio, Nao Takeshita, Naoki Shirakawa, Akira Iyo, Hiroshi Eisaki | Physical Society of Japan | Journal of the Physical Society of Japan | 2015
61ba99fe85b12ae79ac50f18 | optimally-doped Bi 2 (O,F)S 2 | 1748859847 |  | Bi 2 (O,F)S 2 | optimally-doped |  | Alloys |  |  |  | 2.7 K | HP resistivity | 2 GPa | body | paragraph | 5ac182319f | Pressure Effects on Superconducting Properties of the BiS2-Based Superconductor Bi2(O,F)S2 | 10.7566/jpsj.84.084703 | Tomoyuki Okada, Hiraku Ogino, Jun-Ichi Shimoyama, Kohji Kishio, Nao Takeshita, Naoki Shirakawa, Akira Iyo, Hiroshi Eisaki | Physical Society of Japan | Journal of the Physical Society of Japan | 2015
61ba99fe85b12ae79ac50f19 | (Nd 0.2 Sm 0.8 )(O 0.7 F 0.3 )BiS 2 28) | 786474513 |  | (Nd 0.2 Sm 0.8 )(O 0.7 F 0.3 )BiS 2 28 |  |  | Alloys |  |  |  | 5.5 K |  | ambient pressure | body | paragraph | 5ac182319f | Pressure Effects on Superconducting Properties of the BiS2-Based Superconductor Bi2(O,F)S2 | 10.7566/jpsj.84.084703 | Tomoyuki Okada, Hiraku Ogino, Jun-Ichi Shimoyama, Kohji Kishio, Nao Takeshita, Naoki Shirakawa, Akira Iyo, Hiroshi Eisaki | Physical Society of Japan | Journal of the Physical Society of Japan | 2015
61ba99fea01e2beb09c50f65 | Amorphous thin films of W and C deposited | -674938165 |  |  | W and C deposited | Amorphous thin films |  |  |  |  | 5 K |  |  | body | paragraph | 378616f151 | Focused-ion-beam-induced deposition of superconducting nanowires | 10.1063/1.1842367 | E S Sadki, S Ooi, K Hirata | AIP Publishing | Applied Physics Letters | 2004
61ba99fea01e2beb09c50f66 | RF sputtered W-Si and W-Ge | -1839734579 | W-Ge | Ge | RF sputtered W-Si | [5 empty] | 5 K |  |  | body | paragraph | 378616f151 | Focused-ion-beam-induced deposition of superconducting nanowires | 10.1063/1.1842367 | E S Sadki, S Ooi, K Hirata | AIP Publishing | Applied Physics Letters | 2004
61ba99fea01e2beb09c50f67 | W-films | -881107352 | W-films | [7 empty] | 3.2 to 3.35 K |  |  | body | paragraph | 378616f151 | Focused-ion-beam-induced deposition of superconducting nanowires | 10.1063/1.1842367 | E S Sadki, S Ooi, K Hirata | AIP Publishing | Applied Physics Letters | 2004
61ba99fea01e2beb09c50f68 | bulk single crystals | 64018853 |  |  |  | single crystals |  |  |  |  | 0.01 K |  |  | body | paragraph | 378616f151 | Focused-ion-beam-induced deposition of superconducting nanowires | 10.1063/1.1842367 | E S Sadki, S Ooi, K Hirata | AIP Publishing | Applied Physics Letters | 2004
61ba99fea01e2beb09c50f69 | IBID deposited thin films from Tungsten Carboxyl | 379270696 | Tungsten Carboxyl |  |  | thin films |  |  |  |  | 5.2 K |  |  | body | figure | 378616f151 | Focused-ion-beam-induced deposition of superconducting nanowires | 10.1063/1.1842367 | E S Sadki, S Ooi, K Hirata | AIP Publishing | Applied Physics Letters | 2004
61ba99fee4552e90a8c50f12 | La 2âˆ’x Ba x CuO 4 | -906634985 |  | La 2âˆ’x Ba x CuO 4 |  |  | Oxides, Cuprates |  |  |  | 36 K |  |  | body | paragraph | c5c9176c74 | Two superconducting transitions in single-crystalLa2âˆ’xBaxCuO4 | 10.1103/physrevb.95.054516 | X Y Tee, T Ito, T Ushiyama, Y Tomioka, I Martin, C Panagopoulos | American Physical Society (APS) | Physical Review B | 2016
61ba99fee4552e90a8c50f13 | LBCO-0.120 | -1835008900 | LBCO-0.120 | [7 empty] | 22 K |  |  | body | paragraph | c5c9176c74 | Two superconducting transitions in single-crystalLa2âˆ’xBaxCuO4 | 10.1103/physrevb.95.054516 | X Y Tee, T Ito, T Ushiyama, Y Tomioka, I Martin, C Panagopoulos | American Physical Society (APS) | Physical Review B | 2016
61ba99fee4552e90a8c50f14 | x = 0.095 | -932158433 | [7 empty] | x=0.095 | 32 K |  |  | body | paragraph | c5c9176c74 | Two superconducting transitions in single-crystalLa2âˆ’xBaxCuO4 | 10.1103/physrevb.95.054516 | X Y Tee, T Ito, T Ushiyama, Y Tomioka, I Martin, C Panagopoulos | American Physical Society (APS) | Physical Review B | 2016
61ba99fee4552e90a8c50f15 | x â‰ˆ 1/8 | -1103491750 | [7 empty] | x=1/8 | 40 K |  |  | body | paragraph | c5c9176c74 | Two superconducting transitions in single-crystalLa2âˆ’xBaxCuO4 | 10.1103/physrevb.95.054516 | X Y Tee, T Ito, T Ushiyama, Y Tomioka, I Martin, C Panagopoulos | American Physical Society (APS) | Physical Review B | 2016
61ba99fee4552e90a8c50f16 | x = 1/8 | -945210687 | [7 empty] | x=1/8 | 5 K |  |  | body | paragraph | c5c9176c74 | Two superconducting transitions in single-crystalLa2âˆ’xBaxCuO4 | 10.1103/physrevb.95.054516 | X Y Tee, T Ito, T Ushiyama, Y Tomioka, I Martin, C Panagopoulos | American Physical Society (APS) | Physical Review B | 2016
61ba99fee614176f2ec50f2a | single crystals of BaFe 2 As 2 | -1283890335 |  | BaFe 2 As 2 |  | single crystals | Iron-pnictides, Pnictides |  |  |  | 29 K | magnetization | 2.8 GPa | body | paragraph | 2cd6fdc3a0 | Pressure-induced superconductivity in BaFe 2 As 2 single crystal | 10.1209/0295-5075/87/17004 | Awadhesh Mani, Nilotpal Ghosh, S Paulraj, A Bharathi, C S Sundar | IOP Publishing | EPL (Europhysics Letters) | 2009
61ba99fee614176f2ec50f2b | BaFe 2 As 2 | -178587758 |  | BaFe 2 As 2 |  |  | Iron-pnictides, Pnictides |  |  |  | 29 K |  | 2.5 GPa | body | paragraph | 2cd6fdc3a0 | Pressure-induced superconductivity in BaFe 2 As 2 single crystal | 10.1209/0295-5075/87/17004 | Awadhesh Mani, Nilotpal Ghosh, S Paulraj, A Bharathi, C S Sundar | IOP Publishing | EPL (Europhysics Letters) | 2009
61ba99fe14d91e0862c50f22 | FeSe 0.5 Te 0.5 film | 1748716107 |  | FeSe 0.5 Te 0.5 |  | film | Iron-chalcogenides, Chalcogenides |  |  |  | 13.7 K |  |  | body | paragraph | c23a405274 | Two-band conductivity of a FeSe$_{0.5}$Te$_{0.5}$ film by reflectance measurements in the terahertz and infrared range | 10.1088/0953-2048/27/12/125011 | A Perucchi, B Joseph, S Caramazza, M Autore, E Bellingeri, S Kawale, C Ferdeghini, M Putti, S Lupi, P Dore | IOP Publishing | Superconductor Science and Technology | 2014
61ba99fe14d91e0862c50f23 | FeSe epitaxial film | 1707755564 |  | FeSe |  | epitaxial film | Iron-chalcogenides, Chalcogenides |  |  |  | 7 K |  |  | body | paragraph | c23a405274 | Two-band conductivity of a FeSe$_{0.5}$Te$_{0.5}$ film by reflectance measurements in the terahertz and infrared range | 10.1088/0953-2048/27/12/125011 | A Perucchi, B Joseph, S Caramazza, M Autore, E Bellingeri, S Kawale, C Ferdeghini, M Putti, S Lupi, P Dore | IOP Publishing | Superconductor Science and Technology | 2014
61ba99fe14d91e0862c50f24 | 200 nm thick FeSe 0.5 Te 0.5 film grown on LaAlO 3 | -2023141695 |  | FeSe 0.5 Te 0.5 |  | film | Iron-chalcogenides, Chalcogenides | film | LaAlO 3 |  | 13.7 K |  |  | header | abstract | c23a405274 | Two-band conductivity of a FeSe$_{0.5}$Te$_{0.5}$ film by reflectance measurements in the terahertz and infrared range | 10.1088/0953-2048/27/12/125011 | A Perucchi, B Joseph, S Caramazza, M Autore, E Bellingeri, S Kawale, C Ferdeghini, M Putti, S Lupi, P Dore | IOP Publishing | Superconductor Science and Technology | 2014
61ba99fe14d91e0862c50f25 | FeSe | 1481080740 |  | FeSe |  |  | Iron-chalcogenides, Chalcogenides |  |  |  | 8 K |  |  | body | paragraph | c23a405274 | Two-band conductivity of a FeSe$_{0.5}$Te$_{0.5}$ film by reflectance measurements in the terahertz and infrared range | 10.1088/0953-2048/27/12/125011 | A Perucchi, B Joseph, S Caramazza, M Autore, E Bellingeri, S Kawale, C Ferdeghini, M Putti, S Lupi, P Dore | IOP Publishing | Superconductor Science and Technology | 2014
61ba99fe14d91e0862c50f26 | single layered FeSe film | -1678941094 |  | FeSe |  | film | Iron-chalcogenides, Chalcogenides | film |  |  | 65 K |  |  | body | paragraph | c23a405274 | Two-band conductivity of a FeSe$_{0.5}$Te$_{0.5}$ film by reflectance measurements in the terahertz and infrared range | 10.1088/0953-2048/27/12/125011 | A Perucchi, B Joseph, S Caramazza, M Autore, E Bellingeri, S Kawale, C Ferdeghini, M Putti, S Lupi, P Dore | IOP Publishing | Superconductor Science and Technology | 2014
61ba99ff4217bb9076c50f64 | YBa2Cu3O6.70 | 909961877 |  | YBa2Cu3O6.70 |  |  | Oxides, Cuprates |  |  |  | 63 K |  |  | body | paragraph | bc442da543 | Optical properties along the c-axis of YBa2Cu3O6+x, for x = 0.50 â†’ 0.95 evolution of the pseudogap | 10.1016/0921-4534(95)00579-x | C C Homes, T Timusk, D A Bonn, R Liang, W N Hardy | Elsevier BV | Physica C: Superconductivity | 1995
61ba99ff4217bb9076c50f65 | overdoped crystals 10 | 1244806031 |  |  | overdoped | crystals |  |  |  |  | 60 K |  |  | body | paragraph | bc442da543 | Optical properties along the c-axis of YBa2Cu3O6+x, for x = 0.50 â†’ 0.95 evolution of the pseudogap | 10.1016/0921-4534(95)00579-x | C C Homes, T Timusk, D A Bonn, R Liang, W N Hardy | Elsevier BV | Physica C: Superconductivity | 1995
61ba99ff4217bb9076c50f66 | YBa2Cu3O6+x | -180958520 |  | YBa2Cu3O6+x |  |  | Alloys |  |  |  | 295 K |  |  | body | paragraph | bc442da543 | Optical properties along the c-axis of YBa2Cu3O6+x, for x = 0.50 â†’ 0.95 evolution of the pseudogap | 10.1016/0921-4534(95)00579-x | C C Homes, T Timusk, D A Bonn, R Liang, W N Hardy | Elsevier BV | Physica C: Superconductivity | 1995
61ba99ff4217bb9076c50f67 | x = 0:95 | -660104852 | [7 empty] | x=0:95 | 93 2 K |  |  | body | paragraph | bc442da543 | Optical properties along the c-axis of YBa2Cu3O6+x, for x = 0.50 â†’ 0.95 evolution of the pseudogap | 10.1016/0921-4534(95)00579-x | C C Homes, T Timusk, D A Bonn, R Liang, W N Hardy | Elsevier BV | Physica C: Superconductivity | 1995
61ba99ff3af0453d0cc50f59 | MgB 2 | 1440511150 |  | MgB 2 |  |  | Alloys, Borides |  |  |  | 39.6 K |  |  | body | paragraph | d6727ea078 | Deriving the electronâ€“phonon spectral density of MgB2from optical data, using maximum entropy techniques | 10.1088/0953-8984/26/16/165702 | Jungseek Hwang, J P Carbotte | IOP Publishing | Journal of Physics: Condensed Matter | 2014
61ba99ff3af0453d0cc50f5a | MgB 2 | 1353867806 |  | MgB 2 |  |  | Alloys, Borides |  |  |  | 39 K |  |  | body | paragraph | d6727ea078 | Deriving the electronâ€“phonon spectral density of MgB2from optical data, using maximum entropy techniques | 10.1088/0953-8984/26/16/165702 | Jungseek Hwang, J P Carbotte | IOP Publishing | Journal of Physics: Condensed Matter | 2014
61ba99ff3af0453d0cc50f5b | MgB 2 | 1723550198 |  | MgB 2 |  |  | Alloys, Borides |  |  |  | 39.6 K |  |  | body | paragraph | d6727ea078 | Deriving the electronâ€“phonon spectral density of MgB2from optical data, using maximum entropy techniques | 10.1088/0953-8984/26/16/165702 | Jungseek Hwang, J P Carbotte | IOP Publishing | Journal of Physics: Condensed Matter | 2014
61ba99ff2227d4ac07c50f07 | PMN-15PT | 693775276 | PMN-15PT | Pb(Mg1/3Nb2/3)O3-15PbTiO3 | [6 empty] | 213 K | Ï c |  | body | paragraph | 0c239962a4 | Development of ferroelectric order in relaxor(1âˆ’x)Pb(Mg1/3Nb2/3)O3â€“xPbTiO3(0<~x<~0.15) | 10.1103/physrevb.67.104104 | Z-G Ye, Y Bing, J Gao, A A Bokov, P Stephens, B Noheda, G Shirane | American Physical Society (APS) | Physical Review B | 2002
61ba99ff2227d4ac07c50f08 | PMN-xPT | 796037543 | PMN-xPT | [7 empty] | 50 K |  |  | body | paragraph | 0c239962a4 | Development of ferroelectric order in relaxor(1âˆ’x)Pb(Mg1/3Nb2/3)O3â€“xPbTiO3(0<~x<~0.15) | 10.1103/physrevb.67.104104 | Z-G Ye, Y Bing, J Gao, A A Bokov, P Stephens, B Noheda, G Shirane | American Physical Society (APS) | Physical Review B | 2002
61ba99ff2227d4ac07c50f09 | PMN-0.10PT | 1147926130 | PMN-0.10PT | Pb(Mg1/3Nb2/3)O3-0.1PbTiO3 | [6 empty] | 285 K |  |  | body | paragraph | 0c239962a4 | Development of ferroelectric order in relaxor(1âˆ’x)Pb(Mg1/3Nb2/3)O3â€“xPbTiO3(0<~x<~0.15) | 10.1103/physrevb.67.104104 | Z-G Ye, Y Bing, J Gao, A A Bokov, P Stephens, B Noheda, G Shirane | American Physical Society (APS) | Physical Review B | 2002
61ba99ff2227d4ac07c50f0a | PMN-25PT | -1466670190 | PMN-25PT | Pb(Mg1/3Nb2/3)O3-25PbTiO3 | [6 empty] | 213 K |  |  | body | paragraph | 0c239962a4 | Development of ferroelectric order in relaxor(1âˆ’x)Pb(Mg1/3Nb2/3)O3â€“xPbTiO3(0<~x<~0.15) | 10.1103/physrevb.67.104104 | Z-G Ye, Y Bing, J Gao, A A Bokov, P Stephens, B Noheda, G Shirane | American Physical Society (APS) | Physical Review B | 2002
61ba99ff2227d4ac07c50f0b | PMN-15PT | 181634152 | PMN-15PT | Pb(Mg1/3Nb2/3)O3-15PbTiO3 | [6 empty] | 275 and 320 K |  |  | body | figure | 0c239962a4 | Development of ferroelectric order in relaxor(1âˆ’x)Pb(Mg1/3Nb2/3)O3â€“xPbTiO3(0<~x<~0.15) | 10.1103/physrevb.67.104104 | Z-G Ye, Y Bing, J Gao, A A Bokov, P Stephens, B Noheda, G Shirane | American Physical Society (APS) | Physical Review B | 2002
61ba99ff2227d4ac07c50f0c | PMN-xPT | 761379643 | PMN-xPT | [7 empty] | 50 K |  |  | body | paragraph | 0c239962a4 | Development of ferroelectric order in relaxor(1âˆ’x)Pb(Mg1/3Nb2/3)O3â€“xPbTiO3(0<~x<~0.15) | 10.1103/physrevb.67.104104 | Z-G Ye, Y Bing, J Gao, A A Bokov, P Stephens, B Noheda, G Shirane | American Physical Society (APS) | Physical Review B | 2002
61ba99ff0a416aa3d9c50efb | lead-doped | 2078689607 |  |  | lead | [5 empty] | 82 K |  |  | body | paragraph | 74a6c4d8cf | Observation of polaritons in Bi 2 Sr 2 CaCu 2 O 8+x single crystals |  | Sven-Olof Katterwe, Holger Motzkau, Andreas Rydh, Vladimir M Krasnov |  |  | 2010
61ba99ff0a416aa3d9c50efc | slightly underdoped Bi-2212 | 1381311649 | Bi-2212 |  | slightly underdoped | [5 empty] | 82 K |  |  | body | paragraph | 74a6c4d8cf | Observation of polaritons in Bi 2 Sr 2 CaCu 2 O 8+x single crystals |  | Sven-Olof Katterwe, Holger Motzkau, Andreas Rydh, Vladimir M Krasnov |  |  | 2010
61ba99ff0a416aa3d9c50efd | slightly overdoped Bi 2âˆ’y Pb y Sr 2 CaCu 2 0 8+x | -2022290018 |  | Bi 2âˆ’y Pb y Sr 2 CaCu 2 0 8+x | slightly overdoped |  | Alloys |  |  |  | 87-91 K |  |  | body | paragraph | 74a6c4d8cf | Observation of polaritons in Bi 2 Sr 2 CaCu 2 O 8+x single crystals |  | Sven-Olof Katterwe, Holger Motzkau, Andreas Rydh, Vladimir M Krasnov |  |  | 2010
61ba9a007ce09aab2ac50f36 | Single crystals of Fe-LSCO x= 0.25 & 0.29 | 1760116947 | LSCO |  |  | Single crystals |  | Single crystals |  | x=0.25 & 0.29 | 11 K |  |  | body | paragraph | 84039986e1 | Hidden Itinerant-Spin Phase in Heavily OverdopedLa2âˆ’xSrxCuO4Superconductors Revealed by Dilute Fe Doping: A Combined Neutron Scattering and Angle-Resolved Photoemission Study | 10.1103/physrevlett.107.127002 | Rui-Hua He, M Fujita, M Enoki, M Hashimoto, S Iikubo, S-K Mo, Hong Yao, T Adachi, Y Koike, Z Hussain, Z-X Shen, K Yamada | American Physical Society (APS) | Physical Review Letters | 2011
61ba9a001b5bc7b48bc50f58 | slightly overdoped (x = 0.075) Ba(Fe1âˆ’xCox)2As2 single crystal | -1930554038 |  | Ba(Fe1âˆ’xCox)2As2 | slightly overdoped | single crystal | Iron-pnictides, Pnictides |  |  | x=0.075 | 21.4 K | specific heat |  | header | abstract | 799fe0b828 | Calorimetric evidence of multiband superconductivity inBa(Fe0.925Co0.075)2As2single crystals | 10.1103/physrevb.81.060501 | F Hardy, T Wolf, R A Fisher, R Eder, P Schweiss, P Adelmann, H V. LÃ¶hneysen, C Meingast | American Physical Society (APS) | Physical Review B | 2014
61ba9a00d52116ffe1c50efe | x 0.3 | -1498085326 | [7 empty] | x=0.3 | 3 K |  |  | body | paragraph | 7e0da32404 | Nematic superconductivity in Cu1.5(PbSe)5(Bi2Se3)6 | 10.1103/physrevb.98.220512 | Lionel Andersen, Zhiwei Wang, Thomas Lorenz, Yoichi Ando | American Physical Society (APS) | Physical Review B | 2018
61ba9a00d52116ffe1c50eff | PSBS | -1267902328 | PSBS | [7 empty] | 2.8 K |  |  | body | paragraph | 7e0da32404 | Nematic superconductivity in Cu1.5(PbSe)5(Bi2Se3)6 | 10.1103/physrevb.98.220512 | Lionel Andersen, Zhiwei Wang, Thomas Lorenz, Yoichi Ando | American Physical Society (APS) | Physical Review B | 2018
61ba9a001b93c0c6bec50f81 | IBSs | 2010616269 |  | IBSs |  |  | Alloys |  |  |  | 9 K |  |  | body | paragraph | ac70510ff4 | Structural-transition-induced quasi-two-dimensional Fermi surface in FeSe | 10.1103/physrevb.94.134505 | Yue Sun, Tatsuhiro Yamada, Sunseng Pyon, Tsuyoshi Tamegai | American Physical Society (APS) | Physical Review B | 2016
61ba9a001b93c0c6bec50f82 | FeSe | 1434875362 |  | FeSe |  |  | Iron-chalcogenides, Chalcogenides |  |  |  | 10 K |  |  | body | paragraph | ac70510ff4 | Structural-transition-induced quasi-two-dimensional Fermi surface in FeSe | 10.1103/physrevb.94.134505 | Yue Sun, Tatsuhiro Yamada, Sunseng Pyon, Tsuyoshi Tamegai | American Physical Society (APS) | Physical Review B | 2016
61ba9a001b93c0c6bec50f83 | FeSe | 1380963698 |  | FeSe |  |  | Iron-chalcogenides, Chalcogenides |  |  |  | 9 K |  |  | body | paragraph | ac70510ff4 | Structural-transition-induced quasi-two-dimensional Fermi surface in FeSe | 10.1103/physrevb.94.134505 | Yue Sun, Tatsuhiro Yamada, Sunseng Pyon, Tsuyoshi Tamegai | American Physical Society (APS) | Physical Review B | 2016
61ba9a00d7a99c43e8c50f4e | NbN films | 1124898855 |  | NbN |  | films | Nitrides |  |  |  | 8.65 K |  |  | body | paragraph | 814c3eacd7 | Determining the depairing current in superconducting nanowire single-photon detectors | 10.1103/physrevb.100.054520 | S Frasca, B Korzh, M Colangelo, D Zhu, A E Lita, J P Allmaras, E E Wollman, V B Verma, A E Dane, E Ramirez, A D Beyer, S W Nam, A G Kozorezov, M D Shaw, K K Berggren | American Physical Society (APS) | Physical Review B | 2019
61ba9a00d7a99c43e8c50f4f | WSi films | -449015942 |  | WSi |  | films | Alloys |  |  |  | 3.50 K |  |  | body | paragraph | 814c3eacd7 | Determining the depairing current in superconducting nanowire single-photon detectors | 10.1103/physrevb.100.054520 | S Frasca, B Korzh, M Colangelo, D Zhu, A E Lita, J P Allmaras, E E Wollman, V B Verma, A E Dane, E Ramirez, A D Beyer, S W Nam, A G Kozorezov, M D Shaw, K K Berggren | American Physical Society (APS) | Physical Review B | 2019
61ba9a00ab9e3e9324c50f2a | Sample #3 | 1204322206 |  | #3 |  |  | Alloys |  |  |  | 5.85 K |  |  | body | paragraph | 240db2b570 | Effect of impurity scattering on superconductivity in K2Cr3As3 | 10.1007/s11433-016-5788-6 | Yi Liu, Jin-Ke Bao, Hao-Kun Zuo, Abduweli Ablimit, Zhang-Tu Tang, Chun-Mu Feng, Zeng-Wei Zhu, Guang-Han Cao | Springer Science and Business Media LLC | Science China Physics, Mechanics & Astronomy | 2016
61ba9a00ab9e3e9324c50f2b | Sample #4 | -499887626 |  | Sample #4 |  |  | Alloys |  |  |  | 5.20 K |  |  | body | paragraph | 240db2b570 | Effect of impurity scattering on superconductivity in K2Cr3As3 | 10.1007/s11433-016-5788-6 | Yi Liu, Jin-Ke Bao, Hao-Kun Zuo, Abduweli Ablimit, Zhang-Tu Tang, Chun-Mu Feng, Zeng-Wei Zhu, Guang-Han Cao | Springer Science and Business Media LLC | Science China Physics, Mechanics & Astronomy | 2016
61ba9a00ab9e3e9324c50f2c | A=K, Rb and Cs | -1821663127 | [7 empty] | A=K, Rb, Cs | 2.2 K |  |  | header | abstract | 240db2b570 | Effect of impurity scattering on superconductivity in K2Cr3As3 | 10.1007/s11433-016-5788-6 | Yi Liu, Jin-Ke Bao, Hao-Kun Zuo, Abduweli Ablimit, Zhang-Tu Tang, Chun-Mu Feng, Zeng-Wei Zhu, Guang-Han Cao | Springer Science and Business Media LLC | Science China Physics, Mechanics & Astronomy | 2016
61ba9a0171dd2853b1c50f28 | YBCO | 1137361564 | YBCO | [7 empty] | 66 K |  |  | body | paragraph | 876695f940 | Nernst effect in the cuprate superconductor YBa2Cu3Oy: Broken rotational and translational symmetries | 10.1103/physrevb.84.014507 | J Chang, Nicolas Doiron-Leyraud, Francis LalibertÃ©, R Daou, David Leboeuf, B J Ramshaw, Ruixing Liang, D A Bonn, W N Hardy, Cyril Proust, I Sheikin, K Behnia, Louis Taillefer | American Physical Society (APS) | Physical Review B | 2011
61ba9a0171dd2853b1c50f29 | y = 6.67 | 1038360168 | [7 empty] | y=6.67 | 66.0 K |  |  | body | paragraph | 876695f940 | Nernst effect in the cuprate superconductor YBa2Cu3Oy: Broken rotational and translational symmetries | 10.1103/physrevb.84.014507 | J Chang, Nicolas Doiron-Leyraud, Francis LalibertÃ©, R Daou, David Leboeuf, B J Ramshaw, Ruixing Liang, D A Bonn, W N Hardy, Cyril Proust, I Sheikin, K Behnia, Louis Taillefer | American Physical Society (APS) | Physical Review B | 2011
61ba9a0171dd2853b1c50f2a | BaFe 2 As 2 | -488575608 |  | BaFe 2 As 2 |  |  | Iron-pnictides, Pnictides |  |  |  | 140 K |  |  | body | paragraph | 876695f940 | Nernst effect in the cuprate superconductor YBa2Cu3Oy: Broken rotational and translational symmetries | 10.1103/physrevb.84.014507 | J Chang, Nicolas Doiron-Leyraud, Francis LalibertÃ©, R Daou, David Leboeuf, B J Ramshaw, Ruixing Liang, D A Bonn, W N Hardy, Cyril Proust, I Sheikin, K Behnia, Louis Taillefer | American Physical Society (APS) | Physical Review B | 2011
61ba9a010cb3d3a5e6c50f03 | x = 0.15) | -1780765357 | [7 empty] | x=0.15 | 65 K |  |  | body | paragraph | 3cfa62fd74 | Analysis of the Elementary Excitations in High-TcCuprates: Explanation of the New Energy Scale Observed by Angle-Resolved Photoemission Spectroscopy | 10.1103/physrevlett.87.177005 | D Manske, I Eremin, K H Bennemann | American Physical Society (APS) | Physical Review Letters | 2014
61ba9a014217bb9076c50f68 | Bi2212 | -1916765696 | Bi2212 | Bi2212Bi2212 | [6 empty] | 13K |  |  | body | figure | 5dbff2cc64 | High-T c superconductors: New insights from angle-resolved photoemission | 10.1007/bf00727299 | Mohit Randeria, Juan-Carlos Campuzano | Springer Science and Business Media LLC | Journal of Superconductivity | 1997
61ba9a014217bb9076c50f69 | Bi2212 | -1824345098 | Bi2212 | Bi2212Bi2212 | [6 empty] | 87 K |  |  | body | paragraph | 5dbff2cc64 | High-T c superconductors: New insights from angle-resolved photoemission | 10.1007/bf00727299 | Mohit Randeria, Juan-Carlos Campuzano | Springer Science and Business Media LLC | Journal of Superconductivity | 1997
61ba9a014217bb9076c50f6a | Bi2212 | -1641439964 | Bi2212 | Bi2212Bi2212 | [6 empty] | 87K |  |  | body | paragraph | 5dbff2cc64 | High-T c superconductors: New insights from angle-resolved photoemission | 10.1007/bf00727299 | Mohit Randeria, Juan-Carlos Campuzano | Springer Science and Business Media LLC | Journal of Superconductivity | 1997
61ba9a014217bb9076c50f6b | Bi2212 | -1874405728 | Bi2212 | Bi2212Bi2212 | [6 empty] | 87 K |  |  | body | figure | 5dbff2cc64 | High-T c superconductors: New insights from angle-resolved photoemission | 10.1007/bf00727299 | Mohit Randeria, Juan-Carlos Campuzano | Springer Science and Business Media LLC | Journal of Superconductivity | 1997
61ba9a014217bb9076c50f6c | Y124 | -146415858 | Y124 | Y124Y124 | [6 empty] | 82K |  |  | body | paragraph | 5dbff2cc64 | High-T c superconductors: New insights from angle-resolved photoemission | 10.1007/bf00727299 | Mohit Randeria, Juan-Carlos Campuzano | Springer Science and Business Media LLC | Journal of Superconductivity | 1997
61ba9a012a711de29cc50f06 | MgB 2 | 1413546882 |  | MgB 2 |  |  | Alloys, Borides |  |  |  | 39 K |  |  | body | paragraph | 5ca9decf90 | Unconventional Behavior of Field-induced Quasiparticle Excitation in Ca(Al0.5Si0.5)2 | 10.1143/jpsj.73.2631 | Sogo Kuroiwa, Hiroyuki Takagiwa, Maki Yamazawa, Jun Akimitsu, Kazuki Ohishi, Akihiro Koda, Wataru Higemoto, Ryosuke Kadono | Physical Society of Japan | Journal of the Physical Society of Japan | 2004
61ba9a012a711de29cc50f07 | Sr(Ga,Si) 2 | 367481719 |  | Sr(Ga,Si) 2 |  |  | Alloys |  |  |  | 3.4 K |  |  | body | paragraph | 5ca9decf90 | Unconventional Behavior of Field-induced Quasiparticle Excitation in Ca(Al0.5Si0.5)2 | 10.1143/jpsj.73.2631 | Sogo Kuroiwa, Hiroyuki Takagiwa, Maki Yamazawa, Jun Akimitsu, Kazuki Ohishi, Akihiro Koda, Wataru Higemoto, Ryosuke Kadono | Physical Society of Japan | Journal of the Physical Society of Japan | 2004
61ba9a012a711de29cc50f08 | Î²- ThSi 2 | 1427801868 |  | Î²- ThSi 2 |  |  | Alloys |  |  |  | 2.41 K |  | 16 GPa | body | paragraph | 5ca9decf90 | Unconventional Behavior of Field-induced Quasiparticle Excitation in Ca(Al0.5Si0.5)2 | 10.1143/jpsj.73.2631 | Sogo Kuroiwa, Hiroyuki Takagiwa, Maki Yamazawa, Jun Akimitsu, Kazuki Ohishi, Akihiro Koda, Wataru Higemoto, Ryosuke Kadono | Physical Society of Japan | Journal of the Physical Society of Japan | 2004
61ba9a012a711de29cc50f09 | CaSi 2 | -826909901 |  | CaSi 2 |  |  | Alloys |  |  |  | 14 K |  |  | body | paragraph | 5ca9decf90 | Unconventional Behavior of Field-induced Quasiparticle Excitation in Ca(Al0.5Si0.5)2 | 10.1143/jpsj.73.2631 | Sogo Kuroiwa, Hiroyuki Takagiwa, Maki Yamazawa, Jun Akimitsu, Kazuki Ohishi, Akihiro Koda, Wataru Higemoto, Ryosuke Kadono | Physical Society of Japan | Journal of the Physical Society of Japan | 2004
61ba9a012a711de29cc50f0a | silicide Ca(Al 0.5 Si 0.5 ) 2 | 1176535960 |  | Ca(Al 0.5 Si 0.5 ) 2 |  |  | Alloys |  |  |  | 7.7 K |  |  | body | paragraph | 5ca9decf90 | Unconventional Behavior of Field-induced Quasiparticle Excitation in Ca(Al0.5Si0.5)2 | 10.1143/jpsj.73.2631 | Sogo Kuroiwa, Hiroyuki Takagiwa, Maki Yamazawa, Jun Akimitsu, Kazuki Ohishi, Akihiro Koda, Wataru Higemoto, Ryosuke Kadono | Physical Society of Japan | Journal of the Physical Society of Japan | 2004
61ba9a020a416aa3d9c50efe | LaNiGa 2 | 2042140433 |  | LaNiGa 2 |  |  | Alloys |  |  |  | 2 K |  |  | body | paragraph | 159e59f783 | Dirac lines and loop at the Fermi level in the Time-Reversal Symmetry Breaking Superconductor LaNiGa 2 |  | Jackson R Badger, Yundi Quan, Matthew C Staab, Shuntaro Sumita, Antonio Rossi, Kasey P Devlin, Kelly Neubauer, Daniel S Shulman, James C Fettinger, Peter Klavins, Susan M Kauzlarich, Dai Aoki, Inna M Vishik, Warren E Pickett, Valentin Taufour |  |  | 2021
61ba9a027f36ec6458c50ef1 | YBa 2 Cu 4 O 8 | -1593661436 |  | YBa 2 Cu 4 O 8 |  |  | Oxides, Cuprates |  |  |  | 81K |  |  | body | figure | 3d930fad0e | Underlying mechanisms of pseudogap phenomena and Bose-liquid superconductivity in high- T c cuprates | 10.1016/j.physleta.2016.04.038 | S Dzhumanov, E X Karimboev, Sh. S Djumanov | Elsevier BV | Physics Letters A | 2020
61ba9a027f36ec6458c50ef2 | Upt 3 | -1256937566 |  | Upt 3 |  |  | Alloys |  |  |  | 0.2K |  |  | body | paragraph | 3d930fad0e | Underlying mechanisms of pseudogap phenomena and Bose-liquid superconductivity in high- T c cuprates | 10.1016/j.physleta.2016.04.038 | S Dzhumanov, E X Karimboev, Sh. S Djumanov | Elsevier BV | Physics Letters A | 2020
61ba9a027f36ec6458c50ef3 | Bi-2201 | 1543091285 | Bi-2201 | [7 empty] | 15 K |  |  | body | figure | 3d930fad0e | Underlying mechanisms of pseudogap phenomena and Bose-liquid superconductivity in high- T c cuprates | 10.1016/j.physleta.2016.04.038 | S Dzhumanov, E X Karimboev, Sh. S Djumanov | Elsevier BV | Physics Letters A | 2020
61ba9a027f36ec6458c50ef4 | k âˆ’ (BEDT âˆ’ TTF) 2 Cu(NCS) 2 | -984372796 |  | k âˆ’ (BEDT âˆ’ TTF) 2 Cu(NCS) 2 |  |  | Alloys |  |  |  | 10.4K |  |  | body | figure | 3d930fad0e | Underlying mechanisms of pseudogap phenomena and Bose-liquid superconductivity in high- T c cuprates | 10.1016/j.physleta.2016.04.038 | S Dzhumanov, E X Karimboev, Sh. S Djumanov | Elsevier BV | Physics Letters A | 2020
61ba9a027f36ec6458c50ef5 | CeIrIn 5 | 950425744 |  | CeIrIn 5 |  |  | Alloys |  |  |  | 1.38K |  |  | body | paragraph | 3d930fad0e | Underlying mechanisms of pseudogap phenomena and Bose-liquid superconductivity in high- T c cuprates | 10.1016/j.physleta.2016.04.038 | S Dzhumanov, E X Karimboev, Sh. S Djumanov | Elsevier BV | Physics Letters A | 2020
61ba9a02ef148cdddfc50f54 | La 2âˆ’xâˆ’y Sr x Nd y CuO 4 | 1451938130 |  | La 2âˆ’xâˆ’y Sr x Nd y CuO 4 |  |  | Alloys |  |  |  | 120 Â± 10 K |  |  | body | paragraph | a17816fd7d | Nernst effect of stripe ordering La1.8âˆ’xEu0.2SrxCuO4 | 10.1140/epjst/e2010-01300-6 | Christian Hess, Emad M Ahmed, Udo Ammerahl, Alexandre Revcolevschi, Bernd BÃ¼chner | Springer Science and Business Media LLC | The European Physical Journal Special Topics | 2010
61ba9a021b5bc7b48bc50f59 | optimally doped sin- gle crystal sample | -679625853 |  |  | optimally doped sin- gle | crystal |  |  |  |  | 90 K |  |  | body | paragraph | 56f2dd10b4 | Nondispersive Fermi Arcs and the Absence of Charge Ordering in the Pseudogap Phase ofBi2Sr2CaCu2O8+Î´ | 10.1103/physrevlett.96.107006 | U Chatterjee, M Shi, A Kaminski, A Kanigel, H M Fretwell, K Terashima, T Takahashi, S Rosenkranz, Z Z Li, H Raffy, A Santander-Syro, K Kadowaki, M R Norman, M Randeria, J C Campuzano | American Physical Society (APS) | Physical Review Letters | 2008
61ba9a021b5bc7b48bc50f5a | underdoped thin film sample | 650805557 |  |  | underdoped | thin film |  |  |  |  | 76K |  |  | body | paragraph | 56f2dd10b4 | Nondispersive Fermi Arcs and the Absence of Charge Ordering in the Pseudogap Phase ofBi2Sr2CaCu2O8+Î´ | 10.1103/physrevlett.96.107006 | U Chatterjee, M Shi, A Kaminski, A Kanigel, H M Fretwell, K Terashima, T Takahashi, S Rosenkranz, Z Z Li, H Raffy, A Santander-Syro, K Kadowaki, M R Norman, M Randeria, J C Campuzano | American Physical Society (APS) | Physical Review Letters | 2008
61ba9a02783c1e8128c50f10 | SrRuO 3 | -656644162 |  | SrRuO 3 |  |  | Oxides |  |  |  | 160 K |  |  | body | paragraph | 99fac8b27a | Half-metallic antiferromagnetic double perovskites:LaAVRuO6(A=Ca,Sr, and Ba) | 10.1103/physrevb.65.174401 | J H Park, S K Kwon, B I Min | American Physical Society (APS) | Physical Review B | 2013
61ba9a02783c1e8128c50f11 | LSrVRO | -877698083 |  | LSrVRO |  |  | Oxides |  |  |  | 165 K |  |  | body | paragraph | 99fac8b27a | Half-metallic antiferromagnetic double perovskites:LaAVRuO6(A=Ca,Sr, and Ba) | 10.1103/physrevb.65.174401 | J H Park, S K Kwon, B I Min | American Physical Society (APS) | Physical Review B | 2013
61ba9a02783c1e8128c50f12 | SrRuO 3 | -660492384 |  | SrRuO 3 |  |  | Oxides |  |  |  | 165 K |  |  | body | figure | 99fac8b27a | Half-metallic antiferromagnetic double perovskites:LaAVRuO6(A=Ca,Sr, and Ba) | 10.1103/physrevb.65.174401 | J H Park, S K Kwon, B I Min | American Physical Society (APS) | Physical Review B | 2013
61ba9a03d7a99c43e8c50f50 | LaTiO 3 /SrTiO 3 | 2070230449 |  | LaTiO 3 /SrTiO 3 |  |  | Alloys |  |  |  | 300 mK |  |  | header | abstract | e9bd98b111 |  |  | Latio, / Srtio, J Biscaras, N Bergeal, A Kushwaha, T Wolf, A Rastogi, R C Budhani, J Lesueur |  |  | 2010
61ba9a03d7a99c43e8c50f51 | Nb thin film | 385625832 |  | Nb |  | thin film | Alloys |  |  |  | 8.8 K |  |  | body | paragraph | ba9db2d179 | Magnetic penetration-depth measurements of a suppressed superfluid density of superconducting Ca0.5Na0.5Fe2As2single crystals by proton irradiation | 10.1103/physrevb.86.144509 | Jeehoon Kim, N Haberkorn, M J Graf, I Usov, F Ronning, L Civale, E Nazaretski, G F Chen, W Yu, J D Thompson, R Movshovich | American Physical Society (APS) | Physical Review B | 2012
61ba9a03d7a99c43e8c50f52 | ICNFA | -1488069827 | ICNFA | ICNFA | [6 empty] | 19.4 K |  |  | body | paragraph | ba9db2d179 | Magnetic penetration-depth measurements of a suppressed superfluid density of superconducting Ca0.5Na0.5Fe2As2single crystals by proton irradiation | 10.1103/physrevb.86.144509 | Jeehoon Kim, N Haberkorn, M J Graf, I Usov, F Ronning, L Civale, E Nazaretski, G F Chen, W Yu, J D Thompson, R Movshovich | American Physical Society (APS) | Physical Review B | 2012
61ba9a03d7a99c43e8c50f53 | CNFA | -1830341255 | CNFA | CNFA | [6 empty] | 19.4 K |  |  | body | paragraph | ba9db2d179 | Magnetic penetration-depth measurements of a suppressed superfluid density of superconducting Ca0.5Na0.5Fe2As2single crystals by proton irradiation | 10.1103/physrevb.86.144509 | Jeehoon Kim, N Haberkorn, M J Graf, I Usov, F Ronning, L Civale, E Nazaretski, G F Chen, W Yu, J D Thompson, R Movshovich | American Physical Society (APS) | Physical Review B | 2012
61ba9a03e4dc5fe1bac50eff | Ga 1-x Mn x As films | 1150670624 |  | Ga 1-x Mn x As |  | films | Pnictides |  |  |  | 4.2K |  |  | body | figure | 16752416d4 | Anisotropic magnetoresistance and magnetic anisotropy in high-quality (Ga,Mn)As films | 10.1103/physrevb.72.085201 | K Y Wang, K W Edmonds, R P Campion, L X Zhao, C T Foxon, B L Gallagher | American Physical Society (APS) | Physical Review B | 2005
61ba9a033136e52869c50f29 | sulfur | 1461370276 | sulfur | S | [6 empty] | 17 K |  | 160 GPa | body | paragraph | 88d3ef7d3a | Indication of Superconductivity at 35 K in Graphite-Sulfur Composites | 10.1103/physrevlett.87.147001 | R Ricardo Da Silva, J H S Torres, Y Kopelevich | American Physical Society (APS) | Physical Review Letters | 2001
61ba9a033136e52869c50f2a | MgB 2 | 1663854250 |  | MgB 2 |  |  | Alloys, Borides |  |  |  | 39 K |  |  | header | abstract | 88d3ef7d3a | Indication of Superconductivity at 35 K in Graphite-Sulfur Composites | 10.1103/physrevlett.87.147001 | R Ricardo Da Silva, J H S Torres, Y Kopelevich | American Physical Society (APS) | Physical Review Letters | 2001
61ba9a0371dd2853b1c50f2b | A15 intermetallic Nb 3 Sn | -1813330545 |  | Nb 3 Sn |  |  | Alloys |  |  |  | 18 K |  |  | body | paragraph | 8ab5988fd5 | as well as from the collaboration with colleagues of the broadband NMR community |  | Pietro BonfÃ , Lucia Bossoni, Franziska Hammerath, Matteo Moroni, Samuele Sanna, Giuseppe Allodi, Bernd BÃ¼chner, Roberto De Renzi, Hajo Grafe, Bill Halperin, Mladen HorvatiÄ‡, Marc-Henri Julien, Brian Andersen, Massimo Capone, Laura Fanfarillo, Maria Gastiasoro, Paul Canfield, Laura Gozzelino, Yoshiaki Kobayashi, Alberto Martinelli, Andrea Palenzona, Masatoshi Sato, Makariy Tanatar |  |  | 2019
61ba9a0371dd2853b1c50f2c | ultra-thin films | 856451580 |  |  |  | thin films |  |  |  |  | 55 K |  |  | body | paragraph | 8ab5988fd5 | as well as from the collaboration with colleagues of the broadband NMR community |  | Pietro BonfÃ , Lucia Bossoni, Franziska Hammerath, Matteo Moroni, Samuele Sanna, Giuseppe Allodi, Bernd BÃ¼chner, Roberto De Renzi, Hajo Grafe, Bill Halperin, Mladen HorvatiÄ‡, Marc-Henri Julien, Brian Andersen, Massimo Capone, Laura Fanfarillo, Maria Gastiasoro, Paul Canfield, Laura Gozzelino, Yoshiaki Kobayashi, Alberto Martinelli, Andrea Palenzona, Masatoshi Sato, Makariy Tanatar |  |  | 2019
61ba9a0371dd2853b1c50f2d | LaFePO 1âˆ’x F x | 2072927209 |  | LaFePO 1âˆ’x F x |  |  | Iron-pnictides, Pnictides, Oxides, Fluorides |  |  |  | 4 K |  |  | body | paragraph | 8ab5988fd5 | as well as from the collaboration with colleagues of the broadband NMR community |  | Pietro BonfÃ , Lucia Bossoni, Franziska Hammerath, Matteo Moroni, Samuele Sanna, Giuseppe Allodi, Bernd BÃ¼chner, Roberto De Renzi, Hajo Grafe, Bill Halperin, Mladen HorvatiÄ‡, Marc-Henri Julien, Brian Andersen, Massimo Capone, Laura Fanfarillo, Maria Gastiasoro, Paul Canfield, Laura Gozzelino, Yoshiaki Kobayashi, Alberto Martinelli, Andrea Palenzona, Masatoshi Sato, Makariy Tanatar |  |  | 2019
61ba9a0371dd2853b1c50f2e | LaFeAsO 1âˆ’x F x | 250668712 |  | LaFeAsO 1âˆ’x F x |  |  | Iron-pnictides, Pnictides, Oxides, Fluorides |  |  |  | 26 K |  |  | body | paragraph | 8ab5988fd5 | as well as from the collaboration with colleagues of the broadband NMR community |  | Pietro BonfÃ , Lucia Bossoni, Franziska Hammerath, Matteo Moroni, Samuele Sanna, Giuseppe Allodi, Bernd BÃ¼chner, Roberto De Renzi, Hajo Grafe, Bill Halperin, Mladen HorvatiÄ‡, Marc-Henri Julien, Brian Andersen, Massimo Capone, Laura Fanfarillo, Maria Gastiasoro, Paul Canfield, Laura Gozzelino, Yoshiaki Kobayashi, Alberto Martinelli, Andrea Palenzona, Masatoshi Sato, Makariy Tanatar |  |  | 2019
61ba9a0371dd2853b1c50f2f | optimally F-doped LaFeAsO | 1935768771 |  | LaFeAsO | optimally F |  | Iron-pnictides, Oxides, Pnictides |  |  |  | 26 K |  |  | body | paragraph | 8ab5988fd5 | as well as from the collaboration with colleagues of the broadband NMR community |  | Pietro BonfÃ , Lucia Bossoni, Franziska Hammerath, Matteo Moroni, Samuele Sanna, Giuseppe Allodi, Bernd BÃ¼chner, Roberto De Renzi, Hajo Grafe, Bill Halperin, Mladen HorvatiÄ‡, Marc-Henri Julien, Brian Andersen, Massimo Capone, Laura Fanfarillo, Maria Gastiasoro, Paul Canfield, Laura Gozzelino, Yoshiaki Kobayashi, Alberto Martinelli, Andrea Palenzona, Masatoshi Sato, Makariy Tanatar |  |  | 2019
61ba9a034217bb9076c50f6d | CeCoIn 5 | -700978881 |  | CeCoIn 5 |  |  | Alloys |  |  |  | 2.3K |  |  | body | paragraph | 35789c51de | From Kondo Effect to Fermi Liquid | 10.1143/jpsj.74.155 | Hiroshi Kontani, Kosaku Yamada | Physical Society of Japan | Journal of the Physical Society of Japan | 2004
61ba9a047ecf8b73e6c50efc | Y 2 C 3 | -444613723 |  | Y 2 C 3 |  |  | Carbides |  |  |  | 15 K |  |  | body | paragraph | 6222af5aa6 | Superconductivity and spinâ€“orbit coupling in non-centrosymmetric materials: a review | 10.1088/1361-6633/80/3/036501 | M Smidman, M B Salamon, H Q Yuan, D F Agterberg | IOP Publishing | Reports on Progress in Physics | 2016
61ba9a047ecf8b73e6c50efd | LuPdBi | -1827307953 |  | LuPdBi |  |  | Alloys |  |  |  | 1.7 K | specific heat |  | body | paragraph | 6222af5aa6 | Superconductivity and spinâ€“orbit coupling in non-centrosymmetric materials: a review | 10.1088/1361-6633/80/3/036501 | M Smidman, M B Salamon, H Q Yuan, D F Agterberg | IOP Publishing | Reports on Progress in Physics | 2016
61ba9a047ecf8b73e6c50efe | Li 2 Pd 3 B | 426986616 |  | Li 2 Pd 3 B |  |  | Alloys, Borides |  |  |  | 7.6 K |  |  | body | paragraph | 6222af5aa6 | Superconductivity and spinâ€“orbit coupling in non-centrosymmetric materials: a review | 10.1088/1361-6633/80/3/036501 | M Smidman, M B Salamon, H Q Yuan, D F Agterberg | IOP Publishing | Reports on Progress in Physics | 2016
61ba9a047ecf8b73e6c50eff | RPdBi (R = Ho, Er, Tm or Lu) | -1659102255 |  | RPdBi |  |  | Alloys |  |  | R=Ho, Er, Tm, Lu | 1.2 âˆ’ 1.7 K |  |  | body | paragraph | 6222af5aa6 | Superconductivity and spinâ€“orbit coupling in non-centrosymmetric materials: a review | 10.1088/1361-6633/80/3/036501 | M Smidman, M B Salamon, H Q Yuan, D F Agterberg | IOP Publishing | Reports on Progress in Physics | 2016
61ba9a047ecf8b73e6c50f00 | YPtBi | 899541200 |  | YPtBi |  |  | Alloys |  |  |  | 0.77 K |  |  | body | paragraph | 6222af5aa6 | Superconductivity and spinâ€“orbit coupling in non-centrosymmetric materials: a review | 10.1088/1361-6633/80/3/036501 | M Smidman, M B Salamon, H Q Yuan, D F Agterberg | IOP Publishing | Reports on Progress in Physics | 2016
61ba9a047ecf8b73e6c50f01 | LaNiC 2 | -740136611 |  | LaNiC 2 |  |  | Carbides |  |  |  | 2.7 K |  |  | body | paragraph | 6222af5aa6 | Superconductivity and spinâ€“orbit coupling in non-centrosymmetric materials: a review | 10.1088/1361-6633/80/3/036501 | M Smidman, M B Salamon, H Q Yuan, D F Agterberg | IOP Publishing | Reports on Progress in Physics | 2016
61ba9a047ecf8b73e6c50f02 | Y 2 C 3 94 | -1328232460 |  | Y 2 C 3 94 |  |  | Alloys |  |  |  | 18 K |  |  | body | figure | 6222af5aa6 | Superconductivity and spinâ€“orbit coupling in non-centrosymmetric materials: a review | 10.1088/1361-6633/80/3/036501 | M Smidman, M B Salamon, H Q Yuan, D F Agterberg | IOP Publishing | Reports on Progress in Physics | 2016
61ba9a047ecf8b73e6c50f03 | Y 2 C 3 | -417687417 |  | Y 2 C 3 |  |  | Carbides |  |  |  | 15 K |  |  | body | figure | 6222af5aa6 | Superconductivity and spinâ€“orbit coupling in non-centrosymmetric materials: a review | 10.1088/1361-6633/80/3/036501 | M Smidman, M B Salamon, H Q Yuan, D F Agterberg | IOP Publishing | Reports on Progress in Physics | 2016
61ba9a047ecf8b73e6c50f04 | NCS PbTaSe 2 | -1340941656 |  | PbTaSe 2 |  |  | Chalcogenides |  |  |  | 3.7 K |  |  | body | figure | 6222af5aa6 | Superconductivity and spinâ€“orbit coupling in non-centrosymmetric materials: a review | 10.1088/1361-6633/80/3/036501 | M Smidman, M B Salamon, H Q Yuan, D F Agterberg | IOP Publishing | Reports on Progress in Physics | 2016
61ba9a047ecf8b73e6c50f05 | Li 2 Pt 3 B | -1137786928 |  | Li 2 Pt 3 B |  |  | Alloys, Borides |  |  |  | 2.7 K |  |  | body | paragraph | 6222af5aa6 | Superconductivity and spinâ€“orbit coupling in non-centrosymmetric materials: a review | 10.1088/1361-6633/80/3/036501 | M Smidman, M B Salamon, H Q Yuan, D F Agterberg | IOP Publishing | Reports on Progress in Physics | 2016
61ba9a047ecf8b73e6c50f06 | Y2C3 | 999928465 |  | Y2C3 |  |  | Carbides |  |  |  | 15 K |  |  | body | paragraph | 6222af5aa6 | Superconductivity and spinâ€“orbit coupling in non-centrosymmetric materials: a review | 10.1088/1361-6633/80/3/036501 | M Smidman, M B Salamon, H Q Yuan, D F Agterberg | IOP Publishing | Reports on Progress in Physics | 2016
61ba9a047ecf8b73e6c50f07 | CaIrSi 3 | 1816054399 |  | CaIrSi 3 |  |  | Alloys |  |  |  | 3.6 K |  |  | body | paragraph | 6222af5aa6 | Superconductivity and spinâ€“orbit coupling in non-centrosymmetric materials: a review | 10.1088/1361-6633/80/3/036501 | M Smidman, M B Salamon, H Q Yuan, D F Agterberg | IOP Publishing | Reports on Progress in Physics | 2016
61ba9a047ecf8b73e6c50f08 | LuPtBi | -404078929 |  | LuPtBi |  |  | Alloys |  |  |  | 1.0 K |  |  | body | paragraph | 6222af5aa6 | Superconductivity and spinâ€“orbit coupling in non-centrosymmetric materials: a review | 10.1088/1361-6633/80/3/036501 | M Smidman, M B Salamon, H Q Yuan, D F Agterberg | IOP Publishing | Reports on Progress in Physics | 2016
61ba9a047ecf8b73e6c50f09 | K 2 Cr 3 As 3 | 398544968 |  | K 2 Cr 3 As 3 |  |  | Pnictides |  |  |  | 6.1 K |  |  | body | paragraph | 6222af5aa6 | Superconductivity and spinâ€“orbit coupling in non-centrosymmetric materials: a review | 10.1088/1361-6633/80/3/036501 | M Smidman, M B Salamon, H Q Yuan, D F Agterberg | IOP Publishing | Reports on Progress in Physics | 2016
61ba9a047ecf8b73e6c50f0a | LaPtBi 200 | -133119095 |  | LaPtBi 200 |  |  | Alloys |  |  |  | 0.9 K |  |  | body | paragraph | 6222af5aa6 | Superconductivity and spinâ€“orbit coupling in non-centrosymmetric materials: a review | 10.1088/1361-6633/80/3/036501 | M Smidman, M B Salamon, H Q Yuan, D F Agterberg | IOP Publishing | Reports on Progress in Physics | 2016
61ba9a0456f16aed29c50f7d | YBCO/BZO thin | -154361662 | YBCO/BZO |  |  | thin |  |  |  |  | 90 K |  |  | body | paragraph | 976f22be0e | Microwave properties of DyBCO monodomain in the mixed state and comparison with other RE-BCO systems | 10.1016/j.physc.2011.05.073 | Nicola Pompeo, R Rogai, M Ausloos, R Cloots, A Augieri, G Celentano, E Silva | Elsevier BV | Physica C: Superconductivity and its Applications | 2014
61ba9a042c886f0fe6c50ef0 | UCoGe | 314290445 |  | UCoGe |  |  | Alloys |  |  |  | 0.7 K |  |  | body | paragraph | 5a25822ef7 | Single ferromagnetic fluctuations in UCoGe revealed by Ge73 - and Co59 -NMR studies | 10.1103/physrevb.97.075130 | Masahiro Manago, Kenji Ishida, Dai Aoki | American Physical Society (APS) | Physical Review B | 2018
61ba9a04a013f06956c50f00 | single crystal of YBa 2 Cu 3 O 6.67 | -1275898290 |  | YBa 2 Cu 3 O 6.67 |  | single crystal | Oxides, Cuprates |  |  |  | 67 K |  |  | body | paragraph | 180caeb66d | Spatially inhomogeneous competition between superconductivity and the charge density wave in YBa2Cu3O6.67 | 10.1038/s41467-020-14536-1 | J Choi, O Ivashko, E Blackburn, R Liang, D A Bonn, W N Hardy, A T Holmes, N B Christensen, M HÃ¼cker, S Gerber, O Gutowski, U RÃ¼tt, M V Zimmermann, E M Forgan, S M Hayden, J Chang | Springer Science and Business Media LLC | Nature Communications | 2020
61ba9a04a013f06956c50f01 | YBa 2 Cu 3 O 6.67 | 1764359197 |  | YBa 2 Cu 3 O 6.67 |  |  | Oxides, Cuprates |  |  |  | 67 K |  |  | body | figure | 180caeb66d | Spatially inhomogeneous competition between superconductivity and the charge density wave in YBa2Cu3O6.67 | 10.1038/s41467-020-14536-1 | J Choi, O Ivashko, E Blackburn, R Liang, D A Bonn, W N Hardy, A T Holmes, N B Christensen, M HÃ¼cker, S Gerber, O Gutowski, U RÃ¼tt, M V Zimmermann, E M Forgan, S M Hayden, J Chang | Springer Science and Business Media LLC | Nature Communications | 2020
61ba9a0411af647618c50ee5 | Sr x Bi 2 Se 3 | -360598186 |  | Sr x Bi 2 Se 3 |  |  | Chalcogenides |  |  |  | 3K |  |  | body | figure | 717788b8ea | Link between superconductivity and a Lifshitz transition in intercalated Bi 2 Se 3 |  | A Almoalem, I Silber, S Sandik, M Lotem, A Ribak, Y Nitzav, A Yu Kuntsevich, O A Sobolevskiy, Yu G Selivanov, V A Prudkoglyad, M Shi, L Petaccia, M Goldstein, Y Dagan, A Kanigel
61ba9a0514d91e0862c50f29 | Bi2212 | -1731932936 | Bi2212 | Bi2212Bi2212 | [6 empty] | â‰ƒ83K |  |  | body | paragraph | e2652e5d86 | Theory of electron differentiation, flat dispersion andpseudogap phenomena | 10.1016/s0022-3697(00)00099-8 | Masatoshi Imada, Shigeki Onoda | Elsevier BV | Journal of Physics and Chemistry of Solids | 2000
61ba9a053961c0f52fc50eff | ET-Br | 1643568675 | ET-Br | [7 empty] | 11 K |  | ambient pressure | body | paragraph | 73061bb6a3 | Symmetrized mean-field description of magnetic instabilities inÎºâˆ’(BEDTâˆ’TTF)2Cu[N(CN)]2Ysalts | 10.1103/physrevb.64.054509 | A Painelli, A Girlando, A Fortunelli | American Physical Society (APS) | Physical Review B | 2013
61ba9a053961c0f52fc50f00 | ET-Cl | 1433457225 | ET-Cl | [7 empty] | 12 K |  |  | body | paragraph | 73061bb6a3 | Symmetrized mean-field description of magnetic instabilities inÎºâˆ’(BEDTâˆ’TTF)2Cu[N(CN)]2Ysalts | 10.1103/physrevb.64.054509 | A Painelli, A Girlando, A Fortunelli | American Physical Society (APS) | Physical Review B | 2013
61ba9a05c0bff55f4cc50f42 | pure YBa 2 Cu 3 O 7 | -154722165 |  | YBa 2 Cu 3 O 7 | pure |  | Oxides, Cuprates |  |  |  | 93 o K |  |  | body | paragraph | d548bac5df | A Fermi liquid model for the overdoped and optimally doped cuprate superconductors: scattering rate, susceptibility, spin resonance peak and superconducting transition | 10.1016/s0921-4534(00)00383-x | George Kastrinakis | Elsevier BV | Physica C: Superconductivity | 2001
61ba9a0656f16aed29c50f7e | Nb 3 Sn | 615002774 |  | Nb 3 Sn |  |  | Alloys |  |  |  | 9.2 K |  |  | body | paragraph | 2d7d1e7ffc | Superconductivity in the niobium-rich compound Nb5Se4 | 10.1016/j.jallcom.2015.06.281 | Tomasz Klimczuk, K Baroudi, J W Krizan, A L Kozub, R J Cava | Elsevier BV | Journal of Alloys and Compounds | 2015
61ba9a0656f16aed29c50f7f | Nb 5 Se 2 S 2 | -1123923220 |  | Nb 5 Se 2 S 2 |  |  | Chalcogenides |  |  |  | 3.4 K |  |  | body | figure | 2d7d1e7ffc | Superconductivity in the niobium-rich compound Nb5Se4 | 10.1016/j.jallcom.2015.06.281 | Tomasz Klimczuk, K Baroudi, J W Krizan, A L Kozub, R J Cava | Elsevier BV | Journal of Alloys and Compounds | 2015
61ba9a0656f16aed29c50f80 | Nb 5- Te 4 | 600770965 |  | Nb 5- Te 4 |  |  | Alloys |  |  |  | 0.6 -0.9 K |  |  | body | figure | 2d7d1e7ffc | Superconductivity in the niobium-rich compound Nb5Se4 | 10.1016/j.jallcom.2015.06.281 | Tomasz Klimczuk, K Baroudi, J W Krizan, A L Kozub, R J Cava | Elsevier BV | Journal of Alloys and Compounds | 2015
61ba9a0656f16aed29c50f81 | Nb 5 Se 2 S 2 | -917930160 |  | Nb 5 Se 2 S 2 |  |  | Chalcogenides |  |  |  | 3.4 K | resistivity |  | body | paragraph | 2d7d1e7ffc | Superconductivity in the niobium-rich compound Nb5Se4 | 10.1016/j.jallcom.2015.06.281 | Tomasz Klimczuk, K Baroudi, J W Krizan, A L Kozub, R J Cava | Elsevier BV | Journal of Alloys and Compounds | 2015
61ba9a0656f16aed29c50f82 | Nb 5 Se 4 | 1837790879 |  | Nb 5 Se 4 |  |  | Chalcogenides |  |  |  | 1.85 K |  |  | body | figure | 2d7d1e7ffc | Superconductivity in the niobium-rich compound Nb5Se4 | 10.1016/j.jallcom.2015.06.281 | Tomasz Klimczuk, K Baroudi, J W Krizan, A L Kozub, R J Cava | Elsevier BV | Journal of Alloys and Compounds | 2015
61ba9a062227d4ac07c50f0f | Ni doped 0.065 | 1343261243 |  |  | Ni | [5 empty] | 7 K |  |  | body | paragraph | f3141db9a3 | Superconductivity and antiferromagnetism in Ba0.75K0.25Fe2As2single crystals as seen by57Fe MÃ¶ssbauer spectroscopy | 10.1103/physrevb.88.184514 | J Munevar, H Micklitz, J AgÃ¼ero, Guotai Tan, Chenglin Zhang, Pengcheng Dai, E Baggio-Saitovitch | American Physical Society (APS) | Physical Review B | 2011
61ba9a062227d4ac07c50f10 | Ni doped 0.075 | -661980752 |  |  | Ni | [5 empty] | 7 K |  |  | body | paragraph | f3141db9a3 | Superconductivity and antiferromagnetism in Ba0.75K0.25Fe2As2single crystals as seen by57Fe MÃ¶ssbauer spectroscopy | 10.1103/physrevb.88.184514 | J Munevar, H Micklitz, J AgÃ¼ero, Guotai Tan, Chenglin Zhang, Pengcheng Dai, E Baggio-Saitovitch | American Physical Society (APS) | Physical Review B | 2011
61ba9a062b9a12e3d2c50f42 | Nb | -399633689 |  | Nb |  |  | Alloys |  |  |  | 9.2 K | magnetic susceptibility |  | body | paragraph | 79cd87c4e1 | Reentrance of the induced diamagnetism in gold-niobium proximity cylinders | 10.1103/physrevb.62.r6120 | F Bernd MÃ¼ller-Allinger, Ana Celia Mota | American Physical Society (APS) | Physical Review B | 2013
61ba9a067ce09aab2ac50f39 | NbN | -664488770 |  | NbN |  |  | Nitrides |  |  |  | 10K |  |  | body | paragraph | 29d9507e2f | Nonlinear electromagnetic response and Higgs-mode excitation in BCS superconductors with impurities | 10.1103/physrevb.99.224511 | Mikhail Silaev | American Physical Society (APS) | Physical Review B | 2019
61ba9a0611af647618c50ee6 | NbSn 2 | -795514644 |  | NbSn 2 |  |  | Alloys |  |  |  | 2.68 K |  |  | body | paragraph | c20641d555 | Second superconducting energy gap ofNb3Snobserved by breakjunction point-contact spectroscopy | 10.1103/physrevb.82.024507 | M Marz, G Goll, W Goldacker, R Lortz | American Physical Society (APS) | Physical Review B | 2014
61ba9a0611af647618c50ee7 | elemental Sn | -1358264227 |  | Sn |  |  | Alloys |  |  |  | 3.72 K |  |  | body | paragraph | c20641d555 | Second superconducting energy gap ofNb3Snobserved by breakjunction point-contact spectroscopy | 10.1103/physrevb.82.024507 | M Marz, G Goll, W Goldacker, R Lortz | American Physical Society (APS) | Physical Review B | 2014
61ba9a0611af647618c50ee8 | Nb 6 Sn 5 | 1434619494 |  | Nb 6 Sn 5 |  |  | Alloys |  |  |  | 2.07 K |  |  | body | paragraph | c20641d555 | Second superconducting energy gap ofNb3Snobserved by breakjunction point-contact spectroscopy | 10.1103/physrevb.82.024507 | M Marz, G Goll, W Goldacker, R Lortz | American Physical Society (APS) | Physical Review B | 2014
61ba9a06d52116ffe1c50f02 | LaFeAs(O, F) | -1711276205 |  | LaFeAs(O, F |  |  | Alloys |  |  |  | 26K |  |  | body | paragraph | 5c1e8eefe2 | Influence of magnetism on the superconducting properties of iron-based superconductor NdFeAsO 0.88 F 0.12 |  | Y Ding, Y Sun, X D Wang, H C Wang, Z X Shi, Z A Ren, J Yang, W Lu
61ba9a06e614176f2ec50f2f | undoped MOD/RABiTS | 1166082078 |  |  | undoped MOD/RABiTS | [5 empty] | 94 K |  |  | body | paragraph | 799ee48afa | Benefits of current percolation in superconducting coated conductors | 10.1063/1.2093920 | N A Rutter, J H Durrell, M G Blamire, J L Macmanus-Driscoll, H Wang, S R Foltyn | AIP Publishing | Applied Physics Letters | 2005
61ba9a07d7a99c43e8c50f55 | FeSe | 1577338312 |  | FeSe |  |  | Iron-chalcogenides, Chalcogenides |  |  |  | 70K |  |  | body | paragraph | a01ca3885e | Using gap symmetry and structure to reveal the pairing mechanism in Fe-based superconductors | 10.1016/j.crhy.2015.10.002 | Peter J Hirschfeld | Elsevier BV | Comptes Rendus Physique | 2016
61ba9a07d7a99c43e8c50f56 | BaFe 2 (As,P) 2 | -1547555745 |  | BaFe 2 (As,P) 2 |  |  | Alloys |  |  |  | 30K |  |  | body | paragraph | a01ca3885e | Using gap symmetry and structure to reveal the pairing mechanism in Fe-based superconductors | 10.1016/j.crhy.2015.10.002 | Peter J Hirschfeld | Elsevier BV | Comptes Rendus Physique | 2016
61ba9a07d7a99c43e8c50f57 | FeSe | 1617784714 |  | FeSe |  |  | Iron-chalcogenides, Chalcogenides |  |  |  | 8K |  |  | body | paragraph | a01ca3885e | Using gap symmetry and structure to reveal the pairing mechanism in Fe-based superconductors | 10.1016/j.crhy.2015.10.002 | Peter J Hirschfeld | Elsevier BV | Comptes Rendus Physique | 2016
61ba9a07d7a99c43e8c50f58 | Li 0.56 (NH 2 ) 0.53 (NH 3 ) 1.19 Fe 2 Se 2 | -863415245 |  | Li 0.56 (NH 2 ) 0.53 (NH 3 ) 1.19 Fe 2 Se 2 |  |  | Hydrides, Nitrides, Iron-chalcogenides, Chalcogenides |  |  |  | 39 K |  |  | body | paragraph | a01ca3885e | Using gap symmetry and structure to reveal the pairing mechanism in Fe-based superconductors | 10.1016/j.crhy.2015.10.002 | Peter J Hirschfeld | Elsevier BV | Comptes Rendus Physique | 2016
61ba9a07d7a99c43e8c50f59 | Mn of only 0.2% | 695748494 |  |  | Mn of only 0.2% | [5 empty] | 30K |  |  | body | paragraph | a01ca3885e | Using gap symmetry and structure to reveal the pairing mechanism in Fe-based superconductors | 10.1016/j.crhy.2015.10.002 | Peter J Hirschfeld | Elsevier BV | Comptes Rendus Physique | 2016
61ba9a07d7a99c43e8c50f5a | alkali-intercalated FeSe | -1853565343 |  | FeSe | alkali-intercalated |  | Iron-chalcogenides, Chalcogenides |  |  |  | 40K |  |  | body | paragraph | a01ca3885e | Using gap symmetry and structure to reveal the pairing mechanism in Fe-based superconductors | 10.1016/j.crhy.2015.10.002 | Peter J Hirschfeld | Elsevier BV | Comptes Rendus Physique | 2016
61ba9a07d7a99c43e8c50f5b | BaFe2(As1âˆ’xPx)2 single crystals | -2123006852 |  | BaFe2(As1âˆ’xPx)2 |  | single crystals | Iron-pnictides, Pnictides |  |  |  | 28 K |  |  | body | paragraph | a01ca3885e | Using gap symmetry and structure to reveal the pairing mechanism in Fe-based superconductors | 10.1016/j.crhy.2015.10.002 | Peter J Hirschfeld | Elsevier BV | Comptes Rendus Physique | 2016
61ba9a07d7a99c43e8c50f5c | Li 0.6 (NH 2 ) 0.2 (NH 3 ) 0.8 Fe 2 Se 2 | -1339186674 |  | Li 0.6 (NH 2 ) 0.2 (NH 3 ) 0.8 Fe 2 Se 2 |  |  | Hydrides, Nitrides, Iron-chalcogenides, Chalcogenides |  |  |  | 44 K |  |  | body | paragraph | a01ca3885e | Using gap symmetry and structure to reveal the pairing mechanism in Fe-based superconductors | 10.1016/j.crhy.2015.10.002 | Peter J Hirschfeld | Elsevier BV | Comptes Rendus Physique | 2016
61ba9a07d7a99c43e8c50f5d | Fe(Se,Te) | 927886052 | Fe(Se,Te | FeM | [6 empty] | 12K |  |  | body | paragraph | a01ca3885e | Using gap symmetry and structure to reveal the pairing mechanism in Fe-based superconductors | 10.1016/j.crhy.2015.10.002 | Peter J Hirschfeld | Elsevier BV | Comptes Rendus Physique | 2016
61ba9a07d7a99c43e8c50f5e | optimally F-doped La-1111 | -942648811 | La-1111 |  | optimally F-doped | [5 empty] | 30K |  |  | body | paragraph | a01ca3885e | Using gap symmetry and structure to reveal the pairing mechanism in Fe-based superconductors | 10.1016/j.crhy.2015.10.002 | Peter J Hirschfeld | Elsevier BV | Comptes Rendus Physique | 2016
61ba9a0812cb23f3dfc50f20 | Tl2201 | 716066341 | Tl2201 | Tl2201Tl2201 | [6 empty] | 90 K |  |  | body | paragraph | d393225b61 | Coupling to spin fluctuations from conductivity scattering rates | 10.1103/physrevb.62.9054 | E Schachinger, J P Carbotte | American Physical Society (APS) | Physical Review B | 2013
61ba9a0812cb23f3dfc50f21 | Tl2201 | 858544757 | Tl2201 | Tl2201Tl2201 | [6 empty] | 90 K |  |  | body |  | d393225b61 | Coupling to spin fluctuations from conductivity scattering rates | 10.1103/physrevb.62.9054 | E Schachinger, J P Carbotte | American Physical Society (APS) | Physical Review B | 2013
61ba9a0812cb23f3dfc50f22 | overdoped Tl2201 | 233246623 | Tl2201 | Tl2201Tl2201 | overdoped | [5 empty] | 23 K |  |  | body |  | d393225b61 | Coupling to spin fluctuations from conductivity scattering rates | 10.1103/physrevb.62.9054 | E Schachinger, J P Carbotte | American Physical Society (APS) | Physical Review B | 2013
61ba9a0812cb23f3dfc50f23 | Bi2212 | -1753077770 | Bi2212 | Bi2212Bi2212 | [6 empty] | 90 K |  |  | body |  | d393225b61 | Coupling to spin fluctuations from conductivity scattering rates | 10.1103/physrevb.62.9054 | E Schachinger, J P Carbotte | American Physical Society (APS) | Physical Review B | 2013
61ba9a0812cb23f3dfc50f24 | Tl2201 | 802699843 | Tl2201 | Tl2201Tl2201 | [6 empty] | 23 K |  |  | body |  | d393225b61 | Coupling to spin fluctuations from conductivity scattering rates | 10.1103/physrevb.62.9054 | E Schachinger, J P Carbotte | American Physical Society (APS) | Physical Review B | 2013
61ba9a0812cb23f3dfc50f25 | Y124 | -258086002 | Y124 | Y124Y124 | [6 empty] | 81 K |  |  | body | paragraph | d393225b61 | Coupling to spin fluctuations from conductivity scattering rates | 10.1103/physrevb.62.9054 | E Schachinger, J P Carbotte | American Physical Society (APS) | Physical Review B | 2013
61ba9a0812cb23f3dfc50f26 | Tl2201 | 866252449 | Tl2201 | Tl2201Tl2201 | [6 empty] | 90 K |  |  | body | paragraph | d393225b61 | Coupling to spin fluctuations from conductivity scattering rates | 10.1103/physrevb.62.9054 | E Schachinger, J P Carbotte | American Physical Society (APS) | Physical Review B | 2013
61ba9a0812cb23f3dfc50f27 | overdoped Tl2201 | 231320403 | Tl2201 | Tl2201Tl2201 | overdoped | [5 empty] | 23 K |  |  | body | paragraph | d393225b61 | Coupling to spin fluctuations from conductivity scattering rates | 10.1103/physrevb.62.9054 | E Schachinger, J P Carbotte | American Physical Society (APS) | Physical Review B | 2013
61ba9a0812cb23f3dfc50f28 | Y124 | -221503288 | Y124 | Y124Y124 | [6 empty] | 82 K |  |  | body | paragraph | d393225b61 | Coupling to spin fluctuations from conductivity scattering rates | 10.1103/physrevb.62.9054 | E Schachinger, J P Carbotte | American Physical Society (APS) | Physical Review B | 2013
61ba9a0812cb23f3dfc50f29 | Bi2212 | -1672221522 | Bi2212 | Bi2212Bi2212 | [6 empty] | 90 K |  |  | body | paragraph | d393225b61 | Coupling to spin fluctuations from conductivity scattering rates | 10.1103/physrevb.62.9054 | E Schachinger, J P Carbotte | American Physical Society (APS) | Physical Review B | 2013
61ba9a0812cb23f3dfc50f2a | g = 0.725 | -1721316309 | [7 empty] | g=0.725 | 90 K |  |  | body | paragraph | d393225b61 | Coupling to spin fluctuations from conductivity scattering rates | 10.1103/physrevb.62.9054 | E Schachinger, J P Carbotte | American Physical Society (APS) | Physical Review B | 2013
61ba9a0812cb23f3dfc50f2b | Y124 | -281178146 | Y124 | Y124Y124 | [6 empty] | 82 K |  |  | body |  | d393225b61 | Coupling to spin fluctuations from conductivity scattering rates | 10.1103/physrevb.62.9054 | E Schachinger, J P Carbotte | American Physical Society (APS) | Physical Review B | 2013
61ba9a0812cb23f3dfc50f2c | overdoped Tl2201 | 568296423 | Tl2201 | Tl2201Tl2201 | overdoped | [5 empty] | 23 K |  |  | header | abstract | d393225b61 | Coupling to spin fluctuations from conductivity scattering rates | 10.1103/physrevb.62.9054 | E Schachinger, J P Carbotte | American Physical Society (APS) | Physical Review B | 2013
61ba9a0812cb23f3dfc50f2d | Bi2212 | -1907137445 | Bi2212 | Bi2212Bi2212 | [6 empty] | 90 K |  |  | body | paragraph | d393225b61 | Coupling to spin fluctuations from conductivity scattering rates | 10.1103/physrevb.62.9054 | E Schachinger, J P Carbotte | American Physical Society (APS) | Physical Review B | 2013
61ba9a0812cb23f3dfc50f2e | Tl2201 | 796949303 | Tl2201 | Tl2201Tl2201 | [6 empty] | 90 K |  |  | body |  | d393225b61 | Coupling to spin fluctuations from conductivity scattering rates | 10.1103/physrevb.62.9054 | E Schachinger, J P Carbotte | American Physical Society (APS) | Physical Review B | 2013
61ba9a0812cb23f3dfc50f2f | Bi2212 | -1737718626 | Bi2212 | Bi2212Bi2212 | [6 empty] | 90 K |  |  | body | paragraph | d393225b61 | Coupling to spin fluctuations from conductivity scattering rates | 10.1103/physrevb.62.9054 | E Schachinger, J P Carbotte | American Physical Society (APS) | Physical Review B | 2013
61ba9a0812cb23f3dfc50f30 | Overdoped Tl2201 | 1724590426 | Tl2201 | Tl2201Tl2201 | Overdoped | [5 empty] | 23 K |  |  | body |  | d393225b61 | Coupling to spin fluctuations from conductivity scattering rates | 10.1103/physrevb.62.9054 | E Schachinger, J P Carbotte | American Physical Society (APS) | Physical Review B | 2013
61ba9a08a5c5381c2ec50f4c | YBCO single crystals | 52277433 | YBCO |  |  | single crystals |  |  |  |  | 93.5 K | magnetization |  | body | figure | 1337ebff4e | Pinning features of the magnetic flux trapped by YBCO single crystals in weak constant magnetic fields | 10.1063/1.4791772 | V Yu. Monarkha, V A Paschenko, V P Timofeev | AIP Publishing | Low Temperature Physics | 2013
61ba9a082c886f0fe6c50ef2 | CeFe 1âˆ’x Co x AsO | 1902918333 |  | CeFe 1âˆ’x Co x AsO |  |  | Iron-pnictides, Oxides, Pnictides |  |  |  | 10 K |  |  | body | figure | 47e1b3d78d | Role of in-plane and out-of-plane dilution in CeFeAsO: Charge doping versus disorder | 10.1103/physrevb.87.174519 | G Prando, O Vakaliuk, S Sanna, G Lamura, T Shiroka, P BonfÃ , P Carretta, R De Renzi, H-H Klauss, C G F Blum, S Wurmehl, C Hess, B BÃ¼chner | American Physical Society (APS) | Physical Review B | 2013
61ba9a082c886f0fe6c50ef3 | SmFeAsO 1âˆ’x F x | 684017497 |  | SmFeAsO 1âˆ’x F x |  |  | Iron-pnictides, Pnictides, Oxides, Fluorides |  |  |  | 55 K |  |  | body | paragraph | 47e1b3d78d | Role of in-plane and out-of-plane dilution in CeFeAsO: Charge doping versus disorder | 10.1103/physrevb.87.174519 | G Prando, O Vakaliuk, S Sanna, G Lamura, T Shiroka, P BonfÃ , P Carretta, R De Renzi, H-H Klauss, C G F Blum, S Wurmehl, C Hess, B BÃ¼chner | American Physical Society (APS) | Physical Review B | 2013
61ba9a082c886f0fe6c50ef4 | CeFeAsO 1âˆ’x F x | 1827184659 |  | CeFeAsO 1âˆ’x F x |  |  | Iron-pnictides, Pnictides, Oxides, Fluorides |  |  |  | 35 K |  |  | body | figure | 47e1b3d78d | Role of in-plane and out-of-plane dilution in CeFeAsO: Charge doping versus disorder | 10.1103/physrevb.87.174519 | G Prando, O Vakaliuk, S Sanna, G Lamura, T Shiroka, P BonfÃ , P Carretta, R De Renzi, H-H Klauss, C G F Blum, S Wurmehl, C Hess, B BÃ¼chner | American Physical Society (APS) | Physical Review B | 2013
61ba9a09e4dc5fe1bac50f02 | KFe2Se2 | 1057124539 |  | KFe2Se2 |  |  | Iron-chalcogenides, Chalcogenides |  |  |  | âˆ¼ 33K |  |  | header | abstract | 89e9f5fd1b | d-wave pairing from spin fluctuations in theKxFe2âˆ’ySe2superconductors | 10.1103/physrevb.83.100515 | T A Maier, S Graser, P J Hirschfeld, D J Scalapino | American Physical Society (APS) | Physical Review B | 2011
61ba9a09e4dc5fe1bac50f03 | A x Fe 2âˆ’y Se 2 (A=K,Ca) | -927764088 |  | A x Fe 2âˆ’y Se 2 |  |  | Alloys |  |  | A=K, Ca | 30K |  |  | body | paragraph | 89e9f5fd1b | d-wave pairing from spin fluctuations in theKxFe2âˆ’ySe2superconductors | 10.1103/physrevb.83.100515 | T A Maier, S Graser, P J Hirschfeld, D J Scalapino | American Physical Society (APS) | Physical Review B | 2011
61ba9a093961c0f52fc50f02 | doping Î´ = 0.35 | 664610749 | [7 empty] | Î´=0.35 | 9K |  |  | body | paragraph | 3c56510192 | Superconductivity inCoO2layers and the resonating valence bond mean-field theory of the triangular latticetâˆ’Jmodel | 10.1103/physrevb.68.104508 | Brijesh Kumar, B Sriram Shastry | American Physical Society (APS) | Physical Review B | 2003
61ba9a0907932c08a9c50f62 | x=0.202 | 1161349917 | [7 empty] | x=0.202 | 10K |  |  | body | paragraph | b622421f21 | Sign-reversal of the in-plane resistivity anisotropy in hole-doped iron pnictides | 10.1038/ncomms2933 | E C Blomberg, M A Tanatar, R M Fernandes, I I Mazin, Bing Shen, Hai-Hu Wen, M D Johannes, J Schmalian, R Prozorov | Springer Science and Business Media LLC | Nature Communications | 2012
61ba9a0907932c08a9c50f63 | x=0.259 | 280016675 | [7 empty] | x=0.259 | 28K |  |  | body | paragraph | b622421f21 | Sign-reversal of the in-plane resistivity anisotropy in hole-doped iron pnictides | 10.1038/ncomms2933 | E C Blomberg, M A Tanatar, R M Fernandes, I I Mazin, Bing Shen, Hai-Hu Wen, M D Johannes, J Schmalian, R Prozorov | Springer Science and Business Media LLC | Nature Communications | 2012
61ba9a0907932c08a9c50f64 | x=0.235 | -1598497805 | [7 empty] | x=0.235 | 26K |  |  | body | paragraph | b622421f21 | Sign-reversal of the in-plane resistivity anisotropy in hole-doped iron pnictides | 10.1038/ncomms2933 | E C Blomberg, M A Tanatar, R M Fernandes, I I Mazin, Bing Shen, Hai-Hu Wen, M D Johannes, J Schmalian, R Prozorov | Springer Science and Business Media LLC | Nature Communications | 2012
61ba9a0a7c13e4f711c50ed3 | NbSe 2 | -4148523 |  | NbSe 2 |  |  | Chalcogenides |  |  |  | 7.0K |  |  | body | paragraph | 5ace967ee4 | -detected NMR of 8Li in the normal state of 2H- | 10.1016/j.physb.2005.11.064 | D Wang, M D Hossain, Z Salman, D Arseneau, K H Chow, S Daviel, T A Keeler, R F Kiefl, S R Kreitzman, C D P Levy, G D Morris, R I Miller, W A Macfarlane, T J Parolin, H Saadaoui | Elsevier BV | Physica B: Condensed Matter | 2013
61ba9a0a2c886f0fe6c50ef5 | potassium intercalated graphite C | -387049908 | intercalated graphite C |  |  | potassium |  |  |  |  | 10 K |  |  | body | paragraph | a575ed8d04 | Granular superconductivity at room temperature in bulk highly oriented pyrolytic graphite samples | 10.1016/j.carbon.2013.03.002 | T Scheike, P Esquinazi, A Setzer, W BÃ¶hlmann | Elsevier BV | Carbon | 2013
61ba9a0a2b9a12e3d2c50f44 | y=0.01 | 1328242058 | [7 empty] | y=0.01 | 23 K |  |  | body | paragraph | 5517e94606 | Electronic structure and quantum criticality in Ba(Fe 1-x-y Co x Mn y ) 2 As 2 , an ARPES study | 10.1209/0295-5075/103/47004 | E D L Rienks, T Wolf, K Koepernik, I Avigo, P Hlawenka, C Lupulescu, T Arion, F Roth, W Eberhardt, U Bovensiepen, J Fink | IOP Publishing | EPL (Europhysics Letters) | 2013
61ba9a0b1b93c0c6bec50f88 | Îº-(ET) 2 Cu- (SCN) 2 | 656387685 |  | Îº-(ET) 2 Cu- (SCN) 2 |  |  | Alloys |  |  |  | 10 K |  |  | body | paragraph | 419b28dcbd | Effect of Irradiation-Induced Disorder on the Conductivity and Critical Temperature of the Organic SuperconductorÎºâˆ’(BEDTâˆ’TTF)2Cu(SCN)2 | 10.1103/physrevlett.96.177002 | James G Analytis, Arzhang Ardavan, Stephen J Blundell, Robin L Owen, Elspeth F Garman, Chris Jeynes, Ben J Powell | American Physical Society (APS) | Physical Review Letters | 2008
61ba9a0be614176f2ec50f31 | Ca 2 RuO 4 | 892568281 |  | Ca 2 RuO 4 |  |  | Oxides |  |  |  | 60 K |  |  | body | figure | 9ea208bf3b | Terahertz spectroscopy evidence of possible 40 K superconductivity in rhenium-doped strontium ruthenates |  | Yurii Aleshchenko, Boris Gorshunov, Elena Zhukova, Andrey Muratov, Alexander Dudka, Rajendra Dulal, Serafim Teknowijoyo, Sara Chahid, Vahan Nikoghosyan, Armen Gulian |  |  | 2020
61ba9a0be614176f2ec50f32 | n = 1 case | -1191867993 | [7 empty] | n=1 | 1.5K |  |  | body | paragraph | 9ea208bf3b | Terahertz spectroscopy evidence of possible 40 K superconductivity in rhenium-doped strontium ruthenates |  | Yurii Aleshchenko, Boris Gorshunov, Elena Zhukova, Andrey Muratov, Alexander Dudka, Rajendra Dulal, Serafim Teknowijoyo, Sara Chahid, Vahan Nikoghosyan, Armen Gulian |  |  | 2020
61ba9a0be614176f2ec50f33 | Sr 2 Ru 1âˆ’x Re x O 4âˆ’y Se y | -568648167 |  | Sr 2 Ru 1âˆ’x Re x O 4âˆ’y Se y |  |  | Chalcogenides, Oxides |  |  |  | 40 K |  |  | body | figure | 9ea208bf3b | Terahertz spectroscopy evidence of possible 40 K superconductivity in rhenium-doped strontium ruthenates |  | Yurii Aleshchenko, Boris Gorshunov, Elena Zhukova, Andrey Muratov, Alexander Dudka, Rajendra Dulal, Serafim Teknowijoyo, Sara Chahid, Vahan Nikoghosyan, Armen Gulian |  |  | 2020
61ba9a0bab9e3e9324c50f30 | Nb | -322598949 |  | Nb |  |  | Alloys |  |  |  | 1.2 K |  |  | body | paragraph | 0bfe0a8bad | Noise properties of superconducting coplanar waveguide microwave resonators | 10.1063/1.2711770 | Jiansong Gao, Jonas Zmuidzinas, Benjamin A Mazin, Henry G Leduc, Peter K Day | AIP Publishing | Applied Physics Letters | 2008
61ba9a0bd7a99c43e8c50f60 | La 1.94 Sr 0.06 CuO 4+y | -1514284995 |  | La 1.94 Sr 0.06 CuO 4+y |  |  | Alloys |  |  |  | 38 K |  |  | body | paragraph | 181dbeb437 | Field-induced electronic phase separation in a cuprate high temperature superconductor |  | S Holm-Dahlin, J Larsen, H Jacobsen, A T RÃ¸mer, A.-E T Â¸ut Â¸ueanu, M Ahmad, J.-C Grivel, R Scheuermann, M V Zimmermann, M Boehm, P Steffens, Ch Niedermayer, K S Pedersen, N B Christensen, B O Wells, K Lefmann, L Udby |  |  | 2021
61ba9a0b85fc223534c50edf | x=0.19 | 152939272 | [7 empty] | x=0.19 | 1.1 K |  | 1.2 GPa | body | paragraph | f497643214 | Pressure-Driven Quantum Criticality in Iron-Selenide Superconductors | 10.1103/physrevlett.108.197001 | Jing Guo, Xiao-Jia Chen, Jianhui Dai, Chao Zhang, Jiangang Guo, Xiaolong Chen, Qi Wu, Dachun Gu, Peiwen Gao, Lihong Yang, Ke Yang, Xi Dai, Ho-Kwang Mao, Liling Sun, Zhongxian Zhao | American Physical Society (APS) | Physical Review Letters | 2012
61ba9a0b85fc223534c50ee0 | x=0.28 | -94169942 | [7 empty] | x=0.28 | 2.2 K |  | 1.7 GPa | body | paragraph | f497643214 | Pressure-Driven Quantum Criticality in Iron-Selenide Superconductors | 10.1103/physrevlett.108.197001 | Jing Guo, Xiao-Jia Chen, Jianhui Dai, Chao Zhang, Jiangang Guo, Xiaolong Chen, Qi Wu, Dachun Gu, Peiwen Gao, Lihong Yang, Ke Yang, Xi Dai, Ho-Kwang Mao, Liling Sun, Zhongxian Zhao | American Physical Society (APS) | Physical Review Letters | 2012
61ba9a0b85fc223534c50ee1 | un-doped sample | 2135036135 |  |  | un-doped | [5 empty] | 33 K |  |  | body | paragraph | f497643214 | Pressure-Driven Quantum Criticality in Iron-Selenide Superconductors | 10.1103/physrevlett.108.197001 | Jing Guo, Xiao-Jia Chen, Jianhui Dai, Chao Zhang, Jiangang Guo, Xiaolong Chen, Qi Wu, Dachun Gu, Peiwen Gao, Lihong Yang, Ke Yang, Xi Dai, Ho-Kwang Mao, Liling Sun, Zhongxian Zhao | American Physical Society (APS) | Physical Review Letters | 2012
61ba9a0bc0bff55f4cc50f45 | slightly underdoped Bi 2 Sr 2 CaCu 2 O 8+Î´ | 718266737 |  | Bi 2 Sr 2 CaCu 2 O 8+Î´ | slightly underdoped |  | Alloys |  |  |  | 92 K |  |  | body | figure | 7821782668 | Origin of the Fermi arcs in cuprates: a dual role of quasiparticle and pair excitations | 10.1088/1361-648x/aae7af | William Sacks, Alain Mauger, Yves Noat | IOP Publishing | Journal of Physics: Condensed Matter | 2018
61ba9a0b07932c08a9c50f65 | sample A (n2D = 2.3 | 973435777 |  | A |  |  | Alloys |  |  | D=2.3 | 0.28 K |  |  | body | paragraph | c2894ba46b | The Vortex Signature of Discrete Ferromagnetic Dipoles at the LaAlO 3 /SrTiO 3 Interface |  | A P PetroviÄ‡, A ParÃ©, T R Paudel, K Lee, S Holmes, C H W Barnes, A David, T Wu, E Y Tsymbal, C Panagopoulos |  |  | 2013
61ba9a0b4217bb9076c50f71 | LaO 1âˆ’x F x FeAs | -688359441 |  | LaO 1âˆ’x F x FeAs |  |  | Iron-pnictides, Pnictides, Oxides, Fluorides |  |  |  | 26 K |  |  | body | figure | 8a0db32734 | Synthesis, anisotropy, and superconducting properties of LiFeAs single crystal | 10.1063/1.3435472 | Yoo Jang Song, Jin Soo Ghim, Byeong Hun Min, Yong Seung Kwon, Myung Hwa Jung, Jong-Soo Rhyee | AIP Publishing | Applied Physics Letters | 2010
61ba9a0b4217bb9076c50f72 | RRR âˆ¼ 46 | 758437583 |  | RRR âˆ¼ 46 |  |  | Alloys |  |  |  | 19.7 K |  |  | body |  | 8a0db32734 | Synthesis, anisotropy, and superconducting properties of LiFeAs single crystal | 10.1063/1.3435472 | Yoo Jang Song, Jin Soo Ghim, Byeong Hun Min, Yong Seung Kwon, Myung Hwa Jung, Jong-Soo Rhyee | AIP Publishing | Applied Physics Letters | 2010
61ba9a0b4217bb9076c50f73 | LiFeAs single crystal | -219844648 |  | LiFeAs |  | single crystal | Iron-pnictides, Pnictides |  |  |  | 19.7 K |  |  | body | figure | 8a0db32734 | Synthesis, anisotropy, and superconducting properties of LiFeAs single crystal | 10.1063/1.3435472 | Yoo Jang Song, Jin Soo Ghim, Byeong Hun Min, Yong Seung Kwon, Myung Hwa Jung, Jong-Soo Rhyee | AIP Publishing | Applied Physics Letters | 2010
61ba9a0b4217bb9076c50f74 | AFe 2 As 2 (A=Ba, Sr, and Ca | 1505266852 |  | AFe 2 As 2 |  |  | Iron-pnictides, Pnictides |  |  | A=Ba, Sr, Ca | 55 K |  |  | body | figure | 8a0db32734 | Synthesis, anisotropy, and superconducting properties of LiFeAs single crystal | 10.1063/1.3435472 | Yoo Jang Song, Jin Soo Ghim, Byeong Hun Min, Yong Seung Kwon, Myung Hwa Jung, Jong-Soo Rhyee | AIP Publishing | Applied Physics Letters | 2010
61ba9a0b4217bb9076c50f75 | LiFeAs single crystal | -373859294 |  | LiFeAs |  | single crystal | Iron-pnictides, Pnictides |  |  |  | 19.7 K |  |  | header | abstract | 8a0db32734 | Synthesis, anisotropy, and superconducting properties of LiFeAs single crystal | 10.1063/1.3435472 | Yoo Jang Song, Jin Soo Ghim, Byeong Hun Min, Yong Seung Kwon, Myung Hwa Jung, Jong-Soo Rhyee | AIP Publishing | Applied Physics Letters | 2010
61ba9a0b4217bb9076c50f76 | Single crystal LiFeAs | 248624360 |  | LiFeAs |  | Single crystal | Iron-pnictides, Pnictides |  |  |  | 19.7 K |  |  | body |  | 8a0db32734 | Synthesis, anisotropy, and superconducting properties of LiFeAs single crystal | 10.1063/1.3435472 | Yoo Jang Song, Jin Soo Ghim, Byeong Hun Min, Yong Seung Kwon, Myung Hwa Jung, Jong-Soo Rhyee | AIP Publishing | Applied Physics Letters | 2010
61ba9a0bc2c99830dec50f2d | Sample #263 with x WDS = 0.127 | -1416970353 | [7 empty] | x WDS=0.127 | 49 K | Ï(T) |  | body | paragraph | ebd3f215c4 | Unusual superconducting state at 49 K in electron-doped CaFe2As2 at ambient pressure | 10.1073/pnas.1112150108 | B Lv, L Z Deng, M Gooch, F Y Wei, Y Y Sun, J K Meen, Y-Y Xue, B Lorenz, C-W Chu | Proceedings of the National Academy of Sciences | Proceedings of the National Academy of Sciences | 2011
61ba9a0bc2c99830dec50f2e | Sr | 630303924 |  | Sr |  |  | Alloys |  |  |  | 38 K |  |  | body | paragraph | ebd3f215c4 | Unusual superconducting state at 49 K in electron-doped CaFe2As2 at ambient pressure | 10.1073/pnas.1112150108 | B Lv, L Z Deng, M Gooch, F Y Wei, Y Y Sun, J K Meen, Y-Y Xue, B Lorenz, C-W Chu | Proceedings of the National Academy of Sciences | Proceedings of the National Academy of Sciences | 2011
61ba9a0bc2c99830dec50f2f | Pr-doped Ca122 | 1631660233 | Ca122 | Ca122Ca122 | Pr | [5 empty] | 38 K |  |  | body | paragraph | ebd3f215c4 | Unusual superconducting state at 49 K in electron-doped CaFe2As2 at ambient pressure | 10.1073/pnas.1112150108 | B Lv, L Z Deng, M Gooch, F Y Wei, Y Y Sun, J K Meen, Y-Y Xue, B Lorenz, C-W Chu | Proceedings of the National Academy of Sciences | Proceedings of the National Academy of Sciences | 2011
61ba9a0bc2c99830dec50f30 | AeFe 2 As 2 | -1246767109 |  | AeFe 2 As 2 |  |  | Iron-pnictides, Pnictides |  |  |  | 49 K |  |  | header | abstract | ebd3f215c4 | Unusual superconducting state at 49 K in electron-doped CaFe2As2 at ambient pressure | 10.1073/pnas.1112150108 | B Lv, L Z Deng, M Gooch, F Y Wei, Y Y Sun, J K Meen, Y-Y Xue, B Lorenz, C-W Chu | Proceedings of the National Academy of Sciences | Proceedings of the National Academy of Sciences | 2011
61ba9a0bc2c99830dec50f31 | electron- doped 1111 | 1903005256 | electron- doped 1111 | [7 empty] | 57 K |  |  | body | paragraph | ebd3f215c4 | Unusual superconducting state at 49 K in electron-doped CaFe2As2 at ambient pressure | 10.1073/pnas.1112150108 | B Lv, L Z Deng, M Gooch, F Y Wei, Y Y Sun, J K Meen, Y-Y Xue, B Lorenz, C-W Chu | Proceedings of the National Academy of Sciences | Proceedings of the National Academy of Sciences | 2011
61ba9a0bc2c99830dec50f32 | Ca122 | -1068777506 | Ca122 | Ca122Ca122 | [6 empty] | 49 K |  |  | body | paragraph | ebd3f215c4 | Unusual superconducting state at 49 K in electron-doped CaFe2As2 at ambient pressure | 10.1073/pnas.1112150108 | B Lv, L Z Deng, M Gooch, F Y Wei, Y Y Sun, J K Meen, Y-Y Xue, B Lorenz, C-W Chu | Proceedings of the National Academy of Sciences | Proceedings of the National Academy of Sciences | 2011
61ba9a0bc2c99830dec50f33 | Pr-doped Ca122 | 1675947864 | Ca122 | Ca122Ca122 | Pr | [5 empty] | ~ 49 K | resistive |  | body | paragraph | ebd3f215c4 | Unusual superconducting state at 49 K in electron-doped CaFe2As2 at ambient pressure | 10.1073/pnas.1112150108 | B Lv, L Z Deng, M Gooch, F Y Wei, Y Y Sun, J K Meen, Y-Y Xue, B Lorenz, C-W Chu | Proceedings of the National Academy of Sciences | Proceedings of the National Academy of Sciences | 2011
61ba9a0bc2c99830dec50f34 | Ca122 | -928229528 | Ca122 | Ca122Ca122 | [6 empty] | 26 K |  |  | body | paragraph | ebd3f215c4 | Unusual superconducting state at 49 K in electron-doped CaFe2As2 at ambient pressure | 10.1073/pnas.1112150108 | B Lv, L Z Deng, M Gooch, F Y Wei, Y Y Sun, J K Meen, Y-Y Xue, B Lorenz, C-W Chu | Proceedings of the National Academy of Sciences | Proceedings of the National Academy of Sciences | 2011
61ba9a0c12cb23f3dfc50f32 | Bi-2212 crystals on GaAs | 536164820 | Bi-2212 | GaAs |  | crystals | Pnictides |  |  |  | 70K |  |  | body | paragraph | 56bb54ee58 | Hybrid High-Temperature-Superconductorâ€“Semiconductor Tunnel Diode | 10.1103/physrevx.2.041019 | Alex Hayat, Parisa Zareapour, Shu Yang F Zhao, Achint Jain, Igor G Savelyev, Marina Blumin, Zhijun Xu, Alina Yang, G D Gu, Harry E Ruda, Shuang Jia, R J Cava, Aephraim M Steinberg, Kenneth S Burch | American Physical Society (APS) | Physical Review X | 2012
61ba9a0c3af0453d0cc50f61 | BSCCO | 545788731 | BSCCO | [7 empty] | 90, 94.1 and 38 K |  |  | body | figure | 7d8a122777 | Universal inhomogeneous magnetic-field response in the normal state of cuprate high-Tcsuperconductors | 10.1103/physrevb.88.144504 | Z Lotfi Mahyari, A Cannell, E V L De Mello, M Ishikado, H Eisaki, Ruixing Liang, D A Bonn, J E Sonier | American Physical Society (APS) | Physical Review B | 2013
61ba9a0c11af647618c50eeb | EuFe 2âˆ’x Co x As 2 | -1872978540 |  | EuFe 2âˆ’x Co x As 2 |  |  | Iron-pnictides, Pnictides |  |  |  | 4.2 K | resistance |  | body | paragraph | f2473ad8c5 | Intrinsic percolative superconductivity in K x Fe 2âˆ’y Se 2 single crystals | 10.1209/0295-5075/96/37010 | B Shen, B Zeng, G F Chen, J B He, D M Wang, H Yang, H H Wen | IOP Publishing | EPL (Europhysics Letters) | 2009
61ba9a0c85b12ae79ac50f20 | z=0.39 | 377334964 | [7 empty] | z=0.39 | 36 K |  |  | body | figure | ff7ca00830 | Carrier concentrations inBi2Sr2âˆ’zLazCuO6+Î´single crystals and their relation to the Hall coefficient and thermopower | 10.1103/physrevb.61.r14956 | Yoichi Ando, Y Hanaki, S Ono, T Murayama, Kouji Segawa, N Miyamoto, Seiki Komiya | American Physical Society (APS) | Physical Review B | 2000
61ba9a0c85b12ae79ac50f21 | BSLCO | -624900687 | BSLCO | [7 empty] | 36 K |  |  | body | figure | ff7ca00830 | Carrier concentrations inBi2Sr2âˆ’zLazCuO6+Î´single crystals and their relation to the Hall coefficient and thermopower | 10.1103/physrevb.61.r14956 | Yoichi Ando, Y Hanaki, S Ono, T Murayama, Kouji Segawa, N Miyamoto, Seiki Komiya | American Physical Society (APS) | Physical Review B | 2000
61ba9a0c85b12ae79ac50f22 | BSLCO | -426568921 | BSLCO | [7 empty] | 36 K |  |  | body | paragraph | ff7ca00830 | Carrier concentrations inBi2Sr2âˆ’zLazCuO6+Î´single crystals and their relation to the Hall coefficient and thermopower | 10.1103/physrevb.61.r14956 | Yoichi Ando, Y Hanaki, S Ono, T Murayama, Kouji Segawa, N Miyamoto, Seiki Komiya | American Physical Society (APS) | Physical Review B | 2000
61ba9a0c85b12ae79ac50f23 | LSCO | -1354131694 | LSCO | [7 empty] | 80 K |  |  | body | figure | ff7ca00830 | Carrier concentrations inBi2Sr2âˆ’zLazCuO6+Î´single crystals and their relation to the Hall coefficient and thermopower | 10.1103/physrevb.61.r14956 | Yoichi Ando, Y Hanaki, S Ono, T Murayama, Kouji Segawa, N Miyamoto, Seiki Komiya | American Physical Society (APS) | Physical Review B | 2000
61ba9a0c85b12ae79ac50f24 | BSLCO crystals | -2056132095 | BSLCO |  |  | crystals |  |  |  |  | 36 K |  |  | body | paragraph | ff7ca00830 | Carrier concentrations inBi2Sr2âˆ’zLazCuO6+Î´single crystals and their relation to the Hall coefficient and thermopower | 10.1103/physrevb.61.r14956 | Yoichi Ando, Y Hanaki, S Ono, T Murayama, Kouji Segawa, N Miyamoto, Seiki Komiya | American Physical Society (APS) | Physical Review B | 2000
61ba9a0e71dd2853b1c50f34 | Bi2212 | -1756956924 | Bi2212 | Bi2212Bi2212 | [6 empty] | 62-65 K |  |  | body | figure | eafd968653 | PSEUDO-GAP FEATURES OF INTRINSIC TUNNELING IN (HgBr2)-Bi2212 SINGLE CRYSTALS | 10.1142/s0217979299003878 | August Yurgens, Dag Winkler, Tord Claeson, Seong-Ju Hwang, Jin-Ho Choy | World Scientific Pub Co Pte Lt | International Journal of Modern Physics B | 1999
61ba9a0ec2c99830dec50f35 | CeCoIn 5 | -485337849 |  | CeCoIn 5 |  |  | Alloys |  |  |  | 2 K | Ï(T ) |  | body | paragraph | 027a3a1614 | Josephson effect in a CeCoIn5 microbridge | 10.1016/j.physc.2012.04.009 | O Foyevtsov, F Porrati, M Huth | Elsevier BV | Physica C: Superconductivity | 2013
61ba9a0ec2c99830dec50f36 | CeCu 2 Si 2 | 1430201384 |  | CeCu 2 Si 2 |  |  | Alloys |  |  |  | 0.6 K |  | ambient pressure | body | paragraph | 027a3a1614 | Josephson effect in a CeCoIn5 microbridge | 10.1016/j.physc.2012.04.009 | O Foyevtsov, F Porrati, M Huth | Elsevier BV | Physica C: Superconductivity | 2013
61ba9a0ec2c99830dec50f37 | CeCoIn 5 | -660552163 |  | CeCoIn 5 |  |  | Alloys |  |  |  | 2.3 K |  |  | body | paragraph | 027a3a1614 | Josephson effect in a CeCoIn5 microbridge | 10.1016/j.physc.2012.04.009 | O Foyevtsov, F Porrati, M Huth | Elsevier BV | Physica C: Superconductivity | 2013
61ba9a0e61d1c9d20fc50f20 | tensile-stressed FeTe thin film | -1403773877 |  |  |  | thin film |  | thin film |  |  | 13 K |  |  | body | paragraph | af21ded58f | Anion height dependence ofTcfor the Fe-based superconductor | 10.1088/0953-2048/23/5/054013 | Y Mizuguchi, Y Hara, K Deguchi, S Tsuda, T Yamaguchi, K Takeda, H Kotegawa, H Tou, Y Takano | IOP Publishing | Superconductor Science and Technology | 2010
61ba9a0e61d1c9d20fc50f21 | FeSe 0.57 Te 0.43 | 1590527197 |  | FeSe 0.57 Te 0.43 |  |  | Iron-chalcogenides, Chalcogenides |  |  |  | 14 to 23 K |  | 0 GPa | body | paragraph | af21ded58f | Anion height dependence ofTcfor the Fe-based superconductor | 10.1088/0953-2048/23/5/054013 | Y Mizuguchi, Y Hara, K Deguchi, S Tsuda, T Yamaguchi, K Takeda, H Kotegawa, H Tou, Y Takano | IOP Publishing | Superconductor Science and Technology | 2010
61ba9a0e61d1c9d20fc50f22 | SrFe 2 As 2 | -210595370 |  | SrFe 2 As 2 |  |  | Iron-pnictides, Pnictides |  |  |  | 51 K |  | 5.6 GPa | body | paragraph | af21ded58f | Anion height dependence ofTcfor the Fe-based superconductor | 10.1088/0953-2048/23/5/054013 | Y Mizuguchi, Y Hara, K Deguchi, S Tsuda, T Yamaguchi, K Takeda, H Kotegawa, H Tou, Y Takano | IOP Publishing | Superconductor Science and Technology | 2010
61ba9a0e61d1c9d20fc50f23 | LaFeAsO 1-x F x | 1521496725 |  | LaFeAsO 1-x F x |  |  | Iron-pnictides, Pnictides, Oxides, Fluorides |  |  |  | 26 to 43 K |  | 3 GPa | body | paragraph | af21ded58f | Anion height dependence ofTcfor the Fe-based superconductor | 10.1088/0953-2048/23/5/054013 | Y Mizuguchi, Y Hara, K Deguchi, S Tsuda, T Yamaguchi, K Takeda, H Kotegawa, H Tou, Y Takano | IOP Publishing | Superconductor Science and Technology | 2010
61ba9a0e61d1c9d20fc50f24 | FeSe | 1440641368 |  | FeSe |  |  | Iron-chalcogenides, Chalcogenides |  |  |  | 13 to 37 K |  | 4-6 GPa | body | paragraph | af21ded58f | Anion height dependence ofTcfor the Fe-based superconductor | 10.1088/0953-2048/23/5/054013 | Y Mizuguchi, Y Hara, K Deguchi, S Tsuda, T Yamaguchi, K Takeda, H Kotegawa, H Tou, Y Takano | IOP Publishing | Superconductor Science and Technology | 2010
61ba9a0e61d1c9d20fc50f25 | LaFeAsO | 234160681 |  | LaFeAsO |  |  | Iron-pnictides, Oxides, Pnictides |  |  |  | 55 K |  |  | body | paragraph | af21ded58f | Anion height dependence ofTcfor the Fe-based superconductor | 10.1088/0953-2048/23/5/054013 | Y Mizuguchi, Y Hara, K Deguchi, S Tsuda, T Yamaguchi, K Takeda, H Kotegawa, H Tou, Y Takano | IOP Publishing | Superconductor Science and Technology | 2010
61ba9a0e7c13e4f711c50ed5 | LnFeAsO 1-y Ln1111(H) Ln = La Ce Pr 0 10 20 30 40 50 60 70 3.85 3.90 3.95 4.00 4.05 LnFeAsO 1-y Ln1111(H) | 744289154 | Ln1111 | LnFeAsO 1-y |  |  | Iron-pnictides, Oxides, Pnictides |  |  |  | 0 K 28 K 20 K 35 K 35 K 46 K 50 K |  |  | annex | paragraph | 7dd68d4ccb | Possible hydrogen doping and enhancement of Tc (=35 K) in a LaFeAsO-based superconductor | 10.1063/1.3319508 | K Miyazawa, S Ishida, K Kihou, P M Shirage, M Nakajima, C H Lee, H Kito, Y Tomioka, T Ito, H Eisaki, H Yamashita, H Mukuda, K Tokiwa, S Uchida, A Iyo | AIP Publishing | Applied Physics Letters | 2010
61ba9a0e7c13e4f711c50ed6 | LnFeAsO 1-y Ln1111(H) Ln = La Ce Pr 0 10 20 30 40 50 60 70 3.85 3.90 3.95 4.00 4.05 LnFeAsO 1-y Ln1111(H) |  | Ln1111 | La Ce Pr 0 10 20 30 40 50 60 70 3.85 3.90 3.95 4.00 4.05 LnFeAsO 1-y |  |  | Alloys |  |  |  | 0 K 28 K 20 K 35 K 35 K 46 K 50 K |  |  | annex | paragraph | 7dd68d4ccb | Possible hydrogen doping and enhancement of Tc (=35 K) in a LaFeAsO-based superconductor | 10.1063/1.3319508 | K Miyazawa, S Ishida, K Kihou, P M Shirage, M Nakajima, C H Lee, H Kito, Y Tomioka, T Ito, H Eisaki, H Yamashita, H Mukuda, K Tokiwa, S Uchida, A Iyo | AIP Publishing | Applied Physics Letters | 2010
61ba9a0e7c13e4f711c50ed7 | H-free Ln1111 | 698107288 | Ln1111 | Ln1111 | H-free | [5 empty] | 50 K |  |  | body | figure | 7dd68d4ccb | Possible hydrogen doping and enhancement of Tc (=35 K) in a LaFeAsO-based superconductor | 10.1063/1.3319508 | K Miyazawa, S Ishida, K Kihou, P M Shirage, M Nakajima, C H Lee, H Kito, Y Tomioka, T Ito, H Eisaki, H Yamashita, H Mukuda, K Tokiwa, S Uchida, A Iyo | AIP Publishing | Applied Physics Letters | 2010
61ba9a0e7c13e4f711c50ed8 | La1111 | -372351723 | La1111 | La1111La1111 | [6 empty] | 28 K |  |  | body | paragraph | 7dd68d4ccb | Possible hydrogen doping and enhancement of Tc (=35 K) in a LaFeAsO-based superconductor | 10.1063/1.3319508 | K Miyazawa, S Ishida, K Kihou, P M Shirage, M Nakajima, C H Lee, H Kito, Y Tomioka, T Ito, H Eisaki, H Yamashita, H Mukuda, K Tokiwa, S Uchida, A Iyo | AIP Publishing | Applied Physics Letters | 2010
61ba9a0e7c13e4f711c50ed9 | optimally-doped CeFeAsO 1-y | -726959173 |  | CeFeAsO 1-y | optimally-doped |  | Iron-pnictides, Oxides, Pnictides |  |  |  | 38 K |  |  | body | paragraph | 7dd68d4ccb | Possible hydrogen doping and enhancement of Tc (=35 K) in a LaFeAsO-based superconductor | 10.1063/1.3319508 | K Miyazawa, S Ishida, K Kihou, P M Shirage, M Nakajima, C H Lee, H Kito, Y Tomioka, T Ito, H Eisaki, H Yamashita, H Mukuda, K Tokiwa, S Uchida, A Iyo | AIP Publishing | Applied Physics Letters | 2010
61ba9a0e7c13e4f711c50eda | LaFeAs(O,F) | -1612865405 |  | LaFeAs(O,F |  |  | Alloys |  |  |  | 26 K |  |  | body | paragraph | 7dd68d4ccb | Possible hydrogen doping and enhancement of Tc (=35 K) in a LaFeAsO-based superconductor | 10.1063/1.3319508 | K Miyazawa, S Ishida, K Kihou, P M Shirage, M Nakajima, C H Lee, H Kito, Y Tomioka, T Ito, H Eisaki, H Yamashita, H Mukuda, K Tokiwa, S Uchida, A Iyo | AIP Publishing | Applied Physics Letters | 2010
61ba9a0e7c13e4f711c50edb | Ln = La, Ce and Pr | 1165838978 | [7 empty] | Ln=La, Ce, Pr | 34, 45 and 49 K |  |  | body | paragraph | 7dd68d4ccb | Possible hydrogen doping and enhancement of Tc (=35 K) in a LaFeAsO-based superconductor | 10.1063/1.3319508 | K Miyazawa, S Ishida, K Kihou, P M Shirage, M Nakajima, C H Lee, H Kito, Y Tomioka, T Ito, H Eisaki, H Yamashita, H Mukuda, K Tokiwa, S Uchida, A Iyo | AIP Publishing | Applied Physics Letters | 2010
61ba9a0e7c13e4f711c50edc | Ln = Ce | 1499598791 | [7 empty] | Ln=Ce | 46 K |  |  | body | figure | 7dd68d4ccb | Possible hydrogen doping and enhancement of Tc (=35 K) in a LaFeAsO-based superconductor | 10.1063/1.3319508 | K Miyazawa, S Ishida, K Kihou, P M Shirage, M Nakajima, C H Lee, H Kito, Y Tomioka, T Ito, H Eisaki, H Yamashita, H Mukuda, K Tokiwa, S Uchida, A Iyo | AIP Publishing | Applied Physics Letters | 2010
61ba9a0e7c13e4f711c50edd | Possible hydrogen doping | -282404849 |  |  |  | Possible hydrogen |  |  |  |  | 35 K |  |  | header | title | 7dd68d4ccb | Possible hydrogen doping and enhancement of Tc (=35 K) in a LaFeAsO-based superconductor | 10.1063/1.3319508 | K Miyazawa, S Ishida, K Kihou, P M Shirage, M Nakajima, C H Lee, H Kito, Y Tomioka, T Ito, H Eisaki, H Yamashita, H Mukuda, K Tokiwa, S Uchida, A Iyo | AIP Publishing | Applied Physics Letters | 2010
61ba9a0e2c886f0fe6c50ef7 | Sm(Fe 1âˆ’x Ru x )AsO 0.85 F 0.15 | -1971210275 |  | Sm(Fe 1âˆ’x Ru x )AsO 0.85 F 0.15 |  |  | Iron-pnictides, Pnictides, Oxides, Fluorides |  |  |  | 52 K |  |  | body |  | 1e422d11c6 | Effects of isoelectronic Ru substitution at the Fe site on the energy gaps of optimally F-doped SmFeAsO | 10.1088/0953-2048/25/8/084012 | D Daghero, M Tortello, G A Ummarino, V A Stepanov, F Bernardini, M Tropeano, M Putti, R S Gonnelli | IOP Publishing | Superconductor Science and Technology | 2013
61ba9a0e2c886f0fe6c50ef8 | FeBS) | 997439452 |  | FeBS |  |  | Iron-chalcogenides, Chalcogenides, Borides |  |  |  | 55 K |  |  | body | paragraph | 1e422d11c6 | Effects of isoelectronic Ru substitution at the Fe site on the energy gaps of optimally F-doped SmFeAsO | 10.1088/0953-2048/25/8/084012 | D Daghero, M Tortello, G A Ummarino, V A Stepanov, F Bernardini, M Tropeano, M Putti, R S Gonnelli | IOP Publishing | Superconductor Science and Technology | 2013
61ba9a0e2c886f0fe6c50ef9 | SmFe1âˆ’xRuxAsO0.85F0.15 for x=0 | 505445772 |  | SmFe1âˆ’xRuxAsO0.85F0.15 |  |  | Iron-pnictides, Pnictides, Oxides, Fluorides |  |  | x=0 | 52 K |  |  | body | figure | 1e422d11c6 | Effects of isoelectronic Ru substitution at the Fe site on the energy gaps of optimally F-doped SmFeAsO | 10.1088/0953-2048/25/8/084012 | D Daghero, M Tortello, G A Ummarino, V A Stepanov, F Bernardini, M Tropeano, M Putti, R S Gonnelli | IOP Publishing | Superconductor Science and Technology | 2013
61ba9a0e0a416aa3d9c50f04 | pure Y66 2 | 795539377 |  | Y66 2 | pure |  | Alloys |  |  |  | 64 K |  |  | body | paragraph | f3f47b9954 | Evidence for competing magnetic instabilities in underdoped YBa2Cu3O6+x | 10.1103/physrevb.83.104504 | V BalÃ©dent, D Haug, Y Sidis, V Hinkov, C T Lin, P Bourges | American Physical Society (APS) | Physical Review B | 2011
61ba9a0e0a416aa3d9c50f05 | Y645 | 125712439 | Y645 | Y645Y645 | [6 empty] | 35 K |  |  | body | paragraph | f3f47b9954 | Evidence for competing magnetic instabilities in underdoped YBa2Cu3O6+x | 10.1103/physrevb.83.104504 | V BalÃ©dent, D Haug, Y Sidis, V Hinkov, C T Lin, P Bourges | American Physical Society (APS) | Physical Review B | 2011
61ba9a0e0a416aa3d9c50f06 | Y66-Zn (p=0.12 | 1837468888 |  | Y66-Zn |  |  | Alloys |  |  | p=0.12 | 35 K |  |  | body | paragraph | f3f47b9954 | Evidence for competing magnetic instabilities in underdoped YBa2Cu3O6+x | 10.1103/physrevb.83.104504 | V BalÃ©dent, D Haug, Y Sidis, V Hinkov, C T Lin, P Bourges | American Physical Society (APS) | Physical Review B | 2011
61ba9a0e0a416aa3d9c50f07 | Y66-Zn | -1644895039 |  | Y66-Zn |  |  | Alloys |  |  |  | 30 K |  |  | body | paragraph | f3f47b9954 | Evidence for competing magnetic instabilities in underdoped YBa2Cu3O6+x | 10.1103/physrevb.83.104504 | V BalÃ©dent, D Haug, Y Sidis, V Hinkov, C T Lin, P Bourges | American Physical Society (APS) | Physical Review B | 2011
61ba9a0e0a416aa3d9c50f08 | Y65 | -639749153 |  | Y65 |  |  | Alloys |  |  |  | 54 K |  |  | body | paragraph | f3f47b9954 | Evidence for competing magnetic instabilities in underdoped YBa2Cu3O6+x | 10.1103/physrevb.83.104504 | V BalÃ©dent, D Haug, Y Sidis, V Hinkov, C T Lin, P Bourges | American Physical Society (APS) | Physical Review B | 2011
61ba9a0e0a416aa3d9c50f09 | Y645 | -134209157 | Y645 | Y645Y645 | [6 empty] | 35 K |  |  | body | paragraph | f3f47b9954 | Evidence for competing magnetic instabilities in underdoped YBa2Cu3O6+x | 10.1103/physrevb.83.104504 | V BalÃ©dent, D Haug, Y Sidis, V Hinkov, C T Lin, P Bourges | American Physical Society (APS) | Physical Review B | 2011
61ba9a0fa013f06956c50f06 | Magnesium diboride (MgB 2 ) thin films | -1877785813 | Magnesium diboride | MgB 2 |  | thin films | Alloys, Borides |  |  |  | 39 K |  |  | header | abstract | e153197a51
61ba9a0fa013f06956c50f07 | MgB 2 | 1544477820 |  | MgB 2 |  |  | Alloys, Borides |  |  |  | 4.2 K |  |  | body | paragraph | e153197a51
61ba9a0fa013f06956c50f08 | niobium | -1886402777 | niobium | Nb | [6 empty] | 9 K |  |  | body | paragraph | e153197a51
61ba9a0fa013f06956c50f09 | MgB 2 | 1465550604 |  | MgB 2 |  |  | Alloys, Borides |  |  |  | 38 to 39 K |  |  | body | paragraph | e153197a51
61ba9a0fa013f06956c50f0a | flexible YSZ | 344885110 | flexible YSZ | [7 empty] | 37.9 K |  |  | body | paragraph | e153197a51
61ba9a0f11af647618c50eec | x = 0.6 âˆ’ 0.8 | 1730648979 | [7 empty] | x=0.6 âˆ’ 0.8 | 15 K |  |  | body | figure | a4accda9bf | Superconducting Gap and Symmetry in FeSe1âˆ’xTex Studied by Specific Heat in Magnetic Fields | 10.7566/jpsj.83.094721 | Takuya Konno, Tadashi Adachi, Masato Imaizumi, Takashi Noji, Takayuki Kawamata, Yoji Koike | Physical Society of Japan | Journal of the Physical Society of Japan | 2014
61ba9a0f11af647618c50eed | x = 0.6 and 0.7 | 2001218556 | [7 empty] | x=0.6, 0.7 | 0.4 K | specific-heat |  | body | paragraph | a4accda9bf | Superconducting Gap and Symmetry in FeSe1âˆ’xTex Studied by Specific Heat in Magnetic Fields | 10.7566/jpsj.83.094721 | Takuya Konno, Tadashi Adachi, Masato Imaizumi, Takashi Noji, Takayuki Kawamata, Yoji Koike | Physical Society of Japan | Journal of the Physical Society of Japan | 2014
61ba9a0f11af647618c50eee | x = 0 | -1372177528 | [7 empty] | x=0 | 8 K |  |  | body | paragraph | a4accda9bf | Superconducting Gap and Symmetry in FeSe1âˆ’xTex Studied by Specific Heat in Magnetic Fields | 10.7566/jpsj.83.094721 | Takuya Konno, Tadashi Adachi, Masato Imaizumi, Takashi Noji, Takayuki Kawamata, Yoji Koike | Physical Society of Japan | Journal of the Physical Society of Japan | 2014
61ba9a0fa01e2beb09c50f71 | YBa 2 Cu 4 O 8 (Y124) | -1837452245 | Y124 | YBa 2 Cu 4 O 8 |  |  | Oxides, Cuprates |  |  |  | 80K |  |  | body | paragraph | c4c113098a | Absence of Residual Quasiparticle Conductivity in the Underdoped CuprateYBa2Cu4O8 | 10.1103/physrevlett.85.4140 | N E Hussey, S Nakamae, K Behnia, H Takagi, C Urano, S Adachi, S Tajima | American Physical Society (APS) | Physical Review Letters | 2000
61ba9a0f1b5bc7b48bc50f60 | PrOs4Sb12 | -1686707160 |  | PrOs4Sb12 |  |  | Alloys |  |  |  | 1.75 K |  |  | body | paragraph | e836801d78 | Landau theory of superconducting phases in crystals | 10.1016/j.physb.2005.01.246 | S H Curnoe, I A Sergienko | Elsevier BV | Physica B: Condensed Matter | 2004
61ba9a0f1b5bc7b48bc50f61 | PrOs4Sb12 | -1686707160 |  | PrOs4Sb12 |  |  | Alloys |  |  |  | 1.85 K |  |  | body | paragraph | e836801d78 | Landau theory of superconducting phases in crystals | 10.1016/j.physb.2005.01.246 | S H Curnoe, I A Sergienko | Elsevier BV | Physica B: Condensed Matter | 2004
61ba9a0f85b12ae79ac50f25 | optimally doped Bi2212 | 1772783685 | Bi2212 | Bi2212Bi2212 | optimally doped | [5 empty] | 90K |  |  | body | figure | e45d26bdcd | Pseudogap in high-temperature superconductors | 10.1070/pu2001v044n05abeh000902 | Mikhail V Sadovskii | Uspekhi Fizicheskikh Nauk (UFN) Journal | Physics-Uspekhi | 2004
61ba9a0f85b12ae79ac50f26 | Biâˆ’2212 | -1079281306 | Biâˆ’2212 | [7 empty] | 82K |  |  | body | paragraph | e45d26bdcd | Pseudogap in high-temperature superconductors | 10.1070/pu2001v044n05abeh000902 | Mikhail V Sadovskii | Uspekhi Fizicheskikh Nauk (UFN) Journal | Physics-Uspekhi | 2004
61ba9a0f85b12ae79ac50f27 | Bi âˆ’ 2212 | 1981901690 | Bi âˆ’ 2212 | Bi | [6 empty] | 83K |  |  | body | paragraph | e45d26bdcd | Pseudogap in high-temperature superconductors | 10.1070/pu2001v044n05abeh000902 | Mikhail V Sadovskii | Uspekhi Fizicheskikh Nauk (UFN) Journal | Physics-Uspekhi | 2004
61ba9a0f85b12ae79ac50f28 | Bi âˆ’ 2212 | 1933760250 | Bi âˆ’ 2212 | Bi | [6 empty] | 85K |  |  | body | paragraph | e45d26bdcd | Pseudogap in high-temperature superconductors | 10.1070/pu2001v044n05abeh000902 | Mikhail V Sadovskii | Uspekhi Fizicheskikh Nauk (UFN) Journal | Physics-Uspekhi | 2004
61ba9a0f85b12ae79ac50f29 | Bi(P b)2212 | 162835117 | Bi(P b)2212 | Bi(Pb)2212 | [6 empty] | 76K |  |  | body | paragraph | e45d26bdcd | Pseudogap in high-temperature superconductors | 10.1070/pu2001v044n05abeh000902 | Mikhail V Sadovskii | Uspekhi Fizicheskikh Nauk (UFN) Journal | Physics-Uspekhi | 2004
61ba9a0f85b12ae79ac50f2a | Bi(P b)2212 | 162835117 | Bi(P b)2212 | Bi(Pb)2212 | [6 empty] | 73K |  |  | body | paragraph | e45d26bdcd | Pseudogap in high-temperature superconductors | 10.1070/pu2001v044n05abeh000902 | Mikhail V Sadovskii | Uspekhi Fizicheskikh Nauk (UFN) Journal | Physics-Uspekhi | 2004
61ba9a0f85b12ae79ac50f2b | Bi âˆ’ 2212 | 1897169063 | Bi âˆ’ 2212 | Bi | [6 empty] | 87K |  |  | body | paragraph | e45d26bdcd | Pseudogap in high-temperature superconductors | 10.1070/pu2001v044n05abeh000902 | Mikhail V Sadovskii | Uspekhi Fizicheskikh Nauk (UFN) Journal | Physics-Uspekhi | 2004
61ba9a0f85b12ae79ac50f2c | Bi2212 | -1791613418 | Bi2212 | Bi2212Bi2212 | [6 empty] | 76K |  |  | body | paragraph | e45d26bdcd | Pseudogap in high-temperature superconductors | 10.1070/pu2001v044n05abeh000902 | Mikhail V Sadovskii | Uspekhi Fizicheskikh Nauk (UFN) Journal | Physics-Uspekhi | 2004
61ba9a0ffa2141a3e5c50f1f | CeNiGe 3 | 1542491967 |  | CeNiGe 3 |  |  | Alloys |  |  |  | 48 K |  |  | body | paragraph | 66ddc5d889 | The electronic structure of CeNiGe3 and YNiGe3 superconductors by ab initio calculations | 10.1016/j.ssc.2013.10.027 | M J Winiarski, M Samsel-CzekaÅ‚a | Elsevier BV | Solid State Communications | 2014
61ba9a0ffa2141a3e5c50f20 | YNiGe 3 | 299290957 |  | YNiGe 3 |  |  | Alloys |  |  |  | 0.46 K | specific heat |  | body | paragraph | 66ddc5d889 | The electronic structure of CeNiGe3 and YNiGe3 superconductors by ab initio calculations | 10.1016/j.ssc.2013.10.027 | M J Winiarski, M Samsel-CzekaÅ‚a | Elsevier BV | Solid State Communications | 2014
61ba9a0ffa2141a3e5c50f21 | YNiGe 3 | 653581867 |  | YNiGe 3 |  |  | Alloys |  |  |  | 0.7 K |  |  | body | paragraph | 66ddc5d889 | The electronic structure of CeNiGe3 and YNiGe3 superconductors by ab initio calculations | 10.1016/j.ssc.2013.10.027 | M J Winiarski, M Samsel-CzekaÅ‚a | Elsevier BV | Solid State Communications | 2014
61ba9a0ffa2141a3e5c50f22 | CeNiGe 3 | 1582915873 |  | CeNiGe 3 |  |  | Alloys |  |  |  | 0.5 K |  |  | body | paragraph | 66ddc5d889 | The electronic structure of CeNiGe3 and YNiGe3 superconductors by ab initio calculations | 10.1016/j.ssc.2013.10.027 | M J Winiarski, M Samsel-CzekaÅ‚a | Elsevier BV | Solid State Communications | 2014
61ba9a0fab9e3e9324c50f32 | Sc 3 CoC 4 | -69297725 |  | Sc 3 CoC 4 |  |  | Carbides |  |  |  | 4.5 K | electrical resistiv- ity |  | body | figure | 01845b1608 | The structure of the superconducting high-pressure phase of Sc 3 CoC 4 |  | Jan Langmann, Marcel VÃ¶st, Dominik Schmitz, Christof Haas, Georg Eickerling, Anton Jesche, Michael Nicklas, Arianna Lanza, Nicola Casati, Piero Macchi, Wolfgang Scherer |  |  | 2021
61ba9a0f71dd2853b1c50f35 | LiFeAs | -74187585 |  | LiFeAs |  |  | Iron-pnictides, Pnictides |  |  |  | 18K |  |  | body | paragraph | c447d66520 | Superconductivity without Nesting in LiFeAs | 10.1103/physrevlett.105.067002 | S V Borisenko, V B Zabolotnyy, D V Evtushinsky, T K Kim, I V Morozov, A N Yaresko, A A Kordyuk, G Behr, A Vasiliev, R Follath, B BÃ¼chner | American Physical Society (APS) | Physical Review Letters | 2010
61ba9a100cb3d3a5e6c50f0a | Li stoichiometry of 0.5 | -1789269397 |  |  | Li stoichiometry | [5 empty] | 115 K |  |  | body | paragraph | 3212213c6f | Synthesis and search for superconductivity in LiBC | 10.1016/s0038-1098(02)00474-x | A Bharathi, S Jemima Balaselvi, M Premila, T N Sairam, G L N Reddy, C S Sundar, Y Hariharan | Elsevier BV | Solid State Communications | 2002
61ba9a1007932c08a9c50f67 | Hex = 0 Oe | -1008698834 | [7 empty] | Hex=0 Oe | 7.81 K |  |  | body | paragraph | f180b57c56 | Enhancement of superconductivity by exchange bias | 10.1103/physrevb.75.014501 | D Stamopoulos, E Manios, M Pissas | American Physical Society (APS) | Physical Review B | 2013
61ba9a104217bb9076c50f78 | x = 0.4 | -797264612 | [7 empty] | x=0.4 | 4.69K |  |  | body | paragraph | a65e6bea8c | Spin-singlet superconductivity in the doped topological crystalline insulator Sn0.96In0.04Te | 10.1103/physrevb.96.104502 | Satoki Maeda, Ryohei Hirose, Kazuaki Matano, Mario Novak, Yoichi Ando, Guo-Qing Zheng | American Physical Society (APS) | Physical Review B | 2017
61ba9a104217bb9076c50f79 | Sn 0.96 In 0.04 Te | 380599250 |  | Sn 0.96 In 0.04 Te |  |  | Chalcogenides |  |  |  | 1.7 K | susceptibility |  | body | figure | a65e6bea8c | Spin-singlet superconductivity in the doped topological crystalline insulator Sn0.96In0.04Te | 10.1103/physrevb.96.104502 | Satoki Maeda, Ryohei Hirose, Kazuaki Matano, Mario Novak, Yoichi Ando, Guo-Qing Zheng | American Physical Society (APS) | Physical Review B | 2017
61ba9a104217bb9076c50f7a | Sn 0.96 In 0.04 Te | 351717235 |  | Sn 0.96 In 0.04 Te |  |  | Chalcogenides |  |  |  | 1.5 K |  |  | body | paragraph | a65e6bea8c | Spin-singlet superconductivity in the doped topological crystalline insulator Sn0.96In0.04Te | 10.1103/physrevb.96.104502 | Satoki Maeda, Ryohei Hirose, Kazuaki Matano, Mario Novak, Yoichi Ando, Guo-Qing Zheng | American Physical Society (APS) | Physical Review B | 2017
61ba9a1056f16aed29c50f87 | thin film of La2âˆ’xCexCuO4 (x = 0.09) | 1653043124 |  | La2âˆ’xCexCuO4 |  | thin film | Oxides, Cuprates |  |  | x=0.09 | 22.5K |  |  | body | paragraph | 3192d0d001 | Fluctuation spectroscopy of disordered two-dimensional superconductors | 10.1103/physrevb.84.104510 | A Glatz, A A Varlamov, V M Vinokur | American Physical Society (APS) | Physical Review B | 2013
61ba9a1056f16aed29c50f88 | Bc2 | -1956193737 |  | Bc2 |  |  | Alloys |  |  |  | 9.5K |  |  | body | paragraph | 3192d0d001 | Fluctuation spectroscopy of disordered two-dimensional superconductors | 10.1103/physrevb.84.104510 | A Glatz, A A Varlamov, V M Vinokur | American Physical Society (APS) | Physical Review B | 2013
61ba9a1056f16aed29c50f89 | Bc2 | -1854137821 |  | Bc2 |  |  | Alloys |  |  |  | 3.35K |  |  | body | paragraph | 3192d0d001 | Fluctuation spectroscopy of disordered two-dimensional superconductors | 10.1103/physrevb.84.104510 | A Glatz, A A Varlamov, V M Vinokur | American Physical Society (APS) | Physical Review B | 2013
61ba9a1056f16aed29c50f8a | thin disordered indium oxide films | 192935542 | indium oxide | In2O3 |  | thin disordered, films |  |  |  |  | 3.35K | resistivity |  | body | paragraph | 3192d0d001 | Fluctuation spectroscopy of disordered two-dimensional superconductors | 10.1103/physrevb.84.104510 | A Glatz, A A Varlamov, V M Vinokur | American Physical Society (APS) | Physical Review B | 2013
61ba9a111b5bc7b48bc50f62 | Ti 4 Co 2 O | -1016088844 |  | Ti 4 Co 2 O |  |  | Oxides |  |  |  | 3.1 K |  |  | body | paragraph | cb83cd148f | Superconductivity with a Violation of Pauli Limit and Evidences for Multigap in Î·-Carbide type Ti 4 Ir 2 O |  | Bin-Bin Ruan, Meng-Hu Zhou, Qing-Song Yang, Ya-Dong Gu, Ming-Wei Ma, Gen-Fu Chen, Zhi-An Ren |  |  | 2021
61ba9a111b5bc7b48bc50f63 | Nb 4 Rh 2 C | -2016274533 |  | Nb 4 Rh 2 C |  |  | Carbides |  |  |  | 8.9 K |  |  | body | paragraph | cb83cd148f | Superconductivity with a Violation of Pauli Limit and Evidences for Multigap in Î·-Carbide type Ti 4 Ir 2 O |  | Bin-Bin Ruan, Meng-Hu Zhou, Qing-Song Yang, Ya-Dong Gu, Ming-Wei Ma, Gen-Fu Chen, Zhi-An Ren |  |  | 2021
61ba9a111b5bc7b48bc50f64 | Ti 4 Ir 2 O | 533271076 |  | Ti 4 Ir 2 O |  |  | Oxides |  |  |  | 5.12 K | magnetic susceptibility |  | body | paragraph | cb83cd148f | Superconductivity with a Violation of Pauli Limit and Evidences for Multigap in Î·-Carbide type Ti 4 Ir 2 O |  | Bin-Bin Ruan, Meng-Hu Zhou, Qing-Song Yang, Ya-Dong Gu, Ming-Wei Ma, Gen-Fu Chen, Zhi-An Ren |  |  | 2021
61ba9a111b5bc7b48bc50f65 | Ti 4 Ir 2 O | 675770619 |  | Ti 4 Ir 2 O |  |  | Oxides |  |  |  | 5.1 âˆ¼ 5.7 K |  |  | body | paragraph | cb83cd148f | Superconductivity with a Violation of Pauli Limit and Evidences for Multigap in Î·-Carbide type Ti 4 Ir 2 O |  | Bin-Bin Ruan, Meng-Hu Zhou, Qing-Song Yang, Ya-Dong Gu, Ming-Wei Ma, Gen-Fu Chen, Zhi-An Ren |  |  | 2021
61ba9a111b5bc7b48bc50f66 | Zr 4 Os 2 O | 1687281785 |  | Zr 4 Os 2 O |  |  | Oxides |  |  |  | 3.0 K |  |  | body | paragraph | cb83cd148f | Superconductivity with a Violation of Pauli Limit and Evidences for Multigap in Î·-Carbide type Ti 4 Ir 2 O |  | Bin-Bin Ruan, Meng-Hu Zhou, Qing-Song Yang, Ya-Dong Gu, Ming-Wei Ma, Gen-Fu Chen, Zhi-An Ren |  |  | 2021
61ba9a11783c1e8128c50f19 | MgB 2 | 1371200974 |  | MgB 2 |  |  | Alloys, Borides |  |  |  | 39 K |  |  | body | paragraph | a9431cf709 | High-transport critical current density above 30 K in pure Fe-clad MgB2 tape | 10.1016/s0921-4534(01)00780-8 | S Soltanian, X L Wang, I Kusevic, E Babic, A H Li, M J Qin, J Horvat, H K Liu, E W Collings, E Lee, M D Sumption, S X Dou | Elsevier BV | Physica C: Superconductivity | 2001
61ba9a11783c1e8128c50f1a | MgB 2 | 1396239022 |  | MgB 2 |  |  | Alloys, Borides |  |  |  | 39 K |  |  | body | paragraph | a9431cf709 | High-transport critical current density above 30 K in pure Fe-clad MgB2 tape | 10.1016/s0921-4534(01)00780-8 | S Soltanian, X L Wang, I Kusevic, E Babic, A H Li, M J Qin, J Horvat, H K Liu, E W Collings, E Lee, M D Sumption, S X Dou | Elsevier BV | Physica C: Superconductivity | 2001
61ba9a11d52116ffe1c50f08 | x=0.08 | -424861438 | [7 empty] | x=0.08 | 28 K |  |  | body | figure | e08f27a6f5 | Superconductivity under pressure inRFeAsO1âˆ’xFx(R=La, Ceâˆ’Sm) by dc magnetization measurements | 10.1103/physrevb.87.235111 | Kiyotaka Miyoshi, Eiko Kojima, Saki Ogawa, Yuta Shimojo, Jun Takeuchi | American Physical Society (APS) | Physical Review B | 2013
61ba9a11d52116ffe1c50f09 | Li 1âˆ’x FeAs | 980903781 |  | Li 1âˆ’x FeAs |  |  | Iron-pnictides, Pnictides |  |  |  | 18 K |  |  | body | paragraph | e08f27a6f5 | Superconductivity under pressure inRFeAsO1âˆ’xFx(R=La, Ceâˆ’Sm) by dc magnetization measurements | 10.1103/physrevb.87.235111 | Kiyotaka Miyoshi, Eiko Kojima, Saki Ogawa, Yuta Shimojo, Jun Takeuchi | American Physical Society (APS) | Physical Review B | 2013
61ba9a11d52116ffe1c50f0a | R=Sm-Dy. 46 | -780219363 | [7 empty] | R=Sm-Dy. 46 | 52-53 K |  |  | body | figure | e08f27a6f5 | Superconductivity under pressure inRFeAsO1âˆ’xFx(R=La, Ceâˆ’Sm) by dc magnetization measurements | 10.1103/physrevb.87.235111 | Kiyotaka Miyoshi, Eiko Kojima, Saki Ogawa, Yuta Shimojo, Jun Takeuchi | American Physical Society (APS) | Physical Review B | 2013
61ba9a11d52116ffe1c50f0b | R=Sm) | 1451362943 | [7 empty] | R=Sm | 53 K |  |  | body | paragraph | e08f27a6f5 | Superconductivity under pressure inRFeAsO1âˆ’xFx(R=La, Ceâˆ’Sm) by dc magnetization measurements | 10.1103/physrevb.87.235111 | Kiyotaka Miyoshi, Eiko Kojima, Saki Ogawa, Yuta Shimojo, Jun Takeuchi | American Physical Society (APS) | Physical Review B | 2013
61ba9a11d52116ffe1c50f0c | LaFeAsO 1âˆ’x F x | 142807422 |  | LaFeAsO 1âˆ’x F x |  |  | Iron-pnictides, Pnictides, Oxides, Fluorides |  |  |  | 26 K |  |  | body | paragraph | e08f27a6f5 | Superconductivity under pressure inRFeAsO1âˆ’xFx(R=La, Ceâˆ’Sm) by dc magnetization measurements | 10.1103/physrevb.87.235111 | Kiyotaka Miyoshi, Eiko Kojima, Saki Ogawa, Yuta Shimojo, Jun Takeuchi | American Physical Society (APS) | Physical Review B | 2013
61ba9a11d52116ffe1c50f0d | x=0.08 | -569282983 | [7 empty] | x=0.08 | 28 K | Ï(T ) | 2.60 GPa | body | figure | e08f27a6f5 | Superconductivity under pressure inRFeAsO1âˆ’xFx(R=La, Ceâˆ’Sm) by dc magnetization measurements | 10.1103/physrevb.87.235111 | Kiyotaka Miyoshi, Eiko Kojima, Saki Ogawa, Yuta Shimojo, Jun Takeuchi | American Physical Society (APS) | Physical Review B | 2013
61ba9a11d52116ffe1c50f0e | FeSe | 1954755110 |  | FeSe |  |  | Iron-chalcogenides, Chalcogenides |  |  |  | 8 K |  |  | body | paragraph | e08f27a6f5 | Superconductivity under pressure inRFeAsO1âˆ’xFx(R=La, Ceâˆ’Sm) by dc magnetization measurements | 10.1103/physrevb.87.235111 | Kiyotaka Miyoshi, Eiko Kojima, Saki Ogawa, Yuta Shimojo, Jun Takeuchi | American Physical Society (APS) | Physical Review B | 2013
61ba9a11d52116ffe1c50f0f | Ba 1âˆ’x K x Fe 2 As 2 | -1375667741 |  | Ba 1âˆ’x K x Fe 2 As 2 |  |  | Iron-pnictides, Pnictides |  |  |  | 38 K |  |  | body | paragraph | e08f27a6f5 | Superconductivity under pressure inRFeAsO1âˆ’xFx(R=La, Ceâˆ’Sm) by dc magnetization measurements | 10.1103/physrevb.87.235111 | Kiyotaka Miyoshi, Eiko Kojima, Saki Ogawa, Yuta Shimojo, Jun Takeuchi | American Physical Society (APS) | Physical Review B | 2013
61ba9a11d52116ffe1c50f10 | R=Nd | 1425472592 | [7 empty] | R=Nd | 48 K |  | 0.39 GPa | body | figure | e08f27a6f5 | Superconductivity under pressure inRFeAsO1âˆ’xFx(R=La, Ceâˆ’Sm) by dc magnetization measurements | 10.1103/physrevb.87.235111 | Kiyotaka Miyoshi, Eiko Kojima, Saki Ogawa, Yuta Shimojo, Jun Takeuchi | American Physical Society (APS) | Physical Review B | 2013
61ba9a11d52116ffe1c50f11 | x=0.11 | 1333006799 | [7 empty] | x=0.11 | 43 K |  | 4 GPa | body | figure | e08f27a6f5 | Superconductivity under pressure inRFeAsO1âˆ’xFx(R=La, Ceâˆ’Sm) by dc magnetization measurements | 10.1103/physrevb.87.235111 | Kiyotaka Miyoshi, Eiko Kojima, Saki Ogawa, Yuta Shimojo, Jun Takeuchi | American Physical Society (APS) | Physical Review B | 2013
61ba9a11d52116ffe1c50f12 | LaFeAsO 1âˆ’x F x with x=0.11 | -2048258362 |  | LaFeAsO 1âˆ’x F x |  |  | Iron-pnictides, Pnictides, Oxides, Fluorides |  |  | x=0.11 | 43 K | Ï(T ) | 4 GPa | body | paragraph | e08f27a6f5 | Superconductivity under pressure inRFeAsO1âˆ’xFx(R=La, Ceâˆ’Sm) by dc magnetization measurements | 10.1103/physrevb.87.235111 | Kiyotaka Miyoshi, Eiko Kojima, Saki Ogawa, Yuta Shimojo, Jun Takeuchi | American Physical Society (APS) | Physical Review B | 2013
61ba9a11d52116ffe1c50f13 | K 0.8 Fe 2 Se 2 | 1010668774 |  | K 0.8 Fe 2 Se 2 |  |  | Iron-chalcogenides, Chalcogenides |  |  |  | 32 K |  |  | body | paragraph | e08f27a6f5 | Superconductivity under pressure inRFeAsO1âˆ’xFx(R=La, Ceâˆ’Sm) by dc magnetization measurements | 10.1103/physrevb.87.235111 | Kiyotaka Miyoshi, Eiko Kojima, Saki Ogawa, Yuta Shimojo, Jun Takeuchi | American Physical Society (APS) | Physical Review B | 2013
61ba9a11d52116ffe1c50f14 | R=Pr at | -239167232 | [7 empty] | R=Pr at | 43 K |  | 0.80 GPa | body | figure | e08f27a6f5 | Superconductivity under pressure inRFeAsO1âˆ’xFx(R=La, Ceâˆ’Sm) by dc magnetization measurements | 10.1103/physrevb.87.235111 | Kiyotaka Miyoshi, Eiko Kojima, Saki Ogawa, Yuta Shimojo, Jun Takeuchi | American Physical Society (APS) | Physical Review B | 2013
61ba9a11d52116ffe1c50f15 | RFeAsO 1âˆ’x F x (R=lanthanoid) | -1944082685 |  | RFeAsO 1âˆ’x F x |  |  | Alloys |  |  | R=lanthanoid | 26âˆ’53 K |  |  | body | paragraph | e08f27a6f5 | Superconductivity under pressure inRFeAsO1âˆ’xFx(R=La, Ceâˆ’Sm) by dc magnetization measurements | 10.1103/physrevb.87.235111 | Kiyotaka Miyoshi, Eiko Kojima, Saki Ogawa, Yuta Shimojo, Jun Takeuchi | American Physical Society (APS) | Physical Review B | 2013
61ba9a11d52116ffe1c50f16 | R=La | -1926184130 | [7 empty] | R=La | 38 K |  | ambient pressure | body | paragraph | e08f27a6f5 | Superconductivity under pressure inRFeAsO1âˆ’xFx(R=La, Ceâˆ’Sm) by dc magnetization measurements | 10.1103/physrevb.87.235111 | Kiyotaka Miyoshi, Eiko Kojima, Saki Ogawa, Yuta Shimojo, Jun Takeuchi | American Physical Society (APS) | Physical Review B | 2013
61ba9a11d52116ffe1c50f17 | x=0.05 | 406266135 | [7 empty] | x=0.05 | 23 K |  |  | body | figure | e08f27a6f5 | Superconductivity under pressure inRFeAsO1âˆ’xFx(R=La, Ceâˆ’Sm) by dc magnetization measurements | 10.1103/physrevb.87.235111 | Kiyotaka Miyoshi, Eiko Kojima, Saki Ogawa, Yuta Shimojo, Jun Takeuchi | American Physical Society (APS) | Physical Review B | 2013
61ba9a11d52116ffe1c50f18 | x=0.11 | 1766224962 | [7 empty] | x=0.11 | 22 K |  | ambient pressure | body | figure | e08f27a6f5 | Superconductivity under pressure inRFeAsO1âˆ’xFx(R=La, Ceâˆ’Sm) by dc magnetization measurements | 10.1103/physrevb.87.235111 | Kiyotaka Miyoshi, Eiko Kojima, Saki Ogawa, Yuta Shimojo, Jun Takeuchi | American Physical Society (APS) | Physical Review B | 2013
61ba9a11d52116ffe1c50f19 | R=Pr | -1086209238 | [7 empty] | R=Pr | 25 K |  | 7.0 GPa | body | figure | e08f27a6f5 | Superconductivity under pressure inRFeAsO1âˆ’xFx(R=La, Ceâˆ’Sm) by dc magnetization measurements | 10.1103/physrevb.87.235111 | Kiyotaka Miyoshi, Eiko Kojima, Saki Ogawa, Yuta Shimojo, Jun Takeuchi | American Physical Society (APS) | Physical Review B | 2013
61ba9a11e614176f2ec50f36 | ErNi 2 B 2 C | -2083530960 |  | ErNi 2 B 2 C |  |  | Carbides, Borides |  |  |  | 11 K |  |  | body | paragraph | 913fa785a0 | Polaron-like vortices, dissociation transition, and self-induced pinning in magnetic superconductors | 10.1134/s1063776113110071 | Lev N Bulaevskii, S-Z Lin | Pleiades Publishing Ltd | Journal of Experimental and Theoretical Physics | 2013
61ba9a113961c0f52fc50f06 | Y BCO ) | 2031990459 | Y BCO | Y | [6 empty] | 70K |  |  | body | paragraph | e76507edcf | Melting of the vortex lattice in high T c superconductors |  | Dingping Li, Baruch Rosenstein |  |  | 2013
61ba9a120cb3d3a5e6c50f0b | Bi 2 Sr 2 Ca(Ni x Cu 1âˆ’x ) 2 0 8 | 823889792 |  | Bi 2 Sr 2 Ca(Ni x Cu 1âˆ’x ) 2 0 8 |  |  | Alloys |  |  |  | 200 mK |  |  | body | figure | 2713cdb400 | Low-Temperature Phase Transition in Bi 2 Sr 2 Ca(Ni x Cu 1âˆ’x ) 2 0 8 : Evidence for Unconventional Superconductivity |  | R Movshovich, M A Hubbard, M B Salamon, A V Balatsky, R Yoshizaki, J L Sarrao |  |  | 1997
61ba9a120cb3d3a5e6c50f0c | 0.6% Ni | 1299702559 | [8 empty] | 78 K |  |  | body | paragraph | 2713cdb400 | Low-Temperature Phase Transition in Bi 2 Sr 2 Ca(Ni x Cu 1âˆ’x ) 2 0 8 : Evidence for Unconventional Superconductivity |  | R Movshovich, M A Hubbard, M B Salamon, A V Balatsky, R Yoshizaki, J L Sarrao |  |  | 1997
61ba9a120cb3d3a5e6c50f0d | 2.4% Ni | -1103631533 |  |  | 2.4% Ni | [5 empty] | 74 K |  |  | body | paragraph | 2713cdb400 | Low-Temperature Phase Transition in Bi 2 Sr 2 Ca(Ni x Cu 1âˆ’x ) 2 0 8 : Evidence for Unconventional Superconductivity |  | R Movshovich, M A Hubbard, M B Salamon, A V Balatsky, R Yoshizaki, J L Sarrao |  |  | 1997
61ba9a120cb3d3a5e6c50f0e | 1.5% Ni | 94184479 |  | 1.5% Ni |  |  | Alloys |  |  |  | 77 K |  |  | body | paragraph | 2713cdb400 | Low-Temperature Phase Transition in Bi 2 Sr 2 Ca(Ni x Cu 1âˆ’x ) 2 0 8 : Evidence for Unconventional Superconductivity |  | R Movshovich, M A Hubbard, M B Salamon, A V Balatsky, R Yoshizaki, J L Sarrao |  |  | 1997
61ba9a120cb3d3a5e6c50f0f | 1.5% Ni-doped Bi-2212 | -1222807933 | Bi-2212 |  | 1.5% Ni | [5 empty] | 77 K |  |  | body | paragraph | 2713cdb400 | Low-Temperature Phase Transition in Bi 2 Sr 2 Ca(Ni x Cu 1âˆ’x ) 2 0 8 : Evidence for Unconventional Superconductivity |  | R Movshovich, M A Hubbard, M B Salamon, A V Balatsky, R Yoshizaki, J L Sarrao |  |  | 1997
61ba9a120cb3d3a5e6c50f10 | Bi 2 Sr 2 CaCu 2 0 8 | 484250865 |  | Bi 2 Sr 2 CaCu 2 0 8 |  |  | Alloys |  |  |  | 77K |  |  | body |  | 2713cdb400 | Low-Temperature Phase Transition in Bi 2 Sr 2 Ca(Ni x Cu 1âˆ’x ) 2 0 8 : Evidence for Unconventional Superconductivity |  | R Movshovich, M A Hubbard, M B Salamon, A V Balatsky, R Yoshizaki, J L Sarrao |  |  | 1997
61ba9a1271dd2853b1c50f36 | thin Al films | 2043015938 |  |  |  | thin Al films |  |  |  |  | 1.3 K |  |  | body | paragraph | a611a30373 | Micrometre-scale refrigerators | 10.1088/0034-4885/75/4/046501 | Juha T Muhonen, Matthias Meschke, Jukka P Pekola | IOP Publishing | Reports on Progress in Physics | 2012
61ba9a127ecf8b73e6c50f11 | CaFe 2 As 2 | -78872723 |  | CaFe 2 As 2 |  |  | Iron-pnictides, Pnictides |  |  |  | ï½ž38 K |  |  | body | paragraph | 0315cf2b48 | Superconductivity at 34.7 K in the iron arsenide Eu0.7Na0.3Fe2As2 | 10.1088/1367-2630/10/12/123003 | Yanpeng Qi, Zhaoshun Gao, Lei Wang, Dongliang Wang, Xianping Zhang, Yanwei Ma | IOP Publishing | New Journal of Physics | 2008
61ba9a127ecf8b73e6c50f12 | MgB 2 | 1802532248 |  | MgB 2 |  |  | Alloys, Borides |  |  |  | 33.7 K |  |  | body | paragraph | 0315cf2b48 | Superconductivity at 34.7 K in the iron arsenide Eu0.7Na0.3Fe2As2 | 10.1088/1367-2630/10/12/123003 | Yanpeng Qi, Zhaoshun Gao, Lei Wang, Dongliang Wang, Xianping Zhang, Yanwei Ma | IOP Publishing | New Journal of Physics | 2008
61ba9a127ecf8b73e6c50f13 | LaFeAsO 1-x F x | 1621615173 |  | LaFeAsO 1-x F x |  |  | Iron-pnictides, Pnictides, Oxides, Fluorides |  |  |  | 26 K |  |  | body | paragraph | 0315cf2b48 | Superconductivity at 34.7 K in the iron arsenide Eu0.7Na0.3Fe2As2 | 10.1088/1367-2630/10/12/123003 | Yanpeng Qi, Zhaoshun Gao, Lei Wang, Dongliang Wang, Xianping Zhang, Yanwei Ma | IOP Publishing | New Journal of Physics | 2008
61ba9a127ecf8b73e6c50f14 | SrFe 2 As 2 | -609158408 |  | SrFe 2 As 2 |  |  | Iron-pnictides, Pnictides |  |  |  | ï½ž38 K |  |  | body | paragraph | 0315cf2b48 | Superconductivity at 34.7 K in the iron arsenide Eu0.7Na0.3Fe2As2 | 10.1088/1367-2630/10/12/123003 | Yanpeng Qi, Zhaoshun Gao, Lei Wang, Dongliang Wang, Xianping Zhang, Yanwei Ma | IOP Publishing | New Journal of Physics | 2008
61ba9a127ecf8b73e6c50f15 | Eu 0.7 Na 0.3 Fe 2 As 2 | -1486519546 |  | Eu 0.7 Na 0.3 Fe 2 As 2 |  |  | Iron-pnictides, Pnictides |  |  |  | 34.7 K |  |  | header | title | 0315cf2b48 | Superconductivity at 34.7 K in the iron arsenide Eu0.7Na0.3Fe2As2 | 10.1088/1367-2630/10/12/123003 | Yanpeng Qi, Zhaoshun Gao, Lei Wang, Dongliang Wang, Xianping Zhang, Yanwei Ma | IOP Publishing | New Journal of Physics | 2008
61ba9a127ecf8b73e6c50f16 | Eu 0.5 K 0.5 Fe 2 As 2 | -1866256528 |  | Eu 0.5 K 0.5 Fe 2 As 2 |  |  | Iron-pnictides, Pnictides |  |  |  | 32 K |  |  | body | paragraph | 0315cf2b48 | Superconductivity at 34.7 K in the iron arsenide Eu0.7Na0.3Fe2As2 | 10.1088/1367-2630/10/12/123003 | Yanpeng Qi, Zhaoshun Gao, Lei Wang, Dongliang Wang, Xianping Zhang, Yanwei Ma | IOP Publishing | New Journal of Physics | 2008
61ba9a127ecf8b73e6c50f17 | Eu 0.5 K 0.5 Fe 2 As 2 | -1752650285 |  | Eu 0.5 K 0.5 Fe 2 As 2 |  |  | Iron-pnictides, Pnictides |  |  |  | 34.7 K |  |  | body | paragraph | 0315cf2b48 | Superconductivity at 34.7 K in the iron arsenide Eu0.7Na0.3Fe2As2 | 10.1088/1367-2630/10/12/123003 | Yanpeng Qi, Zhaoshun Gao, Lei Wang, Dongliang Wang, Xianping Zhang, Yanwei Ma | IOP Publishing | New Journal of Physics | 2008
61ba9a127c13e4f711c50edf | N a 0.5 CoO 2 | 681869089 |  | N a 0.5 CoO 2 |  |  | Alloys |  |  |  | 17 K |  |  | body |  | 64f7c718c3 | In-Plane Ferromagnetism in Charge-OrderingNa0.55CoO2 | 10.1103/physrevlett.96.216401 | C H Wang, X H Chen, T Wu, X G Luo, G Y Wang, J L Luo | American Physical Society (APS) | Physical Review Letters | 2013
61ba9a127c13e4f711c50ee0 | N a 0.5 CoO 2 | 681869089 |  | N a 0.5 CoO 2 |  |  | Alloys |  |  |  | 77 K |  |  | body |  | 64f7c718c3 | In-Plane Ferromagnetism in Charge-OrderingNa0.55CoO2 | 10.1103/physrevlett.96.216401 | C H Wang, X H Chen, T Wu, X G Luo, G Y Wang, J L Luo | American Physical Society (APS) | Physical Review Letters | 2013
61ba9a127c13e4f711c50ee1 | N a 0.5 CoO 2 | 475868999 |  | N a 0.5 CoO 2 |  |  | Alloys |  |  |  | 1 âˆ¼ 53 K |  |  | body | paragraph | 64f7c718c3 | In-Plane Ferromagnetism in Charge-OrderingNa0.55CoO2 | 10.1103/physrevlett.96.216401 | C H Wang, X H Chen, T Wu, X G Luo, G Y Wang, J L Luo | American Physical Society (APS) | Physical Review Letters | 2013
61ba9a127c13e4f711c50ee2 | N a 0.55 CoO 2 | -2099217637 |  | N a 0.55 CoO 2 |  |  | Alloys |  |  |  | 77 K |  |  | body | figure | 64f7c718c3 | In-Plane Ferromagnetism in Charge-OrderingNa0.55CoO2 | 10.1103/physrevlett.96.216401 | C H Wang, X H Chen, T Wu, X G Luo, G Y Wang, J L Luo | American Physical Society (APS) | Physical Review Letters | 2013
61ba9a127c13e4f711c50ee3 | N a 0.5 CoO 2 | 660734097 |  | N a 0.5 CoO 2 |  |  | Alloys |  |  |  | 10 K |  |  | body | paragraph | 64f7c718c3 | In-Plane Ferromagnetism in Charge-OrderingNa0.55CoO2 | 10.1103/physrevlett.96.216401 | C H Wang, X H Chen, T Wu, X G Luo, G Y Wang, J L Luo | American Physical Society (APS) | Physical Review Letters | 2013
61ba9a1311af647618c50ef0 | E 0 A = 93.8 | -66577365 |  | E 0 A = 93.8 |  |  | Alloys |  |  |  | 125 K |  |  | body | paragraph | cff22d29b0 | Small-polaron hopping conductivity in bilayer manganite La |  | Sr, Mn, X J Chen, C L Zhang, C C Almasan, J S Gardner, J L Sarrao |  |  | 2013
61ba9a131b5bc7b48bc50f67 | LaOFeP | 1017335132 |  | LaOFeP |  |  | Iron-pnictides, Oxides, Pnictides |  |  |  | below 7K |  |  | body | paragraph | d22f8d56b8 | Multiband magnetism and superconductivity in Fe-based compounds | 10.1209/0295-5075/85/37002 | V Cvetkovic, Z Tesanovic | IOP Publishing | EPL (Europhysics Letters) | 2009
61ba9a131b5bc7b48bc50f68 | doped sibling LaO 1âˆ’x F x FeAs (x .1) | -39286153 |  | LaO 1âˆ’x F x FeAs | doped |  | Iron-pnictides, Pnictides, Oxides, Fluorides |  |  | x=.1 | 26K |  |  | body | paragraph | d22f8d56b8 | Multiband magnetism and superconductivity in Fe-based compounds | 10.1209/0295-5075/85/37002 | V Cvetkovic, Z Tesanovic | IOP Publishing | EPL (Europhysics Letters) | 2009
61ba9a13e4552e90a8c50f20 | sulfur hydride | 570797825 | sulfur hydride | [7 empty] | 265K |  |  | body | paragraph | 40b211280b | High temperature superconductivity under pressure | 10.1080/08957959108245505 | J E Hirsch, F Marsiglio | Informa UK Limited | High Pressure Research | 2020
61ba9a1405e6aa6710c50f59 | YBCO films | -1192663765 | YBCO |  |  | films |  |  |  |  | 90 K |  |  | body | figure | a7b43aa6fb | Tunable Klein-like tunnelling of high-temperature superconducting pairs into graphene | 10.1038/nphys4278 | David Perconte, Fabian A Cuellar, Constance Moreau-Luchaire, Maelis Piquemal-Banci, Regina Galceran, Piran R Kidambi, Marie-Blandine Martin, Stephan Hofmann, Rozenn Bernard, Bruno Dlubak, Pierre Seneor, Javier E Villegas | Springer Science and Business Media LLC | Nature Physics | 2020
61ba9a1412cb23f3dfc50f36 | single crystals of SCCO | 1642188470 | SCCO |  |  | single crystals |  |  |  |  | 12.5 K |  |  | body | paragraph | cbea32470b | Two-Fermi-Surface Superconducting State and a Nodald-Wave Energy Gap of the Electron-DopedSm1.85Ce0.15CuO4âˆ’Î´Cuprate Superconductor | 10.1103/physrevlett.106.197002 | A F Santander-Syro, M Ikeda, T Yoshida, A Fujimori, K Ishizaka, M Okawa, S Shin, R L Greene, N Bontemps | American Physical Society (APS) | Physical Review Letters | 2013
61ba9a1461d1c9d20fc50f28 | optimally doped Ba(Fe 0.925 Co 0.075 ) 2 As 2 | -964016978 |  | Ba(Fe 0.925 Co 0.075 ) 2 As 2 | optimally doped |  | Iron-pnictides, Pnictides |  |  |  | 25 K |  |  | body | paragraph | ddb441e01d | Normal state spin dynamics in the iron-pnictide superconductors BaFe 2 (As 1âˆ’x P x ) 2 and Ba(Fe 1âˆ’x Co x ) 2 As 2 probed with NMR measurements |  | Y Nakai, T Iye, S Kitagawa, K Ishida, S Kasahara, T Shibauchi, Y Matsuda, H Ikeda, T Terashima |  |  | 2013
61ba9a142227d4ac07c50f17 | LiC 6 | 651037724 |  | LiC 6 |  |  | Carbides |  |  |  | 90 K |  |  | body | paragraph | 6a28a17720 | A first-principles prediction of two-dimensional superconductivity in pristine B2C single layers | 10.1039/c2nr12018f | Jun Dai, Zhenyu Li, Jinlong Yang, Jianguo Hou | Royal Society of Chemistry (RSC) | Nanoscale | 2012
61ba9a142227d4ac07c50f18 | LiC 6 | 635630776 |  | LiC 6 |  |  | Carbides |  |  |  | 8 K |  |  | body | paragraph | 6a28a17720 | A first-principles prediction of two-dimensional superconductivity in pristine B2C single layers | 10.1039/c2nr12018f | Jun Dai, Zhenyu Li, Jinlong Yang, Jianguo Hou | Royal Society of Chemistry (RSC) | Nanoscale | 2012
61ba9a142227d4ac07c50f19 | B 2 C | -454540795 |  | B 2 C |  |  | Carbides, Borides |  |  |  | 19.2 K |  |  | body | paragraph | 6a28a17720 | A first-principles prediction of two-dimensional superconductivity in pristine B2C single layers | 10.1039/c2nr12018f | Jun Dai, Zhenyu Li, Jinlong Yang, Jianguo Hou | Royal Society of Chemistry (RSC) | Nanoscale | 2012
61ba9a142227d4ac07c50f1a | 0.1 | -1430538851 | [8 empty] | 19.2 K |  |  | body | figure | 6a28a17720 | A first-principles prediction of two-dimensional superconductivity in pristine B2C single layers | 10.1039/c2nr12018f | Jun Dai, Zhenyu Li, Jinlong Yang, Jianguo Hou | Royal Society of Chemistry (RSC) | Nanoscale | 2012
61ba9a142227d4ac07c50f1b | YbC 6 | -799909342 |  | YbC 6 |  |  | Carbides |  |  |  | 6.5 K |  |  | body | paragraph | 6a28a17720 | A first-principles prediction of two-dimensional superconductivity in pristine B2C single layers | 10.1039/c2nr12018f | Jun Dai, Zhenyu Li, Jinlong Yang, Jianguo Hou | Royal Society of Chemistry (RSC) | Nanoscale | 2012
61ba9a147c13e4f711c50ee4 | 29 % F- doped sample (NdO 0.71 F 0.29 BiS 2 | 539396397 |  | NdO 0.71 F 0.29 BiS 2 | 29 % F |  | Chalcogenides, Oxides, Fluorides |  |  |  | 5 K |  |  | body | paragraph | 5880388926 | Unconventional Superconductivity in the BiS2 -Based Layered Superconductor NdO0.71F0.29BiS2 | 10.1103/physrevlett.118.167002 | Yuichi Ota, Kozo Okazaki, Haruyoshi Q Yamamoto, Takashi Yamamoto, Shuntaro Watanabe, Chuangtian Chen, Masanori Nagao, Satoshi Watauchi, Isao Tanaka, Yoshihiko Takano, Shik Shin | American Physical Society (APS) | Physical Review Letters | 2017
61ba9a147c13e4f711c50ee5 | NdO 1âˆ’x F x BiS 2 | -2070682482 |  | NdO 1âˆ’x F x BiS 2 |  |  | Chalcogenides, Oxides, Fluorides |  |  |  | 5.6 K |  |  | body | paragraph | 5880388926 | Unconventional Superconductivity in the BiS2 -Based Layered Superconductor NdO0.71F0.29BiS2 | 10.1103/physrevlett.118.167002 | Yuichi Ota, Kozo Okazaki, Haruyoshi Q Yamamoto, Takashi Yamamoto, Shuntaro Watanabe, Chuangtian Chen, Masanori Nagao, Satoshi Watauchi, Isao Tanaka, Yoshihiko Takano, Shik Shin | American Physical Society (APS) | Physical Review Letters | 2017
61ba9a15e720aae5f4c50f27 | n=0.5 | 1069843893 | [7 empty] | n=0.5 | 0.12t 0 â‰ˆ460K |  |  | body | paragraph | 6cf1f847e5 | Nonlocal coherent potential approximation for the paramagnetic state of the degenerate double-exchange model | 10.1103/physrevb.67.014412 | I V Solovyev | American Physical Society (APS) | Physical Review B | 2013
61ba9a15a01e2beb09c50f74 | dissolved hydrogen | 495661100 | dissolved hydrogen | [7 empty] | ~1 K | resistance |  | body | paragraph | 78a90993f4 | Model for initiation of quality factor degradation at high accelerating fields in superconducting radio-frequency cavities | 10.1088/0953-2048/23/12/125011 | A Dzyuba, A Romanenko, L D Cooley | IOP Publishing | Superconductor Science and Technology | 2010
61ba9a16720b8b3d36c50f0b | UPd 2 Al 3 | 725113480 |  | UPd 2 Al 3 |  |  | Alloys |  |  |  | 2 K | specific heat |  | body | paragraph | b4377a6631 | Efficient self-consistent calculations of multiband superconductivity inUPd2Al3 | 10.1103/physrevb.68.214512 | P M Oppeneer, G Varelogiannis | American Physical Society (APS) | Physical Review B | 2013
61ba9a16c0bff55f4cc50f4a | BaFe 2-y Ni y As 2 (y = 0.18 | -2113192214 |  | BaFe 2-y Ni y As 2 |  |  | Iron-pnictides, Pnictides |  |  | y=0.18 | 8 K |  |  | body | paragraph | de3cf30444 | Spin excitations in hole-overdoped iron-based superconductors | 10.1038/srep33303 | K Horigane, K Kihou, K Fujita, R Kajimoto, K Ikeuchi, S Ji, J Akimitsu, C H Lee | Springer Science and Business Media LLC | Scientific Reports | 2016
61ba9a16c0bff55f4cc50f4b | (Ba,K)Fe 2 As 2 | -1736389951 |  | (Ba,K)Fe 2 As 2 |  |  | Alloys |  |  |  | 20 K |  |  | body | paragraph | de3cf30444 | Spin excitations in hole-overdoped iron-based superconductors | 10.1038/srep33303 | K Horigane, K Kihou, K Fujita, R Kajimoto, K Ikeuchi, S Ji, J Akimitsu, C H Lee | Springer Science and Business Media LLC | Scientific Reports | 2016
61ba9a16c0bff55f4cc50f4c | Ba 1-x K x Fe 2 As 2 (x = 0.5 and 1.0 | 139230975 |  | Ba 1-x K x Fe 2 As 2 |  |  | Iron-pnictides, Pnictides |  |  | x=0.5, 1.0 | 36 K |  |  | header | abstract | de3cf30444 | Spin excitations in hole-overdoped iron-based superconductors | 10.1038/srep33303 | K Horigane, K Kihou, K Fujita, R Kajimoto, K Ikeuchi, S Ji, J Akimitsu, C H Lee | Springer Science and Business Media LLC | Scientific Reports | 2016
61ba9a16c0bff55f4cc50f4d | electron-doped Ba(Fe,Ni) 2 As 2 | 1324200112 |  | Ba(Fe,Ni) 2 As 2 | electron-doped |  | Alloys |  |  |  | 38 K |  |  | body | paragraph | de3cf30444 | Spin excitations in hole-overdoped iron-based superconductors | 10.1038/srep33303 | K Horigane, K Kihou, K Fujita, R Kajimoto, K Ikeuchi, S Ji, J Akimitsu, C H Lee | Springer Science and Business Media LLC | Scientific Reports | 2016
61ba9a16c0bff55f4cc50f4e | KFe 2 As 2 | 949524887 |  | KFe 2 As 2 |  |  | Iron-pnictides, Pnictides |  |  |  | 3.4 K |  |  | body | paragraph | de3cf30444 | Spin excitations in hole-overdoped iron-based superconductors | 10.1038/srep33303 | K Horigane, K Kihou, K Fujita, R Kajimoto, K Ikeuchi, S Ji, J Akimitsu, C H Lee | Springer Science and Business Media LLC | Scientific Reports | 2016
61ba9a16c0bff55f4cc50f4f | Single crystals of Ba 0.5 K 0.5 Fe 2 As 2 | 1004949715 |  | Ba 0.5 K 0.5 Fe 2 As 2 |  | Single crystals | Iron-pnictides, Pnictides |  |  |  | 36 K |  |  | body | paragraph | de3cf30444 | Spin excitations in hole-overdoped iron-based superconductors | 10.1038/srep33303 | K Horigane, K Kihou, K Fujita, R Kajimoto, K Ikeuchi, S Ji, J Akimitsu, C H Lee | Springer Science and Business Media LLC | Scientific Reports | 2016
61ba9a16c0bff55f4cc50f50 | x = 0, 0.33 | -590679330 | [7 empty] | x=0, 0.33 | 38.5 K | magnetic susceptibility |  | body | paragraph | de3cf30444 | Spin excitations in hole-overdoped iron-based superconductors | 10.1038/srep33303 | K Horigane, K Kihou, K Fujita, R Kajimoto, K Ikeuchi, S Ji, J Akimitsu, C H Lee | Springer Science and Business Media LLC | Scientific Reports | 2016
61ba9a166a35f302ddc50f3f | Sr 4 V 2 O 6 (FeAs) 2 | 23605660 |  | Sr 4 V 2 O 6 (FeAs) 2 |  |  | Iron-pnictides, Oxides, Pnictides |  |  |  | 37 K |  | ambient pressure | header | abstract | 413f905905 | Synthesis of New Layered Oxypnictides Sr2CrO2(FeAs)2 | 10.7566/jpsj.82.045002 | Naoya Eguchi, Fumihiro Ishikawa, Michihiro Kodama, Takeshi Wakabayashi, Atsuko Nakayama, Ayako Ohmura, Yuh Yamada | Physical Society of Japan | Journal of the Physical Society of Japan | 2013
61ba9a16a5c5381c2ec50f53 | 0.2 < x < 0.7 | -37088874 | [7 empty] | x=< 0.7, 0.2 < | 31 K |  |  | body | paragraph | e32f12ba7a | Nematic and meta-nematic transitions in the iron pnictides |  | S Kasahara, H J Shi, K Hashimoto, S Tonegawa, Y Mizukami, T Shibauchi, K Sugimoto, T Fukuda, T Terashima, Andriy H Nevidomskyy, Y Matsuda |  |  | 2012
61ba9a16a5c5381c2ec50f54 | opti- mally doped BaFe 2 (As 0.67 P 0.33 ) 2 | -1374811425 |  | BaFe 2 (As 0.67 P 0.33 ) 2 | opti- mally doped |  | Iron-pnictides, Pnictides |  |  |  | 30 K |  |  | body | paragraph | e32f12ba7a | Nematic and meta-nematic transitions in the iron pnictides |  | S Kasahara, H J Shi, K Hashimoto, S Tonegawa, Y Mizukami, T Shibauchi, K Sugimoto, T Fukuda, T Terashima, Andriy H Nevidomskyy, Y Matsuda |  |  | 2012
61ba9a167ecf8b73e6c50f19 | Sm 1.11 Ba 1.89 Cu 3 O 6.95 crystals | -2139605262 |  | Sm 1.11 Ba 1.89 Cu 3 O 6.95 |  | crystals | Oxides, Cuprates |  |  |  | 94.5 K |  |  | body | paragraph | 03e8c2fa2b | Formation enthalpies and thermodynamic stability of the Sm1+xBa2â€“xCu3Oy solid solutions | 10.1016/j.tca.2004.04.026 | N I Matskevich, T H Wolf | Elsevier BV | Thermochimica Acta | 2004
61ba9a172c886f0fe6c50efd | pristine and ir- radiated samples | -844131077 |  |  | pristine and ir- radiated | [5 empty] | 1.18, 1.11, 1.08 K |  |  | body | paragraph | 54ee1b2bbf | Evidence for s -wave pairing with atomic scale disorder in the van der Waals superconductor NaSn2As2 | 10.1103/physrevb.98.020503 | K Ishihara, T Takenaka, Y Miao, O Tanaka, Y Mizukami, H Usui, K Kuroki, M Konczykowski, Y Goto, Y Mizuguchi, T Shibauchi | American Physical Society (APS) | Physical Review B | 2018
61ba9a172c886f0fe6c50efe | NaSn 2 As 2 | 1653572870 |  | NaSn 2 As 2 |  |  | Pnictides |  |  |  | 1.3 K |  |  | body | paragraph | 54ee1b2bbf | Evidence for s -wave pairing with atomic scale disorder in the van der Waals superconductor NaSn2As2 | 10.1103/physrevb.98.020503 | K Ishihara, T Takenaka, Y Miao, O Tanaka, Y Mizukami, H Usui, K Kuroki, M Konczykowski, Y Goto, Y Mizuguchi, T Shibauchi | American Physical Society (APS) | Physical Review B | 2018
61ba9a172b9a12e3d2c50f4a | Ln(O 1âˆ’x F x )FeAs (Ln=La, Ce, Pr, Nd, Sm, Gd) | -1611193419 |  | Ln(O 1âˆ’x F x )FeAs |  |  | Alloys |  |  | Ln=La, Ce, Pr, Nd, Sm, Gd | 55 K |  |  | body | paragraph | 09d7039d17 | Electronic structure ofLaFeAsO1âˆ’xFxfrom x-ray absorption spectroscopy | 10.1103/physrevb.78.220502 | T Kroll, S Bonhommeau, T Kachel, H A DÃ¼rr, J Werner, G Behr, A Koitzsch, R HÃ¼bel, S Leger, R SchÃ¶nfelder, A K Ariffin, R Manzke, F M F De Groot, J Fink, H Eschrig, B BÃ¼chner, M Knupfer | American Physical Society (APS) | Physical Review B | 2013
61ba9a17783c1e8128c50f1d | FeSe | 1394443020 |  | FeSe |  |  | Iron-chalcogenides, Chalcogenides |  |  |  | 8 K |  |  | body | paragraph | 8b67b73dfc | Odd and Even Modes of Neutron Spin Resonance in the Bilayer Iron-Based Superconductor CaKFe4As4 | 10.1103/physrevlett.120.267003 | Tao Xie, Yuan Wei, Dongliang Gong, Tom Fennell, Uwe Stuhr, Ryoichi Kajimoto, Kazuhiko Ikeuchi, Shiliang Li, Jiangping Hu, Huiqian Luo | American Physical Society (APS) | Physical Review Letters | 2020
61ba9a17783c1e8128c50f1e | CaKFe4As4 | 307595259 |  | CaKFe4As4 |  |  | Iron-pnictides, Pnictides |  |  |  | 35 K |  |  | header | abstract | 8b67b73dfc | Odd and Even Modes of Neutron Spin Resonance in the Bilayer Iron-Based Superconductor CaKFe4As4 | 10.1103/physrevlett.120.267003 | Tao Xie, Yuan Wei, Dongliang Gong, Tom Fennell, Uwe Stuhr, Ryoichi Kajimoto, Kazuhiko Ikeuchi, Shiliang Li, Jiangping Hu, Huiqian Luo | American Physical Society (APS) | Physical Review Letters | 2020
61ba9a17783c1e8128c50f1f | doping 3.3% Ni or 7.2% Co | 826938722 |  |  | doping 3.3% Ni | [5 empty] | below 20 K |  |  | body | paragraph | 8b67b73dfc | Odd and Even Modes of Neutron Spin Resonance in the Bilayer Iron-Based Superconductor CaKFe4As4 | 10.1103/physrevlett.120.267003 | Tao Xie, Yuan Wei, Dongliang Gong, Tom Fennell, Uwe Stuhr, Ryoichi Kajimoto, Kazuhiko Ikeuchi, Shiliang Li, Jiangping Hu, Huiqian Luo | American Physical Society (APS) | Physical Review Letters | 2020
61ba9a17783c1e8128c50f20 | CaKFe 4 As 4 | -617455971 |  | CaKFe 4 As 4 |  |  | Iron-pnictides, Pnictides |  |  |  | 35 K |  |  | body | figure | 8b67b73dfc | Odd and Even Modes of Neutron Spin Resonance in the Bilayer Iron-Based Superconductor CaKFe4As4 | 10.1103/physrevlett.120.267003 | Tao Xie, Yuan Wei, Dongliang Gong, Tom Fennell, Uwe Stuhr, Ryoichi Kajimoto, Kazuhiko Ikeuchi, Shiliang Li, Jiangping Hu, Huiqian Luo | American Physical Society (APS) | Physical Review Letters | 2020
61ba9a18e4552e90a8c50f22 | FeSe monolayer films deposited on SrTiO 3 | 12687308 |  | FeSe |  | monolayer films | Iron-chalcogenides, Chalcogenides |  | SrTiO 3 |  | 9 K |  |  | body | paragraph | 18e6c7b5f4 | Quadrupolar charge dynamics in the nonmagnetic FeSe 1âˆ’x S x superconductors | 10.1073/pnas.2020585118 | Weilu Zhang, Shangfei Wu, Shigeru Kasahara, Takasada Shibauchi, Yuji Matsuda, Girsh Blumberg |  |  | 2021
61ba9a18e4552e90a8c50f23 | x = 0.08 | 328737040 | [7 empty] | x=0.08 | 11 K |  |  | body | paragraph | 18e6c7b5f4 | Quadrupolar charge dynamics in the nonmagnetic FeSe 1âˆ’x S x superconductors | 10.1073/pnas.2020585118 | Weilu Zhang, Shangfei Wu, Shigeru Kasahara, Takasada Shibauchi, Yuji Matsuda, Girsh Blumberg |  |  | 2021
61ba9a18ab9e3e9324c50f36 | Î²-Ga | -899675126 | Î²-Ga | Ga | [6 empty] | 6.5 K |  |  | body | paragraph | d473ec789f | Superconductivity of Î²-Gallium |  | Yundi Quan, P J Hirschfeld, R G Hennig |  |  | 2021
61ba9a18ab9e3e9324c50f37 | 0.36 0.25 0.16 0.15 0.12 0.10 1.13 | 1836907251 | [8 empty] | 6.6 K |  |  | body | paragraph | d473ec789f | Superconductivity of Î²-Gallium |  | Yundi Quan, P J Hirschfeld, R G Hennig |  |  | 2021
61ba9a18ab9e3e9324c50f38 | 0.36 0.25 0.16 0.15 0.12 0.10 1.13 | 1836907251 | [8 empty] | 6.5 K |  |  | body | paragraph | d473ec789f | Superconductivity of Î²-Gallium |  | Yundi Quan, P J Hirschfeld, R G Hennig |  |  | 2021
61ba9a18c0bff55f4cc50f51 | La 1.85 Sr 0.15 CuO 4 | -1047986873 |  | La 1.85 Sr 0.15 CuO 4 |  |  | Oxides, Cuprates |  |  |  | 0.44 K |  |  | header | abstract | 849a775142 | Reversible shift in the superconducting transition for |  | La 1 85 Sr, Cuo, Co, S Trommler, R HÃ¼hne, K Iida, P Pahlke, S Haindl, L Schultz, B Holzapfel |  |  | 2010
61ba9a18c0bff55f4cc50f52 | La 1.85 Sr 0.15 CuO 4 | -1047986873 |  | La 1.85 Sr 0.15 CuO 4 |  |  | Oxides, Cuprates |  |  |  | 0.2 K |  |  | header | abstract | 849a775142 | Reversible shift in the superconducting transition for |  | La 1 85 Sr, Cuo, Co, S Trommler, R HÃ¼hne, K Iida, P Pahlke, S Haindl, L Schultz, B Holzapfel |  |  | 2010
61ba9a18c0bff55f4cc50f53 | BaFe 1.8 Co 0.2 As 2 | -204196686 |  | BaFe 1.8 Co 0.2 As 2 |  |  | Iron-pnictides, Pnictides |  |  |  | 0.44 K |  |  | header | abstract | 849a775142 | Reversible shift in the superconducting transition for |  | La 1 85 Sr, Cuo, Co, S Trommler, R HÃ¼hne, K Iida, P Pahlke, S Haindl, L Schultz, B Holzapfel |  |  | 2010
61ba9a18c0bff55f4cc50f54 | LSCO | -1473516560 | LSCO | [7 empty] | 17.5 K |  |  | body | paragraph | 849a775142 | Reversible shift in the superconducting transition for |  | La 1 85 Sr, Cuo, Co, S Trommler, R HÃ¼hne, K Iida, P Pahlke, S Haindl, L Schultz, B Holzapfel |  |  | 2010
61ba9a18c0bff55f4cc50f55 | STO buffered Ba-122 film | -1092811171 | Ba-122 |  |  | film |  |  |  |  | 0.2 K |  |  | body | paragraph | 849a775142 | Reversible shift in the superconducting transition for |  | La 1 85 Sr, Cuo, Co, S Trommler, R HÃ¼hne, K Iida, P Pahlke, S Haindl, L Schultz, B Holzapfel |  |  | 2010
61ba9a18c0bff55f4cc50f56 | BaFe 1.8 Co 0.2 As 2 | -373639370 |  | BaFe 1.8 Co 0.2 As 2 |  |  | Iron-pnictides, Pnictides |  |  |  | 14 K |  |  | body | paragraph | 849a775142 | Reversible shift in the superconducting transition for |  | La 1 85 Sr, Cuo, Co, S Trommler, R HÃ¼hne, K Iida, P Pahlke, S Haindl, L Schultz, B Holzapfel |  |  | 2010
61ba9a180cb3d3a5e6c50f13 | HoMn6Sn6 | 268425969 |  | HoMn6Sn6 |  |  | Alloys |  |  |  | 398 K | magnetization |  | body | figure | 9976f5c574 | Anomalous Hall effect in ferrimagnetic metal RMn6Sn6 (R = Tb, Dy, Ho) with clean Mn kagome lattice |  | Lingling Gao, Shiwei Shen, Qi Wang, Wujun Shi, Yi Zhao, Changhua Li, Weizheng Cao, Cuiying Pei, Jun-Yi Ge, Gang Li, Jun Li, Yulin Chen, Shichao Yan, Yanpeng Qi
61ba9a180cb3d3a5e6c50f14 | DyMn6Sn6 | 1230791127 |  | DyMn6Sn6 |  |  | Alloys |  |  |  | 398 K | magnetization |  | body | figure | 9976f5c574 | Anomalous Hall effect in ferrimagnetic metal RMn6Sn6 (R = Tb, Dy, Ho) with clean Mn kagome lattice |  | Lingling Gao, Shiwei Shen, Qi Wang, Wujun Shi, Yi Zhao, Changhua Li, Weizheng Cao, Cuiying Pei, Jun-Yi Ge, Gang Li, Jun Li, Yulin Chen, Shichao Yan, Yanpeng Qi
61ba9a183136e52869c50f34 | g 12 = 0.3g 11 | -1199977151 | [7 empty] | g 12=0.3 | 15 K |  |  | body | figure | 06b8392d97 | Interplay of Fermi velocities and healing lengths in two-band superconductors |  | Yajiang Chen, Haiping Zhu, A A Shanenko |  |  | 2020
61ba9a192b9a12e3d2c50f4b | LiFeAs | -81888284 |  | LiFeAs |  |  | Iron-pnictides, Pnictides |  |  |  | 17 K |  |  | body | paragraph | 73609714d0 | Incommensurate magnetic fluctuations and Fermi surface topology in LiFeAs | 10.1103/physrevb.86.174519 | J Knolle, V B Zabolotnyy, I Eremin, S V Borisenko, N Qureshi, M Braden, D V Evtushinsky, T K Kim, A A Kordyuk, S Sykora, Ch H Hess, I V Morozov, S Wurmehl, R Moessner, B BÃ¼chner | American Physical Society (APS) | Physical Review B | 2012
61ba9a197f36ec6458c50f01 | La-Bi2201 (p = 0.16 with x = 0.4 | 1154599966 | La-Bi2201 | [6 empty] | p=0.16, x=0.4 | 32K |  |  | body | paragraph | e3af06b48b | Luttinger-volume violating Fermi liquid in the pseudogap phase of the cuprate superconductors | 10.1103/physrevb.85.134519 | Jia-Wei Mei, Shinji Kawasaki, Guo-Qing Zheng, Zheng-Yu Weng, Xiao-Gang Wen | American Physical Society (APS) | Physical Review B | 2012
61ba9a197f36ec6458c50f02 | La- Bi2201 | -1159307893 | La- Bi2201 | Bi2201 | [6 empty] | 0K | resistivity |  | body | paragraph | e3af06b48b | Luttinger-volume violating Fermi liquid in the pseudogap phase of the cuprate superconductors | 10.1103/physrevb.85.134519 | Jia-Wei Mei, Shinji Kawasaki, Guo-Qing Zheng, Zheng-Yu Weng, Xiao-Gang Wen | American Physical Society (APS) | Physical Review B | 2012
61ba9a1920fc3eae4bc50f9a | NaC 22 | 1552958663 |  | NaC 22 |  |  | Carbides |  |  |  | 15K |  |  | body | paragraph | 6409240468 | Electron-phonon interaction in the solid form of the smallest fullerene C 20 | 10.1209/epl/i2002-00354-1 | I Spagnolatti, M Bernasconi, G Benedek | IOP Publishing | Europhysics Letters (EPL) | 2002
61ba9a1920fc3eae4bc50f9b | NaC 22 | 1508685129 |  | NaC 22 |  |  | Carbides |  |  |  | 15-55 K |  |  | body | paragraph | 6409240468 | Electron-phonon interaction in the solid form of the smallest fullerene C 20 | 10.1209/epl/i2002-00354-1 | I Spagnolatti, M Bernasconi, G Benedek | IOP Publishing | Europhysics Letters (EPL) | 2002
61ba9a1920fc3eae4bc50f9c | C 70 | 27817785 |  | C 70 |  |  | Carbides |  |  |  | 7 K |  |  | body | paragraph | 6409240468 | Electron-phonon interaction in the solid form of the smallest fullerene C 20 | 10.1209/epl/i2002-00354-1 | I Spagnolatti, M Bernasconi, G Benedek | IOP Publishing | Europhysics Letters (EPL) | 2002
61ba9a1920fc3eae4bc50f9d | alkali-doped C 60 | 631728258 |  | C 60 | alkali |  | Carbides |  |  |  | 10-40 K |  |  | body | paragraph | 6409240468 | Electron-phonon interaction in the solid form of the smallest fullerene C 20 | 10.1209/epl/i2002-00354-1 | I Spagnolatti, M Bernasconi, G Benedek | IOP Publishing | Europhysics Letters (EPL) | 2002
61ba9a1920fc3eae4bc50f9e | NaC 20 | 812739149 |  | NaC 20 |  |  | Carbides |  |  |  | 10 K |  |  | body | paragraph | 6409240468 | Electron-phonon interaction in the solid form of the smallest fullerene C 20 | 10.1209/epl/i2002-00354-1 | I Spagnolatti, M Bernasconi, G Benedek | IOP Publishing | Europhysics Letters (EPL) | 2002
61ba9a19e4552e90a8c50f24 | x = 0.47 | -2051169042 | [7 empty] | x=0.47 | 0.1 K | susceptibility |  | body | paragraph | f1f3d7e4a0 | Pseudogap in the microwave response of YBa2Cu3O7 x | 10.1088/0953-2048/17/8/025 | M R Trunin, Yu A Nefyodov, A F Shevchun | IOP Publishing | Superconductor Science and Technology | 2003
61ba9a19e4552e90a8c50f25 | YBa2Cu3O7âˆ’x | -2107396895 |  | YBa2Cu3O7âˆ’x |  |  | Oxides, Cuprates |  |  |  | 92 K |  |  | body | paragraph | f1f3d7e4a0 | Pseudogap in the microwave response of YBa2Cu3O7 x | 10.1088/0953-2048/17/8/025 | M R Trunin, Yu A Nefyodov, A F Shevchun | IOP Publishing | Superconductor Science and Technology | 2003
61ba9a19e4552e90a8c50f26 | YBa 2 Cu 3 O 7âˆ’x | 938108222 |  | YBa 2 Cu 3 O 7âˆ’x |  |  | Oxides, Cuprates |  |  |  | 92 K |  |  | body | paragraph | f1f3d7e4a0 | Pseudogap in the microwave response of YBa2Cu3O7 x | 10.1088/0953-2048/17/8/025 | M R Trunin, Yu A Nefyodov, A F Shevchun | IOP Publishing | Superconductor Science and Technology | 2003
61ba9a19e4552e90a8c50f27 | x = 0.07) | -1763448447 | [7 empty] | x=0.07 | 0.1 K | susceptibility |  | body | paragraph | f1f3d7e4a0 | Pseudogap in the microwave response of YBa2Cu3O7 x | 10.1088/0953-2048/17/8/025 | M R Trunin, Yu A Nefyodov, A F Shevchun | IOP Publishing | Superconductor Science and Technology | 2003
61ba9a19e4552e90a8c50f28 | YBa2Cu3O7âˆ’x crystal | -885088952 |  | YBa2Cu3O7âˆ’x |  | crystal | Oxides, Cuprates |  |  |  | 92 K |  |  | body | figure | f1f3d7e4a0 | Pseudogap in the microwave response of YBa2Cu3O7 x | 10.1088/0953-2048/17/8/025 | M R Trunin, Yu A Nefyodov, A F Shevchun | IOP Publishing | Superconductor Science and Technology | 2003
61ba9a19e4552e90a8c50f29 | 0.092 | 119351190 | [8 empty] | 92, 80, 70, 57, 41 K |  |  | body | paragraph | f1f3d7e4a0 | Pseudogap in the microwave response of YBa2Cu3O7 x | 10.1088/0953-2048/17/8/025 | M R Trunin, Yu A Nefyodov, A F Shevchun | IOP Publishing | Superconductor Science and Technology | 2003
61ba9a19e4552e90a8c50f2a | YBa2Cu3O7âˆ’x | 2112446452 |  | YBa2Cu3O7âˆ’x |  |  | Oxides, Cuprates |  |  |  | 41 K |  |  | body | figure | f1f3d7e4a0 | Pseudogap in the microwave response of YBa2Cu3O7 x | 10.1088/0953-2048/17/8/025 | M R Trunin, Yu A Nefyodov, A F Shevchun | IOP Publishing | Superconductor Science and Technology | 2003
61ba9a19e4552e90a8c50f2b | YBa2Cu3O7âˆ’x crystal | -860073400 |  | YBa2Cu3O7âˆ’x |  | crystal | Oxides, Cuprates |  |  |  | 92 K |  |  | body | paragraph | f1f3d7e4a0 | Pseudogap in the microwave response of YBa2Cu3O7 x | 10.1088/0953-2048/17/8/025 | M R Trunin, Yu A Nefyodov, A F Shevchun | IOP Publishing | Superconductor Science and Technology | 2003
61ba9a19d52116ffe1c50f1e | UPt 3 | 1988398714 |  | UPt 3 |  |  | Alloys |  |  |  | 10 K |  |  | body | paragraph | 149da2ac96 | Experimental observation of the selection rule in Josephson coupling between In and Sr 2 RuO 4 | 10.1209/epl/i2000-00358-9 | R Jin, Y Liu, Z Q Mao, Y Maeno | IOP Publishing | Europhysics Letters (EPL) | 2013
61ba9a1a71dd2853b1c50f3a | Lu 5 Ir 4 Si 10 | 877536535 |  | Lu 5 Ir 4 Si 10 |  |  | Alloys |  |  |  | 3.9 K |  |  | body | paragraph | 224cc3c1ef | Magnetic-field and pressure effects on charge-density-wave, superconducting, and magnetic states inLu5Ir4Si10andEr5Ir4Si10 | 10.1103/physrevb.68.132102 | M H Jung, H C Kim, A Migliori, F Galli, J A Mydosh | American Physical Society (APS) | Physical Review B | 2008
61ba9a1a07932c08a9c50f6c | KOs 2 O 6 | 1417175028 |  | KOs 2 O 6 |  |  | Oxides |  |  |  | 200 K | Ï(T ) |  | body | paragraph | a5f5ae62b9 | Correlation effects and structural dynamics in theÎ²-pyrochlore superconductorKOs2O6 | 10.1103/physrevb.70.174510 | J KuneÅ¡, T Jeong, W E Pickett | American Physical Society (APS) | Physical Review B | 2008
61ba9a1a07932c08a9c50f6d | Cd 2 Re 2 O 7 | 1756066772 |  | Cd 2 Re 2 O 7 |  |  | Oxides |  |  |  | 1 K |  |  | body | paragraph | a5f5ae62b9 | Correlation effects and structural dynamics in theÎ²-pyrochlore superconductorKOs2O6 | 10.1103/physrevb.70.174510 | J KuneÅ¡, T Jeong, W E Pickett | American Physical Society (APS) | Physical Review B | 2008
61ba9a1a07932c08a9c50f6e | Cd 2 Re 2 O 7 | 1783009950 |  | Cd 2 Re 2 O 7 |  |  | Oxides |  |  |  | 1 K |  |  | annex | paragraph | a5f5ae62b9 | Correlation effects and structural dynamics in theÎ²-pyrochlore superconductorKOs2O6 | 10.1103/physrevb.70.174510 | J KuneÅ¡, T Jeong, W E Pickett | American Physical Society (APS) | Physical Review B | 2008
61ba9a1a07932c08a9c50f6f | LiTi 2 O 4 | -326700020 |  | LiTi 2 O 4 |  |  | Oxides |  |  |  | 13K |  |  | body | paragraph | a5f5ae62b9 | Correlation effects and structural dynamics in theÎ²-pyrochlore superconductorKOs2O6 | 10.1103/physrevb.70.174510 | J KuneÅ¡, T Jeong, W E Pickett | American Physical Society (APS) | Physical Review B | 2008
61ba9a1a07932c08a9c50f70 | KOs 2 O 6 | 1869618798 |  | KOs 2 O 6 |  |  | Oxides |  |  |  | 9.6K |  |  | body | paragraph | a5f5ae62b9 | Correlation effects and structural dynamics in theÎ²-pyrochlore superconductorKOs2O6 | 10.1103/physrevb.70.174510 | J KuneÅ¡, T Jeong, W E Pickett | American Physical Society (APS) | Physical Review B | 2008
61ba9a1a6a35f302ddc50f41 | 0.1 | 56226231 | [8 empty] | 28.3 |  |  | body | figure | e7ba82ba3c | Tuning of the superconducting and ferromagnetic transitions by Cu doping for Ru in GdSr2RuCu2O8 | 10.1016/s0254-0584(02)00062-7 | J Janaki, T Geetha Kumary, R Nagarajan, T A Mary, M C Valsakumar, V S Sastry, Y Hariharan, T S Radhakrishnan | Elsevier BV | Materials Chemistry and Physics | 2003
61ba9a1a6a35f302ddc50f42 | 0.2 | -1657607745 | [8 empty] | 47.2 |  |  | body | figure | e7ba82ba3c | Tuning of the superconducting and ferromagnetic transitions by Cu doping for Ru in GdSr2RuCu2O8 | 10.1016/s0254-0584(02)00062-7 | J Janaki, T Geetha Kumary, R Nagarajan, T A Mary, M C Valsakumar, V S Sastry, Y Hariharan, T S Radhakrishnan | Elsevier BV | Materials Chemistry and Physics | 2003
61ba9a1a6a35f302ddc50f43 | GdSr 2 RuCu 2 O 8 | 691681366 |  | GdSr 2 RuCu 2 O 8 |  |  | Oxides, Cuprates |  |  |  | 6.4K |  |  | body | figure | e7ba82ba3c | Tuning of the superconducting and ferromagnetic transitions by Cu doping for Ru in GdSr2RuCu2O8 | 10.1016/s0254-0584(02)00062-7 | J Janaki, T Geetha Kumary, R Nagarajan, T A Mary, M C Valsakumar, V S Sastry, Y Hariharan, T S Radhakrishnan | Elsevier BV | Materials Chemistry and Physics | 2003
61ba9a1a6a35f302ddc50f44 | x = 0 | -1322091590 | [7 empty] | x=0 | 40 |  |  | body | figure | e7ba82ba3c | Tuning of the superconducting and ferromagnetic transitions by Cu doping for Ru in GdSr2RuCu2O8 | 10.1016/s0254-0584(02)00062-7 | J Janaki, T Geetha Kumary, R Nagarajan, T A Mary, M C Valsakumar, V S Sastry, Y Hariharan, T S Radhakrishnan | Elsevier BV | Materials Chemistry and Physics | 2003
61ba9a1a6a35f302ddc50f45 | x = 0 | -1322091590 | [7 empty] | x=0 | 16.8)K |  |  | body | figure | e7ba82ba3c | Tuning of the superconducting and ferromagnetic transitions by Cu doping for Ru in GdSr2RuCu2O8 | 10.1016/s0254-0584(02)00062-7 | J Janaki, T Geetha Kumary, R Nagarajan, T A Mary, M C Valsakumar, V S Sastry, Y Hariharan, T S Radhakrishnan | Elsevier BV | Materials Chemistry and Physics | 2003
61ba9a1a6a35f302ddc50f46 | GdSr 2 RuCu 2 O 8 3 | -28921720 |  | GdSr 2 RuCu 2 O 8 3 |  |  | Alloys |  |  |  | 46K |  |  | body | paragraph | e7ba82ba3c | Tuning of the superconducting and ferromagnetic transitions by Cu doping for Ru in GdSr2RuCu2O8 | 10.1016/s0254-0584(02)00062-7 | J Janaki, T Geetha Kumary, R Nagarajan, T A Mary, M C Valsakumar, V S Sastry, Y Hariharan, T S Radhakrishnan | Elsevier BV | Materials Chemistry and Physics | 2003
61ba9a1a6a35f302ddc50f47 | GdSr 2 RuCu 2 O 8 | 655087404 |  | GdSr 2 RuCu 2 O 8 |  |  | Oxides, Cuprates |  |  |  | 26.5K | susceptibility |  | body | figure | e7ba82ba3c | Tuning of the superconducting and ferromagnetic transitions by Cu doping for Ru in GdSr2RuCu2O8 | 10.1016/s0254-0584(02)00062-7 | J Janaki, T Geetha Kumary, R Nagarajan, T A Mary, M C Valsakumar, V S Sastry, Y Hariharan, T S Radhakrishnan | Elsevier BV | Materials Chemistry and Physics | 2003
61ba9a1a6a35f302ddc50f48 | 0.05 | 743730741 | [8 empty] | 40 |  |  | body | figure | e7ba82ba3c | Tuning of the superconducting and ferromagnetic transitions by Cu doping for Ru in GdSr2RuCu2O8 | 10.1016/s0254-0584(02)00062-7 | J Janaki, T Geetha Kumary, R Nagarajan, T A Mary, M C Valsakumar, V S Sastry, Y Hariharan, T S Radhakrishnan | Elsevier BV | Materials Chemistry and Physics | 2003
61ba9a1a6a35f302ddc50f49 | x = 0 | -1320156897 | [7 empty] | x=0 | 36K |  |  | body | figure | e7ba82ba3c | Tuning of the superconducting and ferromagnetic transitions by Cu doping for Ru in GdSr2RuCu2O8 | 10.1016/s0254-0584(02)00062-7 | J Janaki, T Geetha Kumary, R Nagarajan, T A Mary, M C Valsakumar, V S Sastry, Y Hariharan, T S Radhakrishnan | Elsevier BV | Materials Chemistry and Physics | 2003
61ba9a1a5cc438644dc50f29 | FeSe | 1648570490 |  | FeSe |  |  | Iron-chalcogenides, Chalcogenides |  |  |  | 9 K |  |  | body | paragraph | 867ff1d874 | Why Does Undoped FeSe Become a High-TcSuperconductor under Pressure? | 10.1103/physrevlett.102.177005 | T Imai, K Ahilan, F L Ning, T M Mcqueen, R J Cava | American Physical Society (APS) | Physical Review Letters | 2013
61ba9a1a5cc438644dc50f2a | BaFe 2âˆ’x Co x As 2 | -1852162525 |  | BaFe 2âˆ’x Co x As 2 |  |  | Iron-pnictides, Pnictides |  |  |  | 22 K |  |  | header | abstract | 867ff1d874 | Why Does Undoped FeSe Become a High-TcSuperconductor under Pressure? | 10.1103/physrevlett.102.177005 | T Imai, K Ahilan, F L Ning, T M Mcqueen, R J Cava | American Physical Society (APS) | Physical Review Letters | 2013
61ba9a1a5cc438644dc50f2b | B ext | 10364281 |  | B ext |  |  | Alloys |  |  |  | 14.5 K | AC susceptibility |  | body | paragraph | 867ff1d874 | Why Does Undoped FeSe Become a High-TcSuperconductor under Pressure? | 10.1103/physrevlett.102.177005 | T Imai, K Ahilan, F L Ning, T M Mcqueen, R J Cava | American Physical Society (APS) | Physical Review Letters | 2013
61ba9a1a5cc438644dc50f2c | FeSe | 1457971724 |  | FeSe |  |  | Iron-chalcogenides, Chalcogenides |  |  |  | âˆ¼37 K |  |  | body | paragraph | 867ff1d874 | Why Does Undoped FeSe Become a High-TcSuperconductor under Pressure? | 10.1103/physrevlett.102.177005 | T Imai, K Ahilan, F L Ning, T M Mcqueen, R J Cava | American Physical Society (APS) | Physical Review Letters | 2013
61ba9a1a5cc438644dc50f2d | undoped LaFeAsO | -1552109308 |  | LaFeAsO | undoped |  | Iron-pnictides, Oxides, Pnictides |  |  |  | 28 K |  |  | header | abstract | 867ff1d874 | Why Does Undoped FeSe Become a High-TcSuperconductor under Pressure? | 10.1103/physrevlett.102.177005 | T Imai, K Ahilan, F L Ning, T M Mcqueen, R J Cava | American Physical Society (APS) | Physical Review Letters | 2013
61ba9a1a5cc438644dc50f2e | Î²-Fe 1.01 Se | -740825310 | Î²-Fe 1.01 Se | Fe1.01Se | [6 empty] | 9 K | specific heat |  | body | paragraph | 867ff1d874 | Why Does Undoped FeSe Become a High-TcSuperconductor under Pressure? | 10.1103/physrevlett.102.177005 | T Imai, K Ahilan, F L Ning, T M Mcqueen, R J Cava | American Physical Society (APS) | Physical Review Letters | 2013
61ba9a1a5cc438644dc50f2f | undoped FeSe | -1278408801 |  | FeSe | undoped |  | Iron-chalcogenides, Chalcogenides |  |  |  | 9 K |  |  | header | abstract | 867ff1d874 | Why Does Undoped FeSe Become a High-TcSuperconductor under Pressure? | 10.1103/physrevlett.102.177005 | T Imai, K Ahilan, F L Ning, T M Mcqueen, R J Cava | American Physical Society (APS) | Physical Review Letters | 2013
61ba9a1a5cc438644dc50f30 | undoped FeSe | -1314992921 |  | FeSe | undoped |  | Iron-chalcogenides, Chalcogenides |  |  |  | 9 K |  |  | body | paragraph | 867ff1d874 | Why Does Undoped FeSe Become a High-TcSuperconductor under Pressure? | 10.1103/physrevlett.102.177005 | T Imai, K Ahilan, F L Ning, T M Mcqueen, R J Cava | American Physical Society (APS) | Physical Review Letters | 2013
61ba9a1a5cc438644dc50f31 | LaFeAsO 1âˆ’x F x | 302627442 |  | LaFeAsO 1âˆ’x F x |  |  | Iron-pnictides, Pnictides, Oxides, Fluorides |  |  |  | 28 K |  |  | header | abstract | 867ff1d874 | Why Does Undoped FeSe Become a High-TcSuperconductor under Pressure? | 10.1103/physrevlett.102.177005 | T Imai, K Ahilan, F L Ning, T M Mcqueen, R J Cava | American Physical Society (APS) | Physical Review Letters | 2013
61ba9a1a5cc438644dc50f32 | Î²-Fe 1.03 Se | -293051969 |  | Î²-Fe 1.03 Se |  |  | Alloys |  |  |  | 0.4 K |  |  | body | paragraph | 867ff1d874 | Why Does Undoped FeSe Become a High-TcSuperconductor under Pressure? | 10.1103/physrevlett.102.177005 | T Imai, K Ahilan, F L Ning, T M Mcqueen, R J Cava | American Physical Society (APS) | Physical Review Letters | 2013
61ba9a1a05e6aa6710c50f5c | YPtBi | 887990910 |  | YPtBi |  |  | Alloys |  |  |  | 0.77 K |  |  | body | paragraph | aa0e0357ab | Unconventional Superconductivity in YPtBi and Related Topological Semimetals | 10.1103/physrevlett.116.137001 | Markus Meinert | American Physical Society (APS) | Physical Review Letters | 2016
61ba9a1a05e6aa6710c50f5d | YPtBi | 1176781904 |  | YPtBi |  |  | Alloys |  |  |  | 1.8 K |  |  | body | paragraph | aa0e0357ab | Unconventional Superconductivity in YPtBi and Related Topological Semimetals | 10.1103/physrevlett.116.137001 | Markus Meinert | American Physical Society (APS) | Physical Review Letters | 2016
61ba9a1a05e6aa6710c50f5e | SrTiO 3âˆ’x | -775292654 |  | SrTiO 3âˆ’x |  |  | Oxides |  |  |  | 0.5 K |  |  | body | paragraph | aa0e0357ab | Unconventional Superconductivity in YPtBi and Related Topological Semimetals | 10.1103/physrevlett.116.137001 | Markus Meinert | American Physical Society (APS) | Physical Review Letters | 2016
61ba9a1a05e6aa6710c50f5f | SnTe | -1667401108 |  | SnTe |  |  | Chalcogenides |  |  |  | hundred mK |  |  | body | paragraph | aa0e0357ab | Unconventional Superconductivity in YPtBi and Related Topological Semimetals | 10.1103/physrevlett.116.137001 | Markus Meinert | American Physical Society (APS) | Physical Review Letters | 2016
61ba9a1a05e6aa6710c50f60 | Cu x Bi 2 Se 3 | 249749773 |  | Cu x Bi 2 Se 3 |  |  | Chalcogenides |  |  |  | 4 K |  |  | body | paragraph | aa0e0357ab | Unconventional Superconductivity in YPtBi and Related Topological Semimetals | 10.1103/physrevlett.116.137001 | Markus Meinert | American Physical Society (APS) | Physical Review Letters | 2016
61ba9a1a05e6aa6710c50f61 | YPtBi | 859108821 |  | YPtBi |  |  | Alloys |  |  |  | 0.77 K |  |  | header | abstract | aa0e0357ab | Unconventional Superconductivity in YPtBi and Related Topological Semimetals | 10.1103/physrevlett.116.137001 | Markus Meinert | American Physical Society (APS) | Physical Review Letters | 2016
61ba9a1a7ecf8b73e6c50f1b | underdoped film #Ox1 | -470915380 |  | #Ox1 | underdoped | film | Alloys |  |  |  | 56 K |  |  | body | paragraph | 09dc938b33 | Electronic Raman scattering and phonon self-energy effects in theR-123 system: Signatures of gap and pseudogap | 10.1002/(sici)1521-3889(199909)8:6<441::aid-andp441>3.0.co;2-c | Andreas Bock | Wiley | Annalen der Physik | 2008
61ba9a1a7ecf8b73e6c50f1c | film #Ox2 | 1984141840 |  | #Ox2 |  | film | Alloys |  |  |  | 87 K |  |  | body | paragraph | 09dc938b33 | Electronic Raman scattering and phonon self-energy effects in theR-123 system: Signatures of gap and pseudogap | 10.1002/(sici)1521-3889(199909)8:6<441::aid-andp441>3.0.co;2-c | Andreas Bock | Wiley | Annalen der Physik | 2008
61ba9a1a7ecf8b73e6c50f1d | single crystals of optimally doped Bi-2212 | -997282801 | Bi-2212 |  | optimally doped | single crystals |  |  |  |  | 95 K |  |  | body | paragraph | 09dc938b33 | Electronic Raman scattering and phonon self-energy effects in theR-123 system: Signatures of gap and pseudogap | 10.1002/(sici)1521-3889(199909)8:6<441::aid-andp441>3.0.co;2-c | Andreas Bock | Wiley | Annalen der Physik | 2008
61ba9a1a7ecf8b73e6c50f1e | underdoped Y-123 | -98994633 | Y-123 |  | underdoped | [5 empty] | 84 K |  |  | body | paragraph | 09dc938b33 | Electronic Raman scattering and phonon self-energy effects in theR-123 system: Signatures of gap and pseudogap | 10.1002/(sici)1521-3889(199909)8:6<441::aid-andp441>3.0.co;2-c | Andreas Bock | Wiley | Annalen der Physik | 2008
61ba9a1a7ecf8b73e6c50f1f | film #Pr2 | 1867671775 |  | #Pr2 |  | film | Alloys |  |  |  | 72 K |  |  | body | paragraph | 09dc938b33 | Electronic Raman scattering and phonon self-energy effects in theR-123 system: Signatures of gap and pseudogap | 10.1002/(sici)1521-3889(199909)8:6<441::aid-andp441>3.0.co;2-c | Andreas Bock | Wiley | Annalen der Physik | 2008
61ba9a1a7ecf8b73e6c50f20 | Bi-2212 single crystal | -580506820 | Bi-2212 |  |  | single crystal |  |  |  |  | 85 K |  |  | body | paragraph | 09dc938b33 | Electronic Raman scattering and phonon self-energy effects in theR-123 system: Signatures of gap and pseudogap | 10.1002/(sici)1521-3889(199909)8:6<441::aid-andp441>3.0.co;2-c | Andreas Bock | Wiley | Annalen der Physik | 2008
61ba9a1a7ecf8b73e6c50f21 | single crystals of optimally doped Y-123 | 1534555180 | Y-123 |  | optimally doped | single crystals |  |  |  |  | 93 K |  |  | body | paragraph | 09dc938b33 | Electronic Raman scattering and phonon self-energy effects in theR-123 system: Signatures of gap and pseudogap | 10.1002/(sici)1521-3889(199909)8:6<441::aid-andp441>3.0.co;2-c | Andreas Bock | Wiley | Annalen der Physik | 2008
61ba9a1a7ecf8b73e6c50f22 | overdoped film #Ca2 | 1484008168 |  | #Ca2 | overdoped | film | Alloys |  |  |  | 82.7 K |  |  | body | paragraph | 09dc938b33 | Electronic Raman scattering and phonon self-energy effects in theR-123 system: Signatures of gap and pseudogap | 10.1002/(sici)1521-3889(199909)8:6<441::aid-andp441>3.0.co;2-c | Andreas Bock | Wiley | Annalen der Physik | 2008
61ba9a1a2b9a12e3d2c50f4c | BaFe 2 S 3 | 1083933493 |  | BaFe 2 S 3 |  |  | Iron-chalcogenides, Chalcogenides |  |  |  | 14 K |  |  | body | paragraph | 301072d981 | Robustness of superconductivity to competing magnetic phases in tetragonal FeS | 10.1103/physrevb.94.134509 | Franziska K K Kirschner, Franz Lang, Craig V Topping, Peter J Baker, Francis L Pratt, Sophie E Wright, Daniel N Woodruff, Simon J Clarke, Stephen J Blundell | American Physical Society (APS) | Physical Review B | 2016
61ba9a1a2b9a12e3d2c50f4d | FeSe 4 | 953760506 |  | FeSe 4 |  |  | Iron-chalcogenides, Chalcogenides |  |  |  | 8 K |  |  | body | paragraph | 301072d981 | Robustness of superconductivity to competing magnetic phases in tetragonal FeS | 10.1103/physrevb.94.134509 | Franziska K K Kirschner, Franz Lang, Craig V Topping, Peter J Baker, Francis L Pratt, Sophie E Wright, Daniel N Woodruff, Simon J Clarke, Stephen J Blundell | American Physical Society (APS) | Physical Review B | 2016
61ba9a1a2b9a12e3d2c50f4e | H 3 S | -218642974 |  | H 3 S |  |  | Hydrides, Chalcogenides |  |  |  | 203 K |  |  | body | paragraph | 301072d981 | Robustness of superconductivity to competing magnetic phases in tetragonal FeS | 10.1103/physrevb.94.134509 | Franziska K K Kirschner, Franz Lang, Craig V Topping, Peter J Baker, Francis L Pratt, Sophie E Wright, Daniel N Woodruff, Simon J Clarke, Stephen J Blundell | American Physical Society (APS) | Physical Review B | 2016
61ba9a1bdc085aa023c50f1c | MgB 2 | 1450136626 |  | MgB 2 |  |  | Alloys, Borides |  |  |  | 38.8 K |  |  | body | paragraph | be5aad14de | Vortex dynamics and pinning properties analysis of MgB2bulk samples by ac susceptibility measurements | 10.1088/0953-2048/16/2/310 | Carmine Senatore, M Polichetti, D Zola, T Di Matteo, G Giunchi, S Pace | IOP Publishing | Superconductor Science and Technology | 2002
61ba9a1bdc085aa023c50f1d | MgB 2 | 1355794026 |  | MgB 2 |  |  | Alloys, Borides |  |  |  | 39 K |  |  | body | paragraph | be5aad14de | Vortex dynamics and pinning properties analysis of MgB2bulk samples by ac susceptibility measurements | 10.1088/0953-2048/16/2/310 | Carmine Senatore, M Polichetti, D Zola, T Di Matteo, G Giunchi, S Pace | IOP Publishing | Superconductor Science and Technology | 2002
61ba9a1bef148cdddfc50f60 | 2% Ru-doped crystals | 860146530 |  |  | 2% Ru | crystals |  |  |  |  | 1.8K |  |  | body | figure | fd5275b8b9 | Andreev spectroscopy on the filled skutterudite superconductor PrOs4Sb12 | 10.1016/j.physc.2007.04.225 | C S Turel, J Y T Wei, W M Yuhasz, M B Maple | Elsevier BV | Physica C: Superconductivity and its Applications | 2011
61ba9a1bef148cdddfc50f61 | undoped PrOs 4 Sb 12 crystals | -2028121697 |  | PrOs 4 Sb 12 | undoped | crystals | Alloys |  |  |  | 1.85K | Ï |  | body | figure | fd5275b8b9 | Andreev spectroscopy on the filled skutterudite superconductor PrOs4Sb12 | 10.1016/j.physc.2007.04.225 | C S Turel, J Y T Wei, W M Yuhasz, M B Maple | Elsevier BV | Physica C: Superconductivity and its Applications | 2011
61ba9a1b85b12ae79ac50f31 | Nb 2 Pd 0.81 Se 5 | -231697270 |  | Nb 2 Pd 0.81 Se 5 |  |  | Chalcogenides |  |  |  | 6.5 K |  |  | body | paragraph | 59297e253c | Growth and angular dependent resistivity of Nb2Pd0.73S5.7 superconducting single crystals fiber | 10.1016/j.matchemphys.2015.08.019 | Anil K Yadav, Himanshu Sharma, Ajay D Thakur, C V Tomy | Elsevier BV | Materials Chemistry and Physics | 2015
61ba9a1b1b5bc7b48bc50f6e | Bi 4 O 4 S 3 1 | 1558403954 |  | Bi 4 O 4 |  |  | Oxides |  |  |  | 4.5K |  |  | header | abstract | 920931c4e4 | Testing thedx2âˆ’y2*-wave pairing symmetry by quasiparticle interference and Knight shift inBiS2-based superconductors | 10.1103/physrevb.90.054518 | Yi Gao, Tao Zhou, Huaixiang Huang, Peiqing Tong, Qiang-Hua Wang | American Physical Society (APS) | Physical Review B | 2014
61ba9a1b1b5bc7b48bc50f6f | LaO 0.5 F 0.5 BiS 2 | -1911244922 |  | LaO 0.5 F 0.5 BiS 2 |  |  | Chalcogenides, Oxides, Fluorides |  |  |  | 10.6K |  |  | header | abstract | 920931c4e4 | Testing thedx2âˆ’y2*-wave pairing symmetry by quasiparticle interference and Knight shift inBiS2-based superconductors | 10.1103/physrevb.90.054518 | Yi Gao, Tao Zhou, Huaixiang Huang, Peiqing Tong, Qiang-Hua Wang | American Physical Society (APS) | Physical Review B | 2014
61ba9a1b49d0b378c6c50f2b | LaFeAsO 1âˆ’x F x | 152437116 |  | LaFeAsO 1âˆ’x F x |  |  | Iron-pnictides, Pnictides, Oxides, Fluorides |  |  |  | 26 K |  |  | body | paragraph | c47167c729 | Magnetotransport Studies of EuFe2As2: The Influence of the Eu2+Magnetic Moments | 10.1143/jpsj.79.103706 | Taichi Terashima, Nobuyuki Kurita, Akiko Kikkawa, Hiroyuki S. Suzuki, Takehiko Matsumoto, Keizo Murata, Shinya Uji | Physical Society of Japan | Journal of the Physical Society of Japan | 2010
61ba9a1bd7a99c43e8c50f68 | BaTiO 3 | 1703388108 |  | BaTiO 3 |  |  | Oxides |  |  |  | 65 K |  |  | body | paragraph | 4b475d8656 | Anomalous correlation effects and unique phase diagram of electron-doped FeSe revealed by photoemission spectroscopy | 10.1038/ncomms10840 | C H P Wen, H C Xu, C Chen, Z C Huang, X Lou, Y J Pu, Q Song, B P Xie, Mahmoud Abdel-Hafiez, D A Chareev, A N Vasiliev, R Peng, D L Feng | Springer Science and Business Media LLC | Nature Communications | 2015
61ba9a1bd7a99c43e8c50f69 | x=0.158 | 1312740946 | [7 empty] | x=0.158 | 31 K |  |  | body | paragraph | 4b475d8656 | Anomalous correlation effects and unique phase diagram of electron-doped FeSe revealed by photoemission spectroscopy | 10.1038/ncomms10840 | C H P Wen, H C Xu, C Chen, Z C Huang, X Lou, Y J Pu, Q Song, B P Xie, Mahmoud Abdel-Hafiez, D A Chareev, A N Vasiliev, R Peng, D L Feng | Springer Science and Business Media LLC | Nature Communications | 2015
61ba9a1bd7a99c43e8c50f6a | single-layer FeSe/SrTiO 3 | 383278666 |  | FeSe/SrTiO 3 |  |  | Alloys |  |  |  | 44Â±2 K |  |  | body | paragraph | 4b475d8656 | Anomalous correlation effects and unique phase diagram of electron-doped FeSe revealed by photoemission spectroscopy | 10.1038/ncomms10840 | C H P Wen, H C Xu, C Chen, Z C Huang, X Lou, Y J Pu, Q Song, B P Xie, Mahmoud Abdel-Hafiez, D A Chareev, A N Vasiliev, R Peng, D L Feng | Springer Science and Business Media LLC | Nature Communications | 2015
61ba9a1bd7a99c43e8c50f6b | 20 uc FeSe films | 1512427747 |  | FeSe |  | films | Iron-chalcogenides, Chalcogenides |  |  |  | 13 K |  |  | body | paragraph | 4b475d8656 | Anomalous correlation effects and unique phase diagram of electron-doped FeSe revealed by photoemission spectroscopy | 10.1038/ncomms10840 | C H P Wen, H C Xu, C Chen, Z C Huang, X Lou, Y J Pu, Q Song, B P Xie, Mahmoud Abdel-Hafiez, D A Chareev, A N Vasiliev, R Peng, D L Feng | Springer Science and Business Media LLC | Nature Communications | 2015
61ba9a1bd7a99c43e8c50f6c | FeSe | 1575431739 |  | FeSe |  |  | Iron-chalcogenides, Chalcogenides |  |  |  | 8 K |  |  | body | paragraph | 4b475d8656 | Anomalous correlation effects and unique phase diagram of electron-doped FeSe revealed by photoemission spectroscopy | 10.1038/ncomms10840 | C H P Wen, H C Xu, C Chen, Z C Huang, X Lou, Y J Pu, Q Song, B P Xie, Mahmoud Abdel-Hafiez, D A Chareev, A N Vasiliev, R Peng, D L Feng | Springer Science and Business Media LLC | Nature Communications | 2015
61ba9a1bd7a99c43e8c50f6d | thick FeSe films | 1326921554 |  | FeSe |  | films | Iron-chalcogenides, Chalcogenides |  |  |  | 44Â±2 K |  |  | body |  | 4b475d8656 | Anomalous correlation effects and unique phase diagram of electron-doped FeSe revealed by photoemission spectroscopy | 10.1038/ncomms10840 | C H P Wen, H C Xu, C Chen, Z C Huang, X Lou, Y J Pu, Q Song, B P Xie, Mahmoud Abdel-Hafiez, D A Chareev, A N Vasiliev, R Peng, D L Feng | Springer Science and Business Media LLC | Nature Communications | 2015
61ba9a1bd7a99c43e8c50f6e | single crystal of FeSe 0.93 S 0.07 | 1687508005 |  | FeSe 0.93 S 0.07 |  | single crystal | Iron-chalcogenides, Chalcogenides |  |  |  | 9.5 K |  |  | body | figure | 4b475d8656 | Anomalous correlation effects and unique phase diagram of electron-doped FeSe revealed by photoemission spectroscopy | 10.1038/ncomms10840 | C H P Wen, H C Xu, C Chen, Z C Huang, X Lou, Y J Pu, Q Song, B P Xie, Mahmoud Abdel-Hafiez, D A Chareev, A N Vasiliev, R Peng, D L Feng | Springer Science and Business Media LLC | Nature Communications | 2015
61ba9a1bd7a99c43e8c50f6f | FeSe | 1540776688 |  | FeSe |  |  | Iron-chalcogenides, Chalcogenides |  |  |  | 8 K |  |  | body | paragraph | 4b475d8656 | Anomalous correlation effects and unique phase diagram of electron-doped FeSe revealed by photoemission spectroscopy | 10.1038/ncomms10840 | C H P Wen, H C Xu, C Chen, Z C Huang, X Lou, Y J Pu, Q Song, B P Xie, Mahmoud Abdel-Hafiez, D A Chareev, A N Vasiliev, R Peng, D L Feng | Springer Science and Business Media LLC | Nature Communications | 2015
61ba9a1c2a711de29cc50f17 | Ba 0.6 K 0.4 Fe 2 As 2 | -81712386 |  | Ba 0.6 K 0.4 Fe 2 As 2 |  |  | Iron-pnictides, Pnictides |  |  |  | 38 K |  |  | body | paragraph | 85be243e12 | Superconductivity up to 30 K in the vicinity of the quantum critical point in BaFe2(As1âˆ’xPx)2 | 10.1088/0953-8984/21/38/382203 | Shuai Jiang, Hui Xing, Guofang Xuan, Cao Wang, Zhi Ren, Chunmu Feng, Jianhui Dai, Zhuâ€™an Xu, Guanghan Cao | IOP Publishing | Journal of Physics: Condensed Matter | 2009
61ba9a1c2a711de29cc50f18 | EuFe 2 As 2 | 528214503 |  | EuFe 2 As 2 |  |  | Iron-pnictides, Pnictides |  |  |  | 26 K |  |  | body | paragraph | 85be243e12 | Superconductivity up to 30 K in the vicinity of the quantum critical point in BaFe2(As1âˆ’xPx)2 | 10.1088/0953-8984/21/38/382203 | Shuai Jiang, Hui Xing, Guofang Xuan, Cao Wang, Zhi Ren, Chunmu Feng, Jianhui Dai, Zhuâ€™an Xu, Guanghan Cao | IOP Publishing | Journal of Physics: Condensed Matter | 2009
61ba9a1c2a711de29cc50f19 | x â‰¥ 0.77 | 978990367 | [7 empty] | x=â‰¥ 0.77 | 2 K |  |  | header | abstract | 85be243e12 | Superconductivity up to 30 K in the vicinity of the quantum critical point in BaFe2(As1âˆ’xPx)2 | 10.1088/0953-8984/21/38/382203 | Shuai Jiang, Hui Xing, Guofang Xuan, Cao Wang, Zhi Ren, Chunmu Feng, Jianhui Dai, Zhuâ€™an Xu, Guanghan Cao | IOP Publishing | Journal of Physics: Condensed Matter | 2009
61ba9a1c2a711de29cc50f1a | x â€² =0.2 | 832206557 | [7 empty] | x â€²=0.2 | below 7 K |  |  | body | figure | 85be243e12 | Superconductivity up to 30 K in the vicinity of the quantum critical point in BaFe2(As1âˆ’xPx)2 | 10.1088/0953-8984/21/38/382203 | Shuai Jiang, Hui Xing, Guofang Xuan, Cao Wang, Zhi Ren, Chunmu Feng, Jianhui Dai, Zhuâ€™an Xu, Guanghan Cao | IOP Publishing | Journal of Physics: Condensed Matter | 2009
61ba9a1c2a711de29cc50f1b | x=0.32 | -585416716 | [7 empty] | x=0.32 | 30 K | resistivity |  | header | abstract | 85be243e12 | Superconductivity up to 30 K in the vicinity of the quantum critical point in BaFe2(As1âˆ’xPx)2 | 10.1088/0953-8984/21/38/382203 | Shuai Jiang, Hui Xing, Guofang Xuan, Cao Wang, Zhi Ren, Chunmu Feng, Jianhui Dai, Zhuâ€™an Xu, Guanghan Cao | IOP Publishing | Journal of Physics: Condensed Matter | 2009
61ba9a1c2a711de29cc50f1c | LaFeAsO | 424758004 |  | LaFeAsO |  |  | Iron-pnictides, Oxides, Pnictides |  |  |  | 10 K |  |  | body | paragraph | 85be243e12 | Superconductivity up to 30 K in the vicinity of the quantum critical point in BaFe2(As1âˆ’xPx)2 | 10.1088/0953-8984/21/38/382203 | Shuai Jiang, Hui Xing, Guofang Xuan, Cao Wang, Zhi Ren, Chunmu Feng, Jianhui Dai, Zhuâ€™an Xu, Guanghan Cao | IOP Publishing | Journal of Physics: Condensed Matter | 2009
61ba9a1c2a711de29cc50f1d | x â€² =0.32 | -1275573474 | [7 empty] | x â€²=0.32 | 30 K |  |  | body | paragraph | 85be243e12 | Superconductivity up to 30 K in the vicinity of the quantum critical point in BaFe2(As1âˆ’xPx)2 | 10.1088/0953-8984/21/38/382203 | Shuai Jiang, Hui Xing, Guofang Xuan, Cao Wang, Zhi Ren, Chunmu Feng, Jianhui Dai, Zhuâ€™an Xu, Guanghan Cao | IOP Publishing | Journal of Physics: Condensed Matter | 2009
61ba9a1c2a711de29cc50f1e | x â‰¥0.77) | 476416263 | [7 empty] | x=â‰¥0.77 | down to 3 K |  |  | body | paragraph | 85be243e12 | Superconductivity up to 30 K in the vicinity of the quantum critical point in BaFe2(As1âˆ’xPx)2 | 10.1088/0953-8984/21/38/382203 | Shuai Jiang, Hui Xing, Guofang Xuan, Cao Wang, Zhi Ren, Chunmu Feng, Jianhui Dai, Zhuâ€™an Xu, Guanghan Cao | IOP Publishing | Journal of Physics: Condensed Matter | 2009
61ba9a1c2a711de29cc50f1f | x=0.32 | -523814232 | [7 empty] | x=0.32 | up to 30 K |  |  | body | paragraph | 85be243e12 | Superconductivity up to 30 K in the vicinity of the quantum critical point in BaFe2(As1âˆ’xPx)2 | 10.1088/0953-8984/21/38/382203 | Shuai Jiang, Hui Xing, Guofang Xuan, Cao Wang, Zhi Ren, Chunmu Feng, Jianhui Dai, Zhuâ€™an Xu, Guanghan Cao | IOP Publishing | Journal of Physics: Condensed Matter | 2009
61ba9a1c5cc438644dc50f33 | sputtered TaN films | -1752192902 |  | TaN |  | films | Nitrides |  |  |  | 11 K |  |  | body | figure | bdf540ad41 | Superconductor to weak-insulator transitions in disordered tantalum nitride films | 10.1103/physrevb.96.134522 | Nicholas P Breznay, Mihir Tendulkar, Li Zhang, Sang-Chul Lee, Aharon Kapitulnik | American Physical Society (APS) | Physical Review B | 2017
61ba9a1c5cc438644dc50f34 | sputtered films | 1872035854 |  |  |  | films |  |  |  |  | 5 and 10 K |  |  | body | paragraph | bdf540ad41 | Superconductor to weak-insulator transitions in disordered tantalum nitride films | 10.1103/physrevb.96.134522 | Nicholas P Breznay, Mihir Tendulkar, Li Zhang, Sang-Chul Lee, Aharon Kapitulnik | American Physical Society (APS) | Physical Review B | 2017
61ba9a1c5cc438644dc50f35 | N3 (N4) | -1256239780 |  | N3 (N4 |  |  | Alloys |  |  |  | 0.5 K | magnetore- sistance |  | body | paragraph | bdf540ad41 | Superconductor to weak-insulator transitions in disordered tantalum nitride films | 10.1103/physrevb.96.134522 | Nicholas P Breznay, Mihir Tendulkar, Li Zhang, Sang-Chul Lee, Aharon Kapitulnik | American Physical Society (APS) | Physical Review B | 2017
61ba9a1c5cc438644dc50f36 | thickest (250 nm) film | -169699323 |  |  |  | film |  | film |  |  | 6.9 K |  |  | body | figure | bdf540ad41 | Superconductor to weak-insulator transitions in disordered tantalum nitride films | 10.1103/physrevb.96.134522 | Nicholas P Breznay, Mihir Tendulkar, Li Zhang, Sang-Chul Lee, Aharon Kapitulnik | American Physical Society (APS) | Physical Review B | 2017
61ba9a1ca5c5381c2ec50f57 | Nd 1âˆ’x Sr x NiO 2 | -537229964 |  | Nd 1âˆ’x Sr x NiO 2 |  |  | Oxides |  |  |  | 15 K |  |  | body | paragraph | fa7a700b49 | Strong Superexchange in a d 9âˆ’Î´ Nickelate Revealed by Resonant Inelastic X-Ray Scattering |  | J Q Lin, P Villar Arribi, G Fabbris, A S Botana, D Meyers, H Miao, Y Shen, D G Mazzone, J Feng, S G ChiuzbÈƒian, A Nag, A C Walters, M GarcÃ­a-FernÃ¡ndez, Ke-Jin Zhou, J Pelliciari, I Jarrige, J W Freeland, Junjie Zhang, J F Mitchell, V Bisogni, X Liu, M R Norman, M P M Dean |  |  | 2021
61ba9a1c2227d4ac07c50f1f | Bi-2223 | -1715646840 | Bi-2223 | [7 empty] | 104 K |  |  | body | paragraph | bd08f7cbdc | Terahertz phonon spectroscopy of doped superconducting cuprates | 10.1134/s0021364012230129 | Ya. G Ponomarev, H H Van, S A Kuzmichev, S V Kulbachinskii, M G Mikheev, M V Sudakova, S N Tchesnokov | Pleiades Publishing Ltd | JETP Letters | 2013
61ba9a1c2227d4ac07c50f20 | Bi- 2212(La) | 1456495524 | Bi- 2212 | [7 empty] | 88K |  |  | body | figure | bd08f7cbdc | Terahertz phonon spectroscopy of doped superconducting cuprates | 10.1134/s0021364012230129 | Ya. G Ponomarev, H H Van, S A Kuzmichev, S V Kulbachinskii, M G Mikheev, M V Sudakova, S N Tchesnokov | Pleiades Publishing Ltd | JETP Letters | 2013
61ba9a1c2227d4ac07c50f21 | underdoped Bi-2212(La) | 1431858217 | Bi-2212 |  | underdoped | [5 empty] | 78Â±2 K |  |  | body | figure | bd08f7cbdc | Terahertz phonon spectroscopy of doped superconducting cuprates | 10.1134/s0021364012230129 | Ya. G Ponomarev, H H Van, S A Kuzmichev, S V Kulbachinskii, M G Mikheev, M V Sudakova, S N Tchesnokov | Pleiades Publishing Ltd | JETP Letters | 2013
61ba9a1c2227d4ac07c50f22 | Bi-2212 | 2065047044 | Bi-2212 | [7 empty] | 88 Â± 3 K |  |  | body | paragraph | bd08f7cbdc | Terahertz phonon spectroscopy of doped superconducting cuprates | 10.1134/s0021364012230129 | Ya. G Ponomarev, H H Van, S A Kuzmichev, S V Kulbachinskii, M G Mikheev, M V Sudakova, S N Tchesnokov | Pleiades Publishing Ltd | JETP Letters | 2013
61ba9a1c61d1c9d20fc50f2c | bulk FeSe | 1084171730 |  | FeSe |  |  | Iron-chalcogenides, Chalcogenides |  |  |  | 8 K |  |  | header | abstract | 7f7d2bb0e1 | Self-consistent temperature dependence of quasiparticle bands in monolayer FeSe on SrTiO3 | 10.1103/physrevb.98.094509 | Fabian Schrodi, Alex Aperis, Peter M Oppeneer | American Physical Society (APS) | Physical Review B | 2020
61ba9a1c61d1c9d20fc50f2d | SrTiO3 | 631514350 |  | SrTiO3 |  |  | Oxides |  |  |  | 70 K |  |  | header | abstract | 7f7d2bb0e1 | Self-consistent temperature dependence of quasiparticle bands in monolayer FeSe on SrTiO3 | 10.1103/physrevb.98.094509 | Fabian Schrodi, Alex Aperis, Peter M Oppeneer | American Physical Society (APS) | Physical Review B | 2020
61ba9a1c61d1c9d20fc50f2e | FeSe | 1683250886 |  | FeSe |  |  | Iron-chalcogenides, Chalcogenides |  |  |  | 60 âˆ’ 100 K |  |  | body | paragraph | 7f7d2bb0e1 | Self-consistent temperature dependence of quasiparticle bands in monolayer FeSe on SrTiO3 | 10.1103/physrevb.98.094509 | Fabian Schrodi, Alex Aperis, Peter M Oppeneer | American Physical Society (APS) | Physical Review B | 2020
61ba9a1c61d1c9d20fc50f2f | FeSe/STO | 250699408 |  | FeSe/STO |  |  | Alloys |  |  |  | 10 K |  |  | body | paragraph | 7f7d2bb0e1 | Self-consistent temperature dependence of quasiparticle bands in monolayer FeSe on SrTiO3 | 10.1103/physrevb.98.094509 | Fabian Schrodi, Alex Aperis, Peter M Oppeneer | American Physical Society (APS) | Physical Review B | 2020
61ba9a1c61d1c9d20fc50f30 | bulk FeSe | 1091882234 |  | FeSe |  |  | Iron-chalcogenides, Chalcogenides |  |  |  | 8 K |  |  | body | paragraph | 7f7d2bb0e1 | Self-consistent temperature dependence of quasiparticle bands in monolayer FeSe on SrTiO3 | 10.1103/physrevb.98.094509 | Fabian Schrodi, Alex Aperis, Peter M Oppeneer | American Physical Society (APS) | Physical Review B | 2020
61ba9a1c61d1c9d20fc50f31 | monolayer FeSe | -1908825298 |  | FeSe |  |  | Iron-chalcogenides, Chalcogenides |  |  |  | 11 K |  |  | header | abstract | 7f7d2bb0e1 | Self-consistent temperature dependence of quasiparticle bands in monolayer FeSe on SrTiO3 | 10.1103/physrevb.98.094509 | Fabian Schrodi, Alex Aperis, Peter M Oppeneer | American Physical Society (APS) | Physical Review B | 2020
61ba9a1c7f36ec6458c50f04 | MoRe thin films | 1919094245 |  | MoRe |  | thin films | Alloys |  |  |  | 8.6 K |  |  | body | paragraph | e6348f8122 | Thickness dependent interlayer transport in vertical MoS 2 Josephson junctions | 10.1088/2053-1583/3/3/031002 | Joshua O Island, Gary A Steele, Herre S J Van Der Zant, Andres Castellanos-Gomez | IOP Publishing | 2D Materials | 2016
61ba9a1d5ad933a7cac50edf | 8.66 to 9.24 | -933872246 |  | 8.66 to 9.24 |  |  | Alloys |  |  |  | 92 K |  | 8.9 | body |  | fc331c0989 | A Structural Parameter for High Tc Superconductivity from an Octahedral MÃ¶bius Strip in RBaCuO:123 type Perovskites |  | R PÃ©rez-EnrÃ­quez
61ba9a1d5ad933a7cac50ee0 | YBCO | 1343363023 | YBCO | [7 empty] | 130 K |  |  | body | paragraph | fc331c0989 | A Structural Parameter for High Tc Superconductivity from an Octahedral MÃ¶bius Strip in RBaCuO:123 type Perovskites |  | R PÃ©rez-EnrÃ­quez
61ba9a1d5ad933a7cac50ee1 | BSCCO | 547667147 | BSCCO | [7 empty] | 95, 110, 125 and 133 K |  |  | body | paragraph | fc331c0989 | A Structural Parameter for High Tc Superconductivity from an Octahedral MÃ¶bius Strip in RBaCuO:123 type Perovskites |  | R PÃ©rez-EnrÃ­quez
61ba9a1d5ad933a7cac50ee2 | SrRuO | 1609494565 |  | SrRuO |  |  | Oxides |  |  |  | 93 K |  |  | body | paragraph | fc331c0989 | A Structural Parameter for High Tc Superconductivity from an Octahedral MÃ¶bius Strip in RBaCuO:123 type Perovskites |  | R PÃ©rez-EnrÃ­quez
61ba9a1d5ad933a7cac50ee3 | MgCNi | 771944126 |  | MgCNi |  |  | Carbides |  |  |  | 8 K |  |  | body | paragraph | fc331c0989 | A Structural Parameter for High Tc Superconductivity from an Octahedral MÃ¶bius Strip in RBaCuO:123 type Perovskites |  | R PÃ©rez-EnrÃ­quez
61ba9a1d5ad933a7cac50ee4 | PESATc | 1441424546 |  | PESATc |  |  | Chalcogenides, Pnictides |  |  |  | 92 K |  | 8.9 | body |  | fc331c0989 | A Structural Parameter for High Tc Superconductivity from an Octahedral MÃ¶bius Strip in RBaCuO:123 type Perovskites |  | R PÃ©rez-EnrÃ­quez
61ba9a1dd7a99c43e8c50f70 | KOs 2 O 6 | 1344012412 |  | KOs 2 O 6 |  |  | Oxides |  |  |  | 9.5 K |  |  | body | paragraph | 9fbf74176b | Field-induced quasiparticle excitations in novel type II superconductors | 10.1088/0953-8984/16/40/002 | R Kadono | IOP Publishing | Journal of Physics: Condensed Matter | 2004
61ba9a1dd7a99c43e8c50f71 | Cd 2 Re 2 O 7 | 1657874544 |  | Cd 2 Re 2 O 7 |  |  | Oxides |  |  |  | 1 âˆ¼ 2 K |  |  | body | figure | 9fbf74176b | Field-induced quasiparticle excitations in novel type II superconductors | 10.1088/0953-8984/16/40/002 | R Kadono | IOP Publishing | Journal of Physics: Condensed Matter | 2004
61ba9a1dd7a99c43e8c50f72 | CeRu 2 | 546087670 |  | CeRu 2 |  |  | Alloys |  |  |  | 6.1-6.5 K |  |  | body | paragraph | 9fbf74176b | Field-induced quasiparticle excitations in novel type II superconductors | 10.1088/0953-8984/16/40/002 | R Kadono | IOP Publishing | Journal of Physics: Condensed Matter | 2004
61ba9a1dd7a99c43e8c50f73 | Ca(Si 0.5 Al 0.5 ) 2 | 1857430415 |  | Ca(Si 0.5 Al 0.5 ) 2 |  |  | Alloys |  |  |  | 7.7 K |  |  | body | paragraph | 9fbf74176b | Field-induced quasiparticle excitations in novel type II superconductors | 10.1088/0953-8984/16/40/002 | R Kadono | IOP Publishing | Journal of Physics: Condensed Matter | 2004
61ba9a1dd7a99c43e8c50f74 | MgB 2 | 1421250356 |  | MgB 2 |  |  | Alloys, Borides |  |  |  | 39 K |  |  | body | paragraph | 9fbf74176b | Field-induced quasiparticle excitations in novel type II superconductors | 10.1088/0953-8984/16/40/002 | R Kadono | IOP Publishing | Journal of Physics: Condensed Matter | 2004
61ba9a1dd7a99c43e8c50f75 | x = 0.0 | 1784296523 | [7 empty] | x=0.0 | 3 K |  |  | body | paragraph | 9fbf74176b | Field-induced quasiparticle excitations in novel type II superconductors | 10.1088/0953-8984/16/40/002 | R Kadono | IOP Publishing | Journal of Physics: Condensed Matter | 2004
61ba9a1dd7a99c43e8c50f76 | x = 0.2 | -1631814035 | [7 empty] | x=0.2 | 12.1 K |  |  | body | paragraph | 9fbf74176b | Field-induced quasiparticle excitations in novel type II superconductors | 10.1088/0953-8984/16/40/002 | R Kadono | IOP Publishing | Journal of Physics: Condensed Matter | 2004
61ba9a1ec2c99830dec50f3f | LaFeAsO 1-x F x | 1504170587 |  | LaFeAsO 1-x F x |  |  | Iron-pnictides, Pnictides, Oxides, Fluorides |  |  |  | 55 K |  |  | body | paragraph | 001242a786 | High transport critical current densities in textured Fe-sheathed Sr1âˆ’xKxFe2As2+Sn superconducting tapes | 10.1063/1.3671109 | Zhaoshun Gao, Lei Wang, Chao Yao, Yanpeng Qi, Chunlei Wang, Xianping Zhang, Dongliang Wang, Chengduo Wang, Yanwei Ma | AIP Publishing | Applied Physics Letters | 2011
61ba9a1ec2c99830dec50f40 | pure Sr 0.6 K 0.4 Fe 2 As 2 | 1669212891 |  | Sr 0.6 K 0.4 Fe 2 As 2 | pure |  | Iron-pnictides, Pnictides |  |  |  | 36.5 K |  |  | body | paragraph | 001242a786 | High transport critical current densities in textured Fe-sheathed Sr1âˆ’xKxFe2As2+Sn superconducting tapes | 10.1063/1.3671109 | Zhaoshun Gao, Lei Wang, Chao Yao, Yanpeng Qi, Chunlei Wang, Xianping Zhang, Dongliang Wang, Chengduo Wang, Yanwei Ma | AIP Publishing | Applied Physics Letters | 2011
61ba9a1e5cc438644dc50f37 | optimally doped Bi2212 | 1472435371 | Bi2212 | Bi2212Bi2212 | optimally doped | [5 empty] | 90 K |  |  | body | paragraph | ac85a170d2 | Phenomenological Model for the Normal-State Angle-Resolved Photoemission Spectroscopy Line Shapes of High-Temperature Superconductors | 10.1103/physrevlett.111.246401 | Kazue Matsuyama, G-H Gweon | American Physical Society (APS) | Physical Review Letters | 2013
61ba9a1e7c13e4f711c50eea | BEDT-TTF charge-transfer salt Îº-(BEDT- TTF) 2 Cu(NCS) 2 | 1285622901 |  | 2 Cu(NCS) 2 |  |  | Alloys |  |  |  | 10.4 K |  |  | body | paragraph | 009f297226 | Quasi-two-dimensional organic superconductors: A review | 10.1080/00107510110108681 | John Singleton, Charles Mielke | Informa UK Limited | Contemporary Physics | 2002
61ba9a1e7c13e4f711c50eeb | Îº-(BEDT- TTF) 2 Cu[N(CN) 2 ]Br | 182032804 |  | Îº-(BEDT- TTF) 2 Cu[N(CN) 2 ]Br |  |  | Alloys |  |  |  | 11.5 K | specific heat |  | body | figure | 009f297226 | Quasi-two-dimensional organic superconductors: A review | 10.1080/00107510110108681 | John Singleton, Charles Mielke | Informa UK Limited | Contemporary Physics | 2002
61ba9a1e7c13e4f711c50eec | BEDT-TTF charge- transfer salt Îº-(BEDT-TTF) 2 Cu(NCS) 2 | -713524167 |  | 2 Cu(NCS) 2 |  |  | Alloys |  |  |  | 10.4 K |  |  | body | paragraph | 009f297226 | Quasi-two-dimensional organic superconductors: A review | 10.1080/00107510110108681 | John Singleton, Charles Mielke | Informa UK Limited | Contemporary Physics | 2002
61ba9a1e7c13e4f711c50eed | (MDT-TTF) 2 AuI 2 | 1410736988 |  | (MDT-TTF) 2 AuI 2 |  |  | Alloys |  |  |  | 4.2 K |  |  | body | paragraph | 009f297226 | Quasi-two-dimensional organic superconductors: A review | 10.1080/00107510110108681 | John Singleton, Charles Mielke | Informa UK Limited | Contemporary Physics | 2002
61ba9a1ea013f06956c50f12 | Na x CoO 2 â‹…yH 2 O | 1606623823 |  | Na x CoO 2 â‹…yH 2 O |  |  | Alloys |  |  |  | 4.5 K |  |  | header | abstract | d6f1bbf4ae | 59Co-NMR Knight Shift of Superconducting NaxCoO2Â·yH2O | 10.1143/jpsj.72.2453 | Yoshiaki Kobayashi, Mai Yokoi, Masatoshi Sato | Physical Society of Japan | Journal of the Physical Society of Japan | 2003
61ba9a1ea013f06956c50f13 | Na x CoO 2 â‹…yH 2 O | 1614325891 |  | Na x CoO 2 â‹…yH 2 O |  |  | Alloys |  |  |  | 4.5 K |  |  | body | figure | d6f1bbf4ae | 59Co-NMR Knight Shift of Superconducting NaxCoO2Â·yH2O | 10.1143/jpsj.72.2453 | Yoshiaki Kobayashi, Mai Yokoi, Masatoshi Sato | Physical Society of Japan | Journal of the Physical Society of Japan | 2003
61ba9a1fef148cdddfc50f63 | SnO | -179132026 |  | SnO |  |  | Oxides |  |  |  | 1.4 K |  | 9 GPa | body | figure | 77aab3bf5f | High pressure transport studies of the LiFeAs analogs CuFeTe2and Fe2As | 10.1088/0953-2048/25/8/084018 | D A Zocco, D Y TÃ¼tÃ¼n, J J Hamlin, J R Jeffries, S T Weir, Y K Vohra, M B Maple | IOP Publishing | Superconductor Science and Technology | 2012
61ba9a1fef148cdddfc50f64 | Î²-FeSe | -1452895476 | Î²-FeSe | FeSe | [6 empty] | 8 K |  | ambient pressure | body | figure | 77aab3bf5f | High pressure transport studies of the LiFeAs analogs CuFeTe2and Fe2As | 10.1088/0953-2048/25/8/084018 | D A Zocco, D Y TÃ¼tÃ¼n, J J Hamlin, J R Jeffries, S T Weir, Y K Vohra, M B Maple | IOP Publishing | Superconductor Science and Technology | 2012
61ba9a1fef148cdddfc50f65 | SmFeAsO substituted | -456450328 |  | SmFeAsO |  |  | Iron-pnictides, Oxides, Pnictides |  |  |  | 55 K |  |  | body | paragraph | 77aab3bf5f | High pressure transport studies of the LiFeAs analogs CuFeTe2and Fe2As | 10.1088/0953-2048/25/8/084018 | D A Zocco, D Y TÃ¼tÃ¼n, J J Hamlin, J R Jeffries, S T Weir, Y K Vohra, M B Maple | IOP Publishing | Superconductor Science and Technology | 2012
61ba9a1f20fc3eae4bc50fa1 | LaFeAsO 1âˆ’x F x thin films | -1291363541 |  | LaFeAsO 1âˆ’x F x |  | thin films | Iron-pnictides, Pnictides, Oxides, Fluorides |  |  |  | 25 K |  |  | body | paragraph | b2a2c115ce | Epitaxial LaFeAsO1âˆ’xFxthin films grown by pulsed laser deposition | 10.1088/0953-2048/23/2/022002 | M Kidszun, S Haindl, E Reich, J HÃ¤nisch, K Iida, L Schultz, B Holzapfel | IOP Publishing | Superconductor Science and Technology | 2009
61ba9a1f20fc3eae4bc50fa2 | epitaxial LaFeAsO 1âˆ’x F x film | -1665852500 |  | LaFeAsO 1âˆ’x F x |  | film | Iron-pnictides, Pnictides, Oxides, Fluorides |  |  |  | 25 K | Resistive |  | body | figure | b2a2c115ce | Epitaxial LaFeAsO1âˆ’xFxthin films grown by pulsed laser deposition | 10.1088/0953-2048/23/2/022002 | M Kidszun, S Haindl, E Reich, J HÃ¤nisch, K Iida, L Schultz, B Holzapfel | IOP Publishing | Superconductor Science and Technology | 2009
61ba9a1f1b5bc7b48bc50f71 | carbon nanotubes (NTs) | -1178535957 |  |  | carbon nanotubes (NTs | [5 empty] | 10 K |  |  | body | paragraph | 4aa080708d | Theory of Superconductivity of Carbon Nanotubes and Graphene | 10.1143/jpsj.76.033702 | Ken-Ichi Sasaki, Jie Jiang, Riichiro Saito, Seiichiro Onari, Yukio Tanaka | Physical Society of Japan | Journal of the Physical Society of Japan | 2008
61ba9a1f1b5bc7b48bc50f72 | multi-wall NTs (MWNTs) | 2084287394 |  | NTs |  |  | Nitrides |  |  |  | 12 K |  |  | body | paragraph | 4aa080708d | Theory of Superconductivity of Carbon Nanotubes and Graphene | 10.1143/jpsj.76.033702 | Ken-Ichi Sasaki, Jie Jiang, Riichiro Saito, Seiichiro Onari, Yukio Tanaka | Physical Society of Japan | Journal of the Physical Society of Japan | 2008
61ba9a1f1b5bc7b48bc50f73 | low di- mensional (quasi-1D) | 1911208003 | [8 empty] | 10 K |  |  | body | paragraph | 4aa080708d | Theory of Superconductivity of Carbon Nanotubes and Graphene | 10.1143/jpsj.76.033702 | Ken-Ichi Sasaki, Jie Jiang, Riichiro Saito, Seiichiro Onari, Yukio Tanaka | Physical Society of Japan | Journal of the Physical Society of Japan | 2008
61ba9a1f1b5bc7b48bc50f74 | single-wall NTs (SWNTs) | -1093433510 |  | NTs |  | single-wall | Nitrides |  |  |  | 15 K |  |  | body | paragraph | 4aa080708d | Theory of Superconductivity of Carbon Nanotubes and Graphene | 10.1143/jpsj.76.033702 | Ken-Ichi Sasaki, Jie Jiang, Riichiro Saito, Seiichiro Onari, Yukio Tanaka | Physical Society of Japan | Journal of the Physical Society of Japan | 2008
61ba9a1f14d91e0862c50f36 | x = 0.12 | 1197876 | [7 empty] | x=0.12 | 4.2 K | magnetic susceptibility |  | body | figure | ccd1e5b50e | Hall coefficient in the ground state of stripe-ordered La2âˆ’xBaxCuO4single crystals | 10.1103/physrevb.83.060506 | Tadashi Adachi, Nobuyoshi Kitajima, Yoji Koike | American Physical Society (APS) | Physical Review B | 2011
61ba9a1f14d91e0862c50f37 | LBCO | 1421847085 | LBCO | [7 empty] | 80 K |  |  | body | figure | ccd1e5b50e | Hall coefficient in the ground state of stripe-ordered La2âˆ’xBaxCuO4single crystals | 10.1103/physrevb.83.060506 | Tadashi Adachi, Nobuyoshi Kitajima, Yoji Koike | American Physical Society (APS) | Physical Review B | 2011
61ba9a1f3136e52869c50f38 | GdCo 2 B 2 | -89092120 |  | GdCo 2 B 2 |  |  | Alloys, Borides |  |  |  | 26 K |  |  | body | paragraph | 682b3b1dd1 | Effective hyperfine temperature in frustrated Gd 2 Sn 2 O 7 : two level model and 155 Gd MÃ¶ssbauer measurements |  | E Bertin, P Bonville, J.-P Bouchaud, J A Hodges, J P Sanchez, P Vulliet |  |  | 2001
61ba9a1fc2c99830dec50f41 | nâˆ¼0.2 | 1417347503 | [7 empty] | n=âˆ¼0.2 | 40 K |  |  | body | paragraph | a086ea0097 | Insights from Angle-Resolved Photoemission Spectroscopy of an Undoped Four-Layered Two-Gap High-TcSuperconductor | 10.1103/physrevlett.98.047001 | Wenhui Xie, O Jepsen, O K Andersen, Yulin Chen, Z-X Shen | American Physical Society (APS) | Physical Review Letters | 2013
61ba9a2005e6aa6710c50f64 | CeCoIn 5 | -573911631 |  | CeCoIn 5 |  |  | Alloys |  |  |  | 2.3 K |  |  | body | paragraph | ccaa41f863 | Evolution of Hall Coefficient in Two-Dimensional Heavy Fermion CeCoIn5 | 10.1143/jpsj.75.023705 | Y Nakajima, K Izawa, Y Matsuda, K Behnia, H Kontani, M Hedo, Y Uwatoko, T Matsumoto, H Shishido, R Settai, Y Onuki | Physical Society of Japan | Journal of the Physical Society of Japan | 2006
61ba9a20dc085aa023c50f20 | Î´ âˆ¼ 22%) | -344983388 | [7 empty] | Î´=âˆ¼ 22% | 65K |  |  | body | paragraph | 459169ba5e | Anisotropic Electron-Phonon Coupling Uncovered By Angle-Resolved Photoemission |  | T P Devereaux, T Cuk, Z.-X Shen, N Nagaosa |  |  | 2004
61ba9a205ad933a7cac50ee6 | CaCu 2 O 8 | -2130721182 |  | CaCu 2 O 8 |  |  | Oxides, Cuprates |  |  |  | 85K |  |  | body | paragraph | 336cd24e70 | Charge Complementarity and Interlayer Coupling Between Charge Ordered Layers of Cuprates | 10.1023/b:josc.0000011842.21466.e5 | P SÃ¼le | Springer Science and Business Media LLC | Journal of Superconductivity | 2017
61ba9a205ad933a7cac50ee7 | T l 2 Ba 2 CuO 6 | 1795445607 |  | T l 2 Ba 2 CuO 6 |  |  | Alloys |  |  |  | 85K |  |  | body | paragraph | 336cd24e70 | Charge Complementarity and Interlayer Coupling Between Charge Ordered Layers of Cuprates | 10.1023/b:josc.0000011842.21466.e5 | P SÃ¼le | Springer Science and Business Media LLC | Journal of Superconductivity | 2017
61ba9a205ad933a7cac50ee8 | Bi2201 (Bi 2 Sr 2 CuO 6 | 946612641 | Bi2201 | Bi 2 Sr 2 CuO 6 |  |  | Oxides, Cuprates |  |  |  | 8.5K |  |  | body | paragraph | 336cd24e70 | Charge Complementarity and Interlayer Coupling Between Charge Ordered Layers of Cuprates | 10.1023/b:josc.0000011842.21466.e5 | P SÃ¼le | Springer Science and Business Media LLC | Journal of Superconductivity | 2017
61ba9a2011af647618c50ef7 | LaO 1âˆ’x F x FeAs 1 | 10485594 |  | LaO 1âˆ’x F x FeAs 1 |  |  | Iron-pnictides, Pnictides, Oxides, Fluorides |  |  |  | 56 K |  |  | body | paragraph | 337c2ac138 | Upper critical field ofNaFe1âˆ’xCoxAs superconductors | 10.1103/physrevb.89.054502 | S Ghannadzadeh, J D Wright, F R Foronda, S J Blundell, S J Clarke, P A Goddard | American Physical Society (APS) | Physical Review B | 2013
61ba9a2011af647618c50ef8 | NaFe 1âˆ’x Co x As with 0%, 1%, 2%, 3%, 5% and 8% Co doping | -1873173638 |  | NaFe 1âˆ’x Co x As | 0%, 1%, 2%, 3%, 5% and 8% Co |  | Iron-pnictides, Pnictides |  |  |  | 11 K |  |  | body | paragraph | 337c2ac138 | Upper critical field ofNaFe1âˆ’xCoxAs superconductors | 10.1103/physrevb.89.054502 | S Ghannadzadeh, J D Wright, F R Foronda, S J Blundell, S J Clarke, P A Goddard | American Physical Society (APS) | Physical Review B | 2013
61ba9a20a01e2beb09c50f7a | #1 | 1459528853 |  | #1 |  |  | Alloys |  |  |  | 1.86 K | resistivity |  | body | paragraph | 9f64ec26c7 | Superconductivity of Îµ-Fe: complete resistive transition | 10.1016/s0375-9601(02)00725-9 | D Jaccard, A T Holmes, G Behr, Y Inada, Y Onuki | Elsevier BV | Physics Letters A | 10205
61ba9a2049d0b378c6c50f2e | Sample 4 | 990513445 |  | Sample 4 |  |  | Alloys |  |  |  | 5.96 K |  |  | body | paragraph | 2b0968d744 | Interfacial roughness and proximity effects in superconductor/ferromagnet CuNi/Nb heterostructures | 10.1063/1.4936789 | Yu U Khaydukov, R Morari, O Soltwedel, T Keller, G Christiani, G Logvenov, M Kupriyanov, A Sidorenko, B Keimer | AIP Publishing | Journal of Applied Physics | 2015
61ba9a216a35f302ddc50f4d | Al-and C-doped samples | 1395107369 |  |  | C | [5 empty] | 3 20 K |  |  | body | paragraph | 20dfa6ae0b | Observation of the Crossover from Two-Gap to Single-Gap Superconductivity through Specific Heat Measurements in Neutron-IrradiatedMgB2 | 10.1103/physrevlett.96.077003 | M Putti, M Affronte, C Ferdeghini, P Manfrinetti, C Tarantini, E Lehmann | American Physical Society (APS) | Physical Review Letters | 2006
61ba9a216a35f302ddc50f4e | MgB 2 | 1396223556 |  | MgB 2 |  |  | Alloys, Borides |  |  |  | 8.5 K | specific heat |  | header | abstract | 20dfa6ae0b | Observation of the Crossover from Two-Gap to Single-Gap Superconductivity through Specific Heat Measurements in Neutron-IrradiatedMgB2 | 10.1103/physrevlett.96.077003 | M Putti, M Affronte, C Ferdeghini, P Manfrinetti, C Tarantini, E Lehmann | American Physical Society (APS) | Physical Review Letters | 2006
61ba9a216a35f302ddc50f4f | C-doped single crystal | -1746620597 |  |  | C-doped | single crystal |  |  |  |  | 19 K |  |  | body | paragraph | 20dfa6ae0b | Observation of the Crossover from Two-Gap to Single-Gap Superconductivity through Specific Heat Measurements in Neutron-IrradiatedMgB2 | 10.1103/physrevlett.96.077003 | M Putti, M Affronte, C Ferdeghini, P Manfrinetti, C Tarantini, E Lehmann | American Physical Society (APS) | Physical Review Letters | 2006
61ba9a216a35f302ddc50f50 | MgB 2 | 1715852348 |  | MgB 2 |  |  | Alloys, Borides |  |  |  | 30 K |  |  | body | paragraph | 20dfa6ae0b | Observation of the Crossover from Two-Gap to Single-Gap Superconductivity through Specific Heat Measurements in Neutron-IrradiatedMgB2 | 10.1103/physrevlett.96.077003 | M Putti, M Affronte, C Ferdeghini, P Manfrinetti, C Tarantini, E Lehmann | American Physical Society (APS) | Physical Review Letters | 2006
61ba9a216a35f302ddc50f51 | MgB 2 | 1950762610 |  | MgB 2 |  |  | Alloys, Borides |  |  |  | 11 and 21 K |  |  | body | paragraph | 20dfa6ae0b | Observation of the Crossover from Two-Gap to Single-Gap Superconductivity through Specific Heat Measurements in Neutron-IrradiatedMgB2 | 10.1103/physrevlett.96.077003 | M Putti, M Affronte, C Ferdeghini, P Manfrinetti, C Tarantini, E Lehmann | American Physical Society (APS) | Physical Review Letters | 2006
61ba9a216a35f302ddc50f52 | MgB 2 | 1521367398 |  | MgB 2 |  |  | Alloys, Borides |  |  |  | 8.5 K |  |  | body | paragraph | 20dfa6ae0b | Observation of the Crossover from Two-Gap to Single-Gap Superconductivity through Specific Heat Measurements in Neutron-IrradiatedMgB2 | 10.1103/physrevlett.96.077003 | M Putti, M Affronte, C Ferdeghini, P Manfrinetti, C Tarantini, E Lehmann | American Physical Society (APS) | Physical Review Letters | 2006
61ba9a21c2c99830dec50f42 | YBCO6.35 | -1679651013 | YBCO6.35 | [7 empty] | 18 K |  |  | body | paragraph | 299c0261b1 | Quantum phase transitions in magnetism and superconductivity: Emergent spin topology seen with neutrons | 10.1016/j.physb.2006.05.089 | William J L Buyers, C Stock, Zahra Yamani, R J Birgeneau, R Liang, D Bonn, W N Hardy, C Broholm, R A Cowley, R Coldea | Elsevier BV | Physica B: Condensed Matter | 2006
61ba9a21c2c99830dec50f43 | YBCO6.5 | 126196297 | YBCO6.5 | [7 empty] | 59 K |  |  | body |  | 299c0261b1 | Quantum phase transitions in magnetism and superconductivity: Emergent spin topology seen with neutrons | 10.1016/j.physb.2006.05.089 | William J L Buyers, C Stock, Zahra Yamani, R J Birgeneau, R Liang, D Bonn, W N Hardy, C Broholm, R A Cowley, R Coldea | Elsevier BV | Physica B: Condensed Matter | 2006
61ba9a215cc438644dc50f39 | LaRu2B2 | 1887890591 |  | LaRu2B2 |  |  | Alloys, Borides |  |  |  | 3.2 K |  |  | header | abstract | ec1507c3af | Superconductivity and physical properties of strongly electron correlated compounds La n Ru 3nâˆ’1 B 2n (n = 1, 2, and 3) | 10.1209/0295-5075/104/17003 | Hechang Lei, H Hosono | IOP Publishing | EPL (Europhysics Letters) | 2013
61ba9a215cc438644dc50f3a | LaRu 2 B 2 | -1484516125 |  | LaRu 2 B 2 |  |  | Alloys, Borides |  |  |  | below 1.9 K | specific heat |  | body | paragraph | ec1507c3af | Superconductivity and physical properties of strongly electron correlated compounds La n Ru 3nâˆ’1 B 2n (n = 1, 2, and 3) | 10.1209/0295-5075/104/17003 | Hechang Lei, H Hosono | IOP Publishing | EPL (Europhysics Letters) | 2013
61ba9a215cc438644dc50f3b | La 3 Ru 8 B 6 | 391260415 |  | La 3 Ru 8 B 6 |  |  | Alloys, Borides |  |  |  | 3.2 K |  |  | body |  | ec1507c3af | Superconductivity and physical properties of strongly electron correlated compounds La n Ru 3nâˆ’1 B 2n (n = 1, 2, and 3) | 10.1209/0295-5075/104/17003 | Hechang Lei, H Hosono | IOP Publishing | EPL (Europhysics Letters) | 2013
61ba9a215cc438644dc50f3c | Ca 3 Rh 8 B 6 | -1492364421 |  | Ca 3 Rh 8 B 6 |  |  | Alloys, Borides |  |  |  | 4.0 and 3.4 K |  |  | body | paragraph | ec1507c3af | Superconductivity and physical properties of strongly electron correlated compounds La n Ru 3nâˆ’1 B 2n (n = 1, 2, and 3) | 10.1209/0295-5075/104/17003 | Hechang Lei, H Hosono | IOP Publishing | EPL (Europhysics Letters) | 2013
61ba9a215cc438644dc50f3d | La 1âˆ’Î´ Ru 3 B 2 (Î´ âˆ¼ 0.1) | -526073496 |  | La 1âˆ’Î´ Ru 3 B 2 |  |  | Alloys, Borides |  |  | Î´=0.1 | 1.2 K |  |  | body | paragraph | ec1507c3af | Superconductivity and physical properties of strongly electron correlated compounds La n Ru 3nâˆ’1 B 2n (n = 1, 2, and 3) | 10.1209/0295-5075/104/17003 | Hechang Lei, H Hosono | IOP Publishing | EPL (Europhysics Letters) | 2013
61ba9a215cc438644dc50f3e | LaRu 2 | 236953061 |  | LaRu 2 |  |  | Alloys |  |  |  | 4.1 K | resistivity |  | body | paragraph | ec1507c3af | Superconductivity and physical properties of strongly electron correlated compounds La n Ru 3nâˆ’1 B 2n (n = 1, 2, and 3) | 10.1209/0295-5075/104/17003 | Hechang Lei, H Hosono | IOP Publishing | EPL (Europhysics Letters) | 2013
61ba9a215cc438644dc50f3f | Sr 3 Rh 8 B 6 | -416452494 |  | Sr 3 Rh 8 B 6 |  |  | Alloys, Borides |  |  |  | 4.0 and 3.4 K |  |  | body | paragraph | ec1507c3af | Superconductivity and physical properties of strongly electron correlated compounds La n Ru 3nâˆ’1 B 2n (n = 1, 2, and 3) | 10.1209/0295-5075/104/17003 | Hechang Lei, H Hosono | IOP Publishing | EPL (Europhysics Letters) | 2013
61ba9a215cc438644dc50f40 | La 3 Ru 8 B 6 | 431688539 |  | La 3 Ru 8 B 6 |  |  | Alloys, Borides |  |  |  | 3.2 K |  |  | body | paragraph | ec1507c3af | Superconductivity and physical properties of strongly electron correlated compounds La n Ru 3nâˆ’1 B 2n (n = 1, 2, and 3) | 10.1209/0295-5075/104/17003 | Hechang Lei, H Hosono | IOP Publishing | EPL (Europhysics Letters) | 2013
61ba9a215cc438644dc50f41 | Sr 3 Rh 8 B 6 | -385617508 |  | Sr 3 Rh 8 B 6 |  |  | Alloys, Borides |  |  |  | 3.4 K |  |  | body | paragraph | ec1507c3af | Superconductivity and physical properties of strongly electron correlated compounds La n Ru 3nâˆ’1 B 2n (n = 1, 2, and 3) | 10.1209/0295-5075/104/17003 | Hechang Lei, H Hosono | IOP Publishing | EPL (Europhysics Letters) | 2013
61ba9a215cc438644dc50f42 | La 3 Ru 8 B 6 | 630023117 |  | La 3 Ru 8 B 6 |  |  | Alloys, Borides |  |  |  | 1.9 K | resistivity |  | body | figure | ec1507c3af | Superconductivity and physical properties of strongly electron correlated compounds La n Ru 3nâˆ’1 B 2n (n = 1, 2, and 3) | 10.1209/0295-5075/104/17003 | Hechang Lei, H Hosono | IOP Publishing | EPL (Europhysics Letters) | 2013
61ba9a215cc438644dc50f43 | La3Ru8B6 | -170138257 |  | La3Ru8B6 |  |  | Alloys, Borides |  |  |  | 3.2 K |  |  | header | abstract | ec1507c3af | Superconductivity and physical properties of strongly electron correlated compounds La n Ru 3nâˆ’1 B 2n (n = 1, 2, and 3) | 10.1209/0295-5075/104/17003 | Hechang Lei, H Hosono | IOP Publishing | EPL (Europhysics Letters) | 2013
61ba9a215cc438644dc50f44 | isostructural Ca 3 Rh 8 B 6 | -1351524793 |  | Ca 3 Rh 8 B 6 |  |  | Alloys, Borides |  |  |  | 3.4 K |  |  | body | paragraph | ec1507c3af | Superconductivity and physical properties of strongly electron correlated compounds La n Ru 3nâˆ’1 B 2n (n = 1, 2, and 3) | 10.1209/0295-5075/104/17003 | Hechang Lei, H Hosono | IOP Publishing | EPL (Europhysics Letters) | 2013
61ba9a215cc438644dc50f45 | isostructural Ca 3 Rh 8 B 6 | -1351524793 |  | Ca 3 Rh 8 B 6 |  |  | Alloys, Borides |  |  |  | 4 K |  |  | body | paragraph | ec1507c3af | Superconductivity and physical properties of strongly electron correlated compounds La n Ru 3nâˆ’1 B 2n (n = 1, 2, and 3) | 10.1209/0295-5075/104/17003 | Hechang Lei, H Hosono | IOP Publishing | EPL (Europhysics Letters) | 2013
61ba9a215cc438644dc50f46 | isostructural com- pound Y 3 Os 8 B 6 | -1119201711 |  | Y 3 Os 8 B 6 |  |  | Alloys, Borides |  |  |  | 5.8 K |  |  | body | paragraph | ec1507c3af | Superconductivity and physical properties of strongly electron correlated compounds La n Ru 3nâˆ’1 B 2n (n = 1, 2, and 3) | 10.1209/0295-5075/104/17003 | Hechang Lei, H Hosono | IOP Publishing | EPL (Europhysics Letters) | 2013
61ba9a215cc438644dc50f47 | LaRu 3 Si 2 | -1222787097 |  | LaRu 3 Si 2 |  |  | Alloys |  |  |  | 7.8 K |  |  | body | paragraph | ec1507c3af | Superconductivity and physical properties of strongly electron correlated compounds La n Ru 3nâˆ’1 B 2n (n = 1, 2, and 3) | 10.1209/0295-5075/104/17003 | Hechang Lei, H Hosono | IOP Publishing | EPL (Europhysics Letters) | 2013
61ba9a21a5c5381c2ec50f5a | pure Nb | -688952670 |  | Nb | pure |  | Alloys |  |  |  | 8.3 K |  |  | body | paragraph | 260bb38333 | Influence of randomly distributed magnetic nanoparticles on surface superconductivity in Nb films | 10.1103/physrevb.70.054512 | D Stamopoulos, M Pissas, V Karanasos, D Niarchos, I Panagiotopoulos | American Physical Society (APS) | Physical Review B | 2008
61ba9a212227d4ac07c50f25 | Sample E | 1802603916 |  | Sample E |  |  | Alloys |  |  |  | 1.28K |  |  | body | paragraph | 681c838ae7 | Exploring geometrical constraint effects of Cooper pairs |  | Neal E Staley, Ying Liu |  |  | 2011
61ba9a212227d4ac07c50f26 | Al | 743171083 |  | Al |  |  | Alloys |  |  |  | 1.20 K |  |  | body | paragraph | 681c838ae7 | Exploring geometrical constraint effects of Cooper pairs |  | Neal E Staley, Ying Liu |  |  | 2011
61ba9a212c886f0fe6c50f04 | Ni 1âˆ’x Co x S 2 | -372814689 |  | Ni 1âˆ’x Co x S 2 |  |  | Chalcogenides |  |  |  | 120 K |  |  | body | paragraph | 0525a00fa2 | Ferromagnetism and Metal-Insulator Transition in the Disordered Hubbard Model | 10.1103/physrevlett.90.196403 | Krzysztof Byczuk, Martin Ulmke, Dieter Vollhardt | American Physical Society (APS) | Physical Review Letters | 2013
61ba9a21e720aae5f4c50f2e | CLBLCO | 1980040958 | CLBLCO | [7 empty] | 33.1 K |  |  | body | figure | 12646c535c | Common energy scale for magnetism and superconductivity in cuprates | 10.1103/physrevb.68.012507 | Amit Keren, Amit Kanigel | American Physical Society (APS) | Physical Review B | 2014
61ba9a22dc085aa023c50f21 | LaO 1âˆ’x F x FeAs | -667187893 |  | LaO 1âˆ’x F x FeAs |  |  | Iron-pnictides, Pnictides, Oxides, Fluorides |  |  |  | 26K |  |  | body | paragraph | ec72855814 | Magnon-induced superconductivity in field-cooled spin-1/2 antiferromagnets | 10.1103/physrevb.96.214409 | Naoum Karchev | American Physical Society (APS) | Physical Review B | 2017
61ba9a221b93c0c6bec50f92 | bulk Nb | -1794554076 |  | Nb |  |  | Alloys |  |  |  | 9.25 o K |  |  | body | figure | fc59f027aa | Giant ultrafast Kerr effect in superconductors | 10.1103/physrevb.95.214504 | Charles W Robson, Kieran A Fraser, Fabio Biancalana | American Physical Society (APS) | Physical Review B | 2017
61ba9a2220fc3eae4bc50fa4 | YNi 2 B 2 C | 677997507 |  | YNi 2 B 2 C |  |  | Carbides, Borides |  |  |  | 13 K |  |  | body | paragraph | 6979a873ce | Suppression of superconductivity in YNi2B2C at the atomic disordering | 10.1134/s0021364013060076 | A E Karkin, Yu. N Akshentsev, B N Goshchitskii | Pleiades Publishing Ltd | JETP Letters | 2013
61ba9a2220fc3eae4bc50fa5 | RNi 2 B 2 C type (R=Y, Lu, Er, Hoâ€¦) | 1339453795 |  | RNi 2 B 2 C |  |  | Carbides, Borides |  |  | R=Y, Lu, Er, Hoâ€¦ | 15 K |  |  | body | paragraph | 6979a873ce | Suppression of superconductivity in YNi2B2C at the atomic disordering | 10.1134/s0021364013060076 | A E Karkin, Yu. N Akshentsev, B N Goshchitskii | Pleiades Publishing Ltd | JETP Letters | 2013
61ba9a2220fc3eae4bc50fa6 | YNi 2 B 2 C | 689554827 |  | YNi 2 B 2 C |  |  | Carbides, Borides |  |  |  | 5.5 -14.5 K |  |  | body | figure | 6979a873ce | Suppression of superconductivity in YNi2B2C at the atomic disordering | 10.1134/s0021364013060076 | A E Karkin, Yu. N Akshentsev, B N Goshchitskii | Pleiades Publishing Ltd | JETP Letters | 2013
61ba9a2214d91e0862c50f39 | KC 8 | -267774659 |  | KC 8 |  |  | Carbides |  |  |  | 0.55K |  |  | body | paragraph | e2dab6dc3f | Electronic structure and magneto-optical properties of CeSb and Gd | 10.1016/0304-8853(94)01294-6 | V P Antropov, A I Liechtenstein, B N Harmon | Elsevier BV | Journal of Magnetism and Magnetic Materials | 2001
61ba9a22fa2141a3e5c50f2b | x = 0.2 | -1755045717 | [7 empty] | x=0.2 | 25K | resistivity |  | body | figure | fdfa6765cb | Coexistence of the spin-density wave and superconductivity in Ba 1âˆ’x K x Fe 2 As 2 | 10.1209/0295-5075/85/17006 | H Chen, Y Ren, Y Qiu, Wei Bao, R H Liu, G Wu, T Wu, Y L Xie, X F Wang, Q Huang, X H Chen | IOP Publishing | EPL (Europhysics Letters) | 2013
61ba9a22fa2141a3e5c50f2c | x = 0.1 | -210650244 | [7 empty] | x=0.1 | 165 Â± 5K |  |  | body | paragraph | fdfa6765cb | Coexistence of the spin-density wave and superconductivity in Ba 1âˆ’x K x Fe 2 As 2 | 10.1209/0295-5075/85/17006 | H Chen, Y Ren, Y Qiu, Wei Bao, R H Liu, G Wu, T Wu, Y L Xie, X F Wang, Q Huang, X H Chen | IOP Publishing | EPL (Europhysics Letters) | 2013
61ba9a22d7a99c43e8c50f79 | x = 0.29 | -1433683745 | [7 empty] | x=0.29 | 29 K |  |  | header | abstract | ac17200949 | Structural and Magnetic Phase Transitions near Optimal Superconductivity inBaFe2(As1âˆ’xPx)2 | 10.1103/physrevlett.114.157002 | Ding Hu, Xingye Lu, Wenliang Zhang, Huiqian Luo, Shiliang Li, Peipei Wang, Genfu Chen, Fei Han, Shree R Banjara, A Sapkota, A Kreyssig, A I Goldman, Z Yamani, Christof Niedermayer, Markos Skoulatos, Robert Georgii, T Keller, Pengshuai Wang, Weiqiang Yu, Pengcheng Dai | American Physical Society (APS) | Physical Review Letters | 2015
61ba9a22d7a99c43e8c50f7a | Ba(Fe 1âˆ’x T x ) 2 As 2 | 485468529 |  | Ba(Fe 1âˆ’x T x ) 2 As 2 |  |  | Iron-pnictides, Pnictides |  |  |  | 30 K |  |  | body | paragraph | ac17200949 | Structural and Magnetic Phase Transitions near Optimal Superconductivity inBaFe2(As1âˆ’xPx)2 | 10.1103/physrevlett.114.157002 | Ding Hu, Xingye Lu, Wenliang Zhang, Huiqian Luo, Shiliang Li, Peipei Wang, Genfu Chen, Fei Han, Shree R Banjara, A Sapkota, A Kreyssig, A I Goldman, Z Yamani, Christof Niedermayer, Markos Skoulatos, Robert Georgii, T Keller, Pengshuai Wang, Weiqiang Yu, Pengcheng Dai | American Physical Society (APS) | Physical Review Letters | 2015
61ba9a22d7a99c43e8c50f7b | x = 0.28 and 0.29 | 1416999031 | [7 empty] | x=0.28, 0.29 | 29 K |  |  | body | figure | ac17200949 | Structural and Magnetic Phase Transitions near Optimal Superconductivity inBaFe2(As1âˆ’xPx)2 | 10.1103/physrevlett.114.157002 | Ding Hu, Xingye Lu, Wenliang Zhang, Huiqian Luo, Shiliang Li, Peipei Wang, Genfu Chen, Fei Han, Shree R Banjara, A Sapkota, A Kreyssig, A I Goldman, Z Yamani, Christof Niedermayer, Markos Skoulatos, Robert Georgii, T Keller, Pengshuai Wang, Weiqiang Yu, Pengcheng Dai | American Physical Society (APS) | Physical Review Letters | 2015
61ba9a22d7a99c43e8c50f7c | x = 0.29 | -1828387350 | [7 empty] | x=0.29 | 28.5 K |  |  | body | paragraph | ac17200949 | Structural and Magnetic Phase Transitions near Optimal Superconductivity inBaFe2(As1âˆ’xPx)2 | 10.1103/physrevlett.114.157002 | Ding Hu, Xingye Lu, Wenliang Zhang, Huiqian Luo, Shiliang Li, Peipei Wang, Genfu Chen, Fei Han, Shree R Banjara, A Sapkota, A Kreyssig, A I Goldman, Z Yamani, Christof Niedermayer, Markos Skoulatos, Robert Georgii, T Keller, Pengshuai Wang, Weiqiang Yu, Pengcheng Dai | American Physical Society (APS) | Physical Review Letters | 2015
61ba9a2285fc223534c50eed | N4 | 2018954979 |  | N4 |  |  | Nitrides |  |  |  | 1.3 K |  |  | body | paragraph | 7b1ab0414f | Superconductivity and Quantum Oscillations in Crystalline Bi Nanowire | 10.1021/nl901431t | Mingliang Tian, Jian Wang, Qi Zhang, Nitesh Kumar, Thomas E Mallouk, Moses H W Chan | American Chemical Society (ACS) | Nano Letters | 2009
61ba9a2285fc223534c50eee | Quench -condensed granular Bi films | -1318388585 |  |  | Quench -condensed granular Bi | films |  |  |  |  | 2.0 K-5.5 K |  |  | header | abstract | 7b1ab0414f | Superconductivity and Quantum Oscillations in Crystalline Bi Nanowire | 10.1021/nl901431t | Mingliang Tian, Jian Wang, Qi Zhang, Nitesh Kumar, Thomas E Mallouk, Moses H W Chan | American Chemical Society (ACS) | Nano Letters | 2009
61ba9a2285fc223534c50eef | granular Bi nanowires | -404025393 | granular Bi nanowires | Bi | [6 empty] | 7.2 K |  |  | header | abstract | 7b1ab0414f | Superconductivity and Quantum Oscillations in Crystalline Bi Nanowire | 10.1021/nl901431t | Mingliang Tian, Jian Wang, Qi Zhang, Nitesh Kumar, Thomas E Mallouk, Moses H W Chan | American Chemical Society (ACS) | Nano Letters | 2009
61ba9a23c0bff55f4cc50f5c | MgB 2 | 1367344316 |  | MgB 2 |  |  | Alloys, Borides |  |  |  | 39 K |  |  | body | paragraph | 4320e18236 | Dependence ofTcon hydrostatic pressure in superconductingMgB2 | 10.1103/physrevb.64.092505 | T Tomita, J J Hamlin, J S Schilling, D G Hinks, J D Jorgensen | American Physical Society (APS) | Physical Review B | 2001
61ba9a23c0bff55f4cc50f5d | MgB 2 | 1409705690 |  | MgB 2 |  |  | Alloys, Borides |  |  |  | 39.25 K |  |  | body | paragraph | 4320e18236 | Dependence ofTcon hydrostatic pressure in superconductingMgB2 | 10.1103/physrevb.64.092505 | T Tomita, J J Hamlin, J S Schilling, D G Hinks, J D Jorgensen | American Physical Society (APS) | Physical Review B | 2001
61ba9a23720b8b3d36c50f12 | fully-hydrated Na x CoO 2-Î´ â‹… y H 2 O sample (Sample C) | -1257169704 |  | Na x CoO 2-Î´ â‹… y H 2 O | fully-hydrated |  | Alloys |  |  |  | 4.4 K | Magnetic susceptibility |  | body | figure | 8a94928775 | Atomic Layer Deposition of Thermoelectric Materials | 10.1002/9783527694822.ch9 | Maarit Karppinen, Antti J Karttunen | Wiley-VCH Verlag GmbH & Co. KGaA |  | 2017
61ba9a23720b8b3d36c50f13 | Sample C | 1029668188 |  | Sample C |  |  | Alloys |  |  |  | 5 K |  |  | body | figure | 8a94928775 | Atomic Layer Deposition of Thermoelectric Materials | 10.1002/9783527694822.ch9 | Maarit Karppinen, Antti J Karttunen | Wiley-VCH Verlag GmbH & Co. KGaA |  | 2017
61ba9a23720b8b3d36c50f14 | x = 0.36 | 1402229132 | [7 empty] | x=0.36 | 4.4 K |  |  | body | figure | 8a94928775 | Atomic Layer Deposition of Thermoelectric Materials | 10.1002/9783527694822.ch9 | Maarit Karppinen, Antti J Karttunen | Wiley-VCH Verlag GmbH & Co. KGaA |  | 2017
61ba9a234217bb9076c50f84 | CaFeAsF | -703188819 |  | CaFeAsF |  |  | Iron-pnictides, Pnictides, Fluorides |  |  |  | 22 K |  |  | body | paragraph | fbd8337118 | Theory for superconductivity in (Tl,K)Fe x Se 2 as a doped Mott insulator | 10.1209/0295-5075/95/17003 | Yi Zhou, Dong-Hui Xu, Fu-Chun Zhang, Wei-Qiang Chen | IOP Publishing | EPL (Europhysics Letters) | 2011
61ba9a234217bb9076c50f85 | K 0.8 Fe 2 Se 2 | 425313012 |  | K 0.8 Fe 2 Se 2 |  |  | Iron-chalcogenides, Chalcogenides |  |  |  | 30K |  | ambient pressure | body | paragraph | fbd8337118 | Theory for superconductivity in (Tl,K)Fe x Se 2 as a doped Mott insulator | 10.1209/0295-5075/95/17003 | Yi Zhou, Dong-Hui Xu, Fu-Chun Zhang, Wei-Qiang Chen | IOP Publishing | EPL (Europhysics Letters) | 2011
61ba9a234217bb9076c50f86 | SrFe 2 As 2 | -174009844 |  | SrFe 2 As 2 |  |  | Iron-pnictides, Pnictides |  |  |  | 20 K |  |  | body | paragraph | fbd8337118 | Theory for superconductivity in (Tl,K)Fe x Se 2 as a doped Mott insulator | 10.1209/0295-5075/95/17003 | Yi Zhou, Dong-Hui Xu, Fu-Chun Zhang, Wei-Qiang Chen | IOP Publishing | EPL (Europhysics Letters) | 2011
61ba9a234217bb9076c50f87 | BaFe 2 As 2 | -22601900 |  | BaFe 2 As 2 |  |  | Iron-pnictides, Pnictides |  |  |  | 22 K |  |  | body | paragraph | fbd8337118 | Theory for superconductivity in (Tl,K)Fe x Se 2 as a doped Mott insulator | 10.1209/0295-5075/95/17003 | Yi Zhou, Dong-Hui Xu, Fu-Chun Zhang, Wei-Qiang Chen | IOP Publishing | EPL (Europhysics Letters) | 2011
61ba9a234217bb9076c50f88 | dilute substitution of Co, ~0.5 | 917777686 | [8 empty] | 5 K |  |  | body | paragraph | fbd8337118 | Theory for superconductivity in (Tl,K)Fe x Se 2 as a doped Mott insulator | 10.1209/0295-5075/95/17003 | Yi Zhou, Dong-Hui Xu, Fu-Chun Zhang, Wei-Qiang Chen | IOP Publishing | EPL (Europhysics Letters) | 2011
61ba9a234217bb9076c50f89 | LaFeAsO | 559538607 |  | LaFeAsO |  |  | Iron-pnictides, Oxides, Pnictides |  |  |  | 14.3 K |  |  | body | paragraph | fbd8337118 | Theory for superconductivity in (Tl,K)Fe x Se 2 as a doped Mott insulator | 10.1209/0295-5075/95/17003 | Yi Zhou, Dong-Hui Xu, Fu-Chun Zhang, Wei-Qiang Chen | IOP Publishing | EPL (Europhysics Letters) | 2011
61ba9a234217bb9076c50f8a | FeSe | 1425247074 |  | FeSe |  |  | Iron-chalcogenides, Chalcogenides |  |  |  | 37 K |  |  | body | paragraph | fbd8337118 | Theory for superconductivity in (Tl,K)Fe x Se 2 as a doped Mott insulator | 10.1209/0295-5075/95/17003 | Yi Zhou, Dong-Hui Xu, Fu-Chun Zhang, Wei-Qiang Chen | IOP Publishing | EPL (Europhysics Letters) | 2011
61ba9a235cc438644dc50f48 | Na x CoO 2 â€¢ yH 2 O | 109597680 |  | Na x CoO 2 â€¢ yH 2 O |  |  | Alloys |  |  |  | âˆ¼ 5K |  |  | body | paragraph | a1d3d8a7ab | A critical assessment of the superconducting pairing symmetry in NaxCoO2Â·yH2O | 10.1038/nphys126 | I I Mazin, M D Johannes | Springer Science and Business Media LLC | Nature Physics | 2005
61ba9a237f36ec6458c50f08 | A x Fe 2-y Se 2 8 | 817682051 |  | A x Fe 2-y Se 2 8 |  |  | Alloys |  |  |  | 32 K |  |  | body | paragraph | 357cd84a5e | Superconductivity in LiFeO2Fe2Se2with anti-PbO-type spacer layers | 10.1103/physrevb.89.020507 | X F Lu, N Z Wang, G H Zhang, X G Luo, Z M Ma, B Lei, F Q Huang, X H Chen | American Physical Society (APS) | Physical Review B | 2014
61ba9a237f36ec6458c50f09 | A x Fe 2-y Se 2 | -1563370182 |  | A x Fe 2-y Se 2 |  |  | Iron-chalcogenides, Chalcogenides |  |  |  | 32 K |  |  | header | abstract | 357cd84a5e | Superconductivity in LiFeO2Fe2Se2with anti-PbO-type spacer layers | 10.1103/physrevb.89.020507 | X F Lu, N Z Wang, G H Zhang, X G Luo, Z M Ma, B Lei, F Q Huang, X H Chen | American Physical Society (APS) | Physical Review B | 2014
61ba9a237f36ec6458c50f0a | A x Fe 2-y Se 2 single crystal | 1980058665 |  | A x Fe 2-y Se 2 |  | single crystal | Iron-chalcogenides, Chalcogenides |  |  |  | 32 K |  |  | body | figure | 357cd84a5e | Superconductivity in LiFeO2Fe2Se2with anti-PbO-type spacer layers | 10.1103/physrevb.89.020507 | X F Lu, N Z Wang, G H Zhang, X G Luo, Z M Ma, B Lei, F Q Huang, X H Chen | American Physical Society (APS) | Physical Review B | 2014
61ba9a237f36ec6458c50f0b | Î²-FeSe | -1672383287 | Î²-FeSe | FeSe | [6 empty] | 8 K |  |  | body | figure | 357cd84a5e | Superconductivity in LiFeO2Fe2Se2with anti-PbO-type spacer layers | 10.1103/physrevb.89.020507 | X F Lu, N Z Wang, G H Zhang, X G Luo, Z M Ma, B Lei, F Q Huang, X H Chen | American Physical Society (APS) | Physical Review B | 2014
61ba9a237f36ec6458c50f0c | LiFeO 2 | 585824229 |  | LiFeO 2 |  |  | Oxides |  |  |  | 43 K |  |  | header | abstract | 357cd84a5e | Superconductivity in LiFeO2Fe2Se2with anti-PbO-type spacer layers | 10.1103/physrevb.89.020507 | X F Lu, N Z Wang, G H Zhang, X G Luo, Z M Ma, B Lei, F Q Huang, X H Chen | American Physical Society (APS) | Physical Review B | 2014
61ba9a237f36ec6458c50f0d | FeSe | 1683255104 |  | FeSe |  |  | Iron-chalcogenides, Chalcogenides |  |  |  | 37 K |  |  | body | paragraph | 357cd84a5e | Superconductivity in LiFeO2Fe2Se2with anti-PbO-type spacer layers | 10.1103/physrevb.89.020507 | X F Lu, N Z Wang, G H Zhang, X G Luo, Z M Ma, B Lei, F Q Huang, X H Chen | American Physical Society (APS) | Physical Review B | 2014
61ba9a237f36ec6458c50f0e | FeSe | 1629330749 |  | FeSe |  |  | Iron-chalcogenides, Chalcogenides |  |  |  | 43 K |  |  | body | figure | 357cd84a5e | Superconductivity in LiFeO2Fe2Se2with anti-PbO-type spacer layers | 10.1103/physrevb.89.020507 | X F Lu, N Z Wang, G H Zhang, X G Luo, Z M Ma, B Lei, F Q Huang, X H Chen | American Physical Society (APS) | Physical Review B | 2014
61ba9a237f36ec6458c50f0f | LiFeO 2 Fe 2 Se 2 | -1869986496 |  | LiFeO 2 Fe 2 Se 2 |  |  | Iron-chalcogenides, Chalcogenides, Oxides |  |  |  | 40 K |  |  | body | paragraph | 357cd84a5e | Superconductivity in LiFeO2Fe2Se2with anti-PbO-type spacer layers | 10.1103/physrevb.89.020507 | X F Lu, N Z Wang, G H Zhang, X G Luo, Z M Ma, B Lei, F Q Huang, X H Chen | American Physical Society (APS) | Physical Review B | 2014
61ba9a2420fc3eae4bc50fa7 | CeRhIn 5 | -1183157489 |  | CeRhIn 5 |  |  | Alloys |  |  |  | 17.5 K |  | 2.7 GPa | body | paragraph | 6f38e33e30 | Quantum critical scaling and superconductivity in heavy electron materials | 10.1103/physrevb.92.195131 | Yi-Feng Yang, David Pines, N J Curro | American Physical Society (APS) | Physical Review B | 2015
61ba9a24e4552e90a8c50f31 | near-optimally-doped thin film | 108722413 |  |  | near-optimally-doped | thin film |  |  |  |  | 91K |  |  | body | paragraph | cc7368aebb | Polar Kerr effect as probe for time-reversal symmetry breaking in unconventional superconductors | 10.1088/1367-2630/11/5/055060 | Aharon Kapitulnik, Jing Xia, Elizabeth Schemm, Alexander Palevski | IOP Publishing | New Journal of Physics | 2009
61ba9a24e4552e90a8c50f32 | x = 0.92 | 390183057 | [7 empty] | x=0.92 | 92K |  |  | body | paragraph | cc7368aebb | Polar Kerr effect as probe for time-reversal symmetry breaking in unconventional superconductors | 10.1088/1367-2630/11/5/055060 | Aharon Kapitulnik, Jing Xia, Elizabeth Schemm, Alexander Palevski | IOP Publishing | New Journal of Physics | 2009
61ba9a24e4552e90a8c50f33 | YBa 2 Cu 3 O 6+x single crystals with x = 0.5 | -1141347778 |  | YBa 2 Cu 3 O 6+x |  | single crystals | Alloys |  |  | x=0.5 | 59K |  |  | body | paragraph | cc7368aebb | Polar Kerr effect as probe for time-reversal symmetry breaking in unconventional superconductors | 10.1088/1367-2630/11/5/055060 | Aharon Kapitulnik, Jing Xia, Elizabeth Schemm, Alexander Palevski | IOP Publishing | New Journal of Physics | 2009
61ba9a24e4552e90a8c50f34 | x = 0.67 | 2102790847 | [7 empty] | x=0.67 | 65K |  |  | body | paragraph | cc7368aebb | Polar Kerr effect as probe for time-reversal symmetry breaking in unconventional superconductors | 10.1088/1367-2630/11/5/055060 | Aharon Kapitulnik, Jing Xia, Elizabeth Schemm, Alexander Palevski | IOP Publishing | New Journal of Physics | 2009
61ba9a24e4552e90a8c50f35 | x = 0.75 | -735075794 | [7 empty] | x=0.75 | 75K |  |  | body | paragraph | cc7368aebb | Polar Kerr effect as probe for time-reversal symmetry breaking in unconventional superconductors | 10.1088/1367-2630/11/5/055060 | Aharon Kapitulnik, Jing Xia, Elizabeth Schemm, Alexander Palevski | IOP Publishing | New Journal of Physics | 2009
61ba9a24fa2141a3e5c50f2d | Ca 1âˆ’x La x FeAs 2 (CaLa112) | 1381522512 | CaLa112 | Ca 1âˆ’x La x FeAs 2 |  |  | Iron-pnictides, Pnictides |  |  |  | 42 K |  |  | body | paragraph | bd20e4ead6 | Structural and magnetic phase transitions inCa0.73Le0.27FeAs2with electron-overdoped FeAs layers | 10.1103/physrevb.93.054522 | Shan Jiang, Chang Liu, Huibo Cao, Turan Birol, Jared M Allred, Wei Tian, Lian Liu, Kyuil Cho, Matthew J Krogstad, Jie Ma, Keith M Taddei, Makariy A Tanatar, Moritz Hoesch, Ruslan Prozorov, Stephan Rosenkranz, Yasutomo J Uemura, Gabriel Kotliar, Ni Ni | American Physical Society (APS) | Physical Review B | 2016
61ba9a24fa2141a3e5c50f2e | x = 0.3 | 612364392 | [7 empty] | x=0.3 | 42 K |  |  | body | paragraph | bd20e4ead6 | Structural and magnetic phase transitions inCa0.73Le0.27FeAs2with electron-overdoped FeAs layers | 10.1103/physrevb.93.054522 | Shan Jiang, Chang Liu, Huibo Cao, Turan Birol, Jared M Allred, Wei Tian, Lian Liu, Kyuil Cho, Matthew J Krogstad, Jie Ma, Keith M Taddei, Makariy A Tanatar, Moritz Hoesch, Ruslan Prozorov, Stephan Rosenkranz, Yasutomo J Uemura, Gabriel Kotliar, Ni Ni | American Physical Society (APS) | Physical Review B | 2016
61ba9a24ab9e3e9324c50f3f | R = Nd | 1947801316 | [7 empty] | R=Nd | 0.3 K | susceptibility |  | body | paragraph | 36b38a7fb0 | Metal-Nonmetal Changeover in Pyrochlore Iridates | 10.1143/jpsj.70.2880 | Daiki Yanagishima, Yoshiteru Maeno | Physical Society of Japan | Journal of the Physical Society of Japan | 2008
61ba9a24ab9e3e9324c50f40 | Y 2 Ir 2 O 7 | -550650793 |  | Y 2 Ir 2 O 7 |  |  | Oxides |  |  |  | 170 K |  |  | body | paragraph | 36b38a7fb0 | Metal-Nonmetal Changeover in Pyrochlore Iridates | 10.1143/jpsj.70.2880 | Daiki Yanagishima, Yoshiteru Maeno | Physical Society of Japan | Journal of the Physical Society of Japan | 2008
61ba9a24ab9e3e9324c50f41 | Cd 2 Re 2 O 7 | 1719477028 |  | Cd 2 Re 2 O 7 |  |  | Oxides |  |  |  | 1.1 K |  |  | body | paragraph | 36b38a7fb0 | Metal-Nonmetal Changeover in Pyrochlore Iridates | 10.1143/jpsj.70.2880 | Daiki Yanagishima, Yoshiteru Maeno | Physical Society of Japan | Journal of the Physical Society of Japan | 2008
61ba9a2407932c08a9c50f76 | La 2âˆ’x Sr x CuO 4 | 783897797 |  | La 2âˆ’x Sr x CuO 4 |  |  | Oxides, Cuprates |  |  |  | 30 K |  |  | body | figure | 89ab70ec37 | High-Tc superconductors with antiferromagnetic order: limitations on spin-fluctuation pairing mechanism | 10.1016/s0921-4534(03)00814-1 | Miodrag L KuliÄ‡, Igor M KuliÄ‡ | Elsevier BV | Physica C: Superconductivity | 2002
61ba9a2407932c08a9c50f77 | Y Ba 2 Cu 3 O 6.92 | 31563242 |  | Y Ba 2 Cu 3 O 6.92 |  |  | Oxides, Cuprates |  |  |  | 91 K |  |  | body | paragraph | 89ab70ec37 | High-Tc superconductors with antiferromagnetic order: limitations on spin-fluctuation pairing mechanism | 10.1016/s0921-4534(03)00814-1 | Miodrag L KuliÄ‡, Igor M KuliÄ‡ | Elsevier BV | Physica C: Superconductivity | 2002
61ba9a2407932c08a9c50f78 | Y Ba 2 Cu 3 O 6.5 | -1197416853 |  | Y Ba 2 Cu 3 O 6.5 |  |  | Oxides, Cuprates |  |  |  | 55 K |  |  | body | paragraph | 89ab70ec37 | High-Tc superconductors with antiferromagnetic order: limitations on spin-fluctuation pairing mechanism | 10.1016/s0921-4534(03)00814-1 | Miodrag L KuliÄ‡, Igor M KuliÄ‡ | Elsevier BV | Physica C: Superconductivity | 2002
61ba9a2407932c08a9c50f79 | Y Ba 2 Cu 3 O 6.97 | 50406137 |  | Y Ba 2 Cu 3 O 6.97 |  |  | Oxides, Cuprates |  |  |  | 92.5 K |  |  | body | paragraph | 89ab70ec37 | High-Tc superconductors with antiferromagnetic order: limitations on spin-fluctuation pairing mechanism | 10.1016/s0921-4534(03)00814-1 | Miodrag L KuliÄ‡, Igor M KuliÄ‡ | Elsevier BV | Physica C: Superconductivity | 2002
61ba9a2407932c08a9c50f7a | La 2âˆ’x Sr x CuO 4 (x = 0.12 | 312201525 |  | La 2âˆ’x Sr x CuO 4 |  |  | Oxides, Cuprates |  |  | x=0.12 | 12 K |  |  | body | paragraph | 89ab70ec37 | High-Tc superconductors with antiferromagnetic order: limitations on spin-fluctuation pairing mechanism | 10.1016/s0921-4534(03)00814-1 | Miodrag L KuliÄ‡, Igor M KuliÄ‡ | Elsevier BV | Physica C: Superconductivity | 2002
61ba9a2407932c08a9c50f7b | La 2âˆ’x Sr x CuO 4 for x = 0.12 | -1748579924 |  | La 2âˆ’x Sr x CuO 4 |  |  | Oxides, Cuprates |  |  | x=0.12 | 12 K |  |  | body | paragraph | 89ab70ec37 | High-Tc superconductors with antiferromagnetic order: limitations on spin-fluctuation pairing mechanism | 10.1016/s0921-4534(03)00814-1 | Miodrag L KuliÄ‡, Igor M KuliÄ‡ | Elsevier BV | Physica C: Superconductivity | 2002
61ba9a2407932c08a9c50f7c | Y Ba 2 (Cu 1âˆ’y Co y ) 3 O 7+Î´ with y = 0.013 | -1358074148 |  | Y Ba 2 (Cu 1âˆ’y Co y ) 3 O 7+Î´ |  |  | Alloys |  |  | y=0.013 | 93 K |  |  | body | paragraph | 89ab70ec37 | High-Tc superconductors with antiferromagnetic order: limitations on spin-fluctuation pairing mechanism | 10.1016/s0921-4534(03)00814-1 | Miodrag L KuliÄ‡, Igor M KuliÄ‡ | Elsevier BV | Physica C: Superconductivity | 2002
61ba9a257ce09aab2ac50f49 | Sr 2 RuO 4 | 1542093798 |  | Sr 2 RuO 4 |  |  | Oxides |  |  |  | 1 K |  |  | body | paragraph | a2e0e1491b | The distribution of the doped holes in La 2-x Sr x Cu 1-y Ru y O 4-Î´ |  | Z Hu, M Knupfer, M S Golden, J Fink, F M F De Groot, G Kaindl
61ba9a25a01e2beb09c50f7d | Bi 2 Sr 2 CaCu 8+y | -1390593601 |  | Bi 2 Sr 2 CaCu 8+y |  |  | Alloys |  |  |  | 90 K |  |  | body | paragraph | 11c1b27e43 | Far-infrared reflectivity of Bi 2 Sr 2 CuO 6 : the "anomalous Drude" model and the optical pseudogap revisited |  | S Lupi, P Calvani, M Capizzi, P Roy |  |  | 2013
61ba9a25a01e2beb09c50f7e | single crystal of BSCO | 365606289 | BSCO |  |  | single crystal |  |  |  |  | 8 K |  |  | body | figure | 11c1b27e43 | Far-infrared reflectivity of Bi 2 Sr 2 CuO 6 : the "anomalous Drude" model and the optical pseudogap revisited |  | S Lupi, P Calvani, M Capizzi, P Roy |  |  | 2013
61ba9a25a01e2beb09c50f7f | Bi 2 Sr 2 CuO 6 | 825245049 |  | Bi 2 Sr 2 CuO 6 |  |  | Oxides, Cuprates |  |  |  | 8 K |  |  | body | paragraph | 11c1b27e43 | Far-infrared reflectivity of Bi 2 Sr 2 CuO 6 : the "anomalous Drude" model and the optical pseudogap revisited |  | S Lupi, P Calvani, M Capizzi, P Roy |  |  | 2013
61ba9a25a01e2beb09c50f80 | HgBa 2 Ca 2 Cu 3 O 8+y | -2064036405 |  | HgBa 2 Ca 2 Cu 3 O 8+y |  |  | Alloys |  |  |  | 130 K |  |  | body | paragraph | 11c1b27e43 | Far-infrared reflectivity of Bi 2 Sr 2 CuO 6 : the "anomalous Drude" model and the optical pseudogap revisited |  | S Lupi, P Calvani, M Capizzi, P Roy |  |  | 2013
61ba9a25a01e2beb09c50f81 | HgBa 2 Ca 2 Cu 3 O 8+y | 1884309711 |  | HgBa 2 Ca 2 Cu 3 O 8+y |  |  | Alloys |  |  |  | 121 K |  |  | body | paragraph | 11c1b27e43 | Far-infrared reflectivity of Bi 2 Sr 2 CuO 6 : the "anomalous Drude" model and the optical pseudogap revisited |  | S Lupi, P Calvani, M Capizzi, P Roy |  |  | 2013
61ba9a2620fc3eae4bc50fa8 | Y123 | 1775404849 | Y123 | Y123Y123 | [6 empty] | 60K |  |  | body | figure | c41949fed9 | Electronic Specific Heat of La2-xSrxCuO4: Pseudogap Formation and Reduction of the Superconducting Condensation Energy | 10.1143/jpsj.73.2232 | Toshiaki Matsuzaki, Naoki Momono, Migaku Oda, Masayuki Ido | Physical Society of Japan | Journal of the Physical Society of Japan | 2004
61ba9a261b5bc7b48bc50f78 | Sr 0.9 La 0.1 CuO 2 | 1242748623 |  | Sr 0.9 La 0.1 CuO 2 |  |  | Oxides, Cuprates |  |  |  | 43 K |  |  | body | paragraph | 731e30fb08 | X-ray Photoemission Study of the Infinite-Layer Cuprate |  | Superconductor Sr, Cuo, R P Vasquez, C U Jung, J Y Kim, Min-Seok Park, Heon-Jung Kim, Sung-Ik Lee
61ba9a263961c0f52fc50f11 | magnesium diboride (MgB 2 | -588295947 | magnesium diboride | MgB 2 |  |  | Alloys, Borides |  |  |  | 39K |  |  | body | paragraph | 008fb80ffc | Growth, Structure Analysis and Anisotropic Superconducting Properties of MgB2Single Crystals | 10.1143/jpsj.70.2255 | Sergey Lee, Hatsumi Mori, Takahiko Masui, Yuri Eltsev, Ayako Yamamoto, Setsuko Tajima | Physical Society of Japan | Journal of the Physical Society of Japan | 2001
61ba9a2671dd2853b1c50f41 | x = 0.5 | 1541248016 | [7 empty] | x=0.5 | 11.9 K |  |  | body | paragraph | 259bb803c6 | Real Space Imaging of the Metalâ€“Insulator Phase Separation in the Band Width Controlled Organic Mott System Îº-(BEDT-TTF)2Cu[N(CN)2]Br | 10.1143/jpsj.74.2351 | T Sasaki, N Yoneyama, A Suzuki, N Kobayashi, Y Ikemoto, H Kimura | Physical Society of Japan | Journal of the Physical Society of Japan | 2005
61ba9a2671dd2853b1c50f42 | x up to âˆ¼ 0.1 | -387983016 | [7 empty] | x=to âˆ¼ 0.1 | 0.1 K |  |  | body | paragraph | 259bb803c6 | Real Space Imaging of the Metalâ€“Insulator Phase Separation in the Band Width Controlled Organic Mott System Îº-(BEDT-TTF)2Cu[N(CN)2]Br | 10.1143/jpsj.74.2351 | T Sasaki, N Yoneyama, A Suzuki, N Kobayashi, Y Ikemoto, H Kimura | Physical Society of Japan | Journal of the Physical Society of Japan | 2005
61ba9a2671dd2853b1c50f43 | x up to âˆ¼ 0.5 | 1238785462 | [7 empty] | x=to âˆ¼ 0.5 | 11.9 K |  |  | body | paragraph | 259bb803c6 | Real Space Imaging of the Metalâ€“Insulator Phase Separation in the Band Width Controlled Organic Mott System Îº-(BEDT-TTF)2Cu[N(CN)2]Br | 10.1143/jpsj.74.2351 | T Sasaki, N Yoneyama, A Suzuki, N Kobayashi, Y Ikemoto, H Kimura | Physical Society of Japan | Journal of the Physical Society of Japan | 2005
61ba9a265cc438644dc50f4a | MgB 2 | 1556030922 |  | MgB 2 |  |  | Alloys, Borides |  |  |  | 39 K |  |  | body | paragraph | 80351ea014 | Electron doping inMgB2studied by electron energy-loss spectroscopy | 10.1103/physrevb.73.014513 | R F Klie, J C Zheng, Y Zhu, A J Zambano, L D Cooley | American Physical Society (APS) | Physical Review B | 2008
61ba9a265cc438644dc50f4b | MgB 2 with 10%-15% C- doping | 346190992 |  | MgB 2 | 10%-15% C- doping |  | Alloys, Borides |  |  |  | 6 K |  |  | body | paragraph | 80351ea014 | Electron doping inMgB2studied by electron energy-loss spectroscopy | 10.1103/physrevb.73.014513 | R F Klie, J C Zheng, Y Zhu, A J Zambano, L D Cooley | American Physical Society (APS) | Physical Review B | 2008
61ba9a265cc438644dc50f4c | 10% C-doped MgB 2 | -722384609 |  | MgB 2 | 10% C |  | Alloys, Borides |  |  |  | 12K |  |  | body | paragraph | 80351ea014 | Electron doping inMgB2studied by electron energy-loss spectroscopy | 10.1103/physrevb.73.014513 | R F Klie, J C Zheng, Y Zhu, A J Zambano, L D Cooley | American Physical Society (APS) | Physical Review B | 2008
61ba9a2612cb23f3dfc50f40 | optimally-doped Bi-2212 | 718633233 | Bi-2212 |  | optimally-doped | [5 empty] | ~91 K |  |  | body | paragraph | 3764cf6593 | Proximity-induced superconductivity in a topological crystalline insulator | 10.1103/physrevb.100.241402 | Bryan Rachmilowitz, He Zhao, Hong Li, Alexander Lafleur, John Schneeloch, Ruidan Zhong, Genda Gu, Ilija Zeljkovic | American Physical Society (APS) | Physical Review B | 2019
61ba9a272227d4ac07c50f29 | copper doping magnesium diboride | -797547517 | copper doping magnesium diboride | [7 empty] | 49 K |  |  | header | title | e8ec0c247f | Superconductivity at 39 K in magnesium diboride | 10.1038/35065039 | Jun Nagamatsu, Norimasa Nakagawa, Takahiro Muranaka, Yuji Zenitani, Jun Akimitsu | Springer Science and Business Media LLC | Nature | 2001
61ba9a272227d4ac07c50f2a | nominal Cu-doping level of x = 0.2 | -1670199534 | [7 empty] | x=0.2 | 45.6 K |  |  | header | abstract | e8ec0c247f | Superconductivity at 39 K in magnesium diboride | 10.1038/35065039 | Jun Nagamatsu, Norimasa Nakagawa, Takahiro Muranaka, Yuji Zenitani, Jun Akimitsu | Springer Science and Business Media LLC | Nature | 2001
61ba9a272227d4ac07c50f2b | MgB 2 | 1396226368 |  | MgB 2 |  |  | Alloys, Borides |  |  |  | 39 K |  |  | body | paragraph | e8ec0c247f | Superconductivity at 39 K in magnesium diboride | 10.1038/35065039 | Jun Nagamatsu, Norimasa Nakagawa, Takahiro Muranaka, Yuji Zenitani, Jun Akimitsu | Springer Science and Business Media LLC | Nature | 2001
61ba9a270a416aa3d9c50f16 | hole-doped C 60 /CHBr 3 | 754985214 |  | C 60 /CHBr 3 | hole |  | Alloys |  |  |  | 117 K |  |  | body | paragraph | 643240606c | Arguments for Quasi-One-Dimensional Room Temperature Superconductivity in Carbon Nanotubes | 10.1007/978-1-4020-2093-3_10 | Guo-Meng Zhao | Springer Netherlands |  | 2002
61ba9a27e720aae5f4c50f31 | X=0.17 | -635706942 | [7 empty] | X=0.17 | 22K |  |  | body | paragraph | a91b23f278 | Improved upper critical field in bulk-form magnesium diboride by mechanical alloying with carbon | 10.1063/1.1920428 | B J Senkowicz, J E Giencke, S Patnaik, C B Eom, E E Hellstrom, D C Larbalestier | AIP Publishing | Applied Physics Letters | 2005
61ba9a27e720aae5f4c50f32 | X=0.0525 | -2080940648 | [7 empty] | X=0.0525 | 35K |  |  | body | paragraph | a91b23f278 | Improved upper critical field in bulk-form magnesium diboride by mechanical alloying with carbon | 10.1063/1.1920428 | B J Senkowicz, J E Giencke, S Patnaik, C B Eom, E E Hellstrom, D C Larbalestier | AIP Publishing | Applied Physics Letters | 2005
61ba9a27a01e2beb09c50f82 | BLG | 856641624 |  | BLG |  |  | Alloys, Borides |  |  |  | 3 K | resistance |  | body | paragraph | c6bab0b8ee | Tuning electron correlation in magic-angle twisted bilayer graphene using Coulomb screening |  | Xiaoxue Liu, Zhi Wang, K Watanabe, T Taniguchi, Oskar Vafek, J I A Li |  |  | 2020
61ba9a281b5bc7b48bc50f79 | NCCO | 1828677277 | NCCO | [7 empty] | 22-25K |  |  | body | paragraph | 06c000c3a7 | Phase-Sensitive Evidence ford-Wave Pairing Symmetry in Electron-Doped Cuprate Superconductors | 10.1103/physrevlett.85.182 | C C Tsuei, J R Kirtley | American Physical Society (APS) | Physical Review Letters | 2000
61ba9a2885fc223534c50ef2 | Bi 2 Sr 2 Ca 1âˆ’x Y x Cu 2 O 8+Î´ | 1064079856 |  | Bi 2 Sr 2 Ca 1âˆ’x Y x Cu 2 O 8+Î´ |  |  | Alloys |  |  |  | 81 K |  |  | body | paragraph | fdd451548d | Quasi-Static Internal Magnetic Field Detected in the Pseudogap Phase of Bi 2+x Sr 2âˆ’x CaCu 2 O 8+Î´ by ÂµSR |  | A Pal, S R Dunsiger, K Akintola, A C Y Fang, A Elhosary, M Ishikado, H Eisaki, J E Sonier |  |  | 2017
61ba9a2885fc223534c50ef3 | over- doped Bi2212 | -1331706582 | Bi2212 | Bi2212Bi2212 | over- doped | [5 empty] | 82 K |  |  | body | paragraph | fdd451548d | Quasi-Static Internal Magnetic Field Detected in the Pseudogap Phase of Bi 2+x Sr 2âˆ’x CaCu 2 O 8+Î´ by ÂµSR |  | A Pal, S R Dunsiger, K Akintola, A C Y Fang, A Elhosary, M Ishikado, H Eisaki, J E Sonier |  |  | 2017
61ba9a2885fc223534c50ef4 | overdoped Bi2212 sin- gle crystals | 1274865345 | Bi2212 | Bi2212Bi2212 | overdoped | sin- gle crystals |  |  |  |  | 91 K |  |  | body | paragraph | fdd451548d | Quasi-Static Internal Magnetic Field Detected in the Pseudogap Phase of Bi 2+x Sr 2âˆ’x CaCu 2 O 8+Î´ by ÂµSR |  | A Pal, S R Dunsiger, K Akintola, A C Y Fang, A Elhosary, M Ishikado, H Eisaki, J E Sonier |  |  | 2017
61ba9a2912cb23f3dfc50f41 | YBCO crystals | -157473570 | YBCO |  |  | crystals |  |  |  |  | 70 K |  |  | body | paragraph | 14d3545931 | Modification of structural disorder by hydrostatic pressure in the superconducting cuprate YBa2Cu3O6.73 | 10.1103/physrevb.97.174508 | H Huang, H Jang, M Fujita, T Nishizaki, Y Lin, J Wang, J Ying, J S Smith, C Kenney-Benson, G Shen, W L Mao, C-C Kao, Y-J Liu, J-S Lee | American Physical Society (APS) | Physical Review B | 2018
61ba9a2912cb23f3dfc50f42 | HgBa 2 Ca 2 Cu 3 O 8+Î´ | 1943400766 |  | HgBa 2 Ca 2 Cu 3 O 8+Î´ |  |  | Alloys |  |  |  | 164 K |  | 31 GPa | body | paragraph | 14d3545931 | Modification of structural disorder by hydrostatic pressure in the superconducting cuprate YBa2Cu3O6.73 | 10.1103/physrevb.97.174508 | H Huang, H Jang, M Fujita, T Nishizaki, Y Lin, J Wang, J Ying, J S Smith, C Kenney-Benson, G Shen, W L Mao, C-C Kao, Y-J Liu, J-S Lee | American Physical Society (APS) | Physical Review B | 2018
61ba9a2912cb23f3dfc50f43 | under-doped YBa 2 Cu 3 O 6.73 (YBCO) ortho-III crystal (p ~ 0.13 | -1508589342 | YBCO | YBa 2 Cu 3 O 6.73 | under | crystal | Oxides, Cuprates |  |  | p=0.13 | 70 K |  |  | body | paragraph | 14d3545931 | Modification of structural disorder by hydrostatic pressure in the superconducting cuprate YBa2Cu3O6.73 | 10.1103/physrevb.97.174508 | H Huang, H Jang, M Fujita, T Nishizaki, Y Lin, J Wang, J Ying, J S Smith, C Kenney-Benson, G Shen, W L Mao, C-C Kao, Y-J Liu, J-S Lee | American Physical Society (APS) | Physical Review B | 2018
61ba9a2912cb23f3dfc50f44 | YBa 2 Cu 3 O 6.66 | -660805174 |  | YBa 2 Cu 3 O 6.66 |  |  | Oxides, Cuprates |  |  |  | 0 ~ 107 K |  |  | body | paragraph | 14d3545931 | Modification of structural disorder by hydrostatic pressure in the superconducting cuprate YBa2Cu3O6.73 | 10.1103/physrevb.97.174508 | H Huang, H Jang, M Fujita, T Nishizaki, Y Lin, J Wang, J Ying, J S Smith, C Kenney-Benson, G Shen, W L Mao, C-C Kao, Y-J Liu, J-S Lee | American Physical Society (APS) | Physical Review B | 2018
61ba9a2912cb23f3dfc50f45 | YBa 2 Cu 4 O 8 | -2117442834 |  | YBa 2 Cu 4 O 8 |  |  | Oxides, Cuprates |  |  |  | 80 K |  | ambient pressure | body | paragraph | 14d3545931 | Modification of structural disorder by hydrostatic pressure in the superconducting cuprate YBa2Cu3O6.73 | 10.1103/physrevb.97.174508 | H Huang, H Jang, M Fujita, T Nishizaki, Y Lin, J Wang, J Ying, J S Smith, C Kenney-Benson, G Shen, W L Mao, C-C Kao, Y-J Liu, J-S Lee | American Physical Society (APS) | Physical Review B | 2018
61ba9a29a5c5381c2ec50f5e | ZBCPs | -1403534527 |  | ZBCPs |  |  | Alloys |  |  |  | 10 K |  |  | body | paragraph | bc7ae80db4 | Zero-energy bound states in tunneling conductance spectra at the interface of ans-wave superconductor and a topological insulator in NbN/Bi2Se3/Au thin-film junctions | 10.1103/physrevb.86.144508 | G Koren, T Kirzhner | American Physical Society (APS) | Physical Review B | 2012
61ba9a29a5c5381c2ec50f5f | Bi 2 Se 3 | 759751608 |  | Bi 2 Se 3 |  |  | Chalcogenides |  |  |  | 3-4 K |  |  | body | figure | bc7ae80db4 | Zero-energy bound states in tunneling conductance spectra at the interface of ans-wave superconductor and a topological insulator in NbN/Bi2Se3/Au thin-film junctions | 10.1103/physrevb.86.144508 | G Koren, T Kirzhner | American Physical Society (APS) | Physical Review B | 2012
61ba9a29a5c5381c2ec50f60 | Bi 2 Se 3 single crystal flake | 1041608650 |  | Bi 2 Se 3 |  | single crystal | Chalcogenides |  |  |  | 3.8 K |  |  | body | figure | bc7ae80db4 | Zero-energy bound states in tunneling conductance spectra at the interface of ans-wave superconductor and a topological insulator in NbN/Bi2Se3/Au thin-film junctions | 10.1103/physrevb.86.144508 | G Koren, T Kirzhner | American Physical Society (APS) | Physical Review B | 2012
61ba9a29a5c5381c2ec50f61 | NbN films | 1315498990 |  | NbN |  | films | Nitrides |  |  |  | 6 K |  |  | body | paragraph | bc7ae80db4 | Zero-energy bound states in tunneling conductance spectra at the interface of ans-wave superconductor and a topological insulator in NbN/Bi2Se3/Au thin-film junctions | 10.1103/physrevb.86.144508 | G Koren, T Kirzhner | American Physical Society (APS) | Physical Review B | 2012
61ba9a290a416aa3d9c50f17 | x = 0.35) substituted | 1919107569 | [7 empty] | x=0.35 | 25 to 27 K |  |  | body | paragraph | e8fb89ba1d | Comparative study of the effects of electron irradiation and natural disorder in single crystals ofSrFe2(As1âˆ’xPx)2superconductor(x=0.35) | 10.1103/physrevb.90.020508 | C P Strehlow, M KoÅ„czykowski, J A Murphy, S Teknowijoyo, K Cho, M A Tanatar, T Kobayashi, S Miyasaka, S Tajima, R Prozorov | American Physical Society (APS) | Physical Review B | 2014
61ba9a290a416aa3d9c50f18 | pristine annealed samples | -132811249 | [8 empty] | â‰¥32.5 K |  |  | body | paragraph | e8fb89ba1d | Comparative study of the effects of electron irradiation and natural disorder in single crystals ofSrFe2(As1âˆ’xPx)2superconductor(x=0.35) | 10.1103/physrevb.90.020508 | C P Strehlow, M KoÅ„czykowski, J A Murphy, S Teknowijoyo, K Cho, M A Tanatar, T Kobayashi, S Miyasaka, S Tajima, R Prozorov | American Physical Society (APS) | Physical Review B | 2014
61ba9a293af0453d0cc50f70 | Bi2201 | 1998707348 | Bi2201 | Bi2201Bi2201 | [6 empty] | 30K |  |  | body | paragraph | 6143f72a8f | Superconductivity in Cuprates | 10.1007/978-3-642-00712-5_5 | Z. -X Shen, A Lanzara, N Nagaosa | Springer Berlin Heidelberg |  | 2014
61ba9a293af0453d0cc50f71 | Bi2212/Hg1201 | 346230280 | Bi2212/Hg1201 | [7 empty] | 30-40K |  |  | body | paragraph | 6143f72a8f | Superconductivity in Cuprates | 10.1007/978-3-642-00712-5_5 | Z. -X Shen, A Lanzara, N Nagaosa | Springer Berlin Heidelberg |  | 2014
61ba9a293af0453d0cc50f72 | Bi2212/Hg1201 | 346230280 | Bi2212/Hg1201 | [7 empty] | 90K |  |  | body | paragraph | 6143f72a8f | Superconductivity in Cuprates | 10.1007/978-3-642-00712-5_5 | Z. -X Shen, A Lanzara, N Nagaosa | Springer Berlin Heidelberg |  | 2014
61ba9a293af0453d0cc50f73 | LSCO/Bi2201 | -1151430965 | LSCO/Bi2201 | [7 empty] | 30-40K |  |  | body | paragraph | 6143f72a8f | Superconductivity in Cuprates | 10.1007/978-3-642-00712-5_5 | Z. -X Shen, A Lanzara, N Nagaosa | Springer Berlin Heidelberg |  | 2014
61ba9a295ad933a7cac50eed | PrRu 4 Sb 12 | 315051696 |  | PrRu 4 Sb 12 |  |  | Alloys |  |  |  | 1K |  |  | body | paragraph | f26983f690 | Possible Kondo resonance inPrFe4P12studied by bulk-sensitive photoemission | 10.1103/physrevb.70.113103 | A Yamasaki, S Imada, T Nanba, A Sekiyama, H Sugawara, H Sato, C Sekine, I Shirotani, H Harima, S Suga | American Physical Society (APS) | Physical Review B | 2014
61ba9a2a1b5bc7b48bc50f7a | FeTe0.35Se0.65 | -2115511153 |  | FeTe0.35Se0.65 |  |  | Iron-chalcogenides, Chalcogenides |  |  |  | 14 K |  |  | header | abstract | 5212d2338b | Local-moment magnetism in superconducting FeTe0.35Se0.65as seen via inelastic neutron scattering | 10.1103/physrevb.84.052506 | Zhijun Xu, Jinsheng Wen, Guangyong Xu, Songxue Chi, Wei Ku, Genda Gu, J M Tranquada | American Physical Society (APS) | Physical Review B | 2010
61ba9a2a1b5bc7b48bc50f7b | FeTe 1âˆ’x Se x | -1377099381 |  | FeTe 1âˆ’x Se x |  |  | Iron-chalcogenides, Chalcogenides |  |  |  | 14 K |  |  | body | paragraph | 5212d2338b | Local-moment magnetism in superconducting FeTe0.35Se0.65as seen via inelastic neutron scattering | 10.1103/physrevb.84.052506 | Zhijun Xu, Jinsheng Wen, Guangyong Xu, Songxue Chi, Wei Ku, Genda Gu, J M Tranquada | American Physical Society (APS) | Physical Review B | 2010
61ba9a2aab9e3e9324c50f44 | N d 1.85 Ce 0.15 CuO 4âˆ’Î´ (NCCO) | 2085240715 | NCCO | N d 1.85 Ce 0.15 CuO 4âˆ’Î´ |  |  | Alloys |  |  |  | 23K |  |  | body | paragraph | 87f4e06f6a | Decoupling and depinning of flux lattices in disordered layered superconductors | 10.1103/physrevb.72.024519 | Baruch Horovitz | American Physical Society (APS) | Physical Review B | 2005
61ba9a2aab9e3e9324c50f45 | B 0 | -1680768698 |  | B 0 |  |  | Alloys |  |  |  | 23K |  |  | body | paragraph | 87f4e06f6a | Decoupling and depinning of flux lattices in disordered layered superconductors | 10.1103/physrevb.72.024519 | Baruch Horovitz | American Physical Society (APS) | Physical Review B | 2005
61ba9a2a3136e52869c50f3d | HoNi 2 B 2 C | 779805897 |  | HoNi 2 B 2 C |  |  | Carbides, Borides |  |  |  | 5 to 8 K |  |  | body | figure | a9938d0be0 | Superconductivity, magnetic ordering, and its interplay in HoNi211B2C | 10.1016/s0921-4526(99)02075-x | A Dertinger, A Kreyssig, C Ritter, M Loewenhaupt, H F Braun | Elsevier BV | Physica B: Condensed Matter | 1999
61ba9a2ac2c99830dec50f48 | x=0.14 | 178391001 | [7 empty] | x=0.14 | 18 K |  |  | body | paragraph | 1d2bab1b04 | Doping evolution of the chemical potential, spin-correlation gap, and charge dynamics ofNd2âˆ’xCexCuO4 | 10.1103/physrevb.73.184502 | N L Wang, G Li, Dong Wu, X H Chen, C H Wang, H Ding | American Physical Society (APS) | Physical Review B | 2005
61ba9a2ac2c99830dec50f49 | x=0.20 | 854832770 | [7 empty] | x=0.20 | 18 K |  |  | body | paragraph | 1d2bab1b04 | Doping evolution of the chemical potential, spin-correlation gap, and charge dynamics ofNd2âˆ’xCexCuO4 | 10.1103/physrevb.73.184502 | N L Wang, G Li, Dong Wu, X H Chen, C H Wang, H Ding | American Physical Society (APS) | Physical Review B | 2005
61ba9a2aa5c5381c2ec50f62 | Cd2Re2O7 | 416867109 |  | Cd2Re2O7 |  |  | Oxides |  |  |  | 1 K |  |  | header | abstract | bb77d10e1f | Magnetism, structure, and superconductivity of Cd2Re2O7 pyrochlore: Cd and Re NMR | 10.1016/s0921-4526(02)02621-2 | O Vyaselev, K Arai, K Kobayashi, J Yamazaki, K Kodama, M Takigawa, M Hanawa, Z Hiroi | Elsevier BV | Physica B: Condensed Matter | 2013
61ba9a2aa5c5381c2ec50f63 | Cd 2 Re 2 O 7 | 1962064050 |  | Cd 2 Re 2 O 7 |  |  | Oxides |  |  |  | 1 K |  |  | body | paragraph | bb77d10e1f | Magnetism, structure, and superconductivity of Cd2Re2O7 pyrochlore: Cd and Re NMR | 10.1016/s0921-4526(02)02621-2 | O Vyaselev, K Arai, K Kobayashi, J Yamazaki, K Kodama, M Takigawa, M Hanawa, Z Hiroi | Elsevier BV | Physica B: Condensed Matter | 2013
61ba9a2b0a416aa3d9c50f19 | RFeAsO | -271682881 |  | RFeAsO |  |  | Iron-pnictides, Oxides, Pnictides |  |  |  | 55 K |  |  | body | paragraph | 779224e93d | Two-dimensional magnetic interactions in LaFeAsO | 10.1103/physrevb.87.140509 | M Ramazanoglu, J Lamsal, G S Tucker, J-Q Yan, S Calder, T Guidi, T Perring, R W Mccallum, T A Lograsso, A Kreyssig, A I Goldman, R J Mcqueeney | American Physical Society (APS) | Physical Review B | 2013
61ba9a2be720aae5f4c50f34 | NbN thin films | 967023092 |  | NbN |  | thin films | Nitrides |  |  |  | 20 K | resistivity |  | body | paragraph | 1b7ea00568 | > REPLACE THIS LINE WITH YOUR PAPER IDENTIFICATION NUMBER (DOUBLE-CLICK HERE TO EDIT) < 1
61ba9a2b7f36ec6458c50f13 | Underdoped Bi2212 | 1464454657 | Bi2212 | Bi2212Bi2212 | Underdoped | [5 empty] | 92 K |  |  | body | paragraph | 5365cfefa0 | Anisotropic evolution of energy gap in Bi2212 superconductor | 10.1007/s11467-016-0595-0 | A P Durajski | Springer Science and Business Media LLC | Frontiers of Physics | 2016
61ba9a2b7f36ec6458c50f14 | Underdoped Bi2212 | 1458675997 | Bi2212 | Bi2212Bi2212 | Underdoped | [5 empty] | 50 K |  |  | body | paragraph | 5365cfefa0 | Anisotropic evolution of energy gap in Bi2212 superconductor | 10.1007/s11467-016-0595-0 | A P Durajski | Springer Science and Business Media LLC | Frontiers of Physics | 2016
61ba9a2b2b9a12e3d2c50f57 | ZrB 2 | -1230589892 |  | ZrB 2 |  |  | Alloys, Borides |  |  |  | 5.5 K |  |  | body | paragraph | c992511af5 | Crystal Chemical Estimation of possible exceeding of Ð¢ Ñ 77 Ðš in Diborides |  | L M Volkova, S A Polyshchuk, S A Magarill, F E Herbeck
61ba9a2b2b9a12e3d2c50f58 | Al 1-x Mg x B 2 | -975175499 |  | Al 1-x Mg x B 2 |  |  | Alloys, Borides |  |  |  | 39K |  |  | body | paragraph | c992511af5 | Crystal Chemical Estimation of possible exceeding of Ð¢ Ñ 77 Ðš in Diborides |  | L M Volkova, S A Polyshchuk, S A Magarill, F E Herbeck
61ba9a2b2b9a12e3d2c50f59 | MgB 2 | 1421258792 |  | MgB 2 |  |  | Alloys, Borides |  |  |  | 52 K |  |  | body | figure | c992511af5 | Crystal Chemical Estimation of possible exceeding of Ð¢ Ñ 77 Ðš in Diborides |  | L M Volkova, S A Polyshchuk, S A Magarill, F E Herbeck
61ba9a2b2b9a12e3d2c50f5a | TaB 2 | 844543875 |  | TaB 2 |  |  | Alloys, Borides |  |  |  | 77K |  |  | body | paragraph | c992511af5 | Crystal Chemical Estimation of possible exceeding of Ð¢ Ñ 77 Ðš in Diborides |  | L M Volkova, S A Polyshchuk, S A Magarill, F E Herbeck
61ba9a2b2b9a12e3d2c50f5b | TaB 2 | 690492673 |  | TaB 2 |  |  | Alloys, Borides |  |  |  | 9.5 K |  |  | body | paragraph | c992511af5 | Crystal Chemical Estimation of possible exceeding of Ð¢ Ñ 77 Ðš in Diborides |  | L M Volkova, S A Polyshchuk, S A Magarill, F E Herbeck
61ba9a2b2b9a12e3d2c50f5c | TÐ°B 2 | 1223687276 |  | TÐ°B 2 |  |  | Alloys |  |  |  | 5.5 K |  |  | body | paragraph | c992511af5 | Crystal Chemical Estimation of possible exceeding of Ð¢ Ñ 77 Ðš in Diborides |  | L M Volkova, S A Polyshchuk, S A Magarill, F E Herbeck
61ba9a2b2b9a12e3d2c50f5d | TaB 2 | 777136017 |  | TaB 2 |  |  | Alloys, Borides |  |  |  | 9.5 K |  |  | body | paragraph | c992511af5 | Crystal Chemical Estimation of possible exceeding of Ð¢ Ñ 77 Ðš in Diborides |  | L M Volkova, S A Polyshchuk, S A Magarill, F E Herbeck
61ba9a2b2b9a12e3d2c50f5e | Zr 0.13 Mo 0.87 B 2 | -141111691 |  | Zr 0.13 Mo 0.87 B 2 |  |  | Alloys, Borides |  |  |  | 3.87 K |  |  | body | paragraph | c992511af5 | Crystal Chemical Estimation of possible exceeding of Ð¢ Ñ 77 Ðš in Diborides |  | L M Volkova, S A Polyshchuk, S A Magarill, F E Herbeck
61ba9a2b2b9a12e3d2c50f5f | WB2 (N5) | 716894900 |  | WB2 (N5 |  |  | Alloys |  |  |  | 99.7 K |  |  | body | paragraph | c992511af5 | Crystal Chemical Estimation of possible exceeding of Ð¢ Ñ 77 Ðš in Diborides |  | L M Volkova, S A Polyshchuk, S A Magarill, F E Herbeck
61ba9a2b2b9a12e3d2c50f60 | Mg (0.8, 0.9 and 1%) | -1375522590 |  | Mg |  |  | Alloys |  |  |  | 38.1 -38.3 K |  |  | body | figure | c992511af5 | Crystal Chemical Estimation of possible exceeding of Ð¢ Ñ 77 Ðš in Diborides |  | L M Volkova, S A Polyshchuk, S A Magarill, F E Herbeck
61ba9a2bdc085aa023c50f26 | MgB 2 | 1290339102 |  | MgB 2 |  |  | Alloys, Borides |  |  |  | 39K |  |  | header | abstract | 50d9a1e96b | Effect of aromatic hydrocarbon addition onin situpowder-in-tube processed MgB2tapes | 10.1088/0953-2048/19/2/004 | H Yamada, M Hirakawa, H Kumakura, H Kitaguchi | IOP Publishing | Superconductor Science and Technology | 2006
61ba9a2c20fc3eae4bc50fab | Nd(O,F)BiS 2 | -1907795377 |  | Nd(O,F)BiS 2 |  |  | Alloys |  |  |  | 4 K |  |  | body | paragraph | 55ce4a416e | Observation of anomalous temperature dependence of spectrum on small Fermi surfaces in aBiS2-based superconductor | 10.1103/physrevb.90.054512 | L K Zeng, X B Wang, J Ma, P Richard, S M Nie, H M Weng, N L Wang, Z Wang, T Qian, H Ding | American Physical Society (APS) | Physical Review B | 2014
61ba9a2c14d91e0862c50f3e | A=Rb | 371710582 | [7 empty] | A=Rb | 6.4K |  |  | body | paragraph | 3d5df54528 | Strong-Coupling Theory of Rattling-Induced Superconductivity | 10.1143/jpsj.80.094712 | Kunihiro Oshiba, Takashi Hotta | Physical Society of Japan | Journal of the Physical Society of Japan | 2011
61ba9a2c14d91e0862c50f3f | A=Cs | 2025661742 | [7 empty] | A=Cs | 3.25K |  |  | body | paragraph | 3d5df54528 | Strong-Coupling Theory of Rattling-Induced Superconductivity | 10.1143/jpsj.80.094712 | Kunihiro Oshiba, Takashi Hotta | Physical Society of Japan | Journal of the Physical Society of Japan | 2011
61ba9a2c14d91e0862c50f40 | KOs 2 O 6 | 1615496952 |  | KOs 2 O 6 |  |  | Oxides |  |  |  | 7.5K |  |  | body | paragraph | 3d5df54528 | Strong-Coupling Theory of Rattling-Induced Superconductivity | 10.1143/jpsj.80.094712 | Kunihiro Oshiba, Takashi Hotta | Physical Society of Japan | Journal of the Physical Society of Japan | 2011
61ba9a2c14d91e0862c50f41 | Cs | -2094283324 |  | Cs |  |  | Alloys |  |  |  | 6.4 K |  |  | body | paragraph | 3d5df54528 | Strong-Coupling Theory of Rattling-Induced Superconductivity | 10.1143/jpsj.80.094712 | Kunihiro Oshiba, Takashi Hotta | Physical Society of Japan | Journal of the Physical Society of Japan | 2011
61ba9a2c3136e52869c50f3e | single-crystal Ba 0.68 K 0.32 Fe 2 As 2 | -1136274835 |  | Ba 0.68 K 0.32 Fe 2 As 2 |  | single-crystal | Iron-pnictides, Pnictides |  |  |  | 38.5 K |  |  | body | figure | 316f72246e | MULTIPLE SUPERCONDUCTING GAPS, ANISOTROPIC SPIN FLUCTUATIONS AND SPIN-ORBIT COUPLING IN IRON-PNICTIDES | 10.1142/s0217984912300086 | Jie Yang, Guo-Qing Zheng | World Scientific Pub Co Pte Lt | Modern Physics Letters B | 2012
61ba9a2c3136e52869c50f3f | x = 0.06 | -965949859 | [7 empty] | x=0.06 | 27 K |  |  | body | paragraph | 316f72246e | MULTIPLE SUPERCONDUCTING GAPS, ANISOTROPIC SPIN FLUCTUATIONS AND SPIN-ORBIT COUPLING IN IRON-PNICTIDES | 10.1142/s0217984912300086 | Jie Yang, Guo-Qing Zheng | World Scientific Pub Co Pte Lt | Modern Physics Letters B | 2012
61ba9a2c3136e52869c50f40 | x = 0.06 | -865818757 | [7 empty] | x=0.06 | 27 K |  |  | body | figure | 316f72246e | MULTIPLE SUPERCONDUCTING GAPS, ANISOTROPIC SPIN FLUCTUATIONS AND SPIN-ORBIT COUPLING IN IRON-PNICTIDES | 10.1142/s0217984912300086 | Jie Yang, Guo-Qing Zheng | World Scientific Pub Co Pte Lt | Modern Physics Letters B | 2012
61ba9a2c3136e52869c50f41 | x = 0.04 | -1844798161 | [7 empty] | x=0.04 | 21 K |  |  | body | figure | 316f72246e | MULTIPLE SUPERCONDUCTING GAPS, ANISOTROPIC SPIN FLUCTUATIONS AND SPIN-ORBIT COUPLING IN IRON-PNICTIDES | 10.1142/s0217984912300086 | Jie Yang, Guo-Qing Zheng | World Scientific Pub Co Pte Lt | Modern Physics Letters B | 2012
61ba9a2d4217bb9076c50f8f | Sr-doping | 928835899 | Sr-doping | [7 empty] | 15K |  |  | body | paragraph | eef8e763fc | Theoretical investigation of superconductivity in trilayer square-planar nickelates |  | Emilian M Nica, Jyoti Krishna, Rong Yu, Qimiao Si, Antia S Botana, Onur Erten |  |  | 2020
61ba9a2d4217bb9076c50f90 | Sr-doped NdNiO 2 | -1151366639 |  | NdNiO 2 | Sr |  | Oxides |  |  |  | 15 K |  |  | body | paragraph | eef8e763fc | Theoretical investigation of superconductivity in trilayer square-planar nickelates |  | Emilian M Nica, Jyoti Krishna, Rong Yu, Qimiao Si, Antia S Botana, Onur Erten |  |  | 2020
61ba9a2d05e6aa6710c50f6b | Bi2212 | -1722310272 | Bi2212 | Bi2212Bi2212 | [6 empty] | 45 K |  |  | body | paragraph | 8e60324d49 | Dispersive charge density wave excitations in Bi2Sr2CaCu2O8+Î´ | 10.1038/nphys4157 | L Chaix, G Ghiringhelli, Y Y Peng, M Hashimoto, B Moritz, K Kummer, N B Brookes, Y He, S Chen, S Ishida, Y Yoshida, H Eisaki, M Salluzzo, L Braicovich, Z-X Shen, T P Devereaux, W-S Lee | Springer Science and Business Media LLC | Nature Physics | 2017
61ba9a2d05e6aa6710c50f6c | UD50-Bi2212 | 371971017 | Bi2212 | Bi2212Bi2212 | [6 empty] | 50 K |  |  | annex | paragraph | 8e60324d49 | Dispersive charge density wave excitations in Bi2Sr2CaCu2O8+Î´ | 10.1038/nphys4157 | L Chaix, G Ghiringhelli, Y Y Peng, M Hashimoto, B Moritz, K Kummer, N B Brookes, Y He, S Chen, S Ishida, Y Yoshida, H Eisaki, M Salluzzo, L Braicovich, Z-X Shen, T P Devereaux, W-S Lee | Springer Science and Business Media LLC | Nature Physics | 2017
61ba9a2d05e6aa6710c50f6d | Bi2212 crystal | 130559346 | Bi2212 | Bi2212Bi2212 |  | crystal |  |  |  |  | 40 K |  |  | body | paragraph | 8e60324d49 | Dispersive charge density wave excitations in Bi2Sr2CaCu2O8+Î´ | 10.1038/nphys4157 | L Chaix, G Ghiringhelli, Y Y Peng, M Hashimoto, B Moritz, K Kummer, N B Brookes, Y He, S Chen, S Ishida, Y Yoshida, H Eisaki, M Salluzzo, L Braicovich, Z-X Shen, T P Devereaux, W-S Lee | Springer Science and Business Media LLC | Nature Physics | 2017
61ba9a2d05e6aa6710c50f6e | UD50-Bi2212 (Bi2212 single-crystals | 807293821 | Bi2212 | UD50-Bi2212 |  | single-crystals | Alloys |  |  |  | 50 K |  |  | body |  | 8e60324d49 | Dispersive charge density wave excitations in Bi2Sr2CaCu2O8+Î´ | 10.1038/nphys4157 | L Chaix, G Ghiringhelli, Y Y Peng, M Hashimoto, B Moritz, K Kummer, N B Brookes, Y He, S Chen, S Ishida, Y Yoshida, H Eisaki, M Salluzzo, L Braicovich, Z-X Shen, T P Devereaux, W-S Lee | Springer Science and Business Media LLC | Nature Physics | 2017
61ba9a2d56f16aed29c50f99 | 7.4% ( e â‰ƒ 0.074 | 1303303300 |  | 7.4% |  |  | Alloys |  |  | e=â‰ƒ 0.074 | 90K |  |  | body | paragraph | e2dfc78789 | Role of anisotropic impurity scattering in anisotropic superconductors | 10.1103/physrevb.54.15463 | Grzegorz HaraÅ„, A D S Nagi | American Physical Society (APS) | Physical Review B | 1996
61ba9a2d56f16aed29c50f9a | YBCO | 1200894486 | YBCO | [7 empty] | 12K |  |  | body | paragraph | e2dfc78789 | Role of anisotropic impurity scattering in anisotropic superconductors | 10.1103/physrevb.54.15463 | Grzegorz HaraÅ„, A D S Nagi | American Physical Society (APS) | Physical Review B | 1996
61ba9a2e7f36ec6458c50f15 | (Zr,Hf)NCl | -14505128 |  | (Zr,Hf)NCl |  |  | Alloys |  |  |  | 25K |  |  | body | paragraph | f271cd7db8 | Electronic collective modes and superconductivity in layered conductors | 10.1103/physrevb.68.144519 | A Bill, H Morawitz, V Z Kresin | American Physical Society (APS) | Physical Review B | 2013
61ba9a2edc085aa023c50f27 | PuCoGa 5 crystal | 1331111863 |  | PuCoGa 5 |  | crystal | Alloys |  |  |  | 14.5 K |  |  | body |  | d258c21690 | Strong-coupling d-wave superconductivity in PuCoGa5 probed by point-contact spectroscopy | 10.1038/ncomms1785 | D Daghero, M Tortello, G A Ummarino, J-C Griveau, E Colineau, R Eloirdi, A B Shick, J Kolorenc, A I Lichtenstein, R Caciuffo | Springer Science and Business Media LLC | Nature Communications | 2011
61ba9a2edc085aa023c50f28 | PuCoGa 5 single crystals | -931256674 |  | PuCoGa 5 |  | single crystals | Alloys |  |  |  | 18.5 K |  |  | body | paragraph | d258c21690 | Strong-coupling d-wave superconductivity in PuCoGa5 probed by point-contact spectroscopy | 10.1038/ncomms1785 | D Daghero, M Tortello, G A Ummarino, J-C Griveau, E Colineau, R Eloirdi, A B Shick, J Kolorenc, A I Lichtenstein, R Caciuffo | Springer Science and Business Media LLC | Nature Communications | 2011
61ba9a2edc085aa023c50f29 | PuCoGa 5 | -1449706537 |  | PuCoGa 5 |  |  | Alloys |  |  |  | 18.5 K |  |  | body | paragraph | d258c21690 | Strong-coupling d-wave superconductivity in PuCoGa5 probed by point-contact spectroscopy | 10.1038/ncomms1785 | D Daghero, M Tortello, G A Ummarino, J-C Griveau, E Colineau, R Eloirdi, A B Shick, J Kolorenc, A I Lichtenstein, R Caciuffo | Springer Science and Business Media LLC | Nature Communications | 2011
61ba9a2edc085aa023c50f2a | 242 PuCoGa 5 crystals | -421224371 |  | 242 PuCoGa 5 |  | crystals | Alloys |  |  |  | 14.5 K |  |  | body | paragraph | d258c21690 | Strong-coupling d-wave superconductivity in PuCoGa5 probed by point-contact spectroscopy | 10.1038/ncomms1785 | D Daghero, M Tortello, G A Ummarino, J-C Griveau, E Colineau, R Eloirdi, A B Shick, J Kolorenc, A I Lichtenstein, R Caciuffo | Springer Science and Business Media LLC | Nature Communications | 2011
61ba9a2edc085aa023c50f2b | 242 PuCoGa 5 crystals | -555999313 |  | 242 PuCoGa 5 |  | crystals | Alloys |  |  |  | 14.5 K |  |  | body | paragraph | d258c21690 | Strong-coupling d-wave superconductivity in PuCoGa5 probed by point-contact spectroscopy | 10.1038/ncomms1785 | D Daghero, M Tortello, G A Ummarino, J-C Griveau, E Colineau, R Eloirdi, A B Shick, J Kolorenc, A I Lichtenstein, R Caciuffo | Springer Science and Business Media LLC | Nature Communications | 2011
61ba9a2e5ad933a7cac50eef | MgB 2 | 1388527112 |  | MgB 2 |  |  | Alloys, Borides |  |  |  | near 40 K |  |  | body | paragraph | 6f54ff2ec7 | Unconventional phonon-mediated superconductivity in MgB2 | 10.1088/1367-2630/4/1/303 | Guo-Meng Zhao | IOP Publishing | New Journal of Physics | 2001
61ba9a2ee4dc5fe1bac50f16 | NbRuB | 1253982713 |  | NbRuB |  |  | Alloys, Borides |  |  |  | 3.1 K |  |  | body | paragraph | f5324802c8 | Elastic, thermodynamic, electronic, and optical properties of recently discovered superconducting transition metal boride NbRuB: An ab-initio investigation | 10.1088/1674-1056/26/10/106201 | F Parvin, S H Naqib | IOP Publishing | Chinese Physics B | 2017
61ba9a2e71dd2853b1c50f47 | YBCO single crystals | -24731999 | YBCO |  |  | single crystals |  |  |  |  | 5 K | resistive |  | body | paragraph | 8167d042b2 | Possible Josephson-like Behavior of the YBa 2 Cu 3 O 7-x Single Crystal Twin Boundaries in Low Magnetic Fields |  | V P Timofeev, A V Bondarenko, B Verkin
61ba9a2ec0bff55f4cc50f63 | pure CeCoIn5 | 52560885 |  | CeCoIn5 | pure |  | Alloys |  |  |  | 1.5 K |  |  | body | paragraph | f441fc8ed1 | Robust upward dispersion of the neutron spin resonance in the heavy fermion superconductor Ce1âˆ’xYbxCoIn5 | 10.1038/ncomms12774 | Yu Song, John Van Dyke, I K Lum, B D White, Sooyoung Jang, Duygu Yazici, L Shu, A Schneidewind, Petr ÄŒermÃ¡k, Y Qiu, M B Maple, Dirk K Morr, Pengcheng Dai | Springer Science and Business Media LLC | Nature Communications | 2016
61ba9a2ec0bff55f4cc50f64 | CeCoIn 5 | -629746703 |  | CeCoIn 5 |  |  | Alloys |  |  |  | 2.3 K |  |  | body | figure | f441fc8ed1 | Robust upward dispersion of the neutron spin resonance in the heavy fermion superconductor Ce1âˆ’xYbxCoIn5 | 10.1038/ncomms12774 | Yu Song, John Van Dyke, I K Lum, B D White, Sooyoung Jang, Duygu Yazici, L Shu, A Schneidewind, Petr ÄŒermÃ¡k, Y Qiu, M B Maple, Dirk K Morr, Pengcheng Dai | Springer Science and Business Media LLC | Nature Communications | 2016
61ba9a2e07932c08a9c50f81 | MgB 2 | 1342328764 |  | MgB 2 |  |  | Alloys, Borides |  |  |  | 39K |  |  | body | paragraph | daa9ca8282 | Fabrication and characterization of scanning tunneling microscopy superconducting Nb tips having highly enhanced critical fields | 10.1016/j.physc.2004.12.001 | A Kohen, Y Noat, T Proslier, E Lacaze, M Aprili, W Sacks, D Roditchev | Elsevier BV | Physica C: Superconductivity | 2008
61ba9a2e2a711de29cc50f2a | x=0.05 | 454403357 | [7 empty] | x=0.05 | 5 K |  |  | body | paragraph | bc06768133 | Delocalized Fermions in Underdoped Cuprate Superconductors | 10.1103/physrevlett.94.147004 | Mike Sutherland, S Y Li, D G Hawthorn, R W Hill, F Ronning, M A Tanatar, J Paglione, H Zhang, Louis Taillefer, J Debenedictis, Ruixing Liang, D A Bonn, W N Hardy | American Physical Society (APS) | Physical Review Letters | 2013
61ba9a2e2a711de29cc50f2b | x=0.06 | -1159296668 | [7 empty] | x=0.06 | 5 K |  |  | body | paragraph | bc06768133 | Delocalized Fermions in Underdoped Cuprate Superconductors | 10.1103/physrevlett.94.147004 | Mike Sutherland, S Y Li, D G Hawthorn, R W Hill, F Ronning, M A Tanatar, J Paglione, H Zhang, Louis Taillefer, J Debenedictis, Ruixing Liang, D A Bonn, W N Hardy | American Physical Society (APS) | Physical Review Letters | 2013
61ba9a2e2a711de29cc50f2c | LSCO | -1357956051 | LSCO | [7 empty] | 5 K |  |  | body | paragraph | bc06768133 | Delocalized Fermions in Underdoped Cuprate Superconductors | 10.1103/physrevlett.94.147004 | Mike Sutherland, S Y Li, D G Hawthorn, R W Hill, F Ronning, M A Tanatar, J Paglione, H Zhang, Louis Taillefer, J Debenedictis, Ruixing Liang, D A Bonn, W N Hardy | American Physical Society (APS) | Physical Review Letters | 2013
61ba9a2e2a711de29cc50f2d | YBCO | 1245197546 | YBCO | [7 empty] | 0.1 K |  |  | body | paragraph | bc06768133 | Delocalized Fermions in Underdoped Cuprate Superconductors | 10.1103/physrevlett.94.147004 | Mike Sutherland, S Y Li, D G Hawthorn, R W Hill, F Ronning, M A Tanatar, J Paglione, H Zhang, Louis Taillefer, J Debenedictis, Ruixing Liang, D A Bonn, W N Hardy | American Physical Society (APS) | Physical Review Letters | 2013
61ba9a2f56f16aed29c50f9b | single crystal of YNi 2 B 2 C | 1291213546 |  | YNi 2 B 2 C |  | single crystal | Carbides, Borides |  |  |  | 14.6K |  |  | header | abstract | fb62350023 | Evidence of Gap Anisotropy in SuperconductingYNi2B2CUsing Directional Point-Contact Spectroscopy | 10.1103/physrevlett.93.156802 | P Raychaudhuri, D Jaiswal-Nagar, Goutam Sheet, S Ramakrishnan, H Takeya | American Physical Society (APS) | Physical Review Letters | 2004
61ba9a2f7ecf8b73e6c50f2d | NbRuB | 1323297070 |  | NbRuB |  |  | Alloys, Borides |  |  |  | 3.1 K |  |  | body | paragraph | 4c7ea3e795 | Fragment-Based Design of NbRuB as a New Metal-Rich Boride Superconductor | 10.1021/cm504449s | Weiwei Xie, Huixia Luo, Kristen Baroudi, Jason W Krizan, Brendan F Phelan, Robert J Cava | American Chemical Society (ACS) | Chemistry of Materials | 2015
61ba9a2f7ecf8b73e6c50f2e | YB6 | -1158915770 |  | YB6 |  |  | Alloys, Borides |  |  |  | 7 K |  |  | body | paragraph | 4c7ea3e795 | Fragment-Based Design of NbRuB as a New Metal-Rich Boride Superconductor | 10.1021/cm504449s | Weiwei Xie, Huixia Luo, Kristen Baroudi, Jason W Krizan, Brendan F Phelan, Robert J Cava | American Chemical Society (ACS) | Chemistry of Materials | 2015
61ba9a2f7ecf8b73e6c50f2f | NbRuB | 1679474869 |  | NbRuB |  |  | Alloys, Borides |  |  |  | 3.1 K |  |  | header | abstract | 4c7ea3e795 | Fragment-Based Design of NbRuB as a New Metal-Rich Boride Superconductor | 10.1021/cm504449s | Weiwei Xie, Huixia Luo, Kristen Baroudi, Jason W Krizan, Brendan F Phelan, Robert J Cava | American Chemical Society (ACS) | Chemistry of Materials | 2015
61ba9a2f7ecf8b73e6c50f30 | NbRuB | 1400296697 |  | NbRuB |  |  | Alloys, Borides |  |  |  | 3.1 K | diamagnetic susceptibility |  | body | paragraph | 4c7ea3e795 | Fragment-Based Design of NbRuB as a New Metal-Rich Boride Superconductor | 10.1021/cm504449s | Weiwei Xie, Huixia Luo, Kristen Baroudi, Jason W Krizan, Brendan F Phelan, Robert J Cava | American Chemical Society (ACS) | Chemistry of Materials | 2015
61ba9a2f7ecf8b73e6c50f31 | NbRuB | 1390683838 |  | NbRuB |  |  | Alloys, Borides |  |  |  | near 3 K |  |  | body |  | 4c7ea3e795 | Fragment-Based Design of NbRuB as a New Metal-Rich Boride Superconductor | 10.1021/cm504449s | Weiwei Xie, Huixia Luo, Kristen Baroudi, Jason W Krizan, Brendan F Phelan, Robert J Cava | American Chemical Society (ACS) | Chemistry of Materials | 2015
61ba9a2f7ecf8b73e6c50f32 | MgB2 | 108730784 |  | MgB2 |  |  | Alloys, Borides |  |  |  | 39 K |  |  | body | paragraph | 4c7ea3e795 | Fragment-Based Design of NbRuB as a New Metal-Rich Boride Superconductor | 10.1021/cm504449s | Weiwei Xie, Huixia Luo, Kristen Baroudi, Jason W Krizan, Brendan F Phelan, Robert J Cava | American Chemical Society (ACS) | Chemistry of Materials | 2015
61ba9a2fa5c5381c2ec50f65 | MCT | 721530920 |  | MCT |  |  | Carbides |  |  |  | 3330 K |  |  | body | paragraph | 9434bc2826 | Relaxation dynamics of a viscous silica melt: The intermediate scattering functions | 10.1103/physreve.64.041503 | JÃ¼rgen Horbach, Walter Kob | American Physical Society (APS) | Physical Review E | 2001
61ba9a2fe720aae5f4c50f36 | Ti-doped samples have no A15 | -614878023 |  | A15 | Ti |  | Alloys |  |  |  | below âˆ¼12 K |  |  | header | abstract | 703913aac6 | Significant enhancement of compositional and superconducting homogeneity in Ti rather than Ta-doped Nb3Sn | 10.1063/1.4940726 | C Tarantini, Z-H Sung, P J Lee, A K Ghosh, D C Larbalestier | AIP Publishing | Applied Physics Letters | 2016
61ba9a2fe720aae5f4c50f37 | Sn-poor (18at.%Sn) | 1082496163 |  |  | Sn-poor (18at.%Sn | [5 empty] | 18 K |  |  | body | paragraph | 703913aac6 | Significant enhancement of compositional and superconducting homogeneity in Ti rather than Ta-doped Nb3Sn | 10.1063/1.4940726 | C Tarantini, Z-H Sung, P J Lee, A K Ghosh, D C Larbalestier | AIP Publishing | Applied Physics Letters | 2016
61ba9a2fe720aae5f4c50f38 | Ti-doped samples | -1588246201 |  |  | Ti | [5 empty] | 12 K |  |  | body | paragraph | 703913aac6 | Significant enhancement of compositional and superconducting homogeneity in Ti rather than Ta-doped Nb3Sn | 10.1063/1.4940726 | C Tarantini, Z-H Sung, P J Lee, A K Ghosh, D C Larbalestier | AIP Publishing | Applied Physics Letters | 2016
61ba9a2fe720aae5f4c50f39 | Ta-doped A15 | 1714460883 |  | A15 | Ta |  | Alloys |  |  |  | 6 K |  |  | header | abstract | 703913aac6 | Significant enhancement of compositional and superconducting homogeneity in Ti rather than Ta-doped Nb3Sn | 10.1063/1.4940726 | C Tarantini, Z-H Sung, P J Lee, A K Ghosh, D C Larbalestier | AIP Publishing | Applied Physics Letters | 2016
61ba9a2fe720aae5f4c50f3a | Ta-stdSn has A15 | 690340713 |  | Ta-stdSn has A15 |  |  | Alloys |  |  |  | 5.5-6 K |  |  | body | figure | 703913aac6 | Significant enhancement of compositional and superconducting homogeneity in Ti rather than Ta-doped Nb3Sn | 10.1063/1.4940726 | C Tarantini, Z-H Sung, P J Lee, A K Ghosh, D C Larbalestier | AIP Publishing | Applied Physics Letters | 2016
61ba9a2fe720aae5f4c50f3b | A15 | -2022524732 |  | A15 |  |  | Alloys |  |  |  | 18 K |  |  | body | paragraph | 703913aac6 | Significant enhancement of compositional and superconducting homogeneity in Ti rather than Ta-doped Nb3Sn | 10.1063/1.4940726 | C Tarantini, Z-H Sung, P J Lee, A K Ghosh, D C Larbalestier | AIP Publishing | Applied Physics Letters | 2016
61ba9a2fe720aae5f4c50f3c | Ti-doped samples have A15 | -1819654675 |  | A15 | Ti |  | Alloys |  |  |  | below âˆ¼12 K |  |  | body | figure | 703913aac6 | Significant enhancement of compositional and superconducting homogeneity in Ti rather than Ta-doped Nb3Sn | 10.1063/1.4940726 | C Tarantini, Z-H Sung, P J Lee, A K Ghosh, D C Larbalestier | AIP Publishing | Applied Physics Letters | 2016
61ba9a2fe720aae5f4c50f3d | A15 | 1506204902 |  | A15 |  |  | Alloys |  |  |  | 6 K |  |  | header | abstract | 703913aac6 | Significant enhancement of compositional and superconducting homogeneity in Ti rather than Ta-doped Nb3Sn | 10.1063/1.4940726 | C Tarantini, Z-H Sung, P J Lee, A K Ghosh, D C Larbalestier | AIP Publishing | Applied Physics Letters | 2016
61ba9a2f2b9a12e3d2c50f62 | optimally Rh-doped SrFe 2 As 2 | -1638419769 |  | SrFe 2 As 2 | optimally Rh |  | Iron-pnictides, Pnictides |  |  |  | 21.9 K |  |  | body | paragraph | d63cbb4257 | Evidence of spontaneous vortex ground state in an iron-based ferromagnetic superconductor | 10.1038/s41535-017-0057-0 | Wen-He Jiao, Qian Tao, Zhi Ren, Yi Liu, Guang-Han Cao | Springer Science and Business Media LLC | npj Quantum Materials | 2017
61ba9a2f2b9a12e3d2c50f63 | transition-metal (such as Ru, Co, Rh, and Ir) doping | 1106076281 |  |  | transition-metal | [5 empty] | 20 and 30 K |  |  | body | paragraph | d63cbb4257 | Evidence of spontaneous vortex ground state in an iron-based ferromagnetic superconductor | 10.1038/s41535-017-0057-0 | Wen-He Jiao, Qian Tao, Zhi Ren, Yi Liu, Guang-Han Cao | Springer Science and Business Media LLC | npj Quantum Materials | 2017
61ba9a2f7f36ec6458c50f16 | Sample 2 | 154027923 |  | Sample 2 |  |  | Alloys |  |  |  | 23K |  | 10.4 GPa | body | paragraph | abdf04f231 | Superconducting and normal phases of FeSe single crystals at high pressure | 10.1088/0953-8984/21/23/232202 | D Braithwaite, B Salce, G Lapertot, F Bourdarot, C Marin, D Aoki, M Hanfland | IOP Publishing | Journal of Physics: Condensed Matter | 2009
61ba9a2fa01e2beb09c50f86 | x = 0.25 | 1188325161 | [7 empty] | x=0.25 | 10K |  |  | body | paragraph | 05bafce7e6 | Spectral signatures of critical charge and spin fluctuations in cuprates | 10.1016/j.physb.2009.07.007 | M Grilli, S Caprara, C Di Castro, T Enss, R Hackl, B Muschler, W Prestel | Elsevier BV | Physica B: Condensed Matter | 2009
61ba9a3107932c08a9c50f82 | SrPt 2 As 2 | 1863951893 |  | SrPt 2 As 2 |  |  | Pnictides |  |  |  | 5.2 K |  |  | body | paragraph | 6ed84cbc85 | Possibility of charge density wave transition in a SrPt2Sb2superconductor | 10.1088/0953-8984/28/16/165702 | Soshi Ibuka, Motoharu Imai | IOP Publishing | Journal of Physics: Condensed Matter | 2016
61ba9a3107932c08a9c50f83 | SrPt 2 Sb 2 | -1042704252 |  | SrPt 2 Sb 2 |  |  | Alloys |  |  |  | 2.1 K | Electrical resistivity |  | body | paragraph | 6ed84cbc85 | Possibility of charge density wave transition in a SrPt2Sb2superconductor | 10.1088/0953-8984/28/16/165702 | Soshi Ibuka, Motoharu Imai | IOP Publishing | Journal of Physics: Condensed Matter | 2016
61ba9a313136e52869c50f43 | Fe(Te,S) | 2144650670 | Fe(Te,S | FeM | [6 empty] | 8.8 K |  |  | body | paragraph | a729b1a9e5 | Low temperature London penetration depth and superfluid density in Fe-based superconductors | 10.2172/1116716 | Hyunsoo Kim, C Martin, R T Gordon, M A Tanatar, J Hu, B Qian, Z Q Mao, Rongwei Hu, C Petrovic, N Salovich, R Giannetta, R Prozorov | Office of Scientific and Technical Information (OSTI) |  | 2010
61ba9a313136e52869c50f44 | Fe(Te,Se) | -1713144414 | Fe(Te,Se | FeM | [6 empty] | 13 K |  |  | body | paragraph | a729b1a9e5 | Low temperature London penetration depth and superfluid density in Fe-based superconductors | 10.2172/1116716 | Hyunsoo Kim, C Martin, R T Gordon, M A Tanatar, J Hu, B Qian, Z Q Mao, Rongwei Hu, C Petrovic, N Salovich, R Giannetta, R Prozorov | Office of Scientific and Technical Information (OSTI) |  | 2010
61ba9a313136e52869c50f45 | Fe(Te,S) | -1996264055 | Fe(Te,S | FeM | [6 empty] | 8 K |  |  | body | paragraph | a729b1a9e5 | Low temperature London penetration depth and superfluid density in Fe-based superconductors | 10.2172/1116716 | Hyunsoo Kim, C Martin, R T Gordon, M A Tanatar, J Hu, B Qian, Z Q Mao, Rongwei Hu, C Petrovic, N Salovich, R Giannetta, R Prozorov | Office of Scientific and Technical Information (OSTI) |  | 2010
61ba9a313136e52869c50f46 | Fe(Te,S) crystal | 1986809360 | Fe(Te,S | FeM |  | crystal |  |  |  |  | 1.5 K |  |  | body | paragraph | a729b1a9e5 | Low temperature London penetration depth and superfluid density in Fe-based superconductors | 10.2172/1116716 | Hyunsoo Kim, C Martin, R T Gordon, M A Tanatar, J Hu, B Qian, Z Q Mao, Rongwei Hu, C Petrovic, N Salovich, R Giannetta, R Prozorov | Office of Scientific and Technical Information (OSTI) |  | 2010
61ba9a314217bb9076c50f92 | x âˆ¼ 0.1 | 685290699 | [7 empty] | x=0.1 | 0.1 K |  |  | body | paragraph | 81e3c5991f | Substitution Effect by Deuterated Donors on Superconductivity in Îº-(BEDT-TTF)2Cu[N(CN)2]Br | 10.1143/jpsj.73.1434 | Naoki Yoneyama, Takahiko Sasaki, Norio Kobayashi | Physical Society of Japan | Journal of the Physical Society of Japan | 2004
61ba9a314217bb9076c50f93 | x âˆ¼ 0.5 | -1911704098 | [7 empty] | x=0.5 | 0.1 K |  |  | body |  | 81e3c5991f | Substitution Effect by Deuterated Donors on Superconductivity in Îº-(BEDT-TTF)2Cu[N(CN)2]Br | 10.1143/jpsj.73.1434 | Naoki Yoneyama, Takahiko Sasaki, Norio Kobayashi | Physical Society of Japan | Journal of the Physical Society of Japan | 2004
61ba9a314217bb9076c50f94 | x âˆ¼ 0.1 | 558195292 | [7 empty] | x=0.1 | 0.1 K |  |  | body | paragraph | 81e3c5991f | Substitution Effect by Deuterated Donors on Superconductivity in Îº-(BEDT-TTF)2Cu[N(CN)2]Br | 10.1143/jpsj.73.1434 | Naoki Yoneyama, Takahiko Sasaki, Norio Kobayashi | Physical Society of Japan | Journal of the Physical Society of Japan | 2004
61ba9a314217bb9076c50f95 | x = 0 to 1 | 1878522562 | [7 empty] | x=0 to 1 | 1 K |  |  | body | paragraph | 81e3c5991f | Substitution Effect by Deuterated Donors on Superconductivity in Îº-(BEDT-TTF)2Cu[N(CN)2]Br | 10.1143/jpsj.73.1434 | Naoki Yoneyama, Takahiko Sasaki, Norio Kobayashi | Physical Society of Japan | Journal of the Physical Society of Japan | 2004
61ba9a314217bb9076c50f96 | Cu(NCS) 2 salt | -1616604402 |  | Cu(NCS) 2 |  |  | Carbides, Nitrides, Chalcogenides |  |  |  | 9.20 Â± 0.05 K |  |  | body | paragraph | 81e3c5991f | Substitution Effect by Deuterated Donors on Superconductivity in Îº-(BEDT-TTF)2Cu[N(CN)2]Br | 10.1143/jpsj.73.1434 | Naoki Yoneyama, Takahiko Sasaki, Norio Kobayashi | Physical Society of Japan | Journal of the Physical Society of Japan | 2004
61ba9a314217bb9076c50f97 | x = 0 | -1557015912 | [7 empty] | x=0 | 11.83 Â± 0.03 K |  |  | body | figure | 81e3c5991f | Substitution Effect by Deuterated Donors on Superconductivity in Îº-(BEDT-TTF)2Cu[N(CN)2]Br | 10.1143/jpsj.73.1434 | Naoki Yoneyama, Takahiko Sasaki, Norio Kobayashi | Physical Society of Japan | Journal of the Physical Society of Japan | 2004
61ba9a314217bb9076c50f98 | x = 1 | 1106902762 | [7 empty] | x=1 | 11.61 Â± 0.06 K |  |  | body | figure | 81e3c5991f | Substitution Effect by Deuterated Donors on Superconductivity in Îº-(BEDT-TTF)2Cu[N(CN)2]Br | 10.1143/jpsj.73.1434 | Naoki Yoneyama, Takahiko Sasaki, Norio Kobayashi | Physical Society of Japan | Journal of the Physical Society of Japan | 2004
61ba9a314217bb9076c50f99 | salt with X = Cu(NCS) 2 (the Cu(NCS) 2 salt) | -287906631 |  | Cu(NCS) 2 (the Cu |  |  | Alloys |  |  |  | 0.3 K |  |  | body | paragraph | 81e3c5991f | Substitution Effect by Deuterated Donors on Superconductivity in Îº-(BEDT-TTF)2Cu[N(CN)2]Br | 10.1143/jpsj.73.1434 | Naoki Yoneyama, Takahiko Sasaki, Norio Kobayashi | Physical Society of Japan | Journal of the Physical Society of Japan | 2004
61ba9a312a711de29cc50f2e | PrOs 4 Sb 12 | 790148075 |  | PrOs 4 Sb 12 |  |  | Alloys |  |  |  | 2K |  |  | body | paragraph | 9568c06d18 | Composite spin-triplet superconductivity in an $ \mathsf {SU(2)\otimes SU(2)}$ symmetric lattice model | 10.1140/epjb/e2002-00195-8 | Frithjof B Anders | Springer Science and Business Media LLC | The European Physical Journal B - Condensed Matter | 2002
61ba9a312a711de29cc50f2f | PrOs 4 Sb 12 | 510946001 |  | PrOs 4 Sb 12 |  |  | Alloys |  |  |  | below 2K |  |  | body | paragraph | 9568c06d18 | Composite spin-triplet superconductivity in an $ \mathsf {SU(2)\otimes SU(2)}$ symmetric lattice model | 10.1140/epjb/e2002-00195-8 | Frithjof B Anders | Springer Science and Business Media LLC | The European Physical Journal B - Condensed Matter | 2002
61ba9a3156f16aed29c50f9c | quasi-two-dimensional (quasi-2D) super- conductor Sr 2 RuO 4 | 1919239410 |  | Sr 2 RuO 4 | quasi-two-dimensional (quasi-2D) super- conductor |  | Oxides |  |  |  | 1.5 K |  |  | body | paragraph | fc02123e9d | Impurity-induced polar Kerr effect in a chiralp-wave superconductor | 10.1103/physrevb.78.060501 | Jun Goryo | American Physical Society (APS) | Physical Review B | 2013
61ba9a317ecf8b73e6c50f33 | NbN | -1007209706 |  | NbN |  |  | Nitrides |  |  |  | 16 K |  |  | body | paragraph | 3fb576a350 | Reentrant superconductivity in HoNi 5 -NbN-HoNi 5 nanostructures | 10.1209/0295-5075/103/47013 | Gyanendra Singh, P C Joshi, Z Hossain, R C Budhani | IOP Publishing | EPL (Europhysics Letters) | 2013
61ba9a317ecf8b73e6c50f34 | trilayer with 30 nm NbN | 160896632 | [8 empty] | 11 K |  |  | body | paragraph | 3fb576a350 | Reentrant superconductivity in HoNi 5 -NbN-HoNi 5 nanostructures | 10.1209/0295-5075/103/47013 | Gyanendra Singh, P C Joshi, Z Hossain, R C Budhani | IOP Publishing | EPL (Europhysics Letters) | 2013
61ba9a3161d1c9d20fc50f3c | Pr123 single crystal | -1960272070 | Pr123 | Pr123Pr123 |  | single crystal |  |  |  |  | 85K |  |  | body | paragraph | cb2a77ba92 | Superconductivity in Pr2Ba4Cu7O15âˆ’Î´ with metallic double chains | 10.1016/j.physc.2004.07.002 | M Matsukawa, Yuh Yamada, M Chiba, H Ogasawara, T Shibata, A Matsushita, Y Takano | Elsevier BV | Physica C: Superconductivity and its Applications | 2013
61ba9a3161d1c9d20fc50f3d | Pr247 | -2034132986 | Pr247 | Pr247Pr247 | [6 empty] | 89K |  |  | body | paragraph | cb2a77ba92 | Superconductivity in Pr2Ba4Cu7O15âˆ’Î´ with metallic double chains | 10.1016/j.physc.2004.07.002 | M Matsukawa, Yuh Yamada, M Chiba, H Ogasawara, T Shibata, A Matsushita, Y Takano | Elsevier BV | Physica C: Superconductivity and its Applications | 2013
61ba9a3161d1c9d20fc50f3e | Y247/15 | -1345492736 | Y247/15 | Y247/15 | [6 empty] | 92K | re- sistivity |  | body | paragraph | cb2a77ba92 | Superconductivity in Pr2Ba4Cu7O15âˆ’Î´ with metallic double chains | 10.1016/j.physc.2004.07.002 | M Matsukawa, Yuh Yamada, M Chiba, H Ogasawara, T Shibata, A Matsushita, Y Takano | Elsevier BV | Physica C: Superconductivity and its Applications | 2013
61ba9a317f36ec6458c50f17 | ET 2 I 3 | 1222654148 |  | ET 2 I 3 |  |  | Alloys |  |  |  | 1.5 K |  |  | header | abstract | 9c6bb7e323 | The origin of the difference in the superconducting critical temperatures of the Î²Hand Î²Lphases of (BEDT-TTF)2I3 | 10.1051/jp4:2004114084 | B J Powell | EDP Sciences | Journal de Physique IV (Proceedings) | 2003
61ba9a31dc085aa023c50f2d | Ca 1âˆ’x La x Fe 2 As 2 | 622272091 |  | Ca 1âˆ’x La x Fe 2 As 2 |  |  | Iron-pnictides, Pnictides |  |  |  | 30-47 K |  |  | body | figure | 1312b9390d | Rare earth substitution in lattice-tuned Sr0.3Ca0.7Fe2As2solid solutions | 10.1088/0953-2048/25/8/084014 | Tyler B Drye, Shanta R Saha, Johnpierre Paglione, Peter Y Zavalij | IOP Publishing | Superconductor Science and Technology | 2012
61ba9a31dc085aa023c50f2e | Ba 1âˆ’x K x Fe 2 As 2 | -1425715717 |  | Ba 1âˆ’x K x Fe 2 As 2 |  |  | Iron-pnictides, Pnictides |  |  |  | 25 K |  |  | body | paragraph | 1312b9390d | Rare earth substitution in lattice-tuned Sr0.3Ca0.7Fe2As2solid solutions | 10.1088/0953-2048/25/8/084014 | Tyler B Drye, Shanta R Saha, Johnpierre Paglione, Peter Y Zavalij | IOP Publishing | Superconductor Science and Technology | 2012
61ba9a31dc085aa023c50f2f | CaFe 2 As 2 | 192586509 |  | CaFe 2 As 2 |  |  | Iron-pnictides, Pnictides |  |  |  | 47 K |  |  | body | paragraph | 1312b9390d | Rare earth substitution in lattice-tuned Sr0.3Ca0.7Fe2As2solid solutions | 10.1088/0953-2048/25/8/084014 | Tyler B Drye, Shanta R Saha, Johnpierre Paglione, Peter Y Zavalij | IOP Publishing | Superconductor Science and Technology | 2012
61ba9a31dc085aa023c50f30 | Ca 1âˆ’x La x Fe 2 As 2 | 402774401 |  | Ca 1âˆ’x La x Fe 2 As 2 |  |  | Iron-pnictides, Pnictides |  |  |  | 10 K |  |  | body | figure | 1312b9390d | Rare earth substitution in lattice-tuned Sr0.3Ca0.7Fe2As2solid solutions | 10.1088/0953-2048/25/8/084014 | Tyler B Drye, Shanta R Saha, Johnpierre Paglione, Peter Y Zavalij | IOP Publishing | Superconductor Science and Technology | 2012
61ba9a31dc085aa023c50f31 | 29%-La doped sample | 1976522319 |  |  | 29%-La | [5 empty] | 10 K | magnetic susceptibility |  | body | figure | 1312b9390d | Rare earth substitution in lattice-tuned Sr0.3Ca0.7Fe2As2solid solutions | 10.1088/0953-2048/25/8/084014 | Tyler B Drye, Shanta R Saha, Johnpierre Paglione, Peter Y Zavalij | IOP Publishing | Superconductor Science and Technology | 2012
61ba9a31dc085aa023c50f32 | SmO 1âˆ’x F x FeAs | -761885238 |  | SmO 1âˆ’x F x FeAs |  |  | Iron-pnictides, Pnictides, Oxides, Fluorides |  |  |  | âˆ¼ 55 K |  |  | body | paragraph | 1312b9390d | Rare earth substitution in lattice-tuned Sr0.3Ca0.7Fe2As2solid solutions | 10.1088/0953-2048/25/8/084014 | Tyler B Drye, Shanta R Saha, Johnpierre Paglione, Peter Y Zavalij | IOP Publishing | Superconductor Science and Technology | 2012
61ba9a31dc085aa023c50f33 | BaFe 2 As 2 | -313376760 |  | BaFe 2 As 2 |  |  | Iron-pnictides, Pnictides |  |  |  | 38 K |  |  | body | paragraph | 1312b9390d | Rare earth substitution in lattice-tuned Sr0.3Ca0.7Fe2As2solid solutions | 10.1088/0953-2048/25/8/084014 | Tyler B Drye, Shanta R Saha, Johnpierre Paglione, Peter Y Zavalij | IOP Publishing | Superconductor Science and Technology | 2012
61ba9a31dc085aa023c50f34 | SrFe 2 As 2 | -532148976 |  | SrFe 2 As 2 |  |  | Iron-pnictides, Pnictides |  |  |  | up to âˆ¼ 22 K |  |  | body | paragraph | 1312b9390d | Rare earth substitution in lattice-tuned Sr0.3Ca0.7Fe2As2solid solutions | 10.1088/0953-2048/25/8/084014 | Tyler B Drye, Shanta R Saha, Johnpierre Paglione, Peter Y Zavalij | IOP Publishing | Superconductor Science and Technology | 2012
61ba9a3185b12ae79ac50f3c | Pr1237 | 42121259 | Pr1237 | Pr1237Pr1237 | [6 empty] | 90 K |  |  | body | paragraph | 1393499d86 | Possible evidence for the existence of the Fehrenbacher-Rice band: O K -edge XANES study on Pr 1 âˆ’ x Ca x Ba 2 Cu 3 O 7 | 10.1209/epl/i2002-00614-6 | I P Hong, J-Y Lin, J M Chen, S Chatterjee, S J Liu, Y S Gou, H D Yang | IOP Publishing | Europhysics Letters (EPL) | 2002
61ba9a3211af647618c50f02 | electron-doped C 60 | -1144934222 |  | C 60 | electron-doped |  | Carbides |  |  |  | 40 K |  |  | body | paragraph | 335d7b001f | Arguments for Quasi-One-Dimensional Room Temperature Superconductivity in Carbon Nanotubes | 10.1007/978-1-4020-2093-3_10 | Guo-Meng Zhao | Springer Netherlands |  | 2002
61ba9a32e4dc5fe1bac50f18 | Nd 0.8 Sr 0.2 NiO 2 | -896760571 |  | Nd 0.8 Sr 0.2 NiO 2 |  |  | Oxides |  |  |  | 9 K to 15 K |  |  | header | abstract | 3cf90f454e | DMAICT: a road map to quick changeovers | 10.1504/ijssca.2010.034855 | Bikram Jit Singh, Dinesh Khanduja | Inderscience Publishers | International Journal of Six Sigma and Competitive Advantage | 2019
61ba9a33c0bff55f4cc50f66 | X=Cu(NCS) 2 | -21968211 |  | Cu(NCS) 2 |  |  | Carbides, Nitrides, Chalcogenides |  |  |  | 10K |  |  | body | paragraph | 6d98d86557 | Pairing Symmetry Competition in Organic Superconductors | 10.1143/jpsj.75.051013 | Kazuhiko Kuroki | Physical Society of Japan | Journal of the Physical Society of Japan | 2006
61ba9a33c0bff55f4cc50f67 | Îº-(BEDT-TTF) 2 Cu[N(CN) 2 ]Br, while Îº-(BEDT- TTF) 2 Cu[N(CN) 2 ]Cl | -1819333984 |  | Îº-(BEDT-TTF) 2 Cu[N(CN) 2 ]Br, while Îº-(BEDT- TTF) 2 Cu[N(CN) 2 ]Cl |  |  | Alloys |  |  |  | 12.8K |  | 0.3kbar | body | paragraph | 6d98d86557 | Pairing Symmetry Competition in Organic Superconductors | 10.1143/jpsj.75.051013 | Kazuhiko Kuroki | Physical Society of Japan | Journal of the Physical Society of Japan | 2006
61ba9a33c0bff55f4cc50f68 | Î² â€² -(BEDT-TTF) 2 ICl 2 | -653868195 |  | Î² â€² -(BEDT-TTF) 2 ICl 2 |  |  | Alloys |  |  |  | 14 K |  |  | body | paragraph | 6d98d86557 | Pairing Symmetry Competition in Organic Superconductors | 10.1143/jpsj.75.051013 | Kazuhiko Kuroki | Physical Society of Japan | Journal of the Physical Society of Japan | 2006
61ba9a33c0bff55f4cc50f69 | Îº-(BEDT-TTF) 2 Cu(NCS) 2 | -1891779892 |  | Îº-(BEDT-TTF) 2 Cu(NCS) 2 |  |  | Alloys |  |  |  | 10K |  | ambient pressure | body | figure | 6d98d86557 | Pairing Symmetry Competition in Organic Superconductors | 10.1143/jpsj.75.051013 | Kazuhiko Kuroki | Physical Society of Japan | Journal of the Physical Society of Japan | 2006
61ba9a33c2c99830dec50f4d | Tl 2 Ba 2 CuO 6+Î´ (Tl-2201) | 1356804035 | Tl-2201 | Tl 2 Ba 2 CuO 6+Î´ |  |  | Alloys |  |  |  | 15 K |  |  | body | paragraph | a33c8744f4 | Full superconducting gap in the doped topological crystalline insulator Sn0.6In0.4Te | 10.1103/physrevb.88.014523 | L P He, Z Zhang, J Pan, X C Hong, S Y Zhou, S Y Li | American Physical Society (APS) | Physical Review B | 2013
61ba9a33c2c99830dec50f4e | Sn 0.6 In 0.4 Te sin- gle crystal | 1164193499 |  | Sn 0.6 In 0.4 Te |  | sin- gle crystal | Chalcogenides |  |  |  | 4.1 K | resistivity |  | body | paragraph | a33c8744f4 | Full superconducting gap in the doped topological crystalline insulator Sn0.6In0.4Te | 10.1103/physrevb.88.014523 | L P He, Z Zhang, J Pan, X C Hong, S Y Zhou, S Y Li | American Physical Society (APS) | Physical Review B | 2013
61ba9a33c2c99830dec50f4f | low doping x = 0.045 | 1321922323 | [7 empty] | x=0.045 | 1.2 K |  |  | body | paragraph | a33c8744f4 | Full superconducting gap in the doped topological crystalline insulator Sn0.6In0.4Te | 10.1103/physrevb.88.014523 | L P He, Z Zhang, J Pan, X C Hong, S Y Zhou, S Y Li | American Physical Society (APS) | Physical Review B | 2013
61ba9a33c2c99830dec50f50 | x = 0.45 | 1095412722 | [7 empty] | x=0.45 | 4.6 K |  |  | body | paragraph | a33c8744f4 | Full superconducting gap in the doped topological crystalline insulator Sn0.6In0.4Te | 10.1103/physrevb.88.014523 | L P He, Z Zhang, J Pan, X C Hong, S Y Zhou, S Y Li | American Physical Society (APS) | Physical Review B | 2013
61ba9a342b9a12e3d2c50f65 | x âˆ¼ 0.16 | -1162509215 | [7 empty] | x=0.16 | 19 K | resistivity |  | body | figure | b0ffcebd90 | Reentrant superconductivity in Eu(Fe1âˆ’xIrx)2As2 | 10.1088/0953-8984/25/26/265701 | U B Paramanik, Debarchan Das, R Prasad, Z Hossain | IOP Publishing | Journal of Physics: Condensed Matter | 2013
61ba9a34a013f06956c50f1e | V 3 Ga alloy | -1761112427 |  | V 3 Ga |  | alloy | Alloys |  |  |  | 16 K | re- alistic |  | body | paragraph | da012bdebb | Magnetoanisotropic Josephson effect due to interfacial spin-orbit fields in superconductor/ferromagnet/superconductor junctions | 10.1103/physrevb.95.024514 | Andreas Costa, Petra HÃ¶gl, Jaroslav Fabian | American Physical Society (APS) | Physical Review B | 2017
61ba9a343af0453d0cc50f78 | K 3 C 60 | -149350342 |  | K 3 C 60 |  |  | Carbides |  |  |  | 19 K |  |  | body | paragraph | 6e9bfc9121 | Exotics-wave superconductivity in alkali-doped fullerides | 10.1088/0953-8984/28/15/153001 | Yusuke Nomura, Shiro Sakai, Massimo Capone, Ryotaro Arita | IOP Publishing | Journal of Physics: Condensed Matter | 2016
61ba9a343af0453d0cc50f79 | A 3 C 60 (A = K, Rb, Cs) | 1737110996 |  | A 3 C 60 |  |  | Carbides |  |  | A=K, Rb, Cs | âˆ¼ 40 K |  |  | body | paragraph | 6e9bfc9121 | Exotics-wave superconductivity in alkali-doped fullerides | 10.1088/0953-8984/28/15/153001 | Yusuke Nomura, Shiro Sakai, Massimo Capone, Ryotaro Arita | IOP Publishing | Journal of Physics: Condensed Matter | 2016
61ba9a3411af647618c50f03 | MgB 2 films on SiC | 22593937 |  | MgB 2 |  | films | Alloys, Borides |  |  |  | 41.5K |  |  | body | paragraph | f6f01b7376 | Energy gap substructures in conductance measurements of MgB2-based Josephson junctions: beyond the two-gap model | 10.1088/0953-2048/28/5/055015 | Steven Carabello, Joseph G Lambert, Jerome Mlack, Wenqing Dai, Qi Li, Ke Chen, Daniel Cunnane, C G Zhuang, X X Xi, Roberto C Ramos | IOP Publishing | Superconductor Science and Technology | 2014
61ba9a3411af647618c50f04 | MgB 2 films on SiC |  |  | SiC |  | films | Carbides |  |  |  | 41.5K |  |  | body | paragraph | f6f01b7376 | Energy gap substructures in conductance measurements of MgB2-based Josephson junctions: beyond the two-gap model | 10.1088/0953-2048/28/5/055015 | Steven Carabello, Joseph G Lambert, Jerome Mlack, Wenqing Dai, Qi Li, Ke Chen, Daniel Cunnane, C G Zhuang, X X Xi, Roberto C Ramos | IOP Publishing | Superconductor Science and Technology | 2014
61ba9a3411af647618c50f05 | MgB2 | 118370320 |  | MgB2 |  |  | Alloys, Borides |  |  |  | 39K |  |  | body | paragraph | f6f01b7376 | Energy gap substructures in conductance measurements of MgB2-based Josephson junctions: beyond the two-gap model | 10.1088/0953-2048/28/5/055015 | Steven Carabello, Joseph G Lambert, Jerome Mlack, Wenqing Dai, Qi Li, Ke Chen, Daniel Cunnane, C G Zhuang, X X Xi, Roberto C Ramos | IOP Publishing | Superconductor Science and Technology | 2014
61ba9a34a01e2beb09c50f88 | underdoped YBa 2 Cu 3 O 6.35 | -2129306349 |  | YBa 2 Cu 3 O 6.35 | underdoped |  | Oxides, Cuprates |  |  |  | 18 K |  |  | body | paragraph | 282bdc39ea | Paramagnonlike excitations and spin diffusion in magnetic resonance studies of copper oxide superconductors | 10.1103/physrevb.76.224503 | Igor A Larionov | American Physical Society (APS) | Physical Review B | 2007
61ba9a34a01e2beb09c50f89 | underdoped YBa 2 Cu 3 O 6.35 | -2008010729 |  | YBa 2 Cu 3 O 6.35 | underdoped |  | Oxides, Cuprates |  |  |  | 18 K |  |  | body | paragraph | 282bdc39ea | Paramagnonlike excitations and spin diffusion in magnetic resonance studies of copper oxide superconductors | 10.1103/physrevb.76.224503 | Igor A Larionov | American Physical Society (APS) | Physical Review B | 2007
61ba9a34783c1e8128c50f2f | x=0.4 | -384152727 | [7 empty] | x=0.4 | 63 and 77 K |  |  | body | paragraph | 06a522dba9 | Experimental determination of superexchange energy from two-hole spectra |  | Giorgio Levy, Maayan Yaari, Tom Z Regier, Amit Keren |  |  | 2021
61ba9a341b93c0c6bec50f9c | LSCO | -1267479914 | LSCO | [7 empty] | 39 K |  |  | body | paragraph | 66219bedcf | Doping-dependent evolution of the electronic structure ofLa2âˆ’xSrxCuO4in the superconducting and metallic phases | 10.1103/physrevb.65.094504 | A Ino, C Kim, M Nakamura, T Yoshida, T Mizokawa, A Fujimori, Z-X Shen, T Kakeshita, H Eisaki, S Uchida | American Physical Society (APS) | Physical Review B | 2014
61ba9a3449d0b378c6c50f38 | La 1.875 Ba 0.125 CuO 4 | 160967914 |  | La 1.875 Ba 0.125 CuO 4 |  |  | Oxides, Cuprates |  |  |  | 4 K |  |  | body | paragraph | 0ee5af6a43 | Orbital symmetry of charge density wave order in La |  | 875 Ba, Cuo, Cu, A J Achkar, F He, R Sutarto, Christopher Mcmahon, M Zwiebler, M HÃ¼cker, G D Gu, Ruixing Liang, D A Bonn, W N Hardy, J Geck, D G Hawthorn |  |  | 2016
61ba9a3449d0b378c6c50f39 | single- crystal samples of YBa 2 Cu 3 O 6.67 | -907651378 |  | YBa 2 Cu 3 O 6.67 |  | single- crystal | Oxides, Cuprates |  |  |  | 4 K |  |  | body | paragraph | 0ee5af6a43 | Orbital symmetry of charge density wave order in La |  | 875 Ba, Cuo, Cu, A J Achkar, F He, R Sutarto, Christopher Mcmahon, M Zwiebler, M HÃ¼cker, G D Gu, Ruixing Liang, D A Bonn, W N Hardy, J Geck, D G Hawthorn |  |  | 2016
61ba9a3449d0b378c6c50f3a | single- crystal samples of YBa 2 Cu 3 O 6.67 | -907651378 |  | YBa 2 Cu 3 O 6.67 |  | single- crystal | Oxides, Cuprates |  |  |  | 64.5 K |  |  | body | paragraph | 0ee5af6a43 | Orbital symmetry of charge density wave order in La |  | 875 Ba, Cuo, Cu, A J Achkar, F He, R Sutarto, Christopher Mcmahon, M Zwiebler, M HÃ¼cker, G D Gu, Ruixing Liang, D A Bonn, W N Hardy, J Geck, D G Hawthorn |  |  | 2016
61ba9a35e4dc5fe1bac50f19 | x âˆ¼ 0.28) | -1316153258 | [7 empty] | x=0.28 | 37 K |  |  | body | figure | 105db7d56b | Terahertz pulse-driven collective mode in the nematic superconducting state of Ba 1âˆ’x K x Fe 2 As 2 |  | Romain Grasset, Kota Katsumi, Pierre Massat, Hai-Hu Wen, Xian-Hui Chen, Yann Gallais, Ryo Shimano |  |  | 2021
61ba9a35e4dc5fe1bac50f1a | single crystals of Ba 1âˆ’x K x Fe 2 As 2 | 760130496 |  | Ba 1âˆ’x K x Fe 2 As 2 |  | single crystals | Iron-pnictides, Pnictides |  |  |  | 26K |  |  | body | figure | 105db7d56b | Terahertz pulse-driven collective mode in the nematic superconducting state of Ba 1âˆ’x K x Fe 2 As 2 |  | Romain Grasset, Kota Katsumi, Pierre Massat, Hai-Hu Wen, Xian-Hui Chen, Yann Gallais, Ryo Shimano |  |  | 2021
61ba9a35e4dc5fe1bac50f1b | single crystals of Ba 1âˆ’x K x Fe 2 As 2 | 773607006 |  | Ba 1âˆ’x K x Fe 2 As 2 |  | single crystals | Iron-pnictides, Pnictides |  |  |  | 26K |  |  | body | paragraph | 105db7d56b | Terahertz pulse-driven collective mode in the nematic superconducting state of Ba 1âˆ’x K x Fe 2 As 2 |  | Romain Grasset, Kota Katsumi, Pierre Massat, Hai-Hu Wen, Xian-Hui Chen, Yann Gallais, Ryo Shimano |  |  | 2021
61ba9a35e4dc5fe1bac50f1c | x âˆ¼ 0.23) | 366581271 | [7 empty] | x=0.23 | 26K |  |  | body | figure | 105db7d56b | Terahertz pulse-driven collective mode in the nematic superconducting state of Ba 1âˆ’x K x Fe 2 As 2 |  | Romain Grasset, Kota Katsumi, Pierre Massat, Hai-Hu Wen, Xian-Hui Chen, Yann Gallais, Ryo Shimano |  |  | 2021
61ba9a35e4dc5fe1bac50f1d | x âˆ¼ 0.23) | 366581271 | [7 empty] | x=0.23 | 37 K |  |  | body | figure | 105db7d56b | Terahertz pulse-driven collective mode in the nematic superconducting state of Ba 1âˆ’x K x Fe 2 As 2 |  | Romain Grasset, Kota Katsumi, Pierre Massat, Hai-Hu Wen, Xian-Hui Chen, Yann Gallais, Ryo Shimano |  |  | 2021
61ba9a35d7a99c43e8c50f85 | RFS single crystals | -1771888990 |  |  |  | single crystals |  |  |  |  | 32 K |  |  | body | figure | 62cbe9a880 | Nanoscale Layering of Antiferromagnetic and Superconducting Phases inRb2Fe4Se5Single Crystals | 10.1103/physrevlett.109.017003 | A Charnukha, A Cvitkovic, T Prokscha, D PrÃ¶pper, N Ocelic, A Suter, Z Salman, E Morenzoni, J Deisenhofer, V Tsurkan, A Loidl, B Keimer, A V Boris | American Physical Society (APS) | Physical Review Letters | 2012
61ba9a35720b8b3d36c50f1d | HgBa 2 CuO 4 | -238495218 |  | HgBa 2 CuO 4 |  |  | Oxides, Cuprates |  |  |  | 90 K |  |  | body | paragraph | ca02fe5ec1 | Band-Structure Trend in Hole-Doped Cuprates and Correlation withTcmax | 10.1103/physrevlett.87.047003 | E Pavarini, I Dasgupta, T Saha-Dasgupta, O Jepsen, O K Andersen | American Physical Society (APS) | Physical Review Letters | 2001
61ba9a35720b8b3d36c50f1e | La 2 CuO 4 | -37482903 |  | La 2 CuO 4 |  |  | Oxides, Cuprates |  |  |  | 40 K |  |  | body | paragraph | ca02fe5ec1 | Band-Structure Trend in Hole-Doped Cuprates and Correlation withTcmax | 10.1103/physrevlett.87.047003 | E Pavarini, I Dasgupta, T Saha-Dasgupta, O Jepsen, O K Andersen | American Physical Society (APS) | Physical Review Letters | 2001
61ba9a3556f16aed29c50f9e | x = 0.05 | 770997351 | [7 empty] | x=0.05 | 35 K |  |  | body | figure | ec4ecd3b65 | Neutron scattering study of soft phonons and diffuse scattering in insulating |  | La 1 95 Sr, Cuo, Shuichi Wakimoto, Seunghun Lee, Peter M Gehring, Robert J Birgeneau, Gen Shirane |  |  | 2013
61ba9a350a416aa3d9c50f1e | single layer FeSe grown on a SrTiO 3 substrate | -594959780 |  | FeSe |  | single layer | Iron-chalcogenides, Chalcogenides |  | SrTiO 3 |  | up to 55 K |  |  | body | figure | c90d5b5e59 | Unusual band renormalization in the simplest iron-based superconductorFeSe1âˆ’x | 10.1103/physrevb.89.220506 | J Maletz, V B Zabolotnyy, D V Evtushinsky, S Thirupathaiah, A U B Wolter, L Harnagea, A N Yaresko, A N Vasiliev, D A Chareev, A E BÃ¶hmer, F Hardy, T Wolf, C Meingast, E D L Rienks, B BÃ¼chner, S V Borisenko | American Physical Society (APS) | Physical Review B | 2013
61ba9a350a416aa3d9c50f1f | FeSe | 1409844344 |  | FeSe |  |  | Iron-chalcogenides, Chalcogenides |  |  |  | 8 K |  |  | body | figure | c90d5b5e59 | Unusual band renormalization in the simplest iron-based superconductorFeSe1âˆ’x | 10.1103/physrevb.89.220506 | J Maletz, V B Zabolotnyy, D V Evtushinsky, S Thirupathaiah, A U B Wolter, L Harnagea, A N Yaresko, A N Vasiliev, D A Chareev, A E BÃ¶hmer, F Hardy, T Wolf, C Meingast, E D L Rienks, B BÃ¼chner, S V Borisenko | American Physical Society (APS) | Physical Review B | 2013
61ba9a361b5bc7b48bc50f81 | CeFeAsO 1âˆ’x F x | 1823333625 |  | CeFeAsO 1âˆ’x F x |  |  | Iron-pnictides, Pnictides, Oxides, Fluorides |  |  |  | 42 K |  |  | body | paragraph | 81032b0852 | Electron-Conduction Mechanism and Specific Heat Above Transition Temperature in LaFeAsO and BaFe2As2 Superconductors | 10.1007/s10948-009-0499-0 | Andrew Das Arulsamy, Kostya Ostrikov | Springer Science and Business Media LLC | Journal of Superconductivity and Novel Magnetism | 2013
61ba9a361b5bc7b48bc50f82 | SmFeAsO 0.85 F 0.15 | 2099990579 |  | SmFeAsO 0.85 F 0.15 |  |  | Iron-pnictides, Pnictides, Oxides, Fluorides |  |  |  | 42 K |  |  | body | paragraph | 81032b0852 | Electron-Conduction Mechanism and Specific Heat Above Transition Temperature in LaFeAsO and BaFe2As2 Superconductors | 10.1007/s10948-009-0499-0 | Andrew Das Arulsamy, Kostya Ostrikov | Springer Science and Business Media LLC | Journal of Superconductivity and Novel Magnetism | 2013
61ba9a36e4dc5fe1bac50f1e | overdoped Bi- 2212 | 1518770607 | Bi- 2212 |  | overdoped | [5 empty] | 62 K |  |  | body | paragraph | da59d0e190 | TUNNELING SPECTRA AND SUPERCONDUCTING GAP |  | I N Bi, Sr, Cacu, Cuo, L Ozyuzer, J F Zasadzinski, N Miyakawa |  |  | 1999
61ba9a36e4dc5fe1bac50f1f | optimally-doped Tl-2201 | -1986393104 | Tl-2201 |  | optimally-doped | [5 empty] | 86 K |  |  | body |  | da59d0e190 | TUNNELING SPECTRA AND SUPERCONDUCTING GAP |  | I N Bi, Sr, Cacu, Cuo, L Ozyuzer, J F Zasadzinski, N Miyakawa |  |  | 1999
61ba9a36e4dc5fe1bac50f20 | Bi 2 Sr 2 CaCu 2 O 8+Î´ | -2113339573 |  | Bi 2 Sr 2 CaCu 2 O 8+Î´ |  |  | Alloys |  |  |  | 56 K |  |  | body | paragraph | da59d0e190 | TUNNELING SPECTRA AND SUPERCONDUCTING GAP |  | I N Bi, Sr, Cacu, Cuo, L Ozyuzer, J F Zasadzinski, N Miyakawa |  |  | 1999
61ba9a36e4dc5fe1bac50f21 | overdoped B-2212 | -655263295 | B-2212 |  | overdoped | [5 empty] | 62 K |  |  | body |  | da59d0e190 | TUNNELING SPECTRA AND SUPERCONDUCTING GAP |  | I N Bi, Sr, Cacu, Cuo, L Ozyuzer, J F Zasadzinski, N Miyakawa |  |  | 1999
61ba9a36d7a99c43e8c50f86 | IVCs | -722506808 |  | IVCs |  |  | Alloys |  |  |  | 8.6 K |  |  | body | paragraph | 3a3d308503 | Josephson coupling in the dissipative state of a thermally hysteretic Î¼ -SQUID | 10.1103/physrevb.98.174514 | Sourav Biswas, Clemens B Winkelmann, HervÃ© Courtois, Anjan K Gupta | American Physical Society (APS) | Physical Review B | 2018
61ba9a3671dd2853b1c50f4b | NaAlSi | 2141555020 |  | NaAlSi |  |  | Alloys |  |  |  | 7 K |  |  | header | abstract | 8b1d994541 | Superconducting order parameter of the nodal-line semimetal NaAlSi | 10.1063/1.5124242 | Lukas Muechler, Zurab Guguchia, Jean-Christophe Orain, JÃ¼rgen Nuss, Leslie M Schoop, Ronny Thomale, Fabian O Von Rohr | AIP Publishing | APL Materials | 2019
61ba9a3671dd2853b1c50f4c | NaAlGe | -425729371 |  | NaAlGe |  |  | Alloys |  |  |  | 7 K |  | ambient pres- | body | paragraph | 8b1d994541 | Superconducting order parameter of the nodal-line semimetal NaAlSi | 10.1063/1.5124242 | Lukas Muechler, Zurab Guguchia, Jean-Christophe Orain, JÃ¼rgen Nuss, Leslie M Schoop, Ronny Thomale, Fabian O Von Rohr | AIP Publishing | APL Materials | 2019
61ba9a3671dd2853b1c50f4d | NaAlSi | 2022178627 |  | NaAlSi |  |  | Alloys |  |  |  | 9 K |  | 4.8 GPa | body | paragraph | 8b1d994541 | Superconducting order parameter of the nodal-line semimetal NaAlSi | 10.1063/1.5124242 | Lukas Muechler, Zurab Guguchia, Jean-Christophe Orain, JÃ¼rgen Nuss, Leslie M Schoop, Ronny Thomale, Fabian O Von Rohr | AIP Publishing | APL Materials | 2019
61ba9a363136e52869c50f49 | Na 0.35 CoO 2 â€¢ 1.3H 2 O 1 | 802778840 |  | Na 0.35 CoO 2 â€¢ 1.3H 2 O 1 |  |  | Alloys |  |  |  | 5 K |  |  | body | paragraph | ba35f2fbc1 | Magnetic-field-induced spin-flop transition inNaxCoO2(0.5<x<0.55) | 10.1103/physrevb.76.024403 | T Wu, D F Fang, G Y Wang, L Zhao, G Wu, X G Luo, C H Wang, X H Chen | American Physical Society (APS) | Physical Review B | 2007
61ba9a364217bb9076c50f9c | ultra-thin Bi 2 Se 3 films epitaxially grown on the (0001) surface of single crystalline s- wave superconductor 2H-NbSe 2 | 128075304 |  | Bi 2 Se 3 |  | films, single crystalline | Chalcogenides |  |  |  | 7.2 K |  |  | body | figure | e7d3680c82 | Momentum-space imaging of Cooper pairing in a half-Dirac-gas topological superconductor | 10.1038/nphys3139 | Su-Yang Xu, Nasser Alidoust, Ilya Belopolski, Anthony Richardella, Chang Liu, Madhab Neupane, Guang Bian, Song-Hsun Huang, Raman Sankar, Chen Fang, Brian Dellabetta, Wenqing Dai, Qi Li, Matthew J Gilbert, Fangcheng Chou, Nitin Samarth, M Zahid Hasan | Springer Science and Business Media LLC | Nature Physics | 2014
61ba9a364217bb9076c50f9d | ultra-thin Bi 2 Se 3 films epitaxially grown on the (0001) surface of single crystalline s- wave superconductor 2H-NbSe 2 |  |  | 2H-NbSe 2 |  | films, single crystalline | Alloys |  |  |  | 7.2 K |  |  | body | figure | e7d3680c82 | Momentum-space imaging of Cooper pairing in a half-Dirac-gas topological superconductor | 10.1038/nphys3139 | Su-Yang Xu, Nasser Alidoust, Ilya Belopolski, Anthony Richardella, Chang Liu, Madhab Neupane, Guang Bian, Song-Hsun Huang, Raman Sankar, Chen Fang, Brian Dellabetta, Wenqing Dai, Qi Li, Matthew J Gilbert, Fangcheng Chou, Nitin Samarth, M Zahid Hasan | Springer Science and Business Media LLC | Nature Physics | 2014
61ba9a364217bb9076c50f9e | NbSe 2 | 59402677 |  | NbSe 2 |  |  | Chalcogenides |  |  |  | 7.2 K |  |  | body | paragraph | e7d3680c82 | Momentum-space imaging of Cooper pairing in a half-Dirac-gas topological superconductor | 10.1038/nphys3139 | Su-Yang Xu, Nasser Alidoust, Ilya Belopolski, Anthony Richardella, Chang Liu, Madhab Neupane, Guang Bian, Song-Hsun Huang, Raman Sankar, Chen Fang, Brian Dellabetta, Wenqing Dai, Qi Li, Matthew J Gilbert, Fangcheng Chou, Nitin Samarth, M Zahid Hasan | Springer Science and Business Media LLC | Nature Physics | 2014
61ba9a3705e6aa6710c50f73 | x=0.08 | -436431412 | [7 empty] | x=0.08 | 16 K |  |  | body | paragraph | 8f496ae09c | Environmental stability and anisotropic resistivity of Co-doped Na1âˆ’Î´Fe1âˆ’xCoxAs | 10.1103/physrevb.86.144528 | N Spyrison, M A Tanatar, Kyuil Cho, Y Song, Pengcheng Dai, Chenglin Zhang, R Prozorov | American Physical Society (APS) | Physical Review B | 2012
61ba9a3712cb23f3dfc50f4c | Optimally doped single crystals of YBCO | 638094616 | YBCO |  | Optimally doped | single crystals |  |  |  |  | 92 K |  |  | body | figure | 5d88d92312 | Femtosecond Quasiparticle and Phonon Dynamics in Superconducting YBa 2 Cu 3 O 7âˆ’Î´ Studied by Wideband Terahertz Spectroscopy |  | A Pashkin, M Porer, M Beyer, K W Kim, A Dubroka, C Bernhard, X Yao, Y Dagan, R Hackl, A Erb, J Demsar, R Huber, A Leitenstorfer
61ba9a37a5c5381c2ec50f69 | doping YBa 2 Cu 3 O 6+x to x = 0.5 | 937382860 |  | YBa 2 Cu 3 O 6+x |  |  | Alloys |  |  | x=0.5 | 52 K |  |  | body | paragraph | 0b7e54fc8d | Gapless spin excitations in superconducting La2âˆ’xCa1+xCu2O6 with Tc up to 55 K | 10.1103/physrevb.99.174515 | John A Schneeloch, Ruidan Zhong, M B Stone, I A Zaliznyak, G D Gu, Guangyong Xu, J M Tranquada | American Physical Society (APS) | Physical Review B | 2019
61ba9a37a5c5381c2ec50f6a | YBa 2 Cu 3 O 6.45 | 783949595 |  | YBa 2 Cu 3 O 6.45 |  |  | Oxides, Cuprates |  |  |  | 35 K |  |  | body | paragraph | 0b7e54fc8d | Gapless spin excitations in superconducting La2âˆ’xCa1+xCu2O6 with Tc up to 55 K | 10.1103/physrevb.99.174515 | John A Schneeloch, Ruidan Zhong, M B Stone, I A Zaliznyak, G D Gu, Guangyong Xu, J M Tranquada | American Physical Society (APS) | Physical Review B | 2019
61ba9a37a5c5381c2ec50f6b | La 1.93 Sr 0.07 CuO 4 | -1564823387 |  | La 1.93 Sr 0.07 CuO 4 |  |  | Oxides, Cuprates |  |  |  | 20 K |  |  | body | paragraph | 0b7e54fc8d | Gapless spin excitations in superconducting La2âˆ’xCa1+xCu2O6 with Tc up to 55 K | 10.1103/physrevb.99.174515 | John A Schneeloch, Ruidan Zhong, M B Stone, I A Zaliznyak, G D Gu, Guangyong Xu, J M Tranquada | American Physical Society (APS) | Physical Review B | 2019
61ba9a37a5c5381c2ec50f6c | Ca-doped La-2126 | -2124367750 | La-2126 |  | Ca | [5 empty] | 55 K |  |  | body | paragraph | 0b7e54fc8d | Gapless spin excitations in superconducting La2âˆ’xCa1+xCu2O6 with Tc up to 55 K | 10.1103/physrevb.99.174515 | John A Schneeloch, Ruidan Zhong, M B Stone, I A Zaliznyak, G D Gu, Guangyong Xu, J M Tranquada | American Physical Society (APS) | Physical Review B | 2019
61ba9a37a5c5381c2ec50f6d | x = 0.1 | -270343380 | [7 empty] | x=0.1 | 45 K | magnetization | 0.55 GPa and T > 1130 | body | paragraph | 0b7e54fc8d | Gapless spin excitations in superconducting La2âˆ’xCa1+xCu2O6 with Tc up to 55 K | 10.1103/physrevb.99.174515 | John A Schneeloch, Ruidan Zhong, M B Stone, I A Zaliznyak, G D Gu, Guangyong Xu, J M Tranquada | American Physical Society (APS) | Physical Review B | 2019
61ba9a37a5c5381c2ec50f6e | La 2âˆ’x Ca 1+x Cu 2 O 6 | -1815006501 |  | La 2âˆ’x Ca 1+x Cu 2 O 6 |  |  | Alloys |  |  |  | 55 K |  |  | header | title | 0b7e54fc8d | Gapless spin excitations in superconducting La2âˆ’xCa1+xCu2O6 with Tc up to 55 K | 10.1103/physrevb.99.174515 | John A Schneeloch, Ruidan Zhong, M B Stone, I A Zaliznyak, G D Gu, Guangyong Xu, J M Tranquada | American Physical Society (APS) | Physical Review B | 2019
61ba9a37a5c5381c2ec50f6f | x = 0.15 | -1357481987 | [7 empty] | x=0.15 | 55 K |  |  | body | paragraph | 0b7e54fc8d | Gapless spin excitations in superconducting La2âˆ’xCa1+xCu2O6 with Tc up to 55 K | 10.1103/physrevb.99.174515 | John A Schneeloch, Ruidan Zhong, M B Stone, I A Zaliznyak, G D Gu, Guangyong Xu, J M Tranquada | American Physical Society (APS) | Physical Review B | 2019
61ba9a372227d4ac07c50f33 | LaFeAsO 1âˆ’x F x | 339200314 |  | LaFeAsO 1âˆ’x F x |  |  | Iron-pnictides, Pnictides, Oxides, Fluorides |  |  |  | 26 K |  |  | body | paragraph | 05c2aeb9d6 | Evidence for line nodes in the energy gap of the overdoped Ba(Fe1âˆ’xCox)2As2from low-temperature specific heat measurements | 10.1103/physrevb.84.054505 | Gang Mu, Jun Tang, Yoichi Tanabe, Jingtao Xu, Satoshi Heguri, Katsumi Tanigaki | American Physical Society (APS) | Physical Review B | 2011
61ba9a372227d4ac07c50f34 | x = 0.08 | -233436594 | [7 empty] | x=0.08 | 25.2 K |  |  | body | figure | 05c2aeb9d6 | Evidence for line nodes in the energy gap of the overdoped Ba(Fe1âˆ’xCox)2As2from low-temperature specific heat measurements | 10.1103/physrevb.84.054505 | Gang Mu, Jun Tang, Yoichi Tanabe, Jingtao Xu, Satoshi Heguri, Katsumi Tanigaki | American Physical Society (APS) | Physical Review B | 2011
61ba9a372c886f0fe6c50f0f | OPD Co-Ba122 | 525733862 | OPD Co-Ba122 | OPDCo-Ba122 | [6 empty] | 22 K |  |  | body | paragraph | dc66fd5c2b | Infrared Measurement of the Pseudogap of P-Doped and Co-Doped High-TemperatureBaFe2As2Superconductors | 10.1103/physrevlett.109.027006 | S J Moon, A A Schafgans, S Kasahara, T Shibauchi, T Terashima, Y Matsuda, M A Tanatar, R Prozorov, A Thaler, P C Canfield, A S Sefat, D Mandrus, D N Basov | American Physical Society (APS) | Physical Review Letters | 2012
61ba9a372c886f0fe6c50f10 | P-Ba122 | -615169186 | P-Ba122 | Ba122 | [6 empty] | 30 K |  |  | body | paragraph | dc66fd5c2b | Infrared Measurement of the Pseudogap of P-Doped and Co-Doped High-TemperatureBaFe2As2Superconductors | 10.1103/physrevlett.109.027006 | S J Moon, A A Schafgans, S Kasahara, T Shibauchi, T Terashima, Y Matsuda, M A Tanatar, R Prozorov, A Thaler, P C Canfield, A S Sefat, D Mandrus, D N Basov | American Physical Society (APS) | Physical Review Letters | 2012
61ba9a372c886f0fe6c50f11 | P-Ba122 | -748002442 | P-Ba122 | Ba122 | [6 empty] | 22 and 30 K |  |  | body | paragraph | dc66fd5c2b | Infrared Measurement of the Pseudogap of P-Doped and Co-Doped High-TemperatureBaFe2As2Superconductors | 10.1103/physrevlett.109.027006 | S J Moon, A A Schafgans, S Kasahara, T Shibauchi, T Terashima, Y Matsuda, M A Tanatar, R Prozorov, A Thaler, P C Canfield, A S Sefat, D Mandrus, D N Basov | American Physical Society (APS) | Physical Review Letters | 2012
61ba9a3761d1c9d20fc50f41 | lead | -2085172133 | lead | Pb | [6 empty] | 7.2 K |  |  | body | paragraph | df59ddb6f6 | Resistance of high-temperature cuprate superconductors | 10.1088/1367-2630/15/7/073020 | Jamil Tahir-Kheli | IOP Publishing | New Journal of Physics | 2017
61ba9a3761d1c9d20fc50f42 | x = 0.16) | 489686459 | [7 empty] | x=0.16 | 400 K |  |  | body | paragraph | df59ddb6f6 | Resistance of high-temperature cuprate superconductors | 10.1088/1367-2630/15/7/073020 | Jamil Tahir-Kheli | IOP Publishing | New Journal of Physics | 2017
61ba9a3761d1c9d20fc50f43 | Pb (1913 | -1192418746 | Pb (1913 | Pb | [6 empty] | 7.2 K |  |  | body | paragraph | df59ddb6f6 | Resistance of high-temperature cuprate superconductors | 10.1088/1367-2630/15/7/073020 | Jamil Tahir-Kheli | IOP Publishing | New Journal of Physics | 2017
61ba9a3761d1c9d20fc50f44 | HgBa 2 Ca 2 Cu 3 O 8+Î´ (Hg1223) with three CuO 2 | 1291144424 | Hg1223 | HgBa 2 Ca 2 Cu 3 O 8+Î´ |  |  | Alloys |  |  |  | 138 K |  | ambient pressure | body | paragraph | df59ddb6f6 | Resistance of high-temperature cuprate superconductors | 10.1088/1367-2630/15/7/073020 | Jamil Tahir-Kheli | IOP Publishing | New Journal of Physics | 2017
61ba9a3761d1c9d20fc50f45 | HgBa 2 Ca 2 Cu 3 O 8+Î´ (Hg1223) with three CuO 2 |  |  | CuO 2 |  |  | Oxides, Cuprates |  |  |  | 138 K |  | ambient pressure | body | paragraph | df59ddb6f6 | Resistance of high-temperature cuprate superconductors | 10.1088/1367-2630/15/7/073020 | Jamil Tahir-Kheli | IOP Publishing | New Journal of Physics | 2017
61ba9a3761d1c9d20fc50f46 | Nb (1930 | -399716509 | Nb (1930 | Nb | [6 empty] | 9.2 K |  |  | body | paragraph | df59ddb6f6 | Resistance of high-temperature cuprate superconductors | 10.1088/1367-2630/15/7/073020 | Jamil Tahir-Kheli | IOP Publishing | New Journal of Physics | 2017
61ba9a370a416aa3d9c50f20 | monolayer FeSe film | -1127043829 |  | FeSe |  | film | Iron-chalcogenides, Chalcogenides |  |  |  | 75 K |  |  | body | paragraph | 54fd0ec5f2 | Possible Topological Phase Transition in Fe-Vacancy-Ordered Î²-Fe 4+Î´ Se 5 Nanowires |  | Keng-Yu Yeh, Tung-Sheng Lo, Chung-Chieh Chang, Phillip Wu, Kuei-Shu Chang-Liao, Ming-Jye Wang, Maw-Kuen Wu |  |  | 2019
61ba9a377c13e4f711c50efa | x = 0.15 | -1274698076 | [7 empty] | x=0.15 | 60 K |  |  | body | paragraph | f116f25cf6 | Effect of a magnetic field on the spin-and charge-density wave order in |  | La 1 45 Nd, Cuo, S Wakimoto, R J Birgeneau, P M Gehring, N Ichikawa, Y J Kim, K M Kojima, S.-H Lee, J M Tranquada, S Uchida, M V Zimmermann |  |  | 2014
61ba9a377c13e4f711c50efb | LCO(Î´) | 766413089 | LCO | [7 empty] | 15 K |  |  | body |  | f116f25cf6 | Effect of a magnetic field on the spin-and charge-density wave order in |  | La 1 45 Nd, Cuo, S Wakimoto, R J Birgeneau, P M Gehring, N Ichikawa, Y J Kim, K M Kojima, S.-H Lee, J M Tranquada, S Uchida, M V Zimmermann |  |  | 2014
61ba9a377c13e4f711c50efc | LSCO | -1073009024 | LSCO | [7 empty] | 5 K |  |  | body |  | f116f25cf6 | Effect of a magnetic field on the spin-and charge-density wave order in |  | La 1 45 Nd, Cuo, S Wakimoto, R J Birgeneau, P M Gehring, N Ichikawa, Y J Kim, K M Kojima, S.-H Lee, J M Tranquada, S Uchida, M V Zimmermann |  |  | 2014
61ba9a37a013f06956c50f20 | silicide LaFeSiH | -789964929 |  | LaFeSiH |  |  | Hydrides, Alloys |  |  |  | 11 K |  |  | header | abstract | 00703facf9 | Iron-based superconductivity extended to the novel silicide LaFeSiH | 10.1103/physrevb.97.100504 | F Bernardini, G Garbarino, A Sulpice, M NÃºÃ±ez-Regueiro, E Gaudin, B Chevalier, M-A MÃ©asson, A Cano, S TencÃ© | American Physical Society (APS) | Physical Review B | 2017
61ba9a37a013f06956c50f21 | silicide hy- dride LaFeSiH | -1435049934 |  | LaFeSiH | silicide hy- dride |  | Hydrides, Alloys |  |  |  | 11 K |  |  | body | figure | 00703facf9 | Iron-based superconductivity extended to the novel silicide LaFeSiH | 10.1103/physrevb.97.100504 | F Bernardini, G Garbarino, A Sulpice, M NÃºÃ±ez-Regueiro, E Gaudin, B Chevalier, M-A MÃ©asson, A Cano, S TencÃ© | American Physical Society (APS) | Physical Review B | 2017
61ba9a37a013f06956c50f22 | YFe 2 Ge 2 | 305143111 |  | YFe 2 Ge 2 |  |  | Alloys |  |  |  | below 2 K |  |  | body | paragraph | 00703facf9 | Iron-based superconductivity extended to the novel silicide LaFeSiH | 10.1103/physrevb.97.100504 | F Bernardini, G Garbarino, A Sulpice, M NÃºÃ±ez-Regueiro, E Gaudin, B Chevalier, M-A MÃ©asson, A Cano, S TencÃ© | American Physical Society (APS) | Physical Review B | 2017
61ba9a37783c1e8128c50f31 | H 3 S | -472785910 |  | H 3 S |  |  | Hydrides, Chalcogenides |  |  |  | 203K |  |  | body | paragraph | 1102743a9b | A Schematic Two Overlapping-Band Model for Superconducting Sulfur Hydrides: The Isotope Mass Exponent | 10.1155/2019/6795250 | R M MÃ©ndez-Moreno | Hindawi Limited | Advances in Condensed Matter Physics | 2018
61ba9a37783c1e8128c50f32 | H 3 S | -621051422 |  | H 3 S |  |  | Hydrides, Chalcogenides |  |  |  | 203K |  |  | body | paragraph | 1102743a9b | A Schematic Two Overlapping-Band Model for Superconducting Sulfur Hydrides: The Isotope Mass Exponent | 10.1155/2019/6795250 | R M MÃ©ndez-Moreno | Hindawi Limited | Advances in Condensed Matter Physics | 2018
61ba9a371b93c0c6bec50f9e | Bi-2212 | -2093221865 | Bi-2212 | [7 empty] | 79 K |  |  | body | paragraph | 3d55bc7cb9 | Experimental investigation of the asymmetric spectroscopic characteristics of electron- and hole-doped cuprates | 10.1016/j.physc.2004.03.133 | N-C Yeh, C-T Chen, A D Beyer, C R Hughes, T A Corcovilos, S I Lee | Elsevier BV | Physica C: Superconductivity | 2004
61ba9a371b93c0c6bec50f9f | underdoped YBCO | -1882727945 | YBCO |  | underdoped | [5 empty] | 60 K |  |  | body | paragraph | 3d55bc7cb9 | Experimental investigation of the asymmetric spectroscopic characteristics of electron- and hole-doped cuprates | 10.1016/j.physc.2004.03.133 | N-C Yeh, C-T Chen, A D Beyer, C R Hughes, T A Corcovilos, S I Lee | Elsevier BV | Physica C: Superconductivity | 2004
61ba9a38ab9e3e9324c50f4c | x=0.2 | -1149406108 | [7 empty] | x=0.2 | 36 K |  |  | header | abstract | 2a9debd54c | Antiferromagnetic Order and Superconductivity in Sr 4 (Mg 0.5âˆ’x Ti 0.5+x ) 2 O 6 Fe 2 As 2 with Electron Doping: 75 As-NMR Study |  | Keisuke Yamamoto, Hidekazu Mukuda, Hiroaki Kinouchi, Mitsuharu Yashima, Yoshio Kitaoka, Mamoru Yogi, Shinya Sato, Hiraku Ogino, Jun-Ichi Shimoyama |  |  | 2012
61ba9a38ab9e3e9324c50f4d | optimally electron-doped LaFeAsO | 559494810 |  | LaFeAsO | optimally electron-doped |  | Iron-pnictides, Oxides, Pnictides |  |  |  | 27 K |  |  | header | abstract | 2a9debd54c | Antiferromagnetic Order and Superconductivity in Sr 4 (Mg 0.5âˆ’x Ti 0.5+x ) 2 O 6 Fe 2 As 2 with Electron Doping: 75 As-NMR Study |  | Keisuke Yamamoto, Hidekazu Mukuda, Hiroaki Kinouchi, Mitsuharu Yashima, Yoshio Kitaoka, Mamoru Yogi, Shinya Sato, Hiraku Ogino, Jun-Ichi Shimoyama |  |  | 2012
61ba9a38ab9e3e9324c50f4e | x=0 | 208625037 | [7 empty] | x=0 | 5 K |  |  | body | paragraph | 2a9debd54c | Antiferromagnetic Order and Superconductivity in Sr 4 (Mg 0.5âˆ’x Ti 0.5+x ) 2 O 6 Fe 2 As 2 with Electron Doping: 75 As-NMR Study |  | Keisuke Yamamoto, Hidekazu Mukuda, Hiroaki Kinouchi, Mitsuharu Yashima, Yoshio Kitaoka, Mamoru Yogi, Shinya Sato, Hiraku Ogino, Jun-Ichi Shimoyama |  |  | 2012
61ba9a38ab9e3e9324c50f4f | Al-42622 | -568345089 | Al-42622 | [7 empty] | 27 K |  |  | body | paragraph | 2a9debd54c | Antiferromagnetic Order and Superconductivity in Sr 4 (Mg 0.5âˆ’x Ti 0.5+x ) 2 O 6 Fe 2 As 2 with Electron Doping: 75 As-NMR Study |  | Keisuke Yamamoto, Hidekazu Mukuda, Hiroaki Kinouchi, Mitsuharu Yashima, Yoshio Kitaoka, Mamoru Yogi, Shinya Sato, Hiraku Ogino, Jun-Ichi Shimoyama |  |  | 2012
61ba9a38ab9e3e9324c50f50 | x=0.2 | -1328453141 | [7 empty] | x=0.2 | 36 K |  |  | body | figure | 2a9debd54c | Antiferromagnetic Order and Superconductivity in Sr 4 (Mg 0.5âˆ’x Ti 0.5+x ) 2 O 6 Fe 2 As 2 with Electron Doping: 75 As-NMR Study |  | Keisuke Yamamoto, Hidekazu Mukuda, Hiroaki Kinouchi, Mitsuharu Yashima, Yoshio Kitaoka, Mamoru Yogi, Shinya Sato, Hiraku Ogino, Jun-Ichi Shimoyama |  |  | 2012
61ba9a38ab9e3e9324c50f51 | heavily overdoped(H-OVD) | 1556220183 | H-OVD |  | heavily overdoped | [5 empty] | 5 K |  |  | body | paragraph | 2a9debd54c | Antiferromagnetic Order and Superconductivity in Sr 4 (Mg 0.5âˆ’x Ti 0.5+x ) 2 O 6 Fe 2 As 2 with Electron Doping: 75 As-NMR Study |  | Keisuke Yamamoto, Hidekazu Mukuda, Hiroaki Kinouchi, Mitsuharu Yashima, Yoshio Kitaoka, Mamoru Yogi, Shinya Sato, Hiraku Ogino, Jun-Ichi Shimoyama |  |  | 2012
61ba9a38ab9e3e9324c50f52 | Ca 4 (Mg 0.25 Ti 0.75 ) 3 O y Fe 2 As 2 2 | 1793893320 |  | Ca 4 (Mg 0.25 Ti 0.75 ) 3 O y Fe 2 As 2 2 |  |  | Alloys |  |  |  | 47 K |  |  | body | paragraph | 2a9debd54c | Antiferromagnetic Order and Superconductivity in Sr 4 (Mg 0.5âˆ’x Ti 0.5+x ) 2 O 6 Fe 2 As 2 with Electron Doping: 75 As-NMR Study |  | Keisuke Yamamoto, Hidekazu Mukuda, Hiroaki Kinouchi, Mitsuharu Yashima, Yoshio Kitaoka, Mamoru Yogi, Shinya Sato, Hiraku Ogino, Jun-Ichi Shimoyama |  |  | 2012
61ba9a38ab9e3e9324c50f53 | optimally doped LaFeAsO | -1103444759 |  | LaFeAsO | optimally doped |  | Iron-pnictides, Oxides, Pnictides |  |  |  | 28 K |  |  | body | paragraph | 2a9debd54c | Antiferromagnetic Order and Superconductivity in Sr 4 (Mg 0.5âˆ’x Ti 0.5+x ) 2 O 6 Fe 2 As 2 with Electron Doping: 75 As-NMR Study |  | Keisuke Yamamoto, Hidekazu Mukuda, Hiroaki Kinouchi, Mitsuharu Yashima, Yoshio Kitaoka, Mamoru Yogi, Shinya Sato, Hiraku Ogino, Jun-Ichi Shimoyama |  |  | 2012
61ba9a38ab9e3e9324c50f54 | x=0.2 | -1051164670 | [7 empty] | x=0.2 | 36 K |  |  | body | figure | 2a9debd54c | Antiferromagnetic Order and Superconductivity in Sr 4 (Mg 0.5âˆ’x Ti 0.5+x ) 2 O 6 Fe 2 As 2 with Electron Doping: 75 As-NMR Study |  | Keisuke Yamamoto, Hidekazu Mukuda, Hiroaki Kinouchi, Mitsuharu Yashima, Yoshio Kitaoka, Mamoru Yogi, Shinya Sato, Hiraku Ogino, Jun-Ichi Shimoyama |  |  | 2012
61ba9a38ab9e3e9324c50f55 | x=0 to 0.2 | 457273409 | [7 empty] | x=0 to 0.2 | 36 K |  |  | body | figure | 2a9debd54c | Antiferromagnetic Order and Superconductivity in Sr 4 (Mg 0.5âˆ’x Ti 0.5+x ) 2 O 6 Fe 2 As 2 with Electron Doping: 75 As-NMR Study |  | Keisuke Yamamoto, Hidekazu Mukuda, Hiroaki Kinouchi, Mitsuharu Yashima, Yoshio Kitaoka, Mamoru Yogi, Shinya Sato, Hiraku Ogino, Jun-Ichi Shimoyama |  |  | 2012
61ba9a38ab9e3e9324c50f56 | x=0.2 | -1328457359 | [7 empty] | x=0.2 | 36 K |  |  | header | abstract | 2a9debd54c | Antiferromagnetic Order and Superconductivity in Sr 4 (Mg 0.5âˆ’x Ti 0.5+x ) 2 O 6 Fe 2 As 2 with Electron Doping: 75 As-NMR Study |  | Keisuke Yamamoto, Hidekazu Mukuda, Hiroaki Kinouchi, Mitsuharu Yashima, Yoshio Kitaoka, Mamoru Yogi, Shinya Sato, Hiraku Ogino, Jun-Ichi Shimoyama |  |  | 2012
61ba9a38ab9e3e9324c50f57 | Sr 4 (Mg 0.5âˆ’x Ti 0.5+x ) 2 O 6 Fe 2 As 2 (denoted as Mg 0.5âˆ’x Ti 0.5+x -42622 hereafter) | -1678119548 |  | Sr 4 (Mg 0.5âˆ’x Ti 0.5+x ) 2 O 6 Fe 2 As 2 |  |  | Alloys |  |  |  | 0 K to 36 K |  |  | body | paragraph | 2a9debd54c | Antiferromagnetic Order and Superconductivity in Sr 4 (Mg 0.5âˆ’x Ti 0.5+x ) 2 O 6 Fe 2 As 2 with Electron Doping: 75 As-NMR Study |  | Keisuke Yamamoto, Hidekazu Mukuda, Hiroaki Kinouchi, Mitsuharu Yashima, Yoshio Kitaoka, Mamoru Yogi, Shinya Sato, Hiraku Ogino, Jun-Ichi Shimoyama |  |  | 2012
61ba9a38ab9e3e9324c50f58 | Sr 4 (Mg 0.5âˆ’x Ti 0.5+x ) 2 O 6 Fe 2 As 2 (denoted as Mg 0.5âˆ’x Ti 0.5+x -42622 hereafter) |  |  | Mg 0.5âˆ’x Ti 0.5+x -42622 |  |  | Alloys |  |  |  | 0 K to 36 K |  |  | body | paragraph | 2a9debd54c | Antiferromagnetic Order and Superconductivity in Sr 4 (Mg 0.5âˆ’x Ti 0.5+x ) 2 O 6 Fe 2 As 2 with Electron Doping: 75 As-NMR Study |  | Keisuke Yamamoto, Hidekazu Mukuda, Hiroaki Kinouchi, Mitsuharu Yashima, Yoshio Kitaoka, Mamoru Yogi, Shinya Sato, Hiraku Ogino, Jun-Ichi Shimoyama |  |  | 2012
61ba9a38ab9e3e9324c50f59 | LaFeAsO system (non-doped(ND), optimally-doped(OPT) | -1157276573 |  | LaFeAsO | optimally-doped |  | Iron-pnictides, Oxides, Pnictides |  |  |  | 28 K |  |  | body | paragraph | 2a9debd54c | Antiferromagnetic Order and Superconductivity in Sr 4 (Mg 0.5âˆ’x Ti 0.5+x ) 2 O 6 Fe 2 As 2 with Electron Doping: 75 As-NMR Study |  | Keisuke Yamamoto, Hidekazu Mukuda, Hiroaki Kinouchi, Mitsuharu Yashima, Yoshio Kitaoka, Mamoru Yogi, Shinya Sato, Hiraku Ogino, Jun-Ichi Shimoyama |  |  | 2012
61ba9a38ab9e3e9324c50f5a | Ca 4 Al 2 O 6 Fe 2 As 2 | 1803622203 |  | Ca 4 Al 2 O 6 Fe 2 As 2 |  |  | Iron-pnictides, Oxides, Pnictides |  |  |  | 27 K |  |  | body | figure | 2a9debd54c | Antiferromagnetic Order and Superconductivity in Sr 4 (Mg 0.5âˆ’x Ti 0.5+x ) 2 O 6 Fe 2 As 2 with Electron Doping: 75 As-NMR Study |  | Keisuke Yamamoto, Hidekazu Mukuda, Hiroaki Kinouchi, Mitsuharu Yashima, Yoshio Kitaoka, Mamoru Yogi, Shinya Sato, Hiraku Ogino, Jun-Ichi Shimoyama |  |  | 2012
61ba9a38ab9e3e9324c50f5b | optimally electron-doped LaFeAsO | 553724586 |  | LaFeAsO | optimally electron-doped |  | Iron-pnictides, Oxides, Pnictides |  |  |  | 28 K |  |  | body | figure | 2a9debd54c | Antiferromagnetic Order and Superconductivity in Sr 4 (Mg 0.5âˆ’x Ti 0.5+x ) 2 O 6 Fe 2 As 2 with Electron Doping: 75 As-NMR Study |  | Keisuke Yamamoto, Hidekazu Mukuda, Hiroaki Kinouchi, Mitsuharu Yashima, Yoshio Kitaoka, Mamoru Yogi, Shinya Sato, Hiraku Ogino, Jun-Ichi Shimoyama |  |  | 2012
61ba9a38ab9e3e9324c50f5c | optimally electron-doped LaFeAsO | 490170574 |  | LaFeAsO | optimally electron-doped |  | Iron-pnictides, Oxides, Pnictides |  |  |  | 28 K |  |  | body | paragraph | 2a9debd54c | Antiferromagnetic Order and Superconductivity in Sr 4 (Mg 0.5âˆ’x Ti 0.5+x ) 2 O 6 Fe 2 As 2 with Electron Doping: 75 As-NMR Study |  | Keisuke Yamamoto, Hidekazu Mukuda, Hiroaki Kinouchi, Mitsuharu Yashima, Yoshio Kitaoka, Mamoru Yogi, Shinya Sato, Hiraku Ogino, Jun-Ichi Shimoyama |  |  | 2012
61ba9a38ab9e3e9324c50f5d | Mg 0.5âˆ’x Ti 0.5+x -42622 | 722415563 |  | Mg 0.5âˆ’x Ti 0.5+x -42622 |  |  | Alloys |  |  |  | 36 K |  |  | body | paragraph | 2a9debd54c | Antiferromagnetic Order and Superconductivity in Sr 4 (Mg 0.5âˆ’x Ti 0.5+x ) 2 O 6 Fe 2 As 2 with Electron Doping: 75 As-NMR Study |  | Keisuke Yamamoto, Hidekazu Mukuda, Hiroaki Kinouchi, Mitsuharu Yashima, Yoshio Kitaoka, Mamoru Yogi, Shinya Sato, Hiraku Ogino, Jun-Ichi Shimoyama |  |  | 2012
61ba9a3885fc223534c50efc | titanium | -711877972 | titanium | Ti | [6 empty] | 0.4 K |  |  | body | paragraph | 4bc565e1b2 | Quantum Dynamics of Charge in Quasi-One-Dimensional Superconductors | 10.1134/s1063783418110173 | J S Lehtinen, B G Lâ€™vov, K Yu. Arutyunov | Pleiades Publishing Ltd | Physics of the Solid State | 2018
61ba9a38720b8b3d36c50f20 | single crystals of CeCoIn 5 | 512076480 |  | CeCoIn 5 |  | single crystals | Alloys |  |  |  | 2.3 K |  |  | body | paragraph | 8c3cc91d1a | Fulde-Ferrell-Larkin-Ovchinnikov State in a Perpendicular Field of Quasi-Two-DimensionalCeCoIn5 | 10.1103/physrevlett.97.227002 | K Kumagai, M Saitoh, T Oyaizu, Y Furukawa, S Takashima, M Nohara, H Takagi, Y Matsuda | American Physical Society (APS) | Physical Review Letters | 2006
61ba9a3807932c08a9c50f87 | Ni doping (3%âˆ’5%) | 1607104258 |  |  | Ni doping (3%âˆ’5% | [5 empty] | 80K |  |  | body | paragraph | e6f80d404d | Experimental Test for Subdominant Superconducting Phases with Complex Order Parameters in Cuprate Grain Boundary Junctions | 10.1103/physrevlett.88.047001 | W K Neils, D J Van Harlingen | American Physical Society (APS) | Physical Review Letters | 2001
61ba9a3807932c08a9c50f88 | YBa 2 Cu 3 O 7âˆ’x thin films of thickness 100nm | -1359177699 |  | YBa 2 Cu 3 O 7âˆ’x |  | thin films | Oxides, Cuprates |  |  |  | 85-92K |  | 0.5Torr | body | paragraph | e6f80d404d | Experimental Test for Subdominant Superconducting Phases with Complex Order Parameters in Cuprate Grain Boundary Junctions | 10.1103/physrevlett.88.047001 | W K Neils, D J Van Harlingen | American Physical Society (APS) | Physical Review Letters | 2001
61ba9a382a711de29cc50f33 | LaPtSi | 671040634 |  | LaPtSi |  |  | Alloys |  |  |  | 3.35 K |  |  | body | paragraph | 727430a154 | Electronic structure of non-centrosymmetric superconductor LaPdSi3 and its reference compound LaPdGe3 | 10.1016/j.intermet.2014.08.011 | M J Winiarski, M Samsel-CzekaÅ‚a | Elsevier BV | Intermetallics | 2014
61ba9a382a711de29cc50f34 | CeIrSi 3 | 112122557 |  | CeIrSi 3 |  |  | Alloys |  |  |  | 1.6 K |  |  | body | paragraph | 727430a154 | Electronic structure of non-centrosymmetric superconductor LaPdSi3 and its reference compound LaPdGe3 | 10.1016/j.intermet.2014.08.011 | M J Winiarski, M Samsel-CzekaÅ‚a | Elsevier BV | Intermetallics | 2014
61ba9a382a711de29cc50f35 | LaPdSi 3 | -1351949235 |  | LaPdSi 3 |  |  | Alloys |  |  |  | 0.3 K |  |  | body | paragraph | 727430a154 | Electronic structure of non-centrosymmetric superconductor LaPdSi3 and its reference compound LaPdGe3 | 10.1016/j.intermet.2014.08.011 | M J Winiarski, M Samsel-CzekaÅ‚a | Elsevier BV | Intermetallics | 2014
61ba9a382a711de29cc50f36 | SrPtGe 3 | -1592066227 |  | SrPtGe 3 |  |  | Alloys |  |  |  | 1.0 K |  |  | body | paragraph | 727430a154 | Electronic structure of non-centrosymmetric superconductor LaPdSi3 and its reference compound LaPdGe3 | 10.1016/j.intermet.2014.08.011 | M J Winiarski, M Samsel-CzekaÅ‚a | Elsevier BV | Intermetallics | 2014
61ba9a382a711de29cc50f37 | CaIrSi 3 | 1105574479 |  | CaIrSi 3 |  |  | Alloys |  |  |  | 3.3 K |  |  | body | paragraph | 727430a154 | Electronic structure of non-centrosymmetric superconductor LaPdSi3 and its reference compound LaPdGe3 | 10.1016/j.intermet.2014.08.011 | M J Winiarski, M Samsel-CzekaÅ‚a | Elsevier BV | Intermetallics | 2014
61ba9a382a711de29cc50f38 | CeIrGe 3 | 1014005343 |  | CeIrGe 3 |  |  | Alloys |  |  |  | 1.6 K |  |  | body | paragraph | 727430a154 | Electronic structure of non-centrosymmetric superconductor LaPdSi3 and its reference compound LaPdGe3 | 10.1016/j.intermet.2014.08.011 | M J Winiarski, M Samsel-CzekaÅ‚a | Elsevier BV | Intermetallics | 2014
61ba9a382a711de29cc50f39 | LaPtSi 3 | 1062485037 |  | LaPtSi 3 |  |  | Alloys |  |  |  | 1.52 K |  |  | body | paragraph | 727430a154 | Electronic structure of non-centrosymmetric superconductor LaPdSi3 and its reference compound LaPdGe3 | 10.1016/j.intermet.2014.08.011 | M J Winiarski, M Samsel-CzekaÅ‚a | Elsevier BV | Intermetallics | 2014
61ba9a382a711de29cc50f3a | LaIrSi 3 | 409361762 |  | LaIrSi 3 |  |  | Alloys |  |  |  | 0.77 K |  |  | body | paragraph | 727430a154 | Electronic structure of non-centrosymmetric superconductor LaPdSi3 and its reference compound LaPdGe3 | 10.1016/j.intermet.2014.08.011 | M J Winiarski, M Samsel-CzekaÅ‚a | Elsevier BV | Intermetallics | 2014
61ba9a382a711de29cc50f3b | CePt 3 Si | 2065875881 |  | CePt 3 Si |  |  | Alloys |  |  |  | 0.75 K | specific |  | body | paragraph | 727430a154 | Electronic structure of non-centrosymmetric superconductor LaPdSi3 and its reference compound LaPdGe3 | 10.1016/j.intermet.2014.08.011 | M J Winiarski, M Samsel-CzekaÅ‚a | Elsevier BV | Intermetallics | 2014
61ba9a3856f16aed29c50fa0 | Single crystals of Ba 0.6 K 0.4 Fe 2 As 2 | 969754131 |  | Ba 0.6 K 0.4 Fe 2 As 2 |  | Single crystals | Iron-pnictides, Pnictides |  |  |  | 37 K |  |  | body | paragraph | 138e6a7827 | Observation of intertwined Fermi surface topology, orbital parity symmetries and electronic interactions in iron arsenide superconductors |  | L A Wray, D Hsieh, Y Xia, S.-Y Xu, D Qian, G F Chen, J L Luo, N L Wang, M Z Hasan |  |  | 2009
61ba9a3812cb23f3dfc50f4d | EuFe 2 As 2 | 443511439 |  | EuFe 2 As 2 |  |  | Iron-pnictides, Pnictides |  |  |  | 20 -30 K |  |  | body | figure | b2c816c0c3 | Upper critical field of the pressure-induced superconductor EuFe2As2 | 10.1103/physrevb.83.100501 | Nobuyuki Kurita, Motoi Kimata, Kota Kodama, Atsushi Harada, Megumi Tomita, Hiroyuki S Suzuki, Takehiko Matsumoto, Keizo Murata, Shinya Uji, Taichi Terashima | American Physical Society (APS) | Physical Review B | 2013
61ba9a3812cb23f3dfc50f4e | EuFe 2 As 2 | 449281663 |  | EuFe 2 As 2 |  |  | Iron-pnictides, Pnictides |  |  |  | 30 K |  | 2.5 GPa | body | paragraph | b2c816c0c3 | Upper critical field of the pressure-induced superconductor EuFe2As2 | 10.1103/physrevb.83.100501 | Nobuyuki Kurita, Motoi Kimata, Kota Kodama, Atsushi Harada, Megumi Tomita, Hiroyuki S Suzuki, Takehiko Matsumoto, Keizo Murata, Shinya Uji, Taichi Terashima | American Physical Society (APS) | Physical Review B | 2013
61ba9a3812cb23f3dfc50f4f | EuFe 2 As 2 | 532078191 |  | EuFe 2 As 2 |  |  | Iron-pnictides, Pnictides |  |  |  | 1.6 K | high-field resistivity | 2.5 GPa | body | paragraph | b2c816c0c3 | Upper critical field of the pressure-induced superconductor EuFe2As2 | 10.1103/physrevb.83.100501 | Nobuyuki Kurita, Motoi Kimata, Kota Kodama, Atsushi Harada, Megumi Tomita, Hiroyuki S Suzuki, Takehiko Matsumoto, Keizo Murata, Shinya Uji, Taichi Terashima | American Physical Society (APS) | Physical Review B | 2013
61ba9a3812cb23f3dfc50f50 | Bc2âˆ’ | -117559313 |  | Bc2âˆ’ |  |  | Alloys |  |  |  | 1.6 K | high-field resistivity |  | header | abstract | b2c816c0c3 | Upper critical field of the pressure-induced superconductor EuFe2As2 | 10.1103/physrevb.83.100501 | Nobuyuki Kurita, Motoi Kimata, Kota Kodama, Atsushi Harada, Megumi Tomita, Hiroyuki S Suzuki, Takehiko Matsumoto, Keizo Murata, Shinya Uji, Taichi Terashima | American Physical Society (APS) | Physical Review B | 2013
61ba9a3812cb23f3dfc50f51 | LaFeAs(O,F) | -1635977233 |  | LaFeAs(O,F |  |  | Alloys |  |  |  | 26 K |  |  | body | paragraph | b2c816c0c3 | Upper critical field of the pressure-induced superconductor EuFe2As2 | 10.1103/physrevb.83.100501 | Nobuyuki Kurita, Motoi Kimata, Kota Kodama, Atsushi Harada, Megumi Tomita, Hiroyuki S Suzuki, Takehiko Matsumoto, Keizo Murata, Shinya Uji, Taichi Terashima | American Physical Society (APS) | Physical Review B | 2013
61ba9a3812cb23f3dfc50f52 | AFe 2 As 2 (A = Sr, Eu) | 1930848503 |  | AFe 2 As 2 |  |  | Iron-pnictides, Pnictides |  |  | A=Sr, Eu | 30 K |  |  | body | paragraph | b2c816c0c3 | Upper critical field of the pressure-induced superconductor EuFe2As2 | 10.1103/physrevb.83.100501 | Nobuyuki Kurita, Motoi Kimata, Kota Kodama, Atsushi Harada, Megumi Tomita, Hiroyuki S Suzuki, Takehiko Matsumoto, Keizo Murata, Shinya Uji, Taichi Terashima | American Physical Society (APS) | Physical Review B | 2013
61ba9a3812cb23f3dfc50f53 | B | 1439345786 |  | B |  |  | Alloys, Borides |  |  |  | 5 K |  |  | body | paragraph | b2c816c0c3 | Upper critical field of the pressure-induced superconductor EuFe2As2 | 10.1103/physrevb.83.100501 | Nobuyuki Kurita, Motoi Kimata, Kota Kodama, Atsushi Harada, Megumi Tomita, Hiroyuki S Suzuki, Takehiko Matsumoto, Keizo Murata, Shinya Uji, Taichi Terashima | American Physical Society (APS) | Physical Review B | 2013
61ba9a3812cb23f3dfc50f54 | SrFe 2 As 2 | -589901832 |  | SrFe 2 As 2 |  |  | Iron-pnictides, Pnictides |  |  |  | 30 K |  | 2.5 GPa | body | paragraph | b2c816c0c3 | Upper critical field of the pressure-induced superconductor EuFe2As2 | 10.1103/physrevb.83.100501 | Nobuyuki Kurita, Motoi Kimata, Kota Kodama, Atsushi Harada, Megumi Tomita, Hiroyuki S Suzuki, Takehiko Matsumoto, Keizo Murata, Shinya Uji, Taichi Terashima | American Physical Society (APS) | Physical Review B | 2013
61ba9a3812cb23f3dfc50f55 | EuFe2As2 | 1810108193 |  | EuFe2As2 |  |  | Iron-pnictides, Pnictides |  |  |  | 30 K | high-field resistivity | 2.5 GPa | header | abstract | b2c816c0c3 | Upper critical field of the pressure-induced superconductor EuFe2As2 | 10.1103/physrevb.83.100501 | Nobuyuki Kurita, Motoi Kimata, Kota Kodama, Atsushi Harada, Megumi Tomita, Hiroyuki S Suzuki, Takehiko Matsumoto, Keizo Murata, Shinya Uji, Taichi Terashima | American Physical Society (APS) | Physical Review B | 2013
61ba9a3a49d0b378c6c50f3d | few-layer graphene | 2021088283 | graphene | [7 empty] | 3.5 K |  |  | body | paragraph | f70855391e | First-principles calculations of the superconducting properties in Li-decorated monolayer graphene within the anisotropic Migdal-Eliashberg formalism | 10.1103/physrevb.94.064509 | Jing-Jing Zheng, E R Margine | American Physical Society (APS) | Physical Review B | 2017
61ba9a3ad7a99c43e8c50f88 | Mott insulator Îº-(BEDT-TTF) 2 - Cu 2 (CN) 3 | 981907595 |  | Îº-(BEDT-TTF) 2 - Cu 2 (CN) 3 | Mott |  | Alloys |  |  |  | 2.8 K |  | 1.5 kbar | body | paragraph | 3c9c624f48 | Absence of charge order in the dimerizedÎº-phase BEDT-TTF salts | 10.1103/physrevb.86.245103 | Katrin Sedlmeier, Sebastian ElsÃ¤sser, David Neubauer, Rebecca Beyer, Dan Wu, Tomislav Ivek, Silvia TomiÄ‡, John A Schlueter, Martin Dressel | American Physical Society (APS) | Physical Review B | 2012
61ba9a3b12cb23f3dfc50f56 | optimally doped Bi2212 | 1391545379 | Bi2212 | Bi2212Bi2212 | optimally doped | [5 empty] | 95K |  |  | body |  | f9c05e875d | Theory of SIS tunnelling in the cuprates | 10.1209/epl/i2002-00434-8 | A S Alexandrov, C Sricheewin | IOP Publishing | Europhysics Letters (EPL) | 1998
61ba9a3b2c886f0fe6c50f13 | Sr 4 Sc 2 O 6 layer(K 2 NiF 4 -type) | -346978033 |  | Sr 4 Sc 2 O 6 |  |  | Oxides |  |  |  | 17 K |  |  | body | paragraph | 7095da92df | Superconductivity at 17 K in (Fe2P2)(Sr4Sc2O6): a new superconducting layered pnictide oxide with a thick perovskite oxide layer | 10.1088/0953-2048/22/7/075008 | Hiraku Ogino, Yutaka Matsumura, Yukari Katsura, Koichi Ushiyama, Shigeru Horii, Kohji Kishio, Jun-Ichi Shimoyama | IOP Publishing | Superconductor Science and Technology | 2009
61ba9a3b2c886f0fe6c50f14 | Sc-22426 | 1460928734 | Sc-22426 | [7 empty] | below 17 K |  |  | body | paragraph | 7095da92df | Superconductivity at 17 K in (Fe2P2)(Sr4Sc2O6): a new superconducting layered pnictide oxide with a thick perovskite oxide layer | 10.1088/0953-2048/22/7/075008 | Hiraku Ogino, Yutaka Matsumura, Yukari Katsura, Koichi Ushiyama, Shigeru Horii, Kohji Kishio, Jun-Ichi Shimoyama | IOP Publishing | Superconductor Science and Technology | 2009
61ba9a3b2c886f0fe6c50f15 | LaFePO | 2074175568 |  | LaFePO |  |  | Iron-pnictides, Oxides, Pnictides |  |  |  | below 17 K |  | ambient pressure | header | abstract | 7095da92df | Superconductivity at 17 K in (Fe2P2)(Sr4Sc2O6): a new superconducting layered pnictide oxide with a thick perovskite oxide layer | 10.1088/0953-2048/22/7/075008 | Hiraku Ogino, Yutaka Matsumura, Yukari Katsura, Koichi Ushiyama, Shigeru Horii, Kohji Kishio, Jun-Ichi Shimoyama | IOP Publishing | Superconductor Science and Technology | 2009
61ba9a3b2c886f0fe6c50f16 | (Fe 2 P 2 )(Sr 4 Sc 2 O 6 | -1132929163 |  | (Fe 2 P 2 )(Sr 4 Sc 2 O 6 |  |  | Alloys |  |  |  | 17 K |  |  | header | title | 7095da92df | Superconductivity at 17 K in (Fe2P2)(Sr4Sc2O6): a new superconducting layered pnictide oxide with a thick perovskite oxide layer | 10.1088/0953-2048/22/7/075008 | Hiraku Ogino, Yutaka Matsumura, Yukari Katsura, Koichi Ushiyama, Shigeru Horii, Kohji Kishio, Jun-Ichi Shimoyama | IOP Publishing | Superconductor Science and Technology | 2009
61ba9a3b2c886f0fe6c50f17 | fluorine-doped or oxygen deficient REFeAsO or RE doped AEFeAsF | -1649017836 |  | AEFeAsF | fluorine |  | Iron-pnictides, Pnictides, Fluorides |  |  |  | 50 K |  |  | body | paragraph | 7095da92df | Superconductivity at 17 K in (Fe2P2)(Sr4Sc2O6): a new superconducting layered pnictide oxide with a thick perovskite oxide layer | 10.1088/0953-2048/22/7/075008 | Hiraku Ogino, Yutaka Matsumura, Yukari Katsura, Koichi Ushiyama, Shigeru Horii, Kohji Kishio, Jun-Ichi Shimoyama | IOP Publishing | Superconductor Science and Technology | 2009
61ba9a3b2c886f0fe6c50f18 | fluorine-doped or oxygen deficient REFeAsO or RE doped AEFeAsF |  |  | AEFeAsF | oxygen deficient REFeAsO or RE doped |  | Iron-pnictides, Pnictides, Fluorides |  |  |  | 50 K |  |  | body | paragraph | 7095da92df | Superconductivity at 17 K in (Fe2P2)(Sr4Sc2O6): a new superconducting layered pnictide oxide with a thick perovskite oxide layer | 10.1088/0953-2048/22/7/075008 | Hiraku Ogino, Yutaka Matsumura, Yukari Katsura, Koichi Ushiyama, Shigeru Horii, Kohji Kishio, Jun-Ichi Shimoyama | IOP Publishing | Superconductor Science and Technology | 2009
61ba9a3b2c886f0fe6c50f19 | Sc-22426 | 1462854954 | Sc-22426 | [7 empty] | 17 K | magnetization |  | body | paragraph | 7095da92df | Superconductivity at 17 K in (Fe2P2)(Sr4Sc2O6): a new superconducting layered pnictide oxide with a thick perovskite oxide layer | 10.1088/0953-2048/22/7/075008 | Hiraku Ogino, Yutaka Matsumura, Yukari Katsura, Koichi Ushiyama, Shigeru Horii, Kohji Kishio, Jun-Ichi Shimoyama | IOP Publishing | Superconductor Science and Technology | 2009
61ba9a3b61d1c9d20fc50f48 | MgB 2 | 1305741832 |  | MgB 2 |  |  | Alloys, Borides |  |  |  | 40K |  |  | body | paragraph | 202452e56d | Magnetic field dependence of the density of states in the multiband superconductorÎ²âˆ’Bi2Pd | 10.1103/physrevb.92.054507 | E Herrera, I GuillamÃ³n, J A Galvis, A Correa, A Fente, R F Luccas, F J Mompean, M GarcÃ­a-HernÃ¡ndez, S Vieira, J P Brison, H Suderow | American Physical Society (APS) | Physical Review B | 2015
61ba9a3b61d1c9d20fc50f49 | Î²-Bi 2 Pd crystals | -2040893856 |  | Î²-Bi 2 Pd |  | crystals | Alloys |  |  |  | 5 K | resistivity |  | body | figure | 202452e56d | Magnetic field dependence of the density of states in the multiband superconductorÎ²âˆ’Bi2Pd | 10.1103/physrevb.92.054507 | E Herrera, I GuillamÃ³n, J A Galvis, A Correa, A Fente, R F Luccas, F J Mompean, M GarcÃ­a-HernÃ¡ndez, S Vieira, J P Brison, H Suderow | American Physical Society (APS) | Physical Review B | 2015
61ba9a3bdc085aa023c50f39 | Bi 2 Te 3 | -1277445267 |  | Bi 2 Te 3 |  |  | Chalcogenides |  |  |  | 9.5 K |  | 13.6 GPa | body | paragraph | 20c63acdca | Phase Phase Phase Phase Diagram Diagram Diagram Diagram of of of of Pressure-induced Pressure-induced Pressure-induced Pressure-induced Superconductivity Superconductivity Superconductivity Superconductivity and and and and its its its its R R R Relation elation elation elation to to to to Hall Hall Hall Hall C C C Coefficient oefficient oefficient oefficient in in in in Bi Bi Bi Bi 2 2 2 2 Te Te Te Te 3 3 3 3 Single Single Single Single Crystal Crystal Crystal Crystal |  | Chao Zhang, Liling Sun, Zhaoyu Chen, Xingjiang Zhou, Qi Wu, Wei Yi, Jing Guo, Xiaoli Dong, Zhongxian Zhao
61ba9a3bdc085aa023c50f3a | Bi2Se3 | -490571258 |  | Bi2Se3 |  |  | Chalcogenides |  |  |  | 3.8 K |  |  | body | paragraph | 20c63acdca | Phase Phase Phase Phase Diagram Diagram Diagram Diagram of of of of Pressure-induced Pressure-induced Pressure-induced Pressure-induced Superconductivity Superconductivity Superconductivity Superconductivity and and and and its its its its R R R Relation elation elation elation to to to to Hall Hall Hall Hall C C C Coefficient oefficient oefficient oefficient in in in in Bi Bi Bi Bi 2 2 2 2 Te Te Te Te 3 3 3 3 Single Single Single Single Crystal Crystal Crystal Crystal |  | Chao Zhang, Liling Sun, Zhaoyu Chen, Xingjiang Zhou, Qi Wu, Wei Yi, Jing Guo, Xiaoli Dong, Zhongxian Zhao
61ba9a3b7ce09aab2ac50f54 | LiFeAs (Li111 | 836230540 | Li111 | LiFeAs |  |  | Iron-pnictides, Pnictides |  |  |  | 12 K |  |  | body | paragraph | f0d9b80a93 | Evolution of normal and superconducting properties of single crystals of Na1â€“Î´FeAs upon interaction with environment | 10.1103/physrevb.85.014510 | M A Tanatar, N Spyrison, Kyuil Cho, E C Blomberg, Guotai Tan, Pengcheng Dai, Chenglin Zhang, R Prozorov | American Physical Society (APS) | Physical Review B | 2011
61ba9a3b7ce09aab2ac50f55 | Na 1âˆ’Î´ FeAs | -888512802 |  | Na 1âˆ’Î´ FeAs |  |  | Iron-pnictides, Pnictides |  |  |  | 25 K |  |  | body | figure | f0d9b80a93 | Evolution of normal and superconducting properties of single crystals of Na1â€“Î´FeAs upon interaction with environment | 10.1103/physrevb.85.014510 | M A Tanatar, N Spyrison, Kyuil Cho, E C Blomberg, Guotai Tan, Pengcheng Dai, Chenglin Zhang, R Prozorov | American Physical Society (APS) | Physical Review B | 2011
61ba9a3b7ce09aab2ac50f56 | NaFe 2 As 2 | 766227228 |  | NaFe 2 As 2 |  |  | Iron-pnictides, Pnictides |  |  |  | 28 K |  |  | body | paragraph | f0d9b80a93 | Evolution of normal and superconducting properties of single crystals of Na1â€“Î´FeAs upon interaction with environment | 10.1103/physrevb.85.014510 | M A Tanatar, N Spyrison, Kyuil Cho, E C Blomberg, Guotai Tan, Pengcheng Dai, Chenglin Zhang, R Prozorov | American Physical Society (APS) | Physical Review B | 2011
61ba9a3cef148cdddfc50f74 | y = 0.06 | 1531694437 | [7 empty] | y=0.06 | 14 K |  |  | body | figure | 41e01f4302 | Disorder-dependent superconducting phase diagram at high magnetic fields in Fe1+ySexTe1âˆ’x(xâˆ¼0.4) | 10.1103/physrevb.84.174517 | T Gebre, G Li, J B Whalen, B S Conner, H D Zhou, G Grissonnanche, M K Kostov, A Gurevich, T Siegrist, L Balicas | American Physical Society (APS) | Physical Review B | 2011
61ba9a3cef148cdddfc50f75 | MgB 2 single crystals | -2143875798 |  | MgB 2 |  | single crystals | Alloys, Borides |  |  |  | 39 K |  |  | body | paragraph | 41e01f4302 | Disorder-dependent superconducting phase diagram at high magnetic fields in Fe1+ySexTe1âˆ’x(xâˆ¼0.4) | 10.1103/physrevb.84.174517 | T Gebre, G Li, J B Whalen, B S Conner, H D Zhou, G Grissonnanche, M K Kostov, A Gurevich, T Siegrist, L Balicas | American Physical Society (APS) | Physical Review B | 2011
61ba9a3cef148cdddfc50f76 | single-crystal of Fe 1.11 Te 0.6 Se 0.4 | 1265865355 |  | Fe 1.11 Te 0.6 Se 0.4 |  | single-crystal | Iron-chalcogenides, Chalcogenides |  |  |  | 39 K |  |  | body | paragraph | 41e01f4302 | Disorder-dependent superconducting phase diagram at high magnetic fields in Fe1+ySexTe1âˆ’x(xâˆ¼0.4) | 10.1103/physrevb.84.174517 | T Gebre, G Li, J B Whalen, B S Conner, H D Zhou, G Grissonnanche, M K Kostov, A Gurevich, T Siegrist, L Balicas | American Physical Society (APS) | Physical Review B | 2011
61ba9a3cef148cdddfc50f77 | single-crystal of Fe 1.11 Te 0.6 Se 0.4 | 1265865355 |  | Fe 1.11 Te 0.6 Se 0.4 |  | single-crystal | Iron-chalcogenides, Chalcogenides |  |  |  | 14 K |  |  | body | paragraph | 41e01f4302 | Disorder-dependent superconducting phase diagram at high magnetic fields in Fe1+ySexTe1âˆ’x(xâˆ¼0.4) | 10.1103/physrevb.84.174517 | T Gebre, G Li, J B Whalen, B S Conner, H D Zhou, G Grissonnanche, M K Kostov, A Gurevich, T Siegrist, L Balicas | American Physical Society (APS) | Physical Review B | 2011
61ba9a3cef148cdddfc50f78 | Fe1+ySe0.4Te0.6 single crystals | -1904604026 |  | Fe1+ySe0.4Te0.6 |  | single crystals | Alloys |  |  |  | 14 K |  |  | header | abstract | 41e01f4302 | Disorder-dependent superconducting phase diagram at high magnetic fields in Fe1+ySexTe1âˆ’x(xâˆ¼0.4) | 10.1103/physrevb.84.174517 | T Gebre, G Li, J B Whalen, B S Conner, H D Zhou, G Grissonnanche, M K Kostov, A Gurevich, T Siegrist, L Balicas | American Physical Society (APS) | Physical Review B | 2011
61ba9a3cef148cdddfc50f79 | y = 0.26 | 1560069182 | [7 empty] | y=0.26 | 12 K |  |  | body | figure | 41e01f4302 | Disorder-dependent superconducting phase diagram at high magnetic fields in Fe1+ySexTe1âˆ’x(xâˆ¼0.4) | 10.1103/physrevb.84.174517 | T Gebre, G Li, J B Whalen, B S Conner, H D Zhou, G Grissonnanche, M K Kostov, A Gurevich, T Siegrist, L Balicas | American Physical Society (APS) | Physical Review B | 2011
61ba9a3cef148cdddfc50f7a | Fe 1.05 Te 0.89 Se 0.11 single-crystal | 1002849819 |  | Fe 1.05 Te 0.89 Se 0.11 |  | single-crystal | Iron-chalcogenides, Chalcogenides |  |  |  | 11 K |  |  | body | paragraph | 41e01f4302 | Disorder-dependent superconducting phase diagram at high magnetic fields in Fe1+ySexTe1âˆ’x(xâˆ¼0.4) | 10.1103/physrevb.84.174517 | T Gebre, G Li, J B Whalen, B S Conner, H D Zhou, G Grissonnanche, M K Kostov, A Gurevich, T Siegrist, L Balicas | American Physical Society (APS) | Physical Review B | 2011
61ba9a3ce4dc5fe1bac50f24 | BaFe 2 (As,P) 2 | -1393543911 |  | BaFe 2 (As,P) 2 |  |  | Alloys |  |  |  | 30 K |  |  | body | paragraph | 3692f0c922 | Inelastic neutron scattering on iron-based superconductor BaFe2(As,P)2 | 10.1016/j.physc.2011.05.016 | Motoyuki Ishikado, Katsuaki Kodama, Ryoichi Kajimoto, Mitsutaka Nakamura, Yasuhiro Inamura, Shuichi Wakimoto, Akira Iyo, Hiroshi Eisaki, Masatoshi Arai, Shin-Ichi Shamoto | Elsevier BV | Physica C: Superconductivity and its Applications | 2010
61ba9a3ce4dc5fe1bac50f25 | BaFe 2 (As 0.65 P 0.35 ) 2 | -1291336516 |  | BaFe 2 (As 0.65 P 0.35 ) 2 |  |  | Iron-pnictides, Pnictides |  |  |  | 30 K |  |  | header | title | 3692f0c922 | Inelastic neutron scattering on iron-based superconductor BaFe2(As,P)2 | 10.1016/j.physc.2011.05.016 | Motoyuki Ishikado, Katsuaki Kodama, Ryoichi Kajimoto, Mitsutaka Nakamura, Yasuhiro Inamura, Shuichi Wakimoto, Akira Iyo, Hiroshi Eisaki, Masatoshi Arai, Shin-Ichi Shamoto | Elsevier BV | Physica C: Superconductivity and its Applications | 2010
61ba9a3ce4dc5fe1bac50f26 | LiFeAs | 116473045 |  | LiFeAs |  |  | Iron-pnictides, Pnictides |  |  |  | 16 K |  |  | body | paragraph | 3692f0c922 | Inelastic neutron scattering on iron-based superconductor BaFe2(As,P)2 | 10.1016/j.physc.2011.05.016 | Motoyuki Ishikado, Katsuaki Kodama, Ryoichi Kajimoto, Mitsutaka Nakamura, Yasuhiro Inamura, Shuichi Wakimoto, Akira Iyo, Hiroshi Eisaki, Masatoshi Arai, Shin-Ichi Shamoto | Elsevier BV | Physica C: Superconductivity and its Applications | 2010
61ba9a3ce4dc5fe1bac50f27 | KFe 2 As 2 | 1049633493 |  | KFe 2 As 2 |  |  | Iron-pnictides, Pnictides |  |  |  | 3 K |  |  | body | paragraph | 3692f0c922 | Inelastic neutron scattering on iron-based superconductor BaFe2(As,P)2 | 10.1016/j.physc.2011.05.016 | Motoyuki Ishikado, Katsuaki Kodama, Ryoichi Kajimoto, Mitsutaka Nakamura, Yasuhiro Inamura, Shuichi Wakimoto, Akira Iyo, Hiroshi Eisaki, Masatoshi Arai, Shin-Ichi Shamoto | Elsevier BV | Physica C: Superconductivity and its Applications | 2010
61ba9a3ce4dc5fe1bac50f28 | BaFe 2 (As,P) 2 | -1216403377 |  | BaFe 2 (As,P) 2 |  |  | Alloys |  |  |  | 30 K |  |  | body | paragraph | 3692f0c922 | Inelastic neutron scattering on iron-based superconductor BaFe2(As,P)2 | 10.1016/j.physc.2011.05.016 | Motoyuki Ishikado, Katsuaki Kodama, Ryoichi Kajimoto, Mitsutaka Nakamura, Yasuhiro Inamura, Shuichi Wakimoto, Akira Iyo, Hiroshi Eisaki, Masatoshi Arai, Shin-Ichi Shamoto | Elsevier BV | Physica C: Superconductivity and its Applications | 2010
61ba9a3ce4dc5fe1bac50f29 | SmFeAs(O,F) | -1413538232 |  | SmFeAs(O,F |  |  | Alloys |  |  |  | 45 K |  |  | body | paragraph | 3692f0c922 | Inelastic neutron scattering on iron-based superconductor BaFe2(As,P)2 | 10.1016/j.physc.2011.05.016 | Motoyuki Ishikado, Katsuaki Kodama, Ryoichi Kajimoto, Mitsutaka Nakamura, Yasuhiro Inamura, Shuichi Wakimoto, Akira Iyo, Hiroshi Eisaki, Masatoshi Arai, Shin-Ichi Shamoto | Elsevier BV | Physica C: Superconductivity and its Applications | 2010
61ba9a3ce4dc5fe1bac50f2a | BaFe 2 (As 0.65 P 0.35 ) 2 | -1087255616 |  | BaFe 2 (As 0.65 P 0.35 ) 2 |  |  | Iron-pnictides, Pnictides |  |  |  | 30 K |  |  | body | paragraph | 3692f0c922 | Inelastic neutron scattering on iron-based superconductor BaFe2(As,P)2 | 10.1016/j.physc.2011.05.016 | Motoyuki Ishikado, Katsuaki Kodama, Ryoichi Kajimoto, Mitsutaka Nakamura, Yasuhiro Inamura, Shuichi Wakimoto, Akira Iyo, Hiroshi Eisaki, Masatoshi Arai, Shin-Ichi Shamoto | Elsevier BV | Physica C: Superconductivity and its Applications | 2010
61ba9a3ce4dc5fe1bac50f2b | optimally-doped BaFe 2 (As 0.65 P 0.35 ) 2 | 565606158 |  | BaFe 2 (As 0.65 P 0.35 ) 2 | optimally-doped |  | Iron-pnictides, Pnictides |  |  |  | 30 K |  |  | body |  | 3692f0c922 | Inelastic neutron scattering on iron-based superconductor BaFe2(As,P)2 | 10.1016/j.physc.2011.05.016 | Motoyuki Ishikado, Katsuaki Kodama, Ryoichi Kajimoto, Mitsutaka Nakamura, Yasuhiro Inamura, Shuichi Wakimoto, Akira Iyo, Hiroshi Eisaki, Masatoshi Arai, Shin-Ichi Shamoto | Elsevier BV | Physica C: Superconductivity and its Applications | 2010
61ba9a3ce4dc5fe1bac50f2c | (Ba,K)Fe 2 As 2 | -1805719811 |  | (Ba,K)Fe 2 As 2 |  |  | Alloys |  |  |  | 38 K |  |  | body | paragraph | 3692f0c922 | Inelastic neutron scattering on iron-based superconductor BaFe2(As,P)2 | 10.1016/j.physc.2011.05.016 | Motoyuki Ishikado, Katsuaki Kodama, Ryoichi Kajimoto, Mitsutaka Nakamura, Yasuhiro Inamura, Shuichi Wakimoto, Akira Iyo, Hiroshi Eisaki, Masatoshi Arai, Shin-Ichi Shamoto | Elsevier BV | Physica C: Superconductivity and its Applications | 2010
61ba9a3ce4dc5fe1bac50f2d | LaFePO 1âˆ’y | -464897984 |  | LaFePO 1âˆ’y |  |  | Iron-pnictides, Oxides, Pnictides |  |  |  | 7 K |  |  | body | paragraph | 3692f0c922 | Inelastic neutron scattering on iron-based superconductor BaFe2(As,P)2 | 10.1016/j.physc.2011.05.016 | Motoyuki Ishikado, Katsuaki Kodama, Ryoichi Kajimoto, Mitsutaka Nakamura, Yasuhiro Inamura, Shuichi Wakimoto, Akira Iyo, Hiroshi Eisaki, Masatoshi Arai, Shin-Ichi Shamoto | Elsevier BV | Physica C: Superconductivity and its Applications | 2010
61ba9a3ce4dc5fe1bac50f2e | PrFeAsO 1âˆ’y | -58054002 |  | PrFeAsO 1âˆ’y |  |  | Iron-pnictides, Oxides, Pnictides |  |  |  | 35 K |  |  | body | paragraph | 3692f0c922 | Inelastic neutron scattering on iron-based superconductor BaFe2(As,P)2 | 10.1016/j.physc.2011.05.016 | Motoyuki Ishikado, Katsuaki Kodama, Ryoichi Kajimoto, Mitsutaka Nakamura, Yasuhiro Inamura, Shuichi Wakimoto, Akira Iyo, Hiroshi Eisaki, Masatoshi Arai, Shin-Ichi Shamoto | Elsevier BV | Physica C: Superconductivity and its Applications | 2010
61ba9a3cc2c99830dec50f55 | PrOs4Sb12 | -1388293465 |  | PrOs4Sb12 |  |  | Alloys |  |  |  | 1.85 K |  |  | header | abstract | 7a740197c1 | Evidence for Unconventional Strong-Coupling Superconductivity inPrOs4Sb12: An Sb Nuclear Quadrupole Resonance Study | 10.1103/physrevlett.90.027001 | H Kotegawa, M Yogi, Y Imamura, Y Kawasaki, G-Q Zheng, Y Kitaoka, S Ohsaki, H Sugawara, Y Aoki, H Sato | American Physical Society (APS) | Physical Review Letters | 2013
61ba9a3cc2c99830dec50f56 | LaOs 4 Sb 12 | -1785530776 |  | LaOs 4 Sb 12 |  |  | Alloys |  |  |  | 0.75 K |  |  | body | paragraph | 7a740197c1 | Evidence for Unconventional Strong-Coupling Superconductivity inPrOs4Sb12: An Sb Nuclear Quadrupole Resonance Study | 10.1103/physrevlett.90.027001 | H Kotegawa, M Yogi, Y Imamura, Y Kawasaki, G-Q Zheng, Y Kitaoka, S Ohsaki, H Sugawara, Y Aoki, H Sato | American Physical Society (APS) | Physical Review Letters | 2013
61ba9a3cc2c99830dec50f57 | LaOs 4 Sb 12 | -1912590996 |  | LaOs 4 Sb 12 |  |  | Alloys |  |  |  | 0.75 K |  |  | body | paragraph | 7a740197c1 | Evidence for Unconventional Strong-Coupling Superconductivity inPrOs4Sb12: An Sb Nuclear Quadrupole Resonance Study | 10.1103/physrevlett.90.027001 | H Kotegawa, M Yogi, Y Imamura, Y Kawasaki, G-Q Zheng, Y Kitaoka, S Ohsaki, H Sugawara, Y Aoki, H Sato | American Physical Society (APS) | Physical Review Letters | 2013
61ba9a3cc2c99830dec50f58 | PrOs 4 Sb 12 | 460883965 |  | PrOs 4 Sb 12 |  |  | Alloys |  |  |  | 1.85 K |  |  | body | paragraph | 7a740197c1 | Evidence for Unconventional Strong-Coupling Superconductivity inPrOs4Sb12: An Sb Nuclear Quadrupole Resonance Study | 10.1103/physrevlett.90.027001 | H Kotegawa, M Yogi, Y Imamura, Y Kawasaki, G-Q Zheng, Y Kitaoka, S Ohsaki, H Sugawara, Y Aoki, H Sato | American Physical Society (APS) | Physical Review Letters | 2013
61ba9a3cc2c99830dec50f59 | LaOs 4 Sb 12 | -2003082562 |  | LaOs 4 Sb 12 |  |  | Alloys |  |  |  | 0.75 K |  |  | body | paragraph | 7a740197c1 | Evidence for Unconventional Strong-Coupling Superconductivity inPrOs4Sb12: An Sb Nuclear Quadrupole Resonance Study | 10.1103/physrevlett.90.027001 | H Kotegawa, M Yogi, Y Imamura, Y Kawasaki, G-Q Zheng, Y Kitaoka, S Ohsaki, H Sugawara, Y Aoki, H Sato | American Physical Society (APS) | Physical Review Letters | 2013
61ba9a3cc2c99830dec50f5a | PrRu 4 Sb 12 | 128299746 |  | PrRu 4 Sb 12 |  |  | Alloys |  |  |  | 1.3 K |  |  | body | paragraph | 7a740197c1 | Evidence for Unconventional Strong-Coupling Superconductivity inPrOs4Sb12: An Sb Nuclear Quadrupole Resonance Study | 10.1103/physrevlett.90.027001 | H Kotegawa, M Yogi, Y Imamura, Y Kawasaki, G-Q Zheng, Y Kitaoka, S Ohsaki, H Sugawara, Y Aoki, H Sato | American Physical Society (APS) | Physical Review Letters | 2013
61ba9a3c2a711de29cc50f3d | x = 0) | -903860958 | [7 empty] | x=0 | 24 K |  |  | header | abstract | be229826fe | Doping evolution of the phonon density of states and electron-lattice interaction inNd2âˆ’xCexCuO4+Î´ | 10.1103/physrevb.66.064506 | H J Kang, Pengcheng Dai, D Mandrus, R Jin, H A Mook, D T Adroja, S M Bennington, S-H Lee, J W Lynn | American Physical Society (APS) | Physical Review B | 2008
61ba9a3c5cc438644dc50f57 | Y 5 Os 4 Ge 10 | -137102104 |  | Y 5 Os 4 Ge 10 |  |  | Alloys |  |  |  | 8.4, 8.6, and 9.10 K |  |  | body | paragraph | e0cc42d71e | Prediction of inorganic superconductors with quasi-one-dimensional crystal structure | 10.1088/0953-2048/26/2/025015 | L M Volkova, D V Marinin | IOP Publishing | Superconductor Science and Technology | 2013
61ba9a3c5cc438644dc50f58 | La 13 Ga 8 Sb 21 | -1849921980 |  | La 13 Ga 8 Sb 21 |  |  | Alloys |  |  |  | 2.4 K |  |  | body | figure | e0cc42d71e | Prediction of inorganic superconductors with quasi-one-dimensional crystal structure | 10.1088/0953-2048/26/2/025015 | L M Volkova, D V Marinin | IOP Publishing | Superconductor Science and Technology | 2013
61ba9a3c5cc438644dc50f59 | Lu 2 Fe 3 Si 5 | 85803693 |  | Lu 2 Fe 3 Si 5 |  |  | Alloys |  |  |  | 3 K |  |  | body | paragraph | e0cc42d71e | Prediction of inorganic superconductors with quasi-one-dimensional crystal structure | 10.1088/0953-2048/26/2/025015 | L M Volkova, D V Marinin | IOP Publishing | Superconductor Science and Technology | 2013
61ba9a3c5cc438644dc50f5a | Nb 3 Si | 519172943 |  | Nb 3 Si |  |  | Alloys |  |  |  | 25-38 K |  |  | body | paragraph | e0cc42d71e | Prediction of inorganic superconductors with quasi-one-dimensional crystal structure | 10.1088/0953-2048/26/2/025015 | L M Volkova, D V Marinin | IOP Publishing | Superconductor Science and Technology | 2013
61ba9a3c5cc438644dc50f5b | In 2 Mo 6 Se 6 | -1287379306 |  | In 2 Mo 6 Se 6 |  |  | Chalcogenides |  |  |  | 2.9 K |  |  | body | paragraph | e0cc42d71e | Prediction of inorganic superconductors with quasi-one-dimensional crystal structure | 10.1088/0953-2048/26/2/025015 | L M Volkova, D V Marinin | IOP Publishing | Superconductor Science and Technology | 2013
61ba9a3c5cc438644dc50f5c | Ba 1âˆ’x K x BiO 3 | -2126305261 |  | Ba 1âˆ’x K x BiO 3 |  |  | Oxides |  |  |  | 30 K |  |  | body | paragraph | e0cc42d71e | Prediction of inorganic superconductors with quasi-one-dimensional crystal structure | 10.1088/0953-2048/26/2/025015 | L M Volkova, D V Marinin | IOP Publishing | Superconductor Science and Technology | 2013
61ba9a3c5cc438644dc50f5d | Tl 2 Mo 6 Se 6 | -966159853 |  | Tl 2 Mo 6 Se 6 |  |  | Chalcogenides |  |  |  | 3-6.6 K |  |  | body | paragraph | e0cc42d71e | Prediction of inorganic superconductors with quasi-one-dimensional crystal structure | 10.1088/0953-2048/26/2/025015 | L M Volkova, D V Marinin | IOP Publishing | Superconductor Science and Technology | 2013
61ba9a3c5cc438644dc50f5e | Lu 2 Fe 3 Si 5 | -2753217 |  | Lu 2 Fe 3 Si 5 |  |  | Alloys |  |  |  | 6.1 K |  |  | body | paragraph | e0cc42d71e | Prediction of inorganic superconductors with quasi-one-dimensional crystal structure | 10.1088/0953-2048/26/2/025015 | L M Volkova, D V Marinin | IOP Publishing | Superconductor Science and Technology | 2013
61ba9a3c5cc438644dc50f5f | ZrRuSi | 345148312 |  | ZrRuSi |  |  | Alloys |  |  |  | above 1.2 K |  |  | body | paragraph | e0cc42d71e | Prediction of inorganic superconductors with quasi-one-dimensional crystal structure | 10.1088/0953-2048/26/2/025015 | L M Volkova, D V Marinin | IOP Publishing | Superconductor Science and Technology | 2013
61ba9a3c5cc438644dc50f60 | Nb 3 Si and Nb 3 Sb) | -328525273 |  | Nb 3 Si and Nb 3 Sb |  |  | Alloys |  |  |  | 23 K |  |  | body | paragraph | e0cc42d71e | Prediction of inorganic superconductors with quasi-one-dimensional crystal structure | 10.1088/0953-2048/26/2/025015 | L M Volkova, D V Marinin | IOP Publishing | Superconductor Science and Technology | 2013
61ba9a3c5cc438644dc50f61 | Tl 2 Mo 6 Se 6 | -1072083675 |  | Tl 2 Mo 6 Se 6 |  |  | Chalcogenides |  |  |  | 6.5 K |  |  | body | paragraph | e0cc42d71e | Prediction of inorganic superconductors with quasi-one-dimensional crystal structure | 10.1088/0953-2048/26/2/025015 | L M Volkova, D V Marinin | IOP Publishing | Superconductor Science and Technology | 2013
61ba9a3c5cc438644dc50f62 | V 3 Si | -1224039492 |  | V 3 Si |  |  | Alloys |  |  |  | 17 K |  |  | body | figure | e0cc42d71e | Prediction of inorganic superconductors with quasi-one-dimensional crystal structure | 10.1088/0953-2048/26/2/025015 | L M Volkova, D V Marinin | IOP Publishing | Superconductor Science and Technology | 2013
61ba9a3c5cc438644dc50f63 | HgBa 2 Ca 2 Cu 3 O 8+d | -539146508 |  | HgBa 2 Ca 2 Cu 3 O 8+d |  |  | Alloys |  |  |  | 135-136K |  | 0,59 GPa | body | paragraph | e0cc42d71e | Prediction of inorganic superconductors with quasi-one-dimensional crystal structure | 10.1088/0953-2048/26/2/025015 | L M Volkova, D V Marinin | IOP Publishing | Superconductor Science and Technology | 2013
61ba9a3d12cb23f3dfc50f57 | CeCu 2 (Si 0.98 Ge 0.02 ) 2 | -511958937 |  | CeCu 2 (Si 0.98 Ge 0.02 ) 2 |  |  | Alloys |  |  |  | 0.4 K |  |  | body |  | 2b3240f2c5 | Exotic Superconductivity in the Coexistent Phase of Antiferromagnetism and Superconductivity in CeCu2(Si0.98Ge0.02)2: A Cu-NQR Study under Hydrostatic Pressure | 10.1143/jpsj.73.194 | Yu Kawasaki, Kenji Ishida, Shinji Kawasaki, Takeshi Mito, Guo-Qing Zheng, Yoshio Kitaoka, Christoph Geibel, Frank Steglich | Physical Society of Japan | Journal of the Physical Society of Japan | 2014
61ba9a3d12cb23f3dfc50f58 | CeCu 2 Si 2 | 1378227188 |  | CeCu 2 Si 2 |  |  | Alloys |  |  |  | 0.65 K |  |  | body | paragraph | 2b3240f2c5 | Exotic Superconductivity in the Coexistent Phase of Antiferromagnetism and Superconductivity in CeCu2(Si0.98Ge0.02)2: A Cu-NQR Study under Hydrostatic Pressure | 10.1143/jpsj.73.194 | Yu Kawasaki, Kenji Ishida, Shinji Kawasaki, Takeshi Mito, Guo-Qing Zheng, Yoshio Kitaoka, Christoph Geibel, Frank Steglich | Physical Society of Japan | Journal of the Physical Society of Japan | 2014
61ba9a3d12cb23f3dfc50f59 | CeCu 2 (Si 0.98 Ge 0.02 ) 2 | -355999793 |  | CeCu 2 (Si 0.98 Ge 0.02 ) 2 |  |  | Alloys |  |  |  | 0.4 K |  |  | body | paragraph | 2b3240f2c5 | Exotic Superconductivity in the Coexistent Phase of Antiferromagnetism and Superconductivity in CeCu2(Si0.98Ge0.02)2: A Cu-NQR Study under Hydrostatic Pressure | 10.1143/jpsj.73.194 | Yu Kawasaki, Kenji Ishida, Shinji Kawasaki, Takeshi Mito, Guo-Qing Zheng, Yoshio Kitaoka, Christoph Geibel, Frank Steglich | Physical Society of Japan | Journal of the Physical Society of Japan | 2014
61ba9a3d12cb23f3dfc50f5a | 1% Ge | 1114304756 |  |  | 1% Ge | [5 empty] | 0.5 K |  |  | body | paragraph | 2b3240f2c5 | Exotic Superconductivity in the Coexistent Phase of Antiferromagnetism and Superconductivity in CeCu2(Si0.98Ge0.02)2: A Cu-NQR Study under Hydrostatic Pressure | 10.1143/jpsj.73.194 | Yu Kawasaki, Kenji Ishida, Shinji Kawasaki, Takeshi Mito, Guo-Qing Zheng, Yoshio Kitaoka, Christoph Geibel, Frank Steglich | Physical Society of Japan | Journal of the Physical Society of Japan | 2014
61ba9a3d12cb23f3dfc50f5b | CeCu2(Si0.98Ge0.02)2 | 1172247200 |  | CeCu2(Si0.98Ge0.02)2 |  |  | Alloys |  |  |  | 0.4 K |  | 0 GPa | body | paragraph | 2b3240f2c5 | Exotic Superconductivity in the Coexistent Phase of Antiferromagnetism and Superconductivity in CeCu2(Si0.98Ge0.02)2: A Cu-NQR Study under Hydrostatic Pressure | 10.1143/jpsj.73.194 | Yu Kawasaki, Kenji Ishida, Shinji Kawasaki, Takeshi Mito, Guo-Qing Zheng, Yoshio Kitaoka, Christoph Geibel, Frank Steglich | Physical Society of Japan | Journal of the Physical Society of Japan | 2014
61ba9a3d12cb23f3dfc50f5c | CeRhIn 5 | -1181243923 |  | CeRhIn 5 |  |  | Alloys |  |  |  | 2.1 K |  | 2.1 GPa | body | paragraph | 2b3240f2c5 | Exotic Superconductivity in the Coexistent Phase of Antiferromagnetism and Superconductivity in CeCu2(Si0.98Ge0.02)2: A Cu-NQR Study under Hydrostatic Pressure | 10.1143/jpsj.73.194 | Yu Kawasaki, Kenji Ishida, Shinji Kawasaki, Takeshi Mito, Guo-Qing Zheng, Yoshio Kitaoka, Christoph Geibel, Frank Steglich | Physical Society of Japan | Journal of the Physical Society of Japan | 2014
61ba9a3d12cb23f3dfc50f5d | CeIn 3 | 1218504225 |  | CeIn 3 |  |  | Alloys |  |  |  | 0.1 K |  | 2.65 GPa | body | paragraph | 2b3240f2c5 | Exotic Superconductivity in the Coexistent Phase of Antiferromagnetism and Superconductivity in CeCu2(Si0.98Ge0.02)2: A Cu-NQR Study under Hydrostatic Pressure | 10.1143/jpsj.73.194 | Yu Kawasaki, Kenji Ishida, Shinji Kawasaki, Takeshi Mito, Guo-Qing Zheng, Yoshio Kitaoka, Christoph Geibel, Frank Steglich | Physical Society of Japan | Journal of the Physical Society of Japan | 2014
61ba9a3d12cb23f3dfc50f5e | Ce 0.99 Cu 2.02 Si 2 | -970838091 |  | Ce 0.99 Cu 2.02 Si 2 |  |  | Alloys |  |  |  | 0.45 K |  | 0.91 GPa | body | paragraph | 2b3240f2c5 | Exotic Superconductivity in the Coexistent Phase of Antiferromagnetism and Superconductivity in CeCu2(Si0.98Ge0.02)2: A Cu-NQR Study under Hydrostatic Pressure | 10.1143/jpsj.73.194 | Yu Kawasaki, Kenji Ishida, Shinji Kawasaki, Takeshi Mito, Guo-Qing Zheng, Yoshio Kitaoka, Christoph Geibel, Frank Steglich | Physical Society of Japan | Journal of the Physical Society of Japan | 2014
61ba9a3d12cb23f3dfc50f5f | CeCu 2 (Si 0.98 Ge 0.02 ) 2 | 50304681 |  | CeCu 2 (Si 0.98 Ge 0.02 ) 2 |  |  | Alloys |  |  |  | 1.5 K |  | 0 GPa | body | figure | 2b3240f2c5 | Exotic Superconductivity in the Coexistent Phase of Antiferromagnetism and Superconductivity in CeCu2(Si0.98Ge0.02)2: A Cu-NQR Study under Hydrostatic Pressure | 10.1143/jpsj.73.194 | Yu Kawasaki, Kenji Ishida, Shinji Kawasaki, Takeshi Mito, Guo-Qing Zheng, Yoshio Kitaoka, Christoph Geibel, Frank Steglich | Physical Society of Japan | Journal of the Physical Society of Japan | 2014
61ba9a3d7ecf8b73e6c50f3a | LiFeAs | -183927328 |  | LiFeAs |  |  | Iron-pnictides, Pnictides |  |  |  | 10 K |  |  | body | paragraph | e35c5935f6 | Gradual destruction of magnetism in the superconducting family NaFe1âˆ’xCoxAs | 10.1103/physrevb.85.054503 | J D Wright, T Lancaster, I Franke, A J Steele, J S MÃ¶ller, M J Pitcher, A J Corkett, D R Parker, D G Free, F L Pratt, P J Baker, S J Clarke, S J Blundell | American Physical Society (APS) | Physical Review B | 2011
61ba9a3d7f36ec6458c50f1d | R1 | -1303363222 |  | R1 |  |  | Alloys |  |  |  | 81.1 K |  |  | body | paragraph | 94dc152500 | Broadly Tunable Subterahertz Emission from Internal Branches of the Current-Voltage Characteristics of SuperconductingBi2Sr2CaCu2O8+Î´Single Crystals | 10.1103/physrevlett.108.107006 | Manabu Tsujimoto, Takashi Yamamoto, Kaveh Delfanazari, Ryo Nakayama, Takeo Kitamura, Masashi Sawamura, Takanari Kashiwagi, Hidetoshi Minami, Masashi Tachiki, Kazuo Kadowaki, Richard A Klemm | American Physical Society (APS) | Physical Review Letters | 2012
61ba9a3d3af0453d0cc50f7e | FeSe 1âˆ’x Te x single crystals | -2091138592 |  | FeSe 1âˆ’x Te x |  | single crystals | Iron-chalcogenides, Chalcogenides |  |  |  | 14 K |  |  | body | paragraph | 63e605c850 | Epitaxial Growth of FeSe0.5Te0.5Thin Films on CaF2Substrates with High Critical Current Density | 10.1143/apex.4.053101 | Ichiro Tsukada, Masafumi Hanawa, Takanori Akiike, Fuyuki Nabeshima, Yoshinori Imai, Ataru Ichinose, Seiki Komiya, Tatsuo Hikage, Takahiko Kawaguchi, Hiroshi Ikuta, Atsutaka Maeda | IOP Publishing | Applied Physics Express | 2011
61ba9a3d3af0453d0cc50f7f | FeSe 0.5 Te 0.5 | 1926040696 |  | FeSe 0.5 Te 0.5 |  |  | Iron-chalcogenides, Chalcogenides |  |  |  | 15 K |  |  | header | abstract | 63e605c850 | Epitaxial Growth of FeSe0.5Te0.5Thin Films on CaF2Substrates with High Critical Current Density | 10.1143/apex.4.053101 | Ichiro Tsukada, Masafumi Hanawa, Takanori Akiike, Fuyuki Nabeshima, Yoshinori Imai, Ataru Ichinose, Seiki Komiya, Tatsuo Hikage, Takahiko Kawaguchi, Hiroshi Ikuta, Atsutaka Maeda | IOP Publishing | Applied Physics Express | 2011
61ba9a3d3af0453d0cc50f80 | thin-film growth of FeSe 1âˆ’x Te x | 2080480413 |  | FeSe 1âˆ’x Te x |  | thin-film | Iron-chalcogenides, Chalcogenides |  |  |  | 37 K |  |  | body | paragraph | 63e605c850 | Epitaxial Growth of FeSe0.5Te0.5Thin Films on CaF2Substrates with High Critical Current Density | 10.1143/apex.4.053101 | Ichiro Tsukada, Masafumi Hanawa, Takanori Akiike, Fuyuki Nabeshima, Yoshinori Imai, Ataru Ichinose, Seiki Komiya, Tatsuo Hikage, Takahiko Kawaguchi, Hiroshi Ikuta, Atsutaka Maeda | IOP Publishing | Applied Physics Express | 2011
61ba9a3d3af0453d0cc50f81 | C1 | 108442063 |  | C1 |  |  | Carbides |  |  |  | 16.1 and 15.2 K |  | ambient pressure | body | paragraph | 63e605c850 | Epitaxial Growth of FeSe0.5Te0.5Thin Films on CaF2Substrates with High Critical Current Density | 10.1143/apex.4.053101 | Ichiro Tsukada, Masafumi Hanawa, Takanori Akiike, Fuyuki Nabeshima, Yoshinori Imai, Ataru Ichinose, Seiki Komiya, Tatsuo Hikage, Takahiko Kawaguchi, Hiroshi Ikuta, Atsutaka Maeda | IOP Publishing | Applied Physics Express | 2011
61ba9a3d3af0453d0cc50f82 | FeSe 0.5 Te 0.5 thin films on a CaF 2 (100) substrate | 2142841002 |  | FeSe 0.5 Te 0.5 |  | thin films | Iron-chalcogenides, Chalcogenides |  | CaF 2 |  | 15 K |  |  | body | paragraph | 63e605c850 | Epitaxial Growth of FeSe0.5Te0.5Thin Films on CaF2Substrates with High Critical Current Density | 10.1143/apex.4.053101 | Ichiro Tsukada, Masafumi Hanawa, Takanori Akiike, Fuyuki Nabeshima, Yoshinori Imai, Ataru Ichinose, Seiki Komiya, Tatsuo Hikage, Takahiko Kawaguchi, Hiroshi Ikuta, Atsutaka Maeda | IOP Publishing | Applied Physics Express | 2011
61ba9a3d3af0453d0cc50f83 | C5 | 1835336019 |  | C5 |  |  | Carbides |  |  |  | 16.3 and 15.3 K |  |  | body | paragraph | 63e605c850 | Epitaxial Growth of FeSe0.5Te0.5Thin Films on CaF2Substrates with High Critical Current Density | 10.1143/apex.4.053101 | Ichiro Tsukada, Masafumi Hanawa, Takanori Akiike, Fuyuki Nabeshima, Yoshinori Imai, Ataru Ichinose, Seiki Komiya, Tatsuo Hikage, Takahiko Kawaguchi, Hiroshi Ikuta, Atsutaka Maeda | IOP Publishing | Applied Physics Express | 2011
61ba9a3de4552e90a8c50f41 | In 1-x Mn x Sb | 462002398 |  | In 1-x Mn x Sb |  |  | Alloys |  |  |  | 8.5 K | magnetization |  | header | abstract | 574337487a | In1âˆ’xMnxSbâ€”a narrow-gap ferromagnetic semiconductor | 10.1063/1.1583142 | T Wojtowicz, G CywiÅ„ski, W L Lim, X Liu, M Dobrowolska, J K Furdyna, K M Yu, W Walukiewicz, G B Kim, M Cheon, X Chen, S M Wang, H Luo | AIP Publishing | Applied Physics Letters | 2003
61ba9a3de4552e90a8c50f42 | x = 0.028 with x eff = 0.021 | 580485177 | [7 empty] | x=0.028, x eff=0.021 | 8 K |  |  | body | paragraph | 574337487a | In1âˆ’xMnxSbâ€”a narrow-gap ferromagnetic semiconductor | 10.1063/1.1583142 | T Wojtowicz, G CywiÅ„ski, W L Lim, X Liu, M Dobrowolska, J K Furdyna, K M Yu, W Walukiewicz, G B Kim, M Cheon, X Chen, S M Wang, H Luo | AIP Publishing | Applied Physics Letters | 2003
61ba9a3def148cdddfc50f7b | MgB 2 | 1634952514 |  | MgB 2 |  |  | Alloys, Borides |  |  |  | 39 K |  |  | body | paragraph | f1b435871f | Surface barrier and bulk pinning in MgB 2 superconductor |  | M Pissas, E Moraitakis, D Stamopoulos, G Papavassiliou, V Psycharis, S Koutandos |  |  | 2013
61ba9a3dfa2141a3e5c50f3b | YBa 2 Cu 3 O 6.7 | 1861871342 |  | YBa 2 Cu 3 O 6.7 |  |  | Oxides, Cuprates |  |  |  | 67 K |  |  | body | paragraph | 21925afd93 | The Spin Excitation Spectrum in Superconducting YBa2Cu3O6.85 | 10.1126/science.288.5469.1234 | P Bourges, Y Sidis, H F Fong, L P Regnault, J Bossy, A Ivanov, B Keimer | American Association for the Advancement of Science (AAAS) | Science | 2000
61ba9a3dfa2141a3e5c50f3c | near-optimally doped YBa 2 Cu 3 O 6.85 | 1053641646 |  | YBa 2 Cu 3 O 6.85 | near-optimally doped |  | Oxides, Cuprates |  |  |  | 89K |  |  | body | paragraph | 21925afd93 | The Spin Excitation Spectrum in Superconducting YBa2Cu3O6.85 | 10.1126/science.288.5469.1234 | P Bourges, Y Sidis, H F Fong, L P Regnault, J Bossy, A Ivanov, B Keimer | American Association for the Advancement of Science (AAAS) | Science | 2000
61ba9a3d1b5bc7b48bc50f86 | pure Nb | -604225741 |  | Nb | pure |  | Alloys |  |  |  | 9.2 K |  |  | body | paragraph | cda4112132 | Measurement of the nonlinear Meissner effect in superconducting Nb films using a resonant microwave cavity: A probe of unconventional pairing symmetries | 10.1103/physrevb.81.020504 | Nickolas Groll, Alexander Gurevich, Irinel Chiorescu | American Physical Society (APS) | Physical Review B | 2010
61ba9a3dd52116ffe1c50f32 | CaFeAsF | -1018952517 |  | CaFeAsF |  |  | Iron-pnictides, Pnictides, Fluorides |  |  |  | 22 K |  |  | body | paragraph | d22370083f | Optical study of Dirac fermions and related phonon anomalies in the antiferromagnetic compound CaFeAsF | 10.1103/physrevb.97.195110 | B Xu, H Xiao, B Gao, Y H Ma, G Mu, P Marsik, E Sheveleva, F Lyzwa, Y M Dai, R P S M Lobo, C Bernhard | American Physical Society (APS) | Physical Review B | 2018
61ba9a3eab9e3e9324c50f60 | n=0.5 | 1069843893 | [7 empty] | n=0.5 | 0.12t 0 â‰ˆ460K |  |  | body | paragraph | a209412e5e | Nonlocal coherent potential approximation for the paramagnetic state of the degenerate double-exchange model | 10.1103/physrevb.67.014412 | I V Solovyev | American Physical Society (APS) | Physical Review B | 2013
61ba9a3e71dd2853b1c50f51 | Bi 4 O 4 S 3 | -961192683 |  | Bi 4 O 4 S 3 |  |  | Chalcogenides, Oxides |  |  |  | 4.5K |  |  | body | paragraph | 949e5587aa | Anomalous Impact of Hydrostatic Pressure on Superconductivity of Polycrystalline LaO0.5F0.5BiSe2 | 10.1007/s10948-015-3122-6 | Rajveer Jha, V P S Awana | Springer Science and Business Media LLC | Journal of Superconductivity and Novel Magnetism | 2015
61ba9a3e71dd2853b1c50f52 | polycrystalline LaO 0.5 F 0.5 BiSe 2 | -629917462 |  | LaO 0.5 F 0.5 BiSe 2 |  | polycrystalline | Chalcogenides, Oxides, Fluorides |  |  |  | 5K |  | 2.5GPa | body | paragraph | 949e5587aa | Anomalous Impact of Hydrostatic Pressure on Superconductivity of Polycrystalline LaO0.5F0.5BiSe2 | 10.1007/s10948-015-3122-6 | Rajveer Jha, V P S Awana | Springer Science and Business Media LLC | Journal of Superconductivity and Novel Magnetism | 2015
61ba9a3e71dd2853b1c50f53 | LaO 0.5 F 0.5 BiSe 2 single crystals | -628463897 |  | LaO 0.5 F 0.5 BiSe 2 |  | single crystals | Chalcogenides, Oxides, Fluorides |  |  |  | 6K |  | 1.97GPa | body | paragraph | 949e5587aa | Anomalous Impact of Hydrostatic Pressure on Superconductivity of Polycrystalline LaO0.5F0.5BiSe2 | 10.1007/s10948-015-3122-6 | Rajveer Jha, V P S Awana | Springer Science and Business Media LLC | Journal of Superconductivity and Novel Magnetism | 2015
61ba9a3e71dd2853b1c50f54 | REO 0.5 F 0.5 BiS 2 | 347783592 |  | REO 0.5 F 0.5 BiS 2 |  |  | Chalcogenides, Oxides, Fluorides |  |  |  | 2.8 K | resistivity |  | body | figure | 949e5587aa | Anomalous Impact of Hydrostatic Pressure on Superconductivity of Polycrystalline LaO0.5F0.5BiSe2 | 10.1007/s10948-015-3122-6 | Rajveer Jha, V P S Awana | Springer Science and Business Media LLC | Journal of Superconductivity and Novel Magnetism | 2015
61ba9a3e71dd2853b1c50f55 | LaO 0.5 F 0.5 BiS 2 | -1924729868 |  | LaO 0.5 F 0.5 BiS 2 |  |  | Chalcogenides, Oxides, Fluorides |  |  |  | 10.6 K |  |  | body | paragraph | 949e5587aa | Anomalous Impact of Hydrostatic Pressure on Superconductivity of Polycrystalline LaO0.5F0.5BiSe2 | 10.1007/s10948-015-3122-6 | Rajveer Jha, V P S Awana | Springer Science and Business Media LLC | Journal of Superconductivity and Novel Magnetism | 2015
61ba9a3e71dd2853b1c50f56 | LaO 0.5 F 0.5 BiSe 2 single crystals | -516790941 |  | LaO 0.5 F 0.5 BiSe 2 |  | single crystals | Chalcogenides, Oxides, Fluorides |  |  |  | 3.0K |  |  | body | paragraph | 949e5587aa | Anomalous Impact of Hydrostatic Pressure on Superconductivity of Polycrystalline LaO0.5F0.5BiSe2 | 10.1007/s10948-015-3122-6 | Rajveer Jha, V P S Awana | Springer Science and Business Media LLC | Journal of Superconductivity and Novel Magnetism | 2015
61ba9a3e71dd2853b1c50f57 | LaO 0.5 F 0.5 BiSe 2 | 825588262 |  | LaO 0.5 F 0.5 BiSe 2 |  |  | Chalcogenides, Oxides, Fluorides |  |  |  | 6-2K |  |  | body | paragraph | 949e5587aa | Anomalous Impact of Hydrostatic Pressure on Superconductivity of Polycrystalline LaO0.5F0.5BiSe2 | 10.1007/s10948-015-3122-6 | Rajveer Jha, V P S Awana | Springer Science and Business Media LLC | Journal of Superconductivity and Novel Magnetism | 2015
61ba9a3e71dd2853b1c50f58 | BiSe 2 | -1116463712 |  | BiSe 2 |  |  | Chalcogenides |  |  |  | 2.5K |  |  | body | paragraph | 949e5587aa | Anomalous Impact of Hydrostatic Pressure on Superconductivity of Polycrystalline LaO0.5F0.5BiSe2 | 10.1007/s10948-015-3122-6 | Rajveer Jha, V P S Awana | Springer Science and Business Media LLC | Journal of Superconductivity and Novel Magnetism | 2015
61ba9a3e71dd2853b1c50f59 | LaO 0.5 F 0.5 BiSe 2 | 644616378 |  | LaO 0.5 F 0.5 BiSe 2 |  |  | Chalcogenides, Oxides, Fluorides |  |  |  | 2.5K | magnetic susceptibility |  | header | abstract | 949e5587aa | Anomalous Impact of Hydrostatic Pressure on Superconductivity of Polycrystalline LaO0.5F0.5BiSe2 | 10.1007/s10948-015-3122-6 | Rajveer Jha, V P S Awana | Springer Science and Business Media LLC | Journal of Superconductivity and Novel Magnetism | 2015
61ba9a3e71dd2853b1c50f5a | LaO 0.5 F 0.5 BiSe 2 | 704306702 |  | LaO 0.5 F 0.5 BiSe 2 |  |  | Chalcogenides, Oxides, Fluorides |  |  |  | 5K |  | 2GPa | body | paragraph | 949e5587aa | Anomalous Impact of Hydrostatic Pressure on Superconductivity of Polycrystalline LaO0.5F0.5BiSe2 | 10.1007/s10948-015-3122-6 | Rajveer Jha, V P S Awana | Springer Science and Business Media LLC | Journal of Superconductivity and Novel Magnetism | 2015
61ba9a3e71dd2853b1c50f5b | polycrystalline LaO 0.5 F 0.5 BiSe 2 | -604890662 |  | LaO 0.5 F 0.5 BiSe 2 |  | polycrystalline | Chalcogenides, Oxides, Fluorides |  |  |  | 2.8K | magnetic |  | body | paragraph | 949e5587aa | Anomalous Impact of Hydrostatic Pressure on Superconductivity of Polycrystalline LaO0.5F0.5BiSe2 | 10.1007/s10948-015-3122-6 | Rajveer Jha, V P S Awana | Springer Science and Business Media LLC | Journal of Superconductivity and Novel Magnetism | 2015
61ba9a3ea5c5381c2ec50f73 | CeCoIn 5 | -685574745 |  | CeCoIn 5 |  |  | Alloys |  |  |  | 2.3 K |  |  | body | paragraph | 903f10854f | Direct observation of how the heavy-fermion state develops in CeCoIn5 | 10.1103/physrevb.96.045107 | Q Y Chen, D F Xu, X H Niu, J Jiang, R Peng, H C Xu, C H P Wen, Z F Ding, K Huang, L Shu, Y J Zhang, H Lee, V N Strocov, M Shi, F Bisti, T Schmitt, Y B Huang, P Dudin, X C Lai, S Kirchner, H Q Yuan, D L Feng | American Physical Society (APS) | Physical Review B | 2016
61ba9a3e2c886f0fe6c50f1b | MgB 2 | 1357728682 |  | MgB 2 |  |  | Alloys, Borides |  |  |  | 36K |  |  | body | paragraph | c06ba6d549 | Fabrication of high-performance MgB2wires by an internal Mg diffusion process | 10.1088/0953-2048/21/3/032001 | J M Hur, K Togano, A Matsumoto, H Kumakura, H Wada, K Kimura | IOP Publishing | Superconductor Science and Technology | 2008
61ba9a3e7c13e4f711c50f00 | Ho 1 Ba 2 Cu 3 O 7âˆ’x single crystal | -1159977612 |  | Ho 1 Ba 2 Cu 3 O 7âˆ’x |  | single crystal | Oxides, Cuprates |  |  |  | 86.8K |  |  | header | abstract | 6ee4436e55 | Microwave absorption in a Y1Ba2Cu3O7âˆ’x single crystal near the superconducting transition | 10.1134/1.1130718 | M K Aliev, G R Alimov, T M Muminov, B A Olimov, Kh. I Turkmenov, I Kholbaev, L I Leonyuk, R F Rumi | Pleiades Publishing Ltd | Physics of the Solid State | 1998
61ba9a3f7ce09aab2ac50f58 | B=0 | -1669238780 | [7 empty] | B=0 | 0.06 K |  |  | body | figure | 0e90720906 | Simultaneous superconducting and antiferroquadrupolar transitions in PrRh2Zn20 | 10.1103/physrevb.86.184426 | T Onimaru, N Nagasawa, K T Matsumoto, K Wakiya, K Umeo, S Kittaka, T Sakakibara, Y Matsushita, T Takabatake | American Physical Society (APS) | Physical Review B | 2012
61ba9a3f7ce09aab2ac50f59 | B=1.5 | 1466455980 | [7 empty] | B=1.5 | 0.05 K |  |  | body | paragraph | 0e90720906 | Simultaneous superconducting and antiferroquadrupolar transitions in PrRh2Zn20 | 10.1103/physrevb.86.184426 | T Onimaru, N Nagasawa, K T Matsumoto, K Wakiya, K Umeo, S Kittaka, T Sakakibara, Y Matsushita, T Takabatake | American Physical Society (APS) | Physical Review B | 2012
61ba9a3f7ce09aab2ac50f5a | LaIr 2 Zn 20 | -1161664139 |  | LaIr 2 Zn 20 |  |  | Alloys |  |  |  | 0.6 K | magnetic susceptibility, AC magnetic susceptibility |  | body | figure | 0e90720906 | Simultaneous superconducting and antiferroquadrupolar transitions in PrRh2Zn20 | 10.1103/physrevb.86.184426 | T Onimaru, N Nagasawa, K T Matsumoto, K Wakiya, K Umeo, S Kittaka, T Sakakibara, Y Matsushita, T Takabatake | American Physical Society (APS) | Physical Review B | 2012
61ba9a3f7ce09aab2ac50f5b | PrT 2 Al 20 | -1576841315 |  | PrT 2 Al 20 |  |  | Alloys |  |  |  | 0.06 K | specific heat |  | body | figure | 0e90720906 | Simultaneous superconducting and antiferroquadrupolar transitions in PrRh2Zn20 | 10.1103/physrevb.86.184426 | T Onimaru, N Nagasawa, K T Matsumoto, K Wakiya, K Umeo, S Kittaka, T Sakakibara, Y Matsushita, T Takabatake | American Physical Society (APS) | Physical Review B | 2012
61ba9a3f7ce09aab2ac50f5c | PrRh 2 Zn 20 | -2054067367 |  | PrRh 2 Zn 20 |  |  | Alloys |  |  |  | 0.06 K |  |  | body | figure | 0e90720906 | Simultaneous superconducting and antiferroquadrupolar transitions in PrRh2Zn20 | 10.1103/physrevb.86.184426 | T Onimaru, N Nagasawa, K T Matsumoto, K Wakiya, K Umeo, S Kittaka, T Sakakibara, Y Matsushita, T Takabatake | American Physical Society (APS) | Physical Review B | 2012
61ba9a3f7ce09aab2ac50f5d | LaIr 2 Zn 20 | -761191753 |  | LaIr 2 Zn 20 |  |  | Alloys |  |  |  | 0.6 K | AC magnetic susceptibility |  | body | paragraph | 0e90720906 | Simultaneous superconducting and antiferroquadrupolar transitions in PrRh2Zn20 | 10.1103/physrevb.86.184426 | T Onimaru, N Nagasawa, K T Matsumoto, K Wakiya, K Umeo, S Kittaka, T Sakakibara, Y Matsushita, T Takabatake | American Physical Society (APS) | Physical Review B | 2012
61ba9a3f7ce09aab2ac50f5e | PrRh 2 Zn 20 | -1890394907 |  | PrRh 2 Zn 20 |  |  | Alloys |  |  |  | 0.06 K |  |  | body | paragraph | 0e90720906 | Simultaneous superconducting and antiferroquadrupolar transitions in PrRh2Zn20 | 10.1103/physrevb.86.184426 | T Onimaru, N Nagasawa, K T Matsumoto, K Wakiya, K Umeo, S Kittaka, T Sakakibara, Y Matsushita, T Takabatake | American Physical Society (APS) | Physical Review B | 2012
61ba9a3f7ce09aab2ac50f5f | PrRh 2 Zn 20 | -1901978941 |  | PrRh 2 Zn 20 |  |  | Alloys |  |  |  | 0.06 K |  |  | header | abstract | 0e90720906 | Simultaneous superconducting and antiferroquadrupolar transitions in PrRh2Zn20 | 10.1103/physrevb.86.184426 | T Onimaru, N Nagasawa, K T Matsumoto, K Wakiya, K Umeo, S Kittaka, T Sakakibara, Y Matsushita, T Takabatake | American Physical Society (APS) | Physical Review B | 2012
61ba9a3f1b5bc7b48bc50f87 | Li 0.9 Mo 6 O 17 | 1094564236 |  | Li 0.9 Mo 6 O 17 |  |  | Oxides |  |  |  | 2.2 K |  |  | body | paragraph | 86323ed002 | Possible restoration of superconductivity in the quasi-one-dimensional conductorLi0.9Mo6O17in pulsed high magnetic fieldsHâ‰ƒ100T | 10.1103/physrevb.90.094509 | O Sepper, A G Lebed | American Physical Society (APS) | Physical Review B | 2014
61ba9a3f1b5bc7b48bc50f88 | Li 0.9 Mo 6 O 17 | 1595184596 |  | Li 0.9 Mo 6 O 17 |  |  | Oxides |  |  |  | 14K |  |  | body | paragraph | 86323ed002 | Possible restoration of superconductivity in the quasi-one-dimensional conductorLi0.9Mo6O17in pulsed high magnetic fieldsHâ‰ƒ100T | 10.1103/physrevb.90.094509 | O Sepper, A G Lebed | American Physical Society (APS) | Physical Review B | 2014
61ba9a3f1b5bc7b48bc50f89 | Li 0.9 Mo 6 O 17 | 894317498 |  | Li 0.9 Mo 6 O 17 |  |  | Oxides |  |  |  | 2.2 K |  |  | body | paragraph | 86323ed002 | Possible restoration of superconductivity in the quasi-one-dimensional conductorLi0.9Mo6O17in pulsed high magnetic fieldsHâ‰ƒ100T | 10.1103/physrevb.90.094509 | O Sepper, A G Lebed | American Physical Society (APS) | Physical Review B | 2014
61ba9a3f85fc223534c50f00 | MgB 2 | 1469391796 |  | MgB 2 |  |  | Alloys, Borides |  |  |  | 40 K |  |  | body | paragraph | c74462aba2 | Hole carrier in MgB2 characterized by Hall measurements | 10.1063/1.1392979 | W N Kang, C U Jung, Kijoon H P Kim, Min-Seok Park, Sung-Ik Y Lee, Hyeong-Jin Kim, Eun-Mi Choi, Kyung Hee Kim, Mun-Seog Kim, Sung-Ik Y Lee | AIP Publishing | Applied Physics Letters | 2001
61ba9a407b1a7abb24c50f0f | x = 0.12 | -272203042 | [7 empty] | x=0.12 | 100 K | resistivity |  | body | paragraph | 8dc526f0bb | Electron Localization in La 2âˆ’x Sr x CuO 4 and the Role of Stripes |  | Seiki Komiya, Yoichi Ando |  |  | 2013
61ba9a407b1a7abb24c50f10 | x â‰¤ 0.10 | 1850192964 | [7 empty] | x=â‰¤ 0.10 | below 10 K | resistivity |  | body | figure | 8dc526f0bb | Electron Localization in La 2âˆ’x Sr x CuO 4 and the Role of Stripes |  | Seiki Komiya, Yoichi Ando |  |  | 2013
61ba9a40720b8b3d36c50f24 | 2H-NbSe 2 | -454848374 |  | 2H-NbSe 2 |  |  | Alloys |  |  |  | 7.3 K |  |  | body | paragraph | d9c6a9afe7 | Unconventional scaling of the superfluid density with the critical temperature in transition metal dichalcogenides | 10.1126/sciadv.aav8465 | F O Von Rohr, J-C Orain, R Khasanov, C Witteveen, Z Shermadini, A Nikitin, J Chang, A R Wieteska, A N Pasupathy, M Z Hasan, A Amato, H Luetkens, Y J Uemura, Z Guguchia | American Association for the Advancement of Science (AAAS) | Science Advances | 2019
61ba9a40720b8b3d36c50f25 | 2H-NbSe 2 | -366292870 |  | 2H-NbSe 2 |  |  | Alloys |  |  |  | 4 K |  |  | body | paragraph | d9c6a9afe7 | Unconventional scaling of the superfluid density with the critical temperature in transition metal dichalcogenides | 10.1126/sciadv.aav8465 | F O Von Rohr, J-C Orain, R Khasanov, C Witteveen, Z Shermadini, A Nikitin, J Chang, A R Wieteska, A N Pasupathy, M Z Hasan, A Amato, H Luetkens, Y J Uemura, Z Guguchia | American Association for the Advancement of Science (AAAS) | Science Advances | 2019
61ba9a40720b8b3d36c50f26 | 2H-NbSe 2 | -131391044 |  | 2H-NbSe 2 |  |  | Alloys |  |  |  | 1.1 K | magnetization |  | body | paragraph | d9c6a9afe7 | Unconventional scaling of the superfluid density with the critical temperature in transition metal dichalcogenides | 10.1126/sciadv.aav8465 | F O Von Rohr, J-C Orain, R Khasanov, C Witteveen, Z Shermadini, A Nikitin, J Chang, A R Wieteska, A N Pasupathy, M Z Hasan, A Amato, H Luetkens, Y J Uemura, Z Guguchia | American Association for the Advancement of Science (AAAS) | Science Advances | 2019
61ba9a40720b8b3d36c50f27 | 2H-NbSe 2 | -449071120 |  | 2H-NbSe 2 |  |  | Alloys |  |  |  | 1 K |  |  | body | paragraph | d9c6a9afe7 | Unconventional scaling of the superfluid density with the critical temperature in transition metal dichalcogenides | 10.1126/sciadv.aav8465 | F O Von Rohr, J-C Orain, R Khasanov, C Witteveen, Z Shermadini, A Nikitin, J Chang, A R Wieteska, A N Pasupathy, M Z Hasan, A Amato, H Luetkens, Y J Uemura, Z Guguchia | American Association for the Advancement of Science (AAAS) | Science Advances | 2019
61ba9a402a711de29cc50f3f | Bi2201 | 1965977074 | Bi2201 | Bi2201Bi2201 | [6 empty] | 10K |  |  | body | figure | fb89314b7d | C-axis optical properties of high Tc cuprates | 10.1016/s0921-4534(00)01324-1 | D Van Der Marel, A Tsvetkov, M Grueninger, D Dulic, H J A Molegraaf | Elsevier BV | Physica C: Superconductivity | 2000
61ba9a402a711de29cc50f40 | La214 | 348024941 | La214 | La214La214 | [6 empty] | 32 K |  |  | body | paragraph | fb89314b7d | C-axis optical properties of high Tc cuprates | 10.1016/s0921-4534(00)01324-1 | D Van Der Marel, A Tsvetkov, M Grueninger, D Dulic, H J A Molegraaf | Elsevier BV | Physica C: Superconductivity | 2000
61ba9a402a711de29cc50f41 | Tl2201 | 719913157 | Tl2201 | Tl2201Tl2201 | [6 empty] | 80 K |  |  | body | figure | fb89314b7d | C-axis optical properties of high Tc cuprates | 10.1016/s0921-4534(00)01324-1 | D Van Der Marel, A Tsvetkov, M Grueninger, D Dulic, H J A Molegraaf | Elsevier BV | Physica C: Superconductivity | 2000
61ba9a402a711de29cc50f42 | Tl2201 | 1095371397 | Tl2201 | Tl2201Tl2201 | [6 empty] | 80k |  |  | body | figure | fb89314b7d | C-axis optical properties of high Tc cuprates | 10.1016/s0921-4534(00)01324-1 | D Van Der Marel, A Tsvetkov, M Grueninger, D Dulic, H J A Molegraaf | Elsevier BV | Physica C: Superconductivity | 2000
61ba9a405cc438644dc50f65 | CeIrIn 5 | 883046006 |  | CeIrIn 5 |  |  | Alloys |  |  |  | 0.4 K |  |  | body | figure | da82869911 | Details of Sample Dependence and Transport Properties of URu2Si2 | 10.1143/jpsj.80.114710 | Tatsuma D. Matsuda, Elena Hassinger, Dai Aoki, Valentin Taufour, Georg Knebel, Naoyuki Tateiwa, Etsuji Yamamoto, Yoshinori Haga, Yoshichika ÅŒnuki, Zachary Fisk, Jacques Flouquet | Physical Society of Japan | Journal of the Physical Society of Japan | 2011
61ba9a4005e6aa6710c50f78 | Ba 8 Si 46 | -2022662584 |  | Ba 8 Si 46 |  |  | Alloys |  |  |  | 8.1 K |  |  | body | paragraph | 9614940ad0 | Signatures of multigap superconductivity in tunneling spectroscopy | 10.1103/physrevb.82.014531 | Yves Noat, Tristan Cren, FranÃ§ois Debontridder, Dimitri Roditchev, W Sacks, Pierre Toulemonde, A San Miguel | American Physical Society (APS) | Physical Review B | 2013
61ba9a40a5c5381c2ec50f74 | thin strained FeSe films | -1634359242 |  | FeSe |  | thin strained, films | Iron-chalcogenides, Chalcogenides |  |  |  | down to 2 K |  |  | body | paragraph | bf9d5b418f | Stabilization and heteroepitaxial growth of metastable tetragonal FeS thin films by pulsed laser deposition | 10.1088/1361-6668/ab097e | Kota Hanzawa, Masato Sasase, Hidenori Hiramatsu, Hideo Hosono | IOP Publishing | Superconductor Science and Technology | 2019
61ba9a40a5c5381c2ec50f75 | FeSe | 1479158738 |  | FeSe |  |  | Iron-chalcogenides, Chalcogenides |  |  |  | 36.7 K |  |  | body | paragraph | bf9d5b418f | Stabilization and heteroepitaxial growth of metastable tetragonal FeS thin films by pulsed laser deposition | 10.1088/1361-6668/ab097e | Kota Hanzawa, Masato Sasase, Hidenori Hiramatsu, Hideo Hosono | IOP Publishing | Superconductor Science and Technology | 2019
61ba9a40a5c5381c2ec50f76 | FeSe | 1486860806 |  | FeSe |  |  | Iron-chalcogenides, Chalcogenides |  |  |  | 35 K |  |  | body | paragraph | bf9d5b418f | Stabilization and heteroepitaxial growth of metastable tetragonal FeS thin films by pulsed laser deposition | 10.1088/1361-6668/ab097e | Kota Hanzawa, Masato Sasase, Hidenori Hiramatsu, Hideo Hosono | IOP Publishing | Superconductor Science and Technology | 2019
61ba9a40a5c5381c2ec50f77 | FeSe | 1429098108 |  | FeSe |  |  | Iron-chalcogenides, Chalcogenides |  |  |  | ~8 K |  |  | body | paragraph | bf9d5b418f | Stabilization and heteroepitaxial growth of metastable tetragonal FeS thin films by pulsed laser deposition | 10.1088/1361-6668/ab097e | Kota Hanzawa, Masato Sasase, Hidenori Hiramatsu, Hideo Hosono | IOP Publishing | Superconductor Science and Technology | 2019
61ba9a402227d4ac07c50f39 | YNi2B2C | -970370385 |  | YNi2B2C |  |  | Carbides, Borides |  |  |  | 15.3K |  |  | body |  | 6456da8bde | Electronic Raman scattering ofs+g-wave superconductors: Implications for borocarbide superconductors | 10.1103/physrevb.65.174530 | Hyun C Lee, Han-Yong Choi | American Physical Society (APS) | Physical Review B | 2013
61ba9a400a416aa3d9c50f25 | Hg1201 sample C | 399182019 | Hg1201 | C |  |  | Carbides |  |  |  | 89K |  |  | annex | paragraph | 0891cecdf2 | Nature of the enigmatic pseudogap state: novel magnetic order in superconducting HgBa 2 CuO 4+Î´ |  | Y Li, V BalÃ©dent, N BariÅ¡iÄ‡, Y Cho, B FauquÃ©, Y Sidis, G Yu, X Zhao, P Bourges, M Greven
61ba9a407f36ec6458c50f1f | y = 0.01 | 1468580820 | [7 empty] | y=0.01 | 2 K |  |  | body | paragraph | 3512a9fe76 | Growth conditions, structure and superconductivity of pure and metal-doped FeTe1 âˆ’xSexsingle crystals | 10.1088/0953-2048/24/6/065011 | D J Gawryluk, J Fink-Finowicki, A WiÅ›niewski, R PuÅºniak, V Domukhovski, R Diduszko, M KozÅ‚owski, M Berkowski | IOP Publishing | Superconductor Science and Technology | 2011
61ba9a407f36ec6458c50f20 | FeTe 0.5 Se 0.5 | 2132494770 |  | FeTe 0.5 Se 0.5 |  |  | Iron-chalcogenides, Chalcogenides |  |  |  | 15 K |  |  | body | paragraph | 3512a9fe76 | Growth conditions, structure and superconductivity of pure and metal-doped FeTe1 âˆ’xSexsingle crystals | 10.1088/0953-2048/24/6/065011 | D J Gawryluk, J Fink-Finowicki, A WiÅ›niewski, R PuÅºniak, V Domukhovski, R Diduszko, M KozÅ‚owski, M Berkowski | IOP Publishing | Superconductor Science and Technology | 2011
61ba9a407f36ec6458c50f21 | z = 0.025 | 1750219639 | [7 empty] | z=0.025 | 2 K |  |  | body | paragraph | 3512a9fe76 | Growth conditions, structure and superconductivity of pure and metal-doped FeTe1 âˆ’xSexsingle crystals | 10.1088/0953-2048/24/6/065011 | D J Gawryluk, J Fink-Finowicki, A WiÅ›niewski, R PuÅºniak, V Domukhovski, R Diduszko, M KozÅ‚owski, M Berkowski | IOP Publishing | Superconductor Science and Technology | 2011
61ba9a407f36ec6458c50f22 | FeSe 1-Î´ doped with 10 at% of Al and with 20 at% of Ga | -93044866 |  | FeSe 1-Î´ |  |  | Iron-chalcogenides, Chalcogenides |  |  |  | 6.8 K |  |  | body | paragraph | 3512a9fe76 | Growth conditions, structure and superconductivity of pure and metal-doped FeTe1 âˆ’xSexsingle crystals | 10.1088/0953-2048/24/6/065011 | D J Gawryluk, J Fink-Finowicki, A WiÅ›niewski, R PuÅºniak, V Domukhovski, R Diduszko, M KozÅ‚owski, M Berkowski | IOP Publishing | Superconductor Science and Technology | 2011
61ba9a407f36ec6458c50f23 | FeSe 1-Î´ doped with 10 at% of Al and with 20 at% of Ga |  |  | Ga |  |  | Alloys |  |  |  | 6.8 K |  |  | body | paragraph | 3512a9fe76 | Growth conditions, structure and superconductivity of pure and metal-doped FeTe1 âˆ’xSexsingle crystals | 10.1088/0953-2048/24/6/065011 | D J Gawryluk, J Fink-Finowicki, A WiÅ›niewski, R PuÅºniak, V Domukhovski, R Diduszko, M KozÅ‚owski, M Berkowski | IOP Publishing | Superconductor Science and Technology | 2011
61ba9a407f36ec6458c50f24 | y = 0.05 | -1062926715 | [7 empty] | y=0.05 | 10 K | resistivity |  | body | paragraph | 3512a9fe76 | Growth conditions, structure and superconductivity of pure and metal-doped FeTe1 âˆ’xSexsingle crystals | 10.1088/0953-2048/24/6/065011 | D J Gawryluk, J Fink-Finowicki, A WiÅ›niewski, R PuÅºniak, V Domukhovski, R Diduszko, M KozÅ‚owski, M Berkowski | IOP Publishing | Superconductor Science and Technology | 2011
61ba9a407f36ec6458c50f25 | Fe 1-z Co z Se 1-Î´ | -2036890606 |  | Fe 1-z Co z Se 1-Î´ |  |  | Iron-chalcogenides, Chalcogenides |  |  |  | 10 K |  |  | body | paragraph | 3512a9fe76 | Growth conditions, structure and superconductivity of pure and metal-doped FeTe1 âˆ’xSexsingle crystals | 10.1088/0953-2048/24/6/065011 | D J Gawryluk, J Fink-Finowicki, A WiÅ›niewski, R PuÅºniak, V Domukhovski, R Diduszko, M KozÅ‚owski, M Berkowski | IOP Publishing | Superconductor Science and Technology | 2011
61ba9a407f36ec6458c50f26 | y = 0.04 | 716379020 | [7 empty] | y=0.04 | 2 K |  |  | body | paragraph | 3512a9fe76 | Growth conditions, structure and superconductivity of pure and metal-doped FeTe1 âˆ’xSexsingle crystals | 10.1088/0953-2048/24/6/065011 | D J Gawryluk, J Fink-Finowicki, A WiÅ›niewski, R PuÅºniak, V Domukhovski, R Diduszko, M KozÅ‚owski, M Berkowski | IOP Publishing | Superconductor Science and Technology | 2011
61ba9a407f36ec6458c50f27 | FeSe 1-Î´ doped with 10 at% of Ba | -214406802 |  | FeSe 1-Î´ |  |  | Iron-chalcogenides, Chalcogenides |  |  |  | 10.6 K |  |  | body | paragraph | 3512a9fe76 | Growth conditions, structure and superconductivity of pure and metal-doped FeTe1 âˆ’xSexsingle crystals | 10.1088/0953-2048/24/6/065011 | D J Gawryluk, J Fink-Finowicki, A WiÅ›niewski, R PuÅºniak, V Domukhovski, R Diduszko, M KozÅ‚owski, M Berkowski | IOP Publishing | Superconductor Science and Technology | 2011
61ba9a407f36ec6458c50f28 | FeSe 1-Î´ doped with 10 at% of Ba |  |  | Ba |  |  | Alloys |  |  |  | 10.6 K |  |  | body | paragraph | 3512a9fe76 | Growth conditions, structure and superconductivity of pure and metal-doped FeTe1 âˆ’xSexsingle crystals | 10.1088/0953-2048/24/6/065011 | D J Gawryluk, J Fink-Finowicki, A WiÅ›niewski, R PuÅºniak, V Domukhovski, R Diduszko, M KozÅ‚owski, M Berkowski | IOP Publishing | Superconductor Science and Technology | 2011
61ba9a407f36ec6458c50f29 | x ~ 0.3 | 1735035877 | [7 empty] | x=0.3 | 12 K |  |  | body | figure | 3512a9fe76 | Growth conditions, structure and superconductivity of pure and metal-doped FeTe1 âˆ’xSexsingle crystals | 10.1088/0953-2048/24/6/065011 | D J Gawryluk, J Fink-Finowicki, A WiÅ›niewski, R PuÅºniak, V Domukhovski, R Diduszko, M KozÅ‚owski, M Berkowski | IOP Publishing | Superconductor Science and Technology | 2011
61ba9a407f36ec6458c50f2a | substitution of 10 at% of Sm | 1831192318 |  | Sm |  |  | Alloys |  |  |  | 10.6 K |  |  | body | paragraph | 3512a9fe76 | Growth conditions, structure and superconductivity of pure and metal-doped FeTe1 âˆ’xSexsingle crystals | 10.1088/0953-2048/24/6/065011 | D J Gawryluk, J Fink-Finowicki, A WiÅ›niewski, R PuÅºniak, V Domukhovski, R Diduszko, M KozÅ‚owski, M Berkowski | IOP Publishing | Superconductor Science and Technology | 2011
61ba9a407f36ec6458c50f2b | z equal to 0.05 and to 0.1 | 1885632101 | [7 empty] | z=equal to 0.05, to 0.1 | 5 K |  |  | body | paragraph | 3512a9fe76 | Growth conditions, structure and superconductivity of pure and metal-doped FeTe1 âˆ’xSexsingle crystals | 10.1088/0953-2048/24/6/065011 | D J Gawryluk, J Fink-Finowicki, A WiÅ›niewski, R PuÅºniak, V Domukhovski, R Diduszko, M KozÅ‚owski, M Berkowski | IOP Publishing | Superconductor Science and Technology | 2011
61ba9a40dc085aa023c50f3d | TiN x films | -102805510 |  | TiN x |  | films | Nitrides |  |  |  | 5 K | resistance |  | body | paragraph | 694ddc5d6c |  |  | Microdevices O Laboratory, Noroozian
61ba9a418452d931a5c50f2e | YBa 2 Cu 3 O y (YBCO y ) with y = 6.45 | -321631081 | YBCO y | YBa 2 Cu 3 O y |  |  | Oxides, Cuprates |  |  | y=6.45 | 35 K |  |  | header | abstract | d94119bc2d | Theory of reduced singlet pairing without the underlying state of charge stripes in the high-temperature superconductorYBa2Cu3O6.45 | 10.1103/physrevb.79.052501 | Hiroyuki Yamase | American Physical Society (APS) | Physical Review B | 2013
61ba9a41d52116ffe1c50f34 | x = 0.06 | -850423020 | [7 empty] | x=0.06 | 2 K |  |  | body | figure | fa63d79274 | The unusual suppression of superconducting transition temperature in double-doping 2H-NbSe2 | 10.1088/1361-6668/ab169d | Dong Yan, Yishi Lin, Guohua Wang, Zhen Zhu, Shu Wang, Lei Shi, Yuan He, Man-Rong Li, Hao Zheng, Jie Ma, Jinfeng Jia, Yihua Wang, Huixia Luo | IOP Publishing | Superconductor Science and Technology | 2019
61ba9a41d52116ffe1c50f35 | x = 0.02 | 1740798667 | [7 empty] | x=0.02 | 3.5 K |  |  | body | paragraph | fa63d79274 | The unusual suppression of superconducting transition temperature in double-doping 2H-NbSe2 | 10.1088/1361-6668/ab169d | Dong Yan, Yishi Lin, Guohua Wang, Zhen Zhu, Shu Wang, Lei Shi, Yuan He, Man-Rong Li, Hao Zheng, Jie Ma, Jinfeng Jia, Yihua Wang, Huixia Luo | IOP Publishing | Superconductor Science and Technology | 2019
61ba9a41d52116ffe1c50f36 | 2H-NbSe 2 | -454848374 |  | 2H-NbSe 2 |  |  | Alloys |  |  |  | 7.3 K |  |  | body | paragraph | fa63d79274 | The unusual suppression of superconducting transition temperature in double-doping 2H-NbSe2 | 10.1088/1361-6668/ab169d | Dong Yan, Yishi Lin, Guohua Wang, Zhen Zhu, Shu Wang, Lei Shi, Yuan He, Man-Rong Li, Hao Zheng, Jie Ma, Jinfeng Jia, Yihua Wang, Huixia Luo | IOP Publishing | Superconductor Science and Technology | 2019
61ba9a41d52116ffe1c50f37 | 2H-NbSe 2 | 230556942 |  | 2H-NbSe 2 |  |  | Alloys |  |  |  | 7.3 K |  |  | header | abstract | fa63d79274 | The unusual suppression of superconducting transition temperature in double-doping 2H-NbSe2 | 10.1088/1361-6668/ab169d | Dong Yan, Yishi Lin, Guohua Wang, Zhen Zhu, Shu Wang, Lei Shi, Yuan He, Man-Rong Li, Hao Zheng, Jie Ma, Jinfeng Jia, Yihua Wang, Huixia Luo | IOP Publishing | Superconductor Science and Technology | 2019
61ba9a41d52116ffe1c50f38 | x = 0.03 | 371550057 | [7 empty] | x=0.03 | 3 K |  |  | body | paragraph | fa63d79274 | The unusual suppression of superconducting transition temperature in double-doping 2H-NbSe2 | 10.1088/1361-6668/ab169d | Dong Yan, Yishi Lin, Guohua Wang, Zhen Zhu, Shu Wang, Lei Shi, Yuan He, Man-Rong Li, Hao Zheng, Jie Ma, Jinfeng Jia, Yihua Wang, Huixia Luo | IOP Publishing | Superconductor Science and Technology | 2019
61ba9a41d52116ffe1c50f39 | 2H-NbSe 2 | -44719580 |  | 2H-NbSe 2 |  |  | Alloys |  |  |  | 7.3 K |  |  | body | figure | fa63d79274 | The unusual suppression of superconducting transition temperature in double-doping 2H-NbSe2 | 10.1088/1361-6668/ab169d | Dong Yan, Yishi Lin, Guohua Wang, Zhen Zhu, Shu Wang, Lei Shi, Yuan He, Man-Rong Li, Hao Zheng, Jie Ma, Jinfeng Jia, Yihua Wang, Huixia Luo | IOP Publishing | Superconductor Science and Technology | 2019
61ba9a41d52116ffe1c50f3a | pure NbS 2 | 1430879640 |  | NbS 2 | pure |  | Chalcogenides |  |  |  | 6.5 K |  |  | body | figure | fa63d79274 | The unusual suppression of superconducting transition temperature in double-doping 2H-NbSe2 | 10.1088/1361-6668/ab169d | Dong Yan, Yishi Lin, Guohua Wang, Zhen Zhu, Shu Wang, Lei Shi, Yuan He, Man-Rong Li, Hao Zheng, Jie Ma, Jinfeng Jia, Yihua Wang, Huixia Luo | IOP Publishing | Superconductor Science and Technology | 2019
61ba9a41d52116ffe1c50f3b | 2H-NbSe 2 | -364358214 |  | 2H-NbSe 2 |  |  | Alloys |  |  |  | 6.05 K |  |  | body | paragraph | fa63d79274 | The unusual suppression of superconducting transition temperature in double-doping 2H-NbSe2 | 10.1088/1361-6668/ab169d | Dong Yan, Yishi Lin, Guohua Wang, Zhen Zhu, Shu Wang, Lei Shi, Yuan He, Man-Rong Li, Hao Zheng, Jie Ma, Jinfeng Jia, Yihua Wang, Huixia Luo | IOP Publishing | Superconductor Science and Technology | 2019
61ba9a4185fc223534c50f01 | LNO film | -1048490404 | LNO |  |  | film |  |  |  |  | 70-75 K |  |  | body | paragraph | ffe894aced | Conductive buffer layers and overlayers for the thermal stability of coated conductors | 10.1109/77.919770 | C Cantoni, T Aytug, D T Verebelyi, M Paranthaman, E D Specht, D P Norton, D K Christen | Institute of Electrical and Electronics Engineers (IEEE) | IEEE Transactions on Appiled Superconductivity | 2001
61ba9a4185fc223534c50f02 | LN 2 | -830488825 |  | LN 2 |  |  | Nitrides |  |  |  | 77 K |  |  | body | paragraph | ffe894aced | Conductive buffer layers and overlayers for the thermal stability of coated conductors | 10.1109/77.919770 | C Cantoni, T Aytug, D T Verebelyi, M Paranthaman, E D Specht, D P Norton, D K Christen | Institute of Electrical and Electronics Engineers (IEEE) | IEEE Transactions on Appiled Superconductivity | 2001
61ba9a41c0bff55f4cc50f71 | Tl 2 Ba 2 CuO y | 924783491 |  | Tl 2 Ba 2 CuO y |  |  | Oxides, Cuprates |  |  |  | 85 K |  |  | body | paragraph | f13bc6a307 | Interlayer Tunneling and Gap Anisotropy in High-Temperature Superconductors | 10.1126/science.261.5119.337 | Sudip Chakravarty, A Sudbo, P W Anderson, S Strong | American Association for the Advancement of Science (AAAS) | Science | 1997
61ba9a41c0bff55f4cc50f72 | La 2âˆ’x Sr x CuO 4 | 708794901 |  | La 2âˆ’x Sr x CuO 4 |  |  | Oxides, Cuprates |  |  |  | 32K |  |  | body | paragraph | f13bc6a307 | Interlayer Tunneling and Gap Anisotropy in High-Temperature Superconductors | 10.1126/science.261.5119.337 | Sudip Chakravarty, A Sudbo, P W Anderson, S Strong | American Association for the Advancement of Science (AAAS) | Science | 1997
61ba9a41c0bff55f4cc50f73 | I 0 = 2.4 | 916851767 | [8 empty] | 85 K |  |  | body | paragraph | f13bc6a307 | Interlayer Tunneling and Gap Anisotropy in High-Temperature Superconductors | 10.1126/science.261.5119.337 | Sudip Chakravarty, A Sudbo, P W Anderson, S Strong | American Association for the Advancement of Science (AAAS) | Science | 1997
61ba9a425cc438644dc50f66 | LiFeAs | -66482742 |  | LiFeAs |  |  | Iron-pnictides, Pnictides |  |  |  | 17 K |  |  | body | paragraph | b1504c4337 | Inelastic Neutron-Scattering Measurements of Incommensurate Magnetic Excitations on Superconducting LiFeAs Single Crystals | 10.1103/physrevlett.108.117001 | N Qureshi, P Steffens, Y Drees, A C Komarek, D Lamago, Y Sidis, L Harnagea, H-J Grafe, S Wurmehl, B BÃ¼chner, M Braden | American Physical Society (APS) | Physical Review Letters | 2011
61ba9a426a35f302ddc50f63 | CeCoIn 5 | -700978881 |  | CeCoIn 5 |  |  | Alloys |  |  |  | 2.3 K |  | ambient pressure | body | paragraph | 65feeef1c4 | Heavy Fermion Superconductor Ce2PdIn8studied by115In Nuclear Quadrupole Resonance | 10.1088/1742-6596/449/1/012027 | Hideto Fukazawa, R Nagashima, S Shimatani, Yoh Kohori, Dariusz Kaczorowski | IOP Publishing | Journal of Physics: Conference Series | 2020
61ba9a426a35f302ddc50f64 | Ce3PtIn11 | -351962705 |  | Ce3PtIn11 |  |  | Alloys |  |  |  | 0.32 K |  |  | header | abstract | 65feeef1c4 | Heavy Fermion Superconductor Ce2PdIn8studied by115In Nuclear Quadrupole Resonance | 10.1088/1742-6596/449/1/012027 | Hideto Fukazawa, R Nagashima, S Shimatani, Yoh Kohori, Dariusz Kaczorowski | IOP Publishing | Journal of Physics: Conference Series | 2020
61ba9a426a35f302ddc50f65 | CeIn 3 | 1299363285 |  | CeIn 3 |  |  | Alloys |  |  |  | 0.33 K |  |  | body | paragraph | 65feeef1c4 | Heavy Fermion Superconductor Ce2PdIn8studied by115In Nuclear Quadrupole Resonance | 10.1088/1742-6596/449/1/012027 | Hideto Fukazawa, R Nagashima, S Shimatani, Yoh Kohori, Dariusz Kaczorowski | IOP Publishing | Journal of Physics: Conference Series | 2020
61ba9a426a35f302ddc50f66 | M = Pt) | 1454330816 | [7 empty] | M=Pt | 0.32 K |  |  | body | paragraph | 65feeef1c4 | Heavy Fermion Superconductor Ce2PdIn8studied by115In Nuclear Quadrupole Resonance | 10.1088/1742-6596/449/1/012027 | Hideto Fukazawa, R Nagashima, S Shimatani, Yoh Kohori, Dariusz Kaczorowski | IOP Publishing | Journal of Physics: Conference Series | 2020
61ba9a426a35f302ddc50f67 | CeCoIn 5 | -622041823 |  | CeCoIn 5 |  |  | Alloys |  |  |  | 2.1 K |  | 2.0 GPa | body | paragraph | 65feeef1c4 | Heavy Fermion Superconductor Ce2PdIn8studied by115In Nuclear Quadrupole Resonance | 10.1088/1742-6596/449/1/012027 | Hideto Fukazawa, R Nagashima, S Shimatani, Yoh Kohori, Dariusz Kaczorowski | IOP Publishing | Journal of Physics: Conference Series | 2020
61ba9a426a35f302ddc50f68 | Ce 2 PdIn 8 (m = 1, n = 2) | 1827069222 |  | Ce 2 PdIn 8 |  |  | Alloys |  |  | m=1, n=2 | 0.64 K |  |  | body | paragraph | 65feeef1c4 | Heavy Fermion Superconductor Ce2PdIn8studied by115In Nuclear Quadrupole Resonance | 10.1088/1742-6596/449/1/012027 | Hideto Fukazawa, R Nagashima, S Shimatani, Yoh Kohori, Dariusz Kaczorowski | IOP Publishing | Journal of Physics: Conference Series | 2020
61ba9a4212cb23f3dfc50f62 | (Ca 0.78 La 0.22 )Fe 2 As 2 | -1877032886 |  | (Ca 0.78 La 0.22 )Fe 2 As 2 |  |  | Iron-pnictides, Pnictides |  |  |  | 35 K |  |  | body | paragraph | 76d4439edb | Suppression of magnetism and development of superconductivity within the collapsed tetragonal phase ofCa0.67Sr0.33Fe2As2under pressure | 10.1103/physrevb.85.184501 | J R Jeffries, N P Butch, K Kirshenbaum, S R Saha, G Samudrala, S T Weir, Y K Vohra, J Paglione | American Physical Society (APS) | Physical Review B | 2014
61ba9a42a5c5381c2ec50f78 | Î´ âˆ¼ 7% | -219151451 | [7 empty] | Î´=7% | 14K |  |  | body | paragraph | 16fbfd819f | Unconventional superconducting gap in underdoped cuprates |  | Yucel Yildirim, Wei Ku |  |  | 2010
61ba9a422c886f0fe6c50f1d | SrTiO 3 | -551839984 |  | SrTiO 3 |  |  | Oxides |  |  |  | 100 K |  |  | body | paragraph | 5402bdb843 | Multifaceted impact of a surface step on superconductivity in atomically thin films | 10.1103/physrevb.96.104509 | L-F Zhang, L Flammia, L Covaci, A Perali, M V MiloÅ¡eviÄ‡ | American Physical Society (APS) | Physical Review B | 2017
61ba9a431b5bc7b48bc50f8b | Î² â€²â€² -(BEDT- TTF) 2 SF 2 CF 2 CF 2 SO 3 | -789099650 |  | Î² â€²â€² -(BEDT- TTF) 2 SF 2 CF 2 CF 2 SO 3 |  |  | Alloys |  |  |  | 5.4 K | resistiv- ity |  | body | paragraph | a9bab83c17 | Fermi-surface topology and the effects of intrinsic disorder in a class of charge-transfer salts containing magnetic ions:Î²â€³âˆ’(BEDTâˆ’TTF)4[(H3O)M(C2O4)3]Y(M=Ga, Cr, Fe;Y=C5H5N) | 10.1103/physrevb.69.085112 | A I Coldea, A F Bangura, J Singleton, A Ardavan, A Akutsu-Sato, H Akutsu, S S Turner, P Day | American Physical Society (APS) | Physical Review B | 2011
61ba9a431b5bc7b48bc50f8c | M = Ga and Y = C 6 H 5 NO 2 | 1010318036 |  | C 6 H 5 NO 2 |  |  | Hydrides, Nitrides, Carbides, Oxides |  |  | M=Ga | 7 K |  |  | body | paragraph | a9bab83c17 | Fermi-surface topology and the effects of intrinsic disorder in a class of charge-transfer salts containing magnetic ions:Î²â€³âˆ’(BEDTâˆ’TTF)4[(H3O)M(C2O4)3]Y(M=Ga, Cr, Fe;Y=C5H5N) | 10.1103/physrevb.69.085112 | A I Coldea, A F Bangura, J Singleton, A Ardavan, A Akutsu-Sato, H Akutsu, S S Turner, P Day | American Physical Society (APS) | Physical Review B | 2011
61ba9a43d52116ffe1c50f3c | overdoped Bi2212 single crystal | -822443185 | Bi2212 | Bi2212Bi2212 | overdoped | single crystal |  |  |  |  | 80K |  |  | body | paragraph | b1bb279f20 | Visualizing dispersive features in 2D image via minimum gradient method | 10.1063/1.4993919 | Yu He, Yan Wang, Zhi-Xun Shen | AIP Publishing | Review of Scientific Instruments | 2016
61ba9a43d52116ffe1c50f3d | overdoped Bi2212 single crystal | -791640537 | Bi2212 | Bi2212Bi2212 | overdoped | single crystal |  |  |  |  | 50K |  |  | body | paragraph | b1bb279f20 | Visualizing dispersive features in 2D image via minimum gradient method | 10.1063/1.4993919 | Yu He, Yan Wang, Zhi-Xun Shen | AIP Publishing | Review of Scientific Instruments | 2016
61ba9a43d52116ffe1c50f3e | overdoped Bi2212 | 1972391314 | Bi2212 | Bi2212Bi2212 | overdoped | [5 empty] | 50K |  |  | body | paragraph | b1bb279f20 | Visualizing dispersive features in 2D image via minimum gradient method | 10.1063/1.4993919 | Yu He, Yan Wang, Zhi-Xun Shen | AIP Publishing | Review of Scientific Instruments | 2016
61ba9a43d52116ffe1c50f3f | overdoped Bi 2 Sr 2 CaCu 2 O 8 single crystal | -1244584205 |  | Bi 2 Sr 2 CaCu 2 O 8 | overdoped | single crystal | Oxides, Cuprates |  |  |  | 50K |  |  | body | paragraph | b1bb279f20 | Visualizing dispersive features in 2D image via minimum gradient method | 10.1063/1.4993919 | Yu He, Yan Wang, Zhi-Xun Shen | AIP Publishing | Review of Scientific Instruments | 2016
61ba9a43d52116ffe1c50f40 | overdoped Pb-Bi 2 Sr 2 CaCu 2 O 8 single crystal | 860586363 |  | Pb-Bi 2 Sr 2 CaCu 2 O 8 | overdoped | single crystal | Alloys |  |  |  | 80K |  |  | body | figure | b1bb279f20 | Visualizing dispersive features in 2D image via minimum gradient method | 10.1063/1.4993919 | Yu He, Yan Wang, Zhi-Xun Shen | AIP Publishing | Review of Scientific Instruments | 2016
61ba9a43e4dc5fe1bac50f32 | UPt 3 | -1879162860 |  | UPt 3 |  |  | Alloys |  |  |  | 5 K | C(T ) |  | body | paragraph | c7c57ad023 | Pressureâ€“temperature phase diagram of the heavy-electron superconductor | 10.1016/j.jmmm.2006.10.008 | H Amitsuka, K Matsuda, I Kawasaki, K Tenya, M Yokoyama, C Sekine, N Tateiwa, T C Kobayashi, S Kawarazaki, H Yoshizawa | Elsevier BV | Journal of Magnetism and Magnetic Materials | 2006
61ba9a4371dd2853b1c50f5e | YBCO | 1353004002 | YBCO | [7 empty] | 78 to 36 K |  |  | header | abstract | 9de982233c | Crossover from magnetostatic to exchange coupling in |  | La 0 67 Ca, Mno, / Yba, Cu, Rajni Porwal, Anurag Gupta, R C Budhani
61ba9a433961c0f52fc50f20 | x = 0.10 | -1358977654 | [7 empty] | x=0.10 | 12 K |  |  | body | figure | b559269192 | Interplay of structure, magnetism, and superconductivity in Se substituted iron telluride with excess Fe | 10.1088/0953-8984/27/20/205702 | Dona Cherian, S RÃ¶ÃŸler, S Wirth, Suja Elizabeth | IOP Publishing | Journal of Physics: Condensed Matter | 2015
61ba9a4307932c08a9c50f8e | PbTaSe 2 | 954700532 |  | PbTaSe 2 |  |  | Chalcogenides |  |  |  | 3.7 K |  |  | body | paragraph | bbfcc577a1 | Upward Curvature of the Upper Critical Field and the V-Shaped Pressure Dependence of T c in the Noncentrosymmetric Superconductor PbTaSe2 | 10.1007/s10948-015-3177-4 | Jianrui Wang, Xiaofeng Xu, Nan Zhou, Lin Li, Xiaozhi Cao, Jinhu Yang, Yuke Li, Chao Cao, Jianhui Dai, Jinglei Zhang, Zhixiang Shi, Bin Chen, Zhihua Yang | Springer Science and Business Media LLC | Journal of Superconductivity and Novel Magnetism | 2015
61ba9a435cc438644dc50f67 | LiFeAsâˆ’ | 1933411098 |  | LiFeAsâˆ’ |  |  | Alloys |  |  |  | 18 K |  |  | body | paragraph | 42cc9741ec | A75snuclear magnetic resonance study of antiferromagnetic fluctuations in the normal state of LiFeAs | 10.1103/physrevb.81.140511 | P JegliÄ, A PotoÄnik, M KlanjÅ¡ek, M Bobnar, M JagodiÄ, K Koch, H Rosner, S Margadonna, B Lv, A M Guloy, D ArÄon | American Physical Society (APS) | Physical Review B | 2014
61ba9a435cc438644dc50f68 | LiFeAs | 2848561 |  | LiFeAs |  |  | Iron-pnictides, Pnictides |  |  |  | 15 K |  |  | body | paragraph | 42cc9741ec | A75snuclear magnetic resonance study of antiferromagnetic fluctuations in the normal state of LiFeAs | 10.1103/physrevb.81.140511 | P JegliÄ, A PotoÄnik, M KlanjÅ¡ek, M Bobnar, M JagodiÄ, K Koch, H Rosner, S Margadonna, B Lv, A M Guloy, D ArÄon | American Physical Society (APS) | Physical Review B | 2014
61ba9a436a35f302ddc50f69 | x = 0.03 | 53881229 | [7 empty] | x=0.03 | 20 K |  |  | body | paragraph | e9c153b8cf | Intralayer doping effects on the high-energy magnetic correlations in NaFeAs | 10.1103/physrevb.93.134515 | Jonathan Pelliciari, Yaobo Huang, Tanmoy Das, Marcus Dantz, Valentina Bisogni, Paul Olalde Velasco, Vladimir N Strocov, Lingyi Xing, Xiancheng Wang, Changqing Jin, Thorsten Schmitt | American Physical Society (APS) | Physical Review B | 2016
61ba9a436a35f302ddc50f6a | x = 0.08 | 105448774 | [7 empty] | x=0.08 | 6 K |  |  | body | paragraph | e9c153b8cf | Intralayer doping effects on the high-energy magnetic correlations in NaFeAs | 10.1103/physrevb.93.134515 | Jonathan Pelliciari, Yaobo Huang, Tanmoy Das, Marcus Dantz, Valentina Bisogni, Paul Olalde Velasco, Vladimir N Strocov, Lingyi Xing, Xiancheng Wang, Changqing Jin, Thorsten Schmitt | American Physical Society (APS) | Physical Review B | 2016
61ba9a4305e6aa6710c50f7a | CaFe2As2 | -1646467225 |  | CaFe2As2 |  |  | Iron-pnictides, Pnictides |  |  |  | 0.6 K |  |  | header | abstract | 8f98d85e86 | Strong Coupling of the Fe-Spin State and the As-As Hybridization in Iron-Pnictide Superconductors from First-Principle Calculations | 10.1103/physrevlett.102.037003 | T Yildirim | American Physical Society (APS) | Physical Review Letters | 2009
61ba9a442c886f0fe6c50f1e | A x Fe 2âˆ’y Se 2 | -673455831 |  | A x Fe 2âˆ’y Se 2 |  |  | Iron-chalcogenides, Chalcogenides |  |  |  | 32 K |  |  | body | paragraph | 0edb9fdeda | Direct observation of nanoscale interface phase in the superconducting chalcogenideKxFe2âˆ’ySe2with intrinsic phase separation | 10.1103/physrevb.91.020503 | A Ricci, N Poccia, B Joseph, D Innocenti, G Campi, A Zozulya, F Westermeier, A Schavkan, F Coneri, A Bianconi, H Takeya, Y Mizuguchi, Y Takano, T Mizokawa, M Sprung, N L Saini | American Physical Society (APS) | Physical Review B | 2015
61ba9a442c886f0fe6c50f1f | K x Fe 2âˆ’y Se 2 | -949055929 |  | K x Fe 2âˆ’y Se 2 |  |  | Iron-chalcogenides, Chalcogenides |  |  |  | 32 K |  |  | body | paragraph | 0edb9fdeda | Direct observation of nanoscale interface phase in the superconducting chalcogenideKxFe2âˆ’ySe2with intrinsic phase separation | 10.1103/physrevb.91.020503 | A Ricci, N Poccia, B Joseph, D Innocenti, G Campi, A Zozulya, F Westermeier, A Schavkan, F Coneri, A Bianconi, H Takeya, Y Mizuguchi, Y Takano, T Mizokawa, M Sprung, N L Saini | American Physical Society (APS) | Physical Review B | 2015
61ba9a442c886f0fe6c50f20 | KxFe2âˆ’ySe2 | 1766943754 |  | KxFe2âˆ’ySe2 |  |  | Iron-chalcogenides, Chalcogenides |  |  |  | 32 K |  |  | header | abstract | 0edb9fdeda | Direct observation of nanoscale interface phase in the superconducting chalcogenideKxFe2âˆ’ySe2with intrinsic phase separation | 10.1103/physrevb.91.020503 | A Ricci, N Poccia, B Joseph, D Innocenti, G Campi, A Zozulya, F Westermeier, A Schavkan, F Coneri, A Bianconi, H Takeya, Y Mizuguchi, Y Takano, T Mizokawa, M Sprung, N L Saini | American Physical Society (APS) | Physical Review B | 2015
61ba9a447ce09aab2ac50f62 | Tl 2 Ca 2 Ba 2 Cu 3 O 10 | -541800033 |  | Tl 2 Ca 2 Ba 2 Cu 3 O 10 |  |  | Oxides, Cuprates |  |  |  | 121.5 K |  |  | body | paragraph | 399fd4fbaa | Gaussian Effective Potential and superconductivity | 10.1140/epjb/e2003-00166-7 | M Camarda, G G N Angilella, R Pucci, F Siringo | Springer Science and Business Media LLC | The European Physical Journal B - Condensed Matter | 2014
61ba9a443af0453d0cc50f86 | overdoped KFe 2 As 2 | -395414817 |  | KFe 2 As 2 | overdoped |  | Iron-pnictides, Pnictides |  |  |  | 3 K |  |  | body | paragraph | 6acbe53a0d | Thermal conductivity study of KFe 2 As 2 single crystal: clear evidence for unconventional superconducting gap with nodes |  | J K Dong, S Y Zhou, T Y Guan, H Zhang, Y F Dai, X Qiu, X F Wang, Y He, X H Chen, S Y Li |  |  | 2014
61ba9a443af0453d0cc50f87 | overdoped KFe2As2 | 1133786321 |  | KFe2As2 | overdoped |  | Iron-pnictides, Pnictides |  |  |  | 3.0 K | in-plane resistivity |  | header | abstract | 6acbe53a0d | Thermal conductivity study of KFe 2 As 2 single crystal: clear evidence for unconventional superconducting gap with nodes |  | J K Dong, S Y Zhou, T Y Guan, H Zhang, Y F Dai, X Qiu, X F Wang, Y He, X H Chen, S Y Li |  |  | 2014
61ba9a443af0453d0cc50f88 | KFe 2 As 2 | 986094947 |  | KFe 2 As 2 |  |  | Iron-pnictides, Pnictides |  |  |  | 3 K |  |  | body | paragraph | 6acbe53a0d | Thermal conductivity study of KFe 2 As 2 single crystal: clear evidence for unconventional superconducting gap with nodes |  | J K Dong, S Y Zhou, T Y Guan, H Zhang, Y F Dai, X Qiu, X F Wang, Y He, X H Chen, S Y Li |  |  | 2014
61ba9a443af0453d0cc50f89 | overdoped KFe 2 As 2 single crystal | -609105248 |  | KFe 2 As 2 | overdoped | single crystal | Iron-pnictides, Pnictides |  |  |  | 3.0 K | in-plane resistivity |  | body | paragraph | 6acbe53a0d | Thermal conductivity study of KFe 2 As 2 single crystal: clear evidence for unconventional superconducting gap with nodes |  | J K Dong, S Y Zhou, T Y Guan, H Zhang, Y F Dai, X Qiu, X F Wang, Y He, X H Chen, S Y Li |  |  | 2014
61ba9a443af0453d0cc50f8a | KFe 2 As 2 single crystal | 914090370 |  | KFe 2 As 2 |  | single crystal | Iron-pnictides, Pnictides |  |  |  | 3.0 K | in-plane resistivity |  | body | paragraph | 6acbe53a0d | Thermal conductivity study of KFe 2 As 2 single crystal: clear evidence for unconventional superconducting gap with nodes |  | J K Dong, S Y Zhou, T Y Guan, H Zhang, Y F Dai, X Qiu, X F Wang, Y He, X H Chen, S Y Li |  |  | 2014
61ba9a443af0453d0cc50f8b | LaFePO | 1827750166 |  | LaFePO |  |  | Iron-pnictides, Oxides, Pnictides |  |  |  | 7.4 K |  |  | body | paragraph | 6acbe53a0d | Thermal conductivity study of KFe 2 As 2 single crystal: clear evidence for unconventional superconducting gap with nodes |  | J K Dong, S Y Zhou, T Y Guan, H Zhang, Y F Dai, X Qiu, X F Wang, Y He, X H Chen, S Y Li |  |  | 2014
61ba9a44783c1e8128c50f39 | CeCoIn5 | 225847963 |  | CeCoIn5 |  |  | Alloys |  |  |  | 2.3 K |  |  | header | abstract | 7cf02c1ece | Occurrence of flat bands in strongly correlated Fermi systems and high-T c superconductivity of electron-doped compounds | 10.1134/s0021364015060065 | V A Khodel, J W Clark, K G Popov, V R Shaginyan | Pleiades Publishing Ltd | JETP Letters | 2015
61ba9a44783c1e8128c50f3a | CeCoIn 5 | -487268287 |  | CeCoIn 5 |  |  | Alloys |  |  |  | 2.3 K |  |  | body | figure | 7cf02c1ece | Occurrence of flat bands in strongly correlated Fermi systems and high-T c superconductivity of electron-doped compounds | 10.1134/s0021364015060065 | V A Khodel, J W Clark, K G Popov, V R Shaginyan | Pleiades Publishing Ltd | JETP Letters | 2015
61ba9a462227d4ac07c50f3c | x = 0.1 | -270334944 | [7 empty] | x=0.1 | 2 K | magnetization |  | body | paragraph | 2574965433 | Thermoelectric power and transport properties of pure and |  | Al-Doped Mgb, B Lorenz, R L Meng, Y Y Xue, C W Chu |  |  | 2001
61ba9a462227d4ac07c50f3d | MgB 2 | 1453986254 |  | MgB 2 |  |  | Alloys, Borides |  |  |  | 40 K |  |  | header | abstract | 2574965433 | Thermoelectric power and transport properties of pure and |  | Al-Doped Mgb, B Lorenz, R L Meng, Y Y Xue, C W Chu |  |  | 2001
61ba9a462227d4ac07c50f3e | undoped MgB 2 | 485909493 |  | MgB 2 | undoped |  | Alloys, Borides |  |  |  | 160 K |  |  | body |  | 2574965433 | Thermoelectric power and transport properties of pure and |  | Al-Doped Mgb, B Lorenz, R L Meng, Y Y Xue, C W Chu |  |  | 2001
61ba9a462227d4ac07c50f3f | x=0, 0.05, 0.1) | 187581101 | [7 empty] | x=0, 0.05, 0.1 | 0.5 K |  |  | body | paragraph | 2574965433 | Thermoelectric power and transport properties of pure and |  | Al-Doped Mgb, B Lorenz, R L Meng, Y Y Xue, C W Chu |  |  | 2001
61ba9a46e4dc5fe1bac50f34 | x =0.29 | 1340323887 | [7 empty] | x=0.29 | 6 K |  |  | body | paragraph | 11892b36b1 | Phonon measurement by using inelastic X-ray scattering | 10.5611/hamon.13.43 | Tatsuo Fukuda, Jun ' Ichiro Mizuki, Kazuhiko Ikeuchi, Masaki Fujita, Kazuyoshi Yamada, Alfred Q R Baron, Satoshi Tsutsui, Yoshikazu Tanaka, Yasuo Endoh | The Japanese Society for Neutron Science | hamon | 2003
61ba9a47d7a99c43e8c50f8f | x = 0.024 | -2022574977 | [7 empty] | x=0.024 | 3.22 Â± 0.02 K |  |  | body | figure | 5e59038164 | Critical Neutron Scattering Study of the Compositional Phase Transition in Mg-Doped CuGeO3 | 10.1143/jpsj.69.3186 | Masakazu Nishi, Hironori Nakao, Yasuhiko Fujii, Takatsugu Masuda, Kunimitsu Uchinokura, Gen Shirane | Physical Society of Japan | Journal of the Physical Society of Japan | 2000
61ba9a473961c0f52fc50f22 | Sr 2 RuO 4 | 1424656242 |  | Sr 2 RuO 4 |  |  | Oxides |  |  |  | 1.425 K |  |  | body | paragraph | b077c78907 | Thermodynamic Evidence for a Two-Component Superconducting Order Parameter in Sr 2 RuO 4 |  | Sayak Ghosh, Arkady Shekhter, F Jerzembeck, N Kikugawa, Dmitry A Sokolov, Manuel Brando, A P Mackenzie, Clifford W Hicks, B J Ramshaw |  |  | 2020
61ba9a473961c0f52fc50f23 | Sr 2 RuO 4 | 1453536888 |  | Sr 2 RuO 4 |  |  | Oxides |  |  |  | 1.45 K | Heat capacity |  | body | paragraph | b077c78907 | Thermodynamic Evidence for a Two-Component Superconducting Order Parameter in Sr 2 RuO 4 |  | Sayak Ghosh, Arkady Shekhter, F Jerzembeck, N Kikugawa, Dmitry A Sokolov, Manuel Brando, A P Mackenzie, Clifford W Hicks, B J Ramshaw |  |  | 2020
61ba9a473961c0f52fc50f24 | Sr 2 RuO 4 | 1517083870 |  | Sr 2 RuO 4 |  |  | Oxides |  |  |  | 1.43 K |  |  | body | paragraph | b077c78907 | Thermodynamic Evidence for a Two-Component Superconducting Order Parameter in Sr 2 RuO 4 |  | Sayak Ghosh, Arkady Shekhter, F Jerzembeck, N Kikugawa, Dmitry A Sokolov, Manuel Brando, A P Mackenzie, Clifford W Hicks, B J Ramshaw |  |  | 2020
61ba9a47720b8b3d36c50f2b | Y-123 untwinned single crystal | -713339129 | Y-123 |  |  | single crystal |  |  |  |  | 93 K |  |  | body | paragraph | dae8f2e721 | Scanning tunneling spectroscopic evidence for magnetic-fieldâ€“induced microscopic orders in the high-T c superconductor YBa 2 Cu 3 O 7- Î´ | 10.1209/0295-5075/87/37005 | A D Beyer, M S Grinolds, M L Teague, S Tajima, N-C Yeh | IOP Publishing | EPL (Europhysics Letters) | 2009
61ba9a4707932c08a9c50f90 | 0 < x < 1 | -766250802 | [7 empty] | x=< 1, 0 < | 2 K |  |  | header | abstract | 7bb26d93a4 | Miscibility gap and possible intrinsic Griffiths phase in Sr(Fe 1-x Mn x ) 2 As 2 crystals grown by transitional metal arsenide flux |  | Long Chen, Cheng Cao, Hongxiang Chen, Jiangang Guo, Jie Ma, Jiangping Hu, Gang Wang
61ba9a4707932c08a9c50f91 | 0 â‰¤ x â‰¤ 1 | -2052015410 | [7 empty] | x=â‰¤ 1 | 2 K |  |  | body | paragraph | 7bb26d93a4 | Miscibility gap and possible intrinsic Griffiths phase in Sr(Fe 1-x Mn x ) 2 As 2 crystals grown by transitional metal arsenide flux |  | Long Chen, Cheng Cao, Hongxiang Chen, Jiangang Guo, Jie Ma, Jiangping Hu, Gang Wang
61ba9a4707932c08a9c50f92 | doped REFeAsO (RE = rare earth) | -750045204 |  | REFeAsO | doped |  | Alloys |  |  | RE=rare earth | 55 K |  |  | body | paragraph | 7bb26d93a4 | Miscibility gap and possible intrinsic Griffiths phase in Sr(Fe 1-x Mn x ) 2 As 2 crystals grown by transitional metal arsenide flux |  | Long Chen, Cheng Cao, Hongxiang Chen, Jiangang Guo, Jie Ma, Jiangping Hu, Gang Wang
61ba9a47a5c5381c2ec50f7b | bilayer graphene (TBG) | 2034749153 | TBG | [7 empty] | 1.7 K |  |  | body | paragraph | 853586ad5e | Kohn-Luttinger Superconductivity in Twisted Bilayer Graphene | 10.1103/physrevlett.122.026801 | J GonzÃ¡lez, T Stauber | American Physical Society (APS) | Physical Review Letters | 2019
61ba9a482227d4ac07c50f40 | Ba 0.65 Rb 0.35 Fe 2 As 2 | -568427527 |  | Ba 0.65 Rb 0.35 Fe 2 As 2 |  |  | Iron-pnictides, Pnictides |  |  |  | 1 K |  |  | body | paragraph | ea0e5fbd0a | Direct evidence for a pressure-induced nodal superconducting gap in the Ba0.65Rb0.35Fe2As2 superconductor | 10.1038/ncomms9863 | Z Guguchia, A Amato, J Kang, H Luetkens, P K Biswas, G Prando, F Von Rohr, Z Bukowski, A Shengelaya, H Keller, E Morenzoni, Rafael M Fernandes, R Khasanov | Springer Science and Business Media LLC | Nature Communications | 2015
61ba9a4849d0b378c6c50f45 | BaFe 1.85 Co 0.15 As 2 | 618634947 |  | BaFe 1.85 Co 0.15 As 2 |  |  | Iron-pnictides, Pnictides |  |  |  | 22 K |  |  | body | paragraph | 558bec6a08 | Interstitial iron tuning of the spin fluctuations in the nonsuperconducting parent phaseFe1+xTe | 10.1103/physrevb.84.045124 | Chris Stock, Efrain E Rodriguez, Mark A Green, Peter Zavalij, Jose A Rodriguez-Rivera | American Physical Society (APS) | Physical Review B | 2014
61ba9a4849d0b378c6c50f46 | Fe 1+x Te 1âˆ’y Se y | -904431144 |  | Fe 1+x Te 1âˆ’y Se y |  |  | Alloys |  |  |  | 14 K |  |  | body | paragraph | 558bec6a08 | Interstitial iron tuning of the spin fluctuations in the nonsuperconducting parent phaseFe1+xTe | 10.1103/physrevb.84.045124 | Chris Stock, Efrain E Rodriguez, Mark A Green, Peter Zavalij, Jose A Rodriguez-Rivera | American Physical Society (APS) | Physical Review B | 2014
61ba9a4849d0b378c6c50f47 | y âˆ¼ 0.5 | -20763187 | [7 empty] | y=âˆ¼ 0.5 | 14 K |  |  | body | paragraph | 558bec6a08 | Interstitial iron tuning of the spin fluctuations in the nonsuperconducting parent phaseFe1+xTe | 10.1103/physrevb.84.045124 | Chris Stock, Efrain E Rodriguez, Mark A Green, Peter Zavalij, Jose A Rodriguez-Rivera | American Physical Society (APS) | Physical Review B | 2014
61ba9a48d52116ffe1c50f43 | SmFeAs(O 1âˆ’x F x ) | -1789282072 |  | SmFeAs(O 1âˆ’x F x |  |  | Alloys |  |  |  | 55 K |  |  | body | paragraph | 36c9b59d24 | Evidence for coexistence of superconductivity and magnetism in single crystals of Co-doped SrFe2As2 | 10.1088/0953-8984/21/10/102203 | Jun Sung Kim, Seunghyun Khim, Liqin Yan, N Manivannan, Yong Liu, Ingyu Kim, G R Stewart, Kee Hoon Kim | IOP Publishing | Journal of Physics: Condensed Matter | 2008
61ba9a48d52116ffe1c50f44 | x = 0.4 crystal | -1172465821 |  |  |  | crystal |  |  |  | x=0.4 | 19.5 K |  |  | body | paragraph | 36c9b59d24 | Evidence for coexistence of superconductivity and magnetism in single crystals of Co-doped SrFe2As2 | 10.1088/0953-8984/21/10/102203 | Jun Sung Kim, Seunghyun Khim, Liqin Yan, N Manivannan, Yong Liu, Ingyu Kim, G R Stewart, Kee Hoon Kim | IOP Publishing | Journal of Physics: Condensed Matter | 2008
61ba9a48d52116ffe1c50f45 | Annealed polycrystalline Sr 0.6 K 0.4 Fe 2 As 2 | 408905269 |  | Sr 0.6 K 0.4 Fe 2 As 2 |  | polycrystalline | Iron-pnictides, Pnictides | polycrystalline |  |  | 38 to 20 K |  |  | header | abstract | 36c9b59d24 | Evidence for coexistence of superconductivity and magnetism in single crystals of Co-doped SrFe2As2 | 10.1088/0953-8984/21/10/102203 | Jun Sung Kim, Seunghyun Khim, Liqin Yan, N Manivannan, Yong Liu, Ingyu Kim, G R Stewart, Kee Hoon Kim | IOP Publishing | Journal of Physics: Condensed Matter | 2008
61ba9a48d52116ffe1c50f46 | Co-doping in polycrystalline SrFe 2 As 2 | -1167061314 |  | SrFe 2 As 2 | Co | polycrystalline | Iron-pnictides, Pnictides |  |  |  | 120 K |  |  | body | figure | 36c9b59d24 | Evidence for coexistence of superconductivity and magnetism in single crystals of Co-doped SrFe2As2 | 10.1088/0953-8984/21/10/102203 | Jun Sung Kim, Seunghyun Khim, Liqin Yan, N Manivannan, Yong Liu, Ingyu Kim, G R Stewart, Kee Hoon Kim | IOP Publishing | Journal of Physics: Condensed Matter | 2008
61ba9a48d52116ffe1c50f47 | BaFe 2 As 2 | -525155510 |  | BaFe 2 As 2 |  |  | Iron-pnictides, Pnictides |  |  |  | 24 K |  |  | body | figure | 36c9b59d24 | Evidence for coexistence of superconductivity and magnetism in single crystals of Co-doped SrFe2As2 | 10.1088/0953-8984/21/10/102203 | Jun Sung Kim, Seunghyun Khim, Liqin Yan, N Manivannan, Yong Liu, Ingyu Kim, G R Stewart, Kee Hoon Kim | IOP Publishing | Journal of Physics: Condensed Matter | 2008
61ba9a48d52116ffe1c50f48 | x = 0.12 | -343422566 | [7 empty] | x=0.12 | 24 K |  |  | body | figure | 36c9b59d24 | Evidence for coexistence of superconductivity and magnetism in single crystals of Co-doped SrFe2As2 | 10.1088/0953-8984/21/10/102203 | Jun Sung Kim, Seunghyun Khim, Liqin Yan, N Manivannan, Yong Liu, Ingyu Kim, G R Stewart, Kee Hoon Kim | IOP Publishing | Journal of Physics: Condensed Matter | 2008
61ba9a48d52116ffe1c50f49 | SrFe 2âˆ’x Co x As 2 | 1970766449 |  | SrFe 2âˆ’x Co x As 2 |  |  | Iron-pnictides, Pnictides |  |  |  | 20 K |  |  | body | figure | 36c9b59d24 | Evidence for coexistence of superconductivity and magnetism in single crystals of Co-doped SrFe2As2 | 10.1088/0953-8984/21/10/102203 | Jun Sung Kim, Seunghyun Khim, Liqin Yan, N Manivannan, Yong Liu, Ingyu Kim, G R Stewart, Kee Hoon Kim | IOP Publishing | Journal of Physics: Condensed Matter | 2008
61ba9a48d52116ffe1c50f4a | single crystals of SrFe 1.6 Co 0.4 As 2 | -2109117063 |  | SrFe 1.6 Co 0.4 As 2 |  | single crystals | Iron-pnictides, Pnictides |  |  |  | 37 K |  |  | body | figure | 36c9b59d24 | Evidence for coexistence of superconductivity and magnetism in single crystals of Co-doped SrFe2As2 | 10.1088/0953-8984/21/10/102203 | Jun Sung Kim, Seunghyun Khim, Liqin Yan, N Manivannan, Yong Liu, Ingyu Kim, G R Stewart, Kee Hoon Kim | IOP Publishing | Journal of Physics: Condensed Matter | 2008
61ba9a48d52116ffe1c50f4b | SrFe 1.6 Co 0.4 As 2 | -157870096 |  | SrFe 1.6 Co 0.4 As 2 |  |  | Iron-pnictides, Pnictides |  |  |  | 19.5 K | resistivity |  | body | paragraph | 36c9b59d24 | Evidence for coexistence of superconductivity and magnetism in single crystals of Co-doped SrFe2As2 | 10.1088/0953-8984/21/10/102203 | Jun Sung Kim, Seunghyun Khim, Liqin Yan, N Manivannan, Yong Liu, Ingyu Kim, G R Stewart, Kee Hoon Kim | IOP Publishing | Journal of Physics: Condensed Matter | 2008
61ba9a48d52116ffe1c50f4c | polycrystalline Sr 0.6 K 0.4 Fe 2 As 2 | -272130314 |  | Sr 0.6 K 0.4 Fe 2 As 2 |  | polycrystalline | Iron-pnictides, Pnictides |  |  |  | 37 K |  |  | body | figure | 36c9b59d24 | Evidence for coexistence of superconductivity and magnetism in single crystals of Co-doped SrFe2As2 | 10.1088/0953-8984/21/10/102203 | Jun Sung Kim, Seunghyun Khim, Liqin Yan, N Manivannan, Yong Liu, Ingyu Kim, G R Stewart, Kee Hoon Kim | IOP Publishing | Journal of Physics: Condensed Matter | 2008
61ba9a48d52116ffe1c50f4d | polycrystalline Sr 0.6 K 0.4 Fe 2 As 2 | -272130314 |  | Sr 0.6 K 0.4 Fe 2 As 2 |  | polycrystalline | Iron-pnictides, Pnictides |  |  |  | 1.2 K |  | 0.9 GPa | body | figure | 36c9b59d24 | Evidence for coexistence of superconductivity and magnetism in single crystals of Co-doped SrFe2As2 | 10.1088/0953-8984/21/10/102203 | Jun Sung Kim, Seunghyun Khim, Liqin Yan, N Manivannan, Yong Liu, Ingyu Kim, G R Stewart, Kee Hoon Kim | IOP Publishing | Journal of Physics: Condensed Matter | 2008
61ba9a48d52116ffe1c50f4e | x = 0.2) | 73515580 | [7 empty] | x=0.2 | 300 K | resistivity |  | body | paragraph | 36c9b59d24 | Evidence for coexistence of superconductivity and magnetism in single crystals of Co-doped SrFe2As2 | 10.1088/0953-8984/21/10/102203 | Jun Sung Kim, Seunghyun Khim, Liqin Yan, N Manivannan, Yong Liu, Ingyu Kim, G R Stewart, Kee Hoon Kim | IOP Publishing | Journal of Physics: Condensed Matter | 2008
61ba9a48d52116ffe1c50f4f | x = 0.4 SrFe 2âˆ’x Co x As 2 single crystals | -220884611 |  | SrFe 2âˆ’x Co x As 2 |  | single crystals | Iron-pnictides, Pnictides |  |  | x=0.4 | 19.5 K |  |  | body | figure | 36c9b59d24 | Evidence for coexistence of superconductivity and magnetism in single crystals of Co-doped SrFe2As2 | 10.1088/0953-8984/21/10/102203 | Jun Sung Kim, Seunghyun Khim, Liqin Yan, N Manivannan, Yong Liu, Ingyu Kim, G R Stewart, Kee Hoon Kim | IOP Publishing | Journal of Physics: Condensed Matter | 2008
61ba9a48d52116ffe1c50f50 | x = 0.4 | -1228560699 | [7 empty] | x=0.4 | 19.5 K |  |  | body | paragraph | 36c9b59d24 | Evidence for coexistence of superconductivity and magnetism in single crystals of Co-doped SrFe2As2 | 10.1088/0953-8984/21/10/102203 | Jun Sung Kim, Seunghyun Khim, Liqin Yan, N Manivannan, Yong Liu, Ingyu Kim, G R Stewart, Kee Hoon Kim | IOP Publishing | Journal of Physics: Condensed Matter | 2008
61ba9a48d52116ffe1c50f51 | x = 0.4 | -1082235467 | [7 empty] | x=0.4 | 19.5 K | resistivity |  | body | paragraph | 36c9b59d24 | Evidence for coexistence of superconductivity and magnetism in single crystals of Co-doped SrFe2As2 | 10.1088/0953-8984/21/10/102203 | Jun Sung Kim, Seunghyun Khim, Liqin Yan, N Manivannan, Yong Liu, Ingyu Kim, G R Stewart, Kee Hoon Kim | IOP Publishing | Journal of Physics: Condensed Matter | 2008
61ba9a48d52116ffe1c50f52 | x = 0.4 | -1078381621 | [7 empty] | x=0.4 | 20 K |  |  | body | figure | 36c9b59d24 | Evidence for coexistence of superconductivity and magnetism in single crystals of Co-doped SrFe2As2 | 10.1088/0953-8984/21/10/102203 | Jun Sung Kim, Seunghyun Khim, Liqin Yan, N Manivannan, Yong Liu, Ingyu Kim, G R Stewart, Kee Hoon Kim | IOP Publishing | Journal of Physics: Condensed Matter | 2008
61ba9a48d52116ffe1c50f53 | electron- doped SrFe 2 As 2 | 735769288 |  | SrFe 2 As 2 | electron- doped |  | Iron-pnictides, Pnictides |  |  |  | 1.8 K |  | 9 % with 0.9 GPa | body | figure | 36c9b59d24 | Evidence for coexistence of superconductivity and magnetism in single crystals of Co-doped SrFe2As2 | 10.1088/0953-8984/21/10/102203 | Jun Sung Kim, Seunghyun Khim, Liqin Yan, N Manivannan, Yong Liu, Ingyu Kim, G R Stewart, Kee Hoon Kim | IOP Publishing | Journal of Physics: Condensed Matter | 2008
61ba9a48d52116ffe1c50f54 | x = 0.4 | -1230485550 | [7 empty] | x=0.4 | 19.5 K |  |  | header | abstract | 36c9b59d24 | Evidence for coexistence of superconductivity and magnetism in single crystals of Co-doped SrFe2As2 | 10.1088/0953-8984/21/10/102203 | Jun Sung Kim, Seunghyun Khim, Liqin Yan, N Manivannan, Yong Liu, Ingyu Kim, G R Stewart, Kee Hoon Kim | IOP Publishing | Journal of Physics: Condensed Matter | 2008
61ba9a48d52116ffe1c50f55 | LaFeAs(O 1âˆ’x F x ) | 1648960627 |  | LaFeAs(O 1âˆ’x F x |  |  | Alloys |  |  |  | 26 K |  |  | body | paragraph | 36c9b59d24 | Evidence for coexistence of superconductivity and magnetism in single crystals of Co-doped SrFe2As2 | 10.1088/0953-8984/21/10/102203 | Jun Sung Kim, Seunghyun Khim, Liqin Yan, N Manivannan, Yong Liu, Ingyu Kim, G R Stewart, Kee Hoon Kim | IOP Publishing | Journal of Physics: Condensed Matter | 2008
61ba9a48ab9e3e9324c50f66 | SrNi 2 As 2 | 1174602239 |  | SrNi 2 As 2 |  |  | Pnictides |  |  |  | 0.6 K |  |  | body | paragraph | 10d193b07e | Anomalous pressure dependence of the superconducting transition temperature inTlNi2Se2âˆ’xSx | 10.1103/physrevb.90.201105 | S K Goh, H C Chang, P Reiss, P L Alireza, Y W Cheung, S Y Lau, Hangdong Wang, Qianhui Mao, Jinhu Yang, Minghu Fang, F M Grosche, M L Sutherland | American Physical Society (APS) | Physical Review B | 2014
61ba9a48ab9e3e9324c50f67 | SrNi 2 P 2 | -548543751 |  | SrNi 2 P 2 |  |  | Pnictides |  |  |  | 0.71.4 K |  |  | body | paragraph | 10d193b07e | Anomalous pressure dependence of the superconducting transition temperature inTlNi2Se2âˆ’xSx | 10.1103/physrevb.90.201105 | S K Goh, H C Chang, P Reiss, P L Alireza, Y W Cheung, S Y Lau, Hangdong Wang, Qianhui Mao, Jinhu Yang, Minghu Fang, F M Grosche, M L Sutherland | American Physical Society (APS) | Physical Review B | 2014
61ba9a48ab9e3e9324c50f68 | TlNi 2 SeS | -465636032 |  | TlNi 2 SeS |  |  | Chalcogenides |  |  |  | 1.3 K |  |  | body | figure | 10d193b07e | Anomalous pressure dependence of the superconducting transition temperature inTlNi2Se2âˆ’xSx | 10.1103/physrevb.90.201105 | S K Goh, H C Chang, P Reiss, P L Alireza, Y W Cheung, S Y Lau, Hangdong Wang, Qianhui Mao, Jinhu Yang, Minghu Fang, F M Grosche, M L Sutherland | American Physical Society (APS) | Physical Review B | 2014
61ba9a48ab9e3e9324c50f69 | BaNi 2 As 2 | 1196977308 |  | BaNi 2 As 2 |  |  | Pnictides |  |  |  | 3 K |  |  | body | paragraph | 10d193b07e | Anomalous pressure dependence of the superconducting transition temperature inTlNi2Se2âˆ’xSx | 10.1103/physrevb.90.201105 | S K Goh, H C Chang, P Reiss, P L Alireza, Y W Cheung, S Y Lau, Hangdong Wang, Qianhui Mao, Jinhu Yang, Minghu Fang, F M Grosche, M L Sutherland | American Physical Society (APS) | Physical Review B | 2014
61ba9a4885fc223534c50f06 | Ln1111 | 1456223878 | Ln1111 | Ln1111 | [6 empty] | 50 K |  |  | body | paragraph | 046b38ddca | Emergent phases of nodeless and nodal superconductivity separated by antiferromagnetic order in iron-based superconductor (Ca4Al2O6)Fe2(As1âˆ’xPx)2:75As- and31P-NMR studies | 10.1103/physrevb.87.121101 | H Kinouchi, H Mukuda, Y Kitaoka, P M Shirage, H Fujihisa, Y Gotoh, H Eisaki, A Iyo | American Physical Society (APS) | Physical Review B | 2013
61ba9a4885fc223534c50f07 | x=1 | -1408937270 | [7 empty] | x=1 | 17 K |  |  | body | paragraph | 046b38ddca | Emergent phases of nodeless and nodal superconductivity separated by antiferromagnetic order in iron-based superconductor (Ca4Al2O6)Fe2(As1âˆ’xPx)2:75As- and31P-NMR studies | 10.1103/physrevb.87.121101 | H Kinouchi, H Mukuda, Y Kitaoka, P M Shirage, H Fujihisa, Y Gotoh, H Eisaki, A Iyo | American Physical Society (APS) | Physical Review B | 2013
61ba9a4885fc223534c50f08 | 0â‰¤ x â‰¤0.4 | 1589888795 | [7 empty] | x=â‰¤0.4 | 27âˆ¼20 K |  |  | body | paragraph | 046b38ddca | Emergent phases of nodeless and nodal superconductivity separated by antiferromagnetic order in iron-based superconductor (Ca4Al2O6)Fe2(As1âˆ’xPx)2:75As- and31P-NMR studies | 10.1103/physrevb.87.121101 | H Kinouchi, H Mukuda, Y Kitaoka, P M Shirage, H Fujihisa, Y Gotoh, H Eisaki, A Iyo | American Physical Society (APS) | Physical Review B | 2013
61ba9a493136e52869c50f53 | x=0.15 | -1720281359 | [7 empty] | x=0.15 | 12 K |  |  | body | figure | 3aceae0758 | Preparation of electron-doped La2âˆ’xCexCuO4Â±Î´ thin films with various Ce doping by dc magnetron sputtering | 10.1016/j.physc.2009.05.259 | B X Wu, K Jin, J Yuan, H B Wang, T Hatano, B R Zhao, B Y Zhu | Elsevier BV | Physica C: Superconductivity | 2009
61ba9a493136e52869c50f54 | x=0.105 | -208394811 | [7 empty] | x=0.105 | 26.5 K |  |  | body | paragraph | 3aceae0758 | Preparation of electron-doped La2âˆ’xCexCuO4Â±Î´ thin films with various Ce doping by dc magnetron sputtering | 10.1016/j.physc.2009.05.259 | B X Wu, K Jin, J Yuan, H B Wang, T Hatano, B R Zhao, B Y Zhu | Elsevier BV | Physica C: Superconductivity | 2009
61ba9a493136e52869c50f55 | x = 0.105 | 820385861 | [7 empty] | x=0.105 | 26.5 K |  |  | header | abstract | 3aceae0758 | Preparation of electron-doped La2âˆ’xCexCuO4Â±Î´ thin films with various Ce doping by dc magnetron sputtering | 10.1016/j.physc.2009.05.259 | B X Wu, K Jin, J Yuan, H B Wang, T Hatano, B R Zhao, B Y Zhu | Elsevier BV | Physica C: Superconductivity | 2009
61ba9a493136e52869c50f56 | x = 0.12 | -541743084 | [7 empty] | x=0.12 | 1 K |  |  | body | figure | 3aceae0758 | Preparation of electron-doped La2âˆ’xCexCuO4Â±Î´ thin films with various Ce doping by dc magnetron sputtering | 10.1016/j.physc.2009.05.259 | B X Wu, K Jin, J Yuan, H B Wang, T Hatano, B R Zhao, B Y Zhu | Elsevier BV | Physica C: Superconductivity | 2009
61ba9a493136e52869c50f57 | x=0.105 | -256541875 | [7 empty] | x=0.105 | 26.5 K |  |  | body |  | 3aceae0758 | Preparation of electron-doped La2âˆ’xCexCuO4Â±Î´ thin films with various Ce doping by dc magnetron sputtering | 10.1016/j.physc.2009.05.259 | B X Wu, K Jin, J Yuan, H B Wang, T Hatano, B R Zhao, B Y Zhu | Elsevier BV | Physica C: Superconductivity | 2009
61ba9a493136e52869c50f58 | x=0.15 | -1469954270 | [7 empty] | x=0.15 | 0.5 K |  |  | body | figure | 3aceae0758 | Preparation of electron-doped La2âˆ’xCexCuO4Â±Î´ thin films with various Ce doping by dc magnetron sputtering | 10.1016/j.physc.2009.05.259 | B X Wu, K Jin, J Yuan, H B Wang, T Hatano, B R Zhao, B Y Zhu | Elsevier BV | Physica C: Superconductivity | 2009
61ba9a493136e52869c50f59 | x=0.105 | -40896625 | [7 empty] | x=0.105 | 26.5 K | resistiv- ity |  | body | figure | 3aceae0758 | Preparation of electron-doped La2âˆ’xCexCuO4Â±Î´ thin films with various Ce doping by dc magnetron sputtering | 10.1016/j.physc.2009.05.259 | B X Wu, K Jin, J Yuan, H B Wang, T Hatano, B R Zhao, B Y Zhu | Elsevier BV | Physica C: Superconductivity | 2009
61ba9a493136e52869c50f5a | La 2âˆ’x Ce x CuO 4 (LCCO) | 533629318 | LCCO | La 2âˆ’x Ce x CuO 4 |  |  | Oxides, Cuprates |  |  |  | 30 K |  |  | body | paragraph | 3aceae0758 | Preparation of electron-doped La2âˆ’xCexCuO4Â±Î´ thin films with various Ce doping by dc magnetron sputtering | 10.1016/j.physc.2009.05.259 | B X Wu, K Jin, J Yuan, H B Wang, T Hatano, B R Zhao, B Y Zhu | Elsevier BV | Physica C: Superconductivity | 2009
61ba9a494217bb9076c50fa8 | Î²-Bi 2 Pd | -51091013 |  | Î²-Bi 2 Pd |  |  | Alloys |  |  |  | 5.4 K |  |  | body | paragraph | 3a972234a1 | Colloquium : Atomic spin chains on surfaces | 10.1103/revmodphys.91.041001 | Deung-Jang Choi, Nicolas Lorente, Jens Wiebe, Kirsten Von Bergmann, Alexander F Otte, Andreas J Heinrich | American Physical Society (APS) | Reviews of Modern Physics | 2019
61ba9a496a35f302ddc50f6d | YBCO | 1880542232 | YBCO | [7 empty] | 90 K | resistance |  | body | paragraph | 4fbcfa8408 | Observation of a sharp lambda peak in the third harmonic voltage response of high-T $ \mathsf {_c}$ superconductor thin films | 10.1140/epjb/e2003-00125-4 | N Chï¿½enne, Todor Mishonov, J O Indekeu | Springer Science and Business Media LLC | The European Physical Journal B - Condensed Matter | 2001
61ba9a492227d4ac07c50f41 | overdoped La 1.8 Sr 0.2 CuO 4 | 118218110 |  | La 1.8 Sr 0.2 CuO 4 | overdoped |  | Oxides, Cuprates |  |  |  | 22.8 K | resistivity |  | body | paragraph | 6ffa3fbdec | High field magnetoresistivity of epitaxial La2âˆ’xSrxCuO4 thin films | 10.1016/j.physc.2005.07.015 | J Vanacken, L Weckhuysen, T Wambecq, P Wagner, V V Moshchalkov | Elsevier BV | Physica C: Superconductivity and its Applications | 2005
61ba9a492227d4ac07c50f42 | La 1.9 Sr 0.1 CuO 4 | -1854021300 |  | La 1.9 Sr 0.1 CuO 4 |  |  | Oxides, Cuprates |  |  |  | 17.5 K |  |  | body | paragraph | 6ffa3fbdec | High field magnetoresistivity of epitaxial La2âˆ’xSrxCuO4 thin films | 10.1016/j.physc.2005.07.015 | J Vanacken, L Weckhuysen, T Wambecq, P Wagner, V V Moshchalkov | Elsevier BV | Physica C: Superconductivity and its Applications | 2005
61ba9a492227d4ac07c50f43 | La 1.9 Sr 0.1 CuO 4 | -1857896236 |  | La 1.9 Sr 0.1 CuO 4 |  |  | Oxides, Cuprates |  |  |  | 17.5 K |  |  | body | paragraph | 6ffa3fbdec | High field magnetoresistivity of epitaxial La2âˆ’xSrxCuO4 thin films | 10.1016/j.physc.2005.07.015 | J Vanacken, L Weckhuysen, T Wambecq, P Wagner, V V Moshchalkov | Elsevier BV | Physica C: Superconductivity and its Applications | 2005
61ba9a492227d4ac07c50f44 | La 1.94 Sr 0.06 CuO 4 | -1333930187 |  | La 1.94 Sr 0.06 CuO 4 |  |  | Oxides, Cuprates |  |  |  | 2.4 K |  |  | body | paragraph | 6ffa3fbdec | High field magnetoresistivity of epitaxial La2âˆ’xSrxCuO4 thin films | 10.1016/j.physc.2005.07.015 | J Vanacken, L Weckhuysen, T Wambecq, P Wagner, V V Moshchalkov | Elsevier BV | Physica C: Superconductivity and its Applications | 2005
61ba9a492227d4ac07c50f45 | La 1.95 Sr 0.05 CuO 4 | -1097241455 |  | La 1.95 Sr 0.05 CuO 4 |  |  | Oxides, Cuprates |  |  |  | 1.5 K |  |  | body | paragraph | 6ffa3fbdec | High field magnetoresistivity of epitaxial La2âˆ’xSrxCuO4 thin films | 10.1016/j.physc.2005.07.015 | J Vanacken, L Weckhuysen, T Wambecq, P Wagner, V V Moshchalkov | Elsevier BV | Physica C: Superconductivity and its Applications | 2005
61ba9a492227d4ac07c50f46 | La 1.9 Sr 0.1 CuO 4 | -1642229896 |  | La 1.9 Sr 0.1 CuO 4 |  |  | Oxides, Cuprates |  |  |  | 17.5 K |  |  | body | paragraph | 6ffa3fbdec | High field magnetoresistivity of epitaxial La2âˆ’xSrxCuO4 thin films | 10.1016/j.physc.2005.07.015 | J Vanacken, L Weckhuysen, T Wambecq, P Wagner, V V Moshchalkov | Elsevier BV | Physica C: Superconductivity and its Applications | 2005
61ba9a492227d4ac07c50f47 | La 1.94 Sr 0.06 CuO 4 | -1382061785 |  | La 1.94 Sr 0.06 CuO 4 |  |  | Oxides, Cuprates |  |  |  | 2.4 K |  |  | body | paragraph | 6ffa3fbdec | High field magnetoresistivity of epitaxial La2âˆ’xSrxCuO4 thin films | 10.1016/j.physc.2005.07.015 | J Vanacken, L Weckhuysen, T Wambecq, P Wagner, V V Moshchalkov | Elsevier BV | Physica C: Superconductivity and its Applications | 2005
61ba9a492227d4ac07c50f48 | La 1.9 Sr 0.1 CuO 4 | -1601824268 |  | La 1.9 Sr 0.1 CuO 4 |  |  | Oxides, Cuprates |  |  |  | 17.5 K |  |  | body | paragraph | 6ffa3fbdec | High field magnetoresistivity of epitaxial La2âˆ’xSrxCuO4 thin films | 10.1016/j.physc.2005.07.015 | J Vanacken, L Weckhuysen, T Wambecq, P Wagner, V V Moshchalkov | Elsevier BV | Physica C: Superconductivity and its Applications | 2005
61ba9a492227d4ac07c50f49 | La 1.9 Sr 0.1 CuO 4 | -1684587052 |  | La 1.9 Sr 0.1 CuO 4 |  |  | Oxides, Cuprates |  |  |  | 17.5 K |  |  | body | paragraph | 6ffa3fbdec | High field magnetoresistivity of epitaxial La2âˆ’xSrxCuO4 thin films | 10.1016/j.physc.2005.07.015 | J Vanacken, L Weckhuysen, T Wambecq, P Wagner, V V Moshchalkov | Elsevier BV | Physica C: Superconductivity and its Applications | 2005
61ba9a492227d4ac07c50f4a | La 1.9 Sr 0.1 CuO 4 | -1782794746 |  | La 1.9 Sr 0.1 CuO 4 |  |  | Oxides, Cuprates |  |  |  | 17.5 K | resistivity |  | body | paragraph | 6ffa3fbdec | High field magnetoresistivity of epitaxial La2âˆ’xSrxCuO4 thin films | 10.1016/j.physc.2005.07.015 | J Vanacken, L Weckhuysen, T Wambecq, P Wagner, V V Moshchalkov | Elsevier BV | Physica C: Superconductivity and its Applications | 2005
61ba9a492227d4ac07c50f4b | La 1.94 Sr 0.06 CuO 4 | -1081733155 |  | La 1.94 Sr 0.06 CuO 4 |  |  | Oxides, Cuprates |  |  |  | 2.4 K |  |  | body | paragraph | 6ffa3fbdec | High field magnetoresistivity of epitaxial La2âˆ’xSrxCuO4 thin films | 10.1016/j.physc.2005.07.015 | J Vanacken, L Weckhuysen, T Wambecq, P Wagner, V V Moshchalkov | Elsevier BV | Physica C: Superconductivity and its Applications | 2005
61ba9a492227d4ac07c50f4c | La 1.94 Sr 0.06 CuO 4 | -1122138783 |  | La 1.94 Sr 0.06 CuO 4 |  |  | Oxides, Cuprates |  |  |  | 2.4 K |  |  | body | paragraph | 6ffa3fbdec | High field magnetoresistivity of epitaxial La2âˆ’xSrxCuO4 thin films | 10.1016/j.physc.2005.07.015 | J Vanacken, L Weckhuysen, T Wambecq, P Wagner, V V Moshchalkov | Elsevier BV | Physica C: Superconductivity and its Applications | 2005
61ba9a4a85b12ae79ac50f49 | A x F e 2âˆ’y Se 2 (A=K, Rb, Cs, Tl) | -417380725 |  | A x F e 2âˆ’y Se 2 |  |  | Alloys |  |  | A=K, Rb, Cs, Tl | 30 K |  |  | body | paragraph | 1e366994e9 | Coexistence of superconductivity and antiferromagnetism in single crystals A 0.8 Fe 2âˆ’y Se 2 (A=K, Rb, Cs, Tl/K and Tl/Rb): Evidence from magnetization and resistivity | 10.1209/0295-5075/94/27008 | R H Liu, X G Luo, M Zhang, A F Wang, J J Ying, X F Wang, Y J Yan, Z J Xiang, P Cheng, G J Ye, Z Y Li, X H Chen | IOP Publishing | EPL (Europhysics Letters) | 2013
61ba9a4afa2141a3e5c50f43 | Al | 542927194 |  | Al |  |  | Alloys |  |  |  | 1 K |  |  | body | paragraph | ec8ab51397 | Negative Magnetoresistance in Amorphous Indium Oxide Wires | 10.1038/srep37687 | Sreemanta Mitra, Girish C Tewari, Diana Mahalu, Dan Shahar | Springer Science and Business Media LLC | Scientific Reports | 2016
61ba9a4b720b8b3d36c50f2d | ZrZn 2 ) | 771231753 |  | ZrZn 2 |  |  | Alloys |  |  |  | hun- dred K |  |  | body | paragraph | 22f0ec52f9 | Feshbach resonance described by boson-fermion coupling | 10.1103/physreva.68.013603 | T DomaÅ„ski | American Physical Society (APS) | Physical Review A | 2013
61ba9a4b3961c0f52fc50f26 | Ba 0.6 K 0.4 Fe 2 As 2 | -125995762 |  | Ba 0.6 K 0.4 Fe 2 As 2 |  |  | Iron-pnictides, Pnictides |  |  |  | 37 K |  |  | body | paragraph | 343d5da492 | Insight into the physics of Fe-pnictides from optical and T= 0 penetration depth data | 10.1016/j.physc.2009.10.121 | S-L Drechsler, F Roth, M Grobosch, R Schuster, K Koepernik, H Rosner, G Behr, M Rotter, D Johrendt, B BÃ¼chner, M Knupfer | Elsevier BV | Physica C: Superconductivity and its Applications | 2009
61ba9a4b3961c0f52fc50f27 | LaOs 4 Sn 12 | 130867098 |  | LaOs 4 Sn 12 |  |  | Alloys |  |  |  | 0.74 K |  |  | body | paragraph | 343d5da492 | Insight into the physics of Fe-pnictides from optical and T= 0 penetration depth data | 10.1016/j.physc.2009.10.121 | S-L Drechsler, F Roth, M Grobosch, R Schuster, K Koepernik, H Rosner, G Behr, M Rotter, D Johrendt, B BÃ¼chner, M Knupfer | Elsevier BV | Physica C: Superconductivity and its Applications | 2009
61ba9a4b3961c0f52fc50f28 | FeSe 0.85 | 871291644 |  | FeSe 0.85 |  |  | Iron-chalcogenides, Chalcogenides |  |  |  | 8.26 K |  |  | body | paragraph | 343d5da492 | Insight into the physics of Fe-pnictides from optical and T= 0 penetration depth data | 10.1016/j.physc.2009.10.121 | S-L Drechsler, F Roth, M Grobosch, R Schuster, K Koepernik, H Rosner, G Behr, M Rotter, D Johrendt, B BÃ¼chner, M Knupfer | Elsevier BV | Physica C: Superconductivity and its Applications | 2009
61ba9a4b3961c0f52fc50f29 | YNi 2 B 2 C | 712651189 |  | YNi 2 B 2 C |  |  | Carbides, Borides |  |  |  | 15.6 K |  |  | body | figure | 343d5da492 | Insight into the physics of Fe-pnictides from optical and T= 0 penetration depth data | 10.1016/j.physc.2009.10.121 | S-L Drechsler, F Roth, M Grobosch, R Schuster, K Koepernik, H Rosner, G Behr, M Rotter, D Johrendt, B BÃ¼chner, M Knupfer | Elsevier BV | Physica C: Superconductivity and its Applications | 2009
61ba9a4b3961c0f52fc50f2a | LaO 0.9 F 0.1 FeAs 1âˆ’Î´ | 201112127 |  | LaO 0.9 F 0.1 FeAs 1âˆ’Î´ |  |  | Iron-pnictides, Pnictides, Oxides, Fluorides |  |  |  | 28 K |  |  | body | paragraph | 343d5da492 | Insight into the physics of Fe-pnictides from optical and T= 0 penetration depth data | 10.1016/j.physc.2009.10.121 | S-L Drechsler, F Roth, M Grobosch, R Schuster, K Koepernik, H Rosner, G Behr, M Rotter, D Johrendt, B BÃ¼chner, M Knupfer | Elsevier BV | Physica C: Superconductivity and its Applications | 2009
61ba9a4b3961c0f52fc50f2b | isostructural NaFeAs | 1769874169 |  | NaFeAs |  |  | Iron-pnictides, Pnictides |  |  |  | 9 K |  |  | body | paragraph | 343d5da492 | Insight into the physics of Fe-pnictides from optical and T= 0 penetration depth data | 10.1016/j.physc.2009.10.121 | S-L Drechsler, F Roth, M Grobosch, R Schuster, K Koepernik, H Rosner, G Behr, M Rotter, D Johrendt, B BÃ¼chner, M Knupfer | Elsevier BV | Physica C: Superconductivity and its Applications | 2009
61ba9a4b3961c0f52fc50f2c | LaOFeP | 1117463385 |  | LaOFeP |  |  | Iron-pnictides, Oxides, Pnictides |  |  |  | 6 K |  |  | body | paragraph | 343d5da492 | Insight into the physics of Fe-pnictides from optical and T= 0 penetration depth data | 10.1016/j.physc.2009.10.121 | S-L Drechsler, F Roth, M Grobosch, R Schuster, K Koepernik, H Rosner, G Behr, M Rotter, D Johrendt, B BÃ¼chner, M Knupfer | Elsevier BV | Physica C: Superconductivity and its Applications | 2009
61ba9a4b3961c0f52fc50f2d | LiFeAs powder | 1466178379 |  | LiFeAs |  | powder | Iron-pnictides, Pnictides |  |  |  | 16 and 12 K |  |  | body | paragraph | 343d5da492 | Insight into the physics of Fe-pnictides from optical and T= 0 penetration depth data | 10.1016/j.physc.2009.10.121 | S-L Drechsler, F Roth, M Grobosch, R Schuster, K Koepernik, H Rosner, G Behr, M Rotter, D Johrendt, B BÃ¼chner, M Knupfer | Elsevier BV | Physica C: Superconductivity and its Applications | 2009
61ba9a4b3961c0f52fc50f2e | arsenic-deficient La-111 | -1736482737 | La-111 |  | arsenic-deficient | [5 empty] | 30 K |  |  | body | paragraph | 343d5da492 | Insight into the physics of Fe-pnictides from optical and T= 0 penetration depth data | 10.1016/j.physc.2009.10.121 | S-L Drechsler, F Roth, M Grobosch, R Schuster, K Koepernik, H Rosner, G Behr, M Rotter, D Johrendt, B BÃ¼chner, M Knupfer | Elsevier BV | Physica C: Superconductivity and its Applications | 2009
61ba9a4b3961c0f52fc50f2f | V 3 Si | -1326077130 |  | V 3 Si |  |  | Alloys |  |  |  | 17 K |  |  | body | paragraph | 343d5da492 | Insight into the physics of Fe-pnictides from optical and T= 0 penetration depth data | 10.1016/j.physc.2009.10.121 | S-L Drechsler, F Roth, M Grobosch, R Schuster, K Koepernik, H Rosner, G Behr, M Rotter, D Johrendt, B BÃ¼chner, M Knupfer | Elsevier BV | Physica C: Superconductivity and its Applications | 2009
61ba9a4b3961c0f52fc50f30 | Ba 0.55 K 0.45 Fe 2 As 1âˆ’Î´ single crystal | -155018739 |  | Ba 0.55 K 0.45 Fe 2 As 1âˆ’Î´ |  | single crystal | Iron-pnictides, Pnictides |  |  |  | 30 K |  |  | body | paragraph | 343d5da492 | Insight into the physics of Fe-pnictides from optical and T= 0 penetration depth data | 10.1016/j.physc.2009.10.121 | S-L Drechsler, F Roth, M Grobosch, R Schuster, K Koepernik, H Rosner, G Behr, M Rotter, D Johrendt, B BÃ¼chner, M Knupfer | Elsevier BV | Physica C: Superconductivity and its Applications | 2009
61ba9a4b3961c0f52fc50f31 | PrOs 4 Sn 12 | -1802179745 |  | PrOs 4 Sn 12 |  |  | Alloys |  |  |  | 1.85 K |  |  | body | paragraph | 343d5da492 | Insight into the physics of Fe-pnictides from optical and T= 0 penetration depth data | 10.1016/j.physc.2009.10.121 | S-L Drechsler, F Roth, M Grobosch, R Schuster, K Koepernik, H Rosner, G Behr, M Rotter, D Johrendt, B BÃ¼chner, M Knupfer | Elsevier BV | Physica C: Superconductivity and its Applications | 2009
61ba9a4b3961c0f52fc50f32 | Î´ = 0.026, 0.059 and 0.217 | -2098095627 | [7 empty] | Î´=0.026, 0.059, 0.217 | 9.22 K |  |  | body | paragraph | 343d5da492 | Insight into the physics of Fe-pnictides from optical and T= 0 penetration depth data | 10.1016/j.physc.2009.10.121 | S-L Drechsler, F Roth, M Grobosch, R Schuster, K Koepernik, H Rosner, G Behr, M Rotter, D Johrendt, B BÃ¼chner, M Knupfer | Elsevier BV | Physica C: Superconductivity and its Applications | 2009
61ba9a4b0cb3d3a5e6c50f2f | SWCN | 772808436 | SWCN | SWCN | [6 empty] | 15K |  |  | body | paragraph | 9e99de9ea3 | Singlet superconductivity phase in carbon nanotubes | 10.1103/physrevb.68.024506 | Kenji Kamide, Takashi Kimura, Munehiro Nishida, Susumu Kurihara | American Physical Society (APS) | Physical Review B | 2013
61ba9a4bc0bff55f4cc50f78 | Ln 1.9 Sr 0.1 CuO 4 | 180234985 |  | Ln 1.9 Sr 0.1 CuO 4 |  |  | Oxides, Cuprates |  |  |  | 25 to 49 K |  |  | body | paragraph | a1e82910f0 | Crystal chemical simulation of superconductors on the basis of oxide and intermetallic layers | 10.1088/0953-2048/21/9/095019 | L M Volkova | IOP Publishing | Superconductor Science and Technology | 2008
61ba9a4bc0bff55f4cc50f79 | RFeAsO 1-x F x composed of alternating La 2 O 2-x F x | -1038630473 |  | RFeAsO 1-x F x |  |  | Iron-pnictides, Pnictides, Oxides, Fluorides |  |  |  | 25-28 K |  |  | body | paragraph | a1e82910f0 | Crystal chemical simulation of superconductors on the basis of oxide and intermetallic layers | 10.1088/0953-2048/21/9/095019 | L M Volkova | IOP Publishing | Superconductor Science and Technology | 2008
61ba9a4bc0bff55f4cc50f7a | RFeAsO 1-x F x composed of alternating La 2 O 2-x F x |  |  | La 2 O 2-x F x |  |  | Oxides, Fluorides |  |  |  | 25-28 K |  |  | body | paragraph | a1e82910f0 | Crystal chemical simulation of superconductors on the basis of oxide and intermetallic layers | 10.1088/0953-2048/21/9/095019 | L M Volkova | IOP Publishing | Superconductor Science and Technology | 2008
61ba9a4b6a35f302ddc50f6e | Ca10(Pt3As8)((Fe1âˆ’xPtx)2As2)5 (x=0.078(6)) | -1864230291 |  | Ca10(Pt3As8)((Fe1âˆ’xPtx)2As2)5 |  |  | Iron-pnictides, Pnictides |  |  | x=0.078(6) | 10 K |  |  | header | abstract | 448bd68c67 | Field-induced nematic-like magnetic transition in an iron pnictide superconductor, Ca 10 (Pt 3 As 8 )((Fe 1âˆ’x Pt x ) 2 As 2 ) 5 |  | M D Watson, A Mccollam, S F Blake, D Vignolles, L Drigo, I I Mazin, D Guterding, H O Jeschke, R ValentÃ­, N Ni, R Cava, A I Coldea |  |  | 2013
61ba9a4b6a35f302ddc50f6f | Ca 10 (Pt 3 As 8 )((Fe 0.922 Pt 0.078 ) 2 As 2 ) 5 | 800359562 |  | Ca 10 (Pt 3 As 8 )((Fe 0.922 Pt 0.078 ) 2 As 2 ) 5 |  |  | Iron-pnictides, Pnictides |  |  |  | 10 K |  |  | body | paragraph | 448bd68c67 | Field-induced nematic-like magnetic transition in an iron pnictide superconductor, Ca 10 (Pt 3 As 8 )((Fe 1âˆ’x Pt x ) 2 As 2 ) 5 |  | M D Watson, A Mccollam, S F Blake, D Vignolles, L Drigo, I I Mazin, D Guterding, H O Jeschke, R ValentÃ­, N Ni, R Cava, A I Coldea |  |  | 2013
61ba9a4b12cb23f3dfc50f67 | (5CAP) 2 CuBr 4 | -120176073 |  | (5CAP) 2 CuBr 4 |  |  | Alloys |  |  |  | 5.1 K |  |  | body | paragraph | b615105b21 | Two-dimensionalS=12Heisenberg antiferromagnets: Synthesis, structure, and magnetic properties | 10.1103/physrevb.65.144412 | F M Woodward, A S Albrecht, C M Wynn, C P Landee, M M Turnbull | American Physical Society (APS) | Physical Review B | 2014
61ba9a4b2c886f0fe6c50f24 | MgB 2 doped with Y 2 O 3 with concentrations of 0.2%, 0.5%, 0.8%, 1.0%, and 1.2% | -1004233460 |  | MgB 2 | Y 2 O 3 with concentrations of 0.2%, 0.5%, 0.8%, 1.0%, and 1.2% |  | Alloys, Borides |  |  |  | 37.0- 37.8 K |  |  | body | figure | b9327d7d02 | Inhomogeneous Phase Effect of Smart Meta-Superconducting $$\hbox {MgB}_{2}$$ MgB 2 | 10.1007/s10909-018-1865-8 | Yongbo Li, Honggang Chen, Weichang Qi, Guowei Chen, Xiaopeng Zhao | Springer Science and Business Media LLC | Journal of Low Temperature Physics | 2018
61ba9a4b2c886f0fe6c50f25 | MgB 2 doped with Y 2 O 3 | 1489953824 |  | MgB 2 |  |  | Alloys, Borides |  |  |  | 34.7-35.7 K |  |  | body | figure | b9327d7d02 | Inhomogeneous Phase Effect of Smart Meta-Superconducting $$\hbox {MgB}_{2}$$ MgB 2 | 10.1007/s10909-018-1865-8 | Yongbo Li, Honggang Chen, Weichang Qi, Guowei Chen, Xiaopeng Zhao | Springer Science and Business Media LLC | Journal of Low Temperature Physics | 2018
61ba9a4b2c886f0fe6c50f26 | MgB 2 doped with Y 2 O 3 |  |  | Y 2 O 3 |  |  | Oxides |  |  |  | 34.7-35.7 K |  |  | body | figure | b9327d7d02 | Inhomogeneous Phase Effect of Smart Meta-Superconducting $$\hbox {MgB}_{2}$$ MgB 2 | 10.1007/s10909-018-1865-8 | Yongbo Li, Honggang Chen, Weichang Qi, Guowei Chen, Xiaopeng Zhao | Springer Science and Business Media LLC | Journal of Low Temperature Physics | 2018
61ba9a4b2c886f0fe6c50f27 | Y 2 O 3 :Eu 3+ /Ag | 2107426384 |  | Y 2 O 3 :Eu 3 |  |  | Alloys |  |  |  | 0.2 and 0.4 K |  |  | body | figure | b9327d7d02 | Inhomogeneous Phase Effect of Smart Meta-Superconducting $$\hbox {MgB}_{2}$$ MgB 2 | 10.1007/s10909-018-1865-8 | Yongbo Li, Honggang Chen, Weichang Qi, Guowei Chen, Xiaopeng Zhao | Springer Science and Business Media LLC | Journal of Low Temperature Physics | 2018
61ba9a4b2c886f0fe6c50f28 | Y 2 O 3 :Eu 3+ /Ag |  |  | Ag |  |  | Alloys |  |  |  | 0.2 and 0.4 K |  |  | body | figure | b9327d7d02 | Inhomogeneous Phase Effect of Smart Meta-Superconducting $$\hbox {MgB}_{2}$$ MgB 2 | 10.1007/s10909-018-1865-8 | Yongbo Li, Honggang Chen, Weichang Qi, Guowei Chen, Xiaopeng Zhao | Springer Science and Business Media LLC | Journal of Low Temperature Physics | 2018
61ba9a4b2c886f0fe6c50f29 | Y 2 O 3 | -413383737 |  | Y 2 O 3 |  |  | Oxides |  |  |  | 0.9 K |  |  | body | paragraph | b9327d7d02 | Inhomogeneous Phase Effect of Smart Meta-Superconducting $$\hbox {MgB}_{2}$$ MgB 2 | 10.1007/s10909-018-1865-8 | Yongbo Li, Honggang Chen, Weichang Qi, Guowei Chen, Xiaopeng Zhao | Springer Science and Business Media LLC | Journal of Low Temperature Physics | 2018
61ba9a4b2c886f0fe6c50f2a | MgB 2 +1.2% Y 2 O 3 :Eu 3+ /Ag | 1533501939 |  | MgB 2 +1.2% Y 2 O 3 :Eu 3 |  |  | Alloys |  |  |  | 1.2 K |  |  | body | figure | b9327d7d02 | Inhomogeneous Phase Effect of Smart Meta-Superconducting $$\hbox {MgB}_{2}$$ MgB 2 | 10.1007/s10909-018-1865-8 | Yongbo Li, Honggang Chen, Weichang Qi, Guowei Chen, Xiaopeng Zhao | Springer Science and Business Media LLC | Journal of Low Temperature Physics | 2018
61ba9a4b2c886f0fe6c50f2b | MgB 2 +1.2% Y 2 O 3 :Eu 3+ /Ag |  |  | Ag |  |  | Alloys |  |  |  | 1.2 K |  |  | body | figure | b9327d7d02 | Inhomogeneous Phase Effect of Smart Meta-Superconducting $$\hbox {MgB}_{2}$$ MgB 2 | 10.1007/s10909-018-1865-8 | Yongbo Li, Honggang Chen, Weichang Qi, Guowei Chen, Xiaopeng Zhao | Springer Science and Business Media LLC | Journal of Low Temperature Physics | 2018
61ba9a4b2c886f0fe6c50f2c | Y 2 O 3 | -446102763 |  | Y 2 O 3 |  |  | Oxides |  |  |  | 34.7-35.7 K |  |  | body | figure | b9327d7d02 | Inhomogeneous Phase Effect of Smart Meta-Superconducting $$\hbox {MgB}_{2}$$ MgB 2 | 10.1007/s10909-018-1865-8 | Yongbo Li, Honggang Chen, Weichang Qi, Guowei Chen, Xiaopeng Zhao | Springer Science and Business Media LLC | Journal of Low Temperature Physics | 2018
61ba9a4b2c886f0fe6c50f2d | Y 2 O 3 | -449977699 |  | Y 2 O 3 |  |  | Oxides |  |  |  | 0.8 K |  |  | body | paragraph | b9327d7d02 | Inhomogeneous Phase Effect of Smart Meta-Superconducting $$\hbox {MgB}_{2}$$ MgB 2 | 10.1007/s10909-018-1865-8 | Yongbo Li, Honggang Chen, Weichang Qi, Guowei Chen, Xiaopeng Zhao | Springer Science and Business Media LLC | Journal of Low Temperature Physics | 2018
61ba9a4b7f36ec6458c50f31 | LSCO ( x = 0.07 | 2084912642 | LSCO | [6 empty] | x=0.07 | 17 K |  |  | body | paragraph | a504edeeca | Spin Fluctuations in the Underdoped High-T c |  | Cuprate La, 93 Sr, Cuo, H Hiraka, Y Endoh, M Fujita, Y S Lee, J Kulda, A Ivanov, R J Birgeneau |  |  | 2013
61ba9a4b7f36ec6458c50f32 | La 1.88 Sr 0.12 CuO 4 | -160789985 |  | La 1.88 Sr 0.12 CuO 4 |  |  | Oxides, Cuprates |  |  |  | 31 K |  |  | body | figure | a504edeeca | Spin Fluctuations in the Underdoped High-T c |  | Cuprate La, 93 Sr, Cuo, H Hiraka, Y Endoh, M Fujita, Y S Lee, J Kulda, A Ivanov, R J Birgeneau |  |  | 2013
61ba9a4b7f36ec6458c50f33 | LSCO | -1461938150 | LSCO | [7 empty] | 17 K |  |  | body | paragraph | a504edeeca | Spin Fluctuations in the Underdoped High-T c |  | Cuprate La, 93 Sr, Cuo, H Hiraka, Y Endoh, M Fujita, Y S Lee, J Kulda, A Ivanov, R J Birgeneau |  |  | 2013
61ba9a4b2b9a12e3d2c50f72 | FeTe 1/2 Se 1/2 | 2080540880 |  | FeTe 1/2 Se 1/2 |  |  | Alloys |  |  |  | 37K |  | 19GPa | body | paragraph | 1d467eb479 | Heat Capacity and MÃ¶ssbauer Study of Self-Flux Grown FeTe Single Crystal | 10.1007/s10948-018-4649-0 | P K Maheshwari, V Raghavendra Reddy, V P S Awana | Springer Science and Business Media LLC | Journal of Superconductivity and Novel Magnetism | 2018
61ba9a4b2b9a12e3d2c50f73 | Se/S | -137918003 |  | Se/S |  |  | Alloys |  |  |  | up to 15K |  |  | body | paragraph | 1d467eb479 | Heat Capacity and MÃ¶ssbauer Study of Self-Flux Grown FeTe Single Crystal | 10.1007/s10948-018-4649-0 | P K Maheshwari, V Raghavendra Reddy, V P S Awana | Springer Science and Business Media LLC | Journal of Superconductivity and Novel Magnetism | 2018
61ba9a4c85b12ae79ac50f4a | La 0.7 Ca 0.3 M nO 3 | 257195435 |  | La 0.7 Ca 0.3 M nO 3 |  |  | Alloys |  |  |  | 260K |  |  | body | paragraph | 454b8af0ba | Whither correlated electron theory? | 10.1016/s0921-4526(01)01528-9 | A J Millis | Elsevier BV | Physica B: Condensed Matter | 2001
61ba9a4c5ad933a7cac50f00 | x = 0.15 | -1353635171 | [7 empty] | x=0.15 | 21 K |  |  | body | paragraph | 525275ad29 | Infrared signature of the superconducting state in Pr2âˆ’xCexCuO4 | 10.1103/physrevb.70.132502 | A Zimmers, R P S M Lobo, N Bontemps, C C Homes, M C Barr, Y Dagan, R L Greene | American Physical Society (APS) | Physical Review B | 2013
61ba9a4c5ad933a7cac50f01 | x = 0.17 | -574909498 | [7 empty] | x=0.17 | 15 K |  |  | body | paragraph | 525275ad29 | Infrared signature of the superconducting state in Pr2âˆ’xCexCuO4 | 10.1103/physrevb.70.132502 | A Zimmers, R P S M Lobo, N Bontemps, C C Homes, M C Barr, Y Dagan, R L Greene | American Physical Society (APS) | Physical Review B | 2013
61ba9a4c5ad933a7cac50f02 | PCCO | -1779806035 | PCCO | [7 empty] | 5 K |  |  | body | paragraph | 525275ad29 | Infrared signature of the superconducting state in Pr2âˆ’xCexCuO4 | 10.1103/physrevb.70.132502 | A Zimmers, R P S M Lobo, N Bontemps, C C Homes, M C Barr, Y Dagan, R L Greene | American Physical Society (APS) | Physical Review B | 2013
61ba9a4ca01e2beb09c50f97 | EuBiS 2 F | 1252617256 |  | EuBiS 2 F |  |  | Chalcogenides, Fluorides |  |  |  | ~ 0.3 K |  |  | body | paragraph | 560d32dc2b | Pressure enhanced superconductivity at 10 K in La doped EuBiS2F | 10.1088/0953-2048/28/11/115010 | Gohil S Thakur, Rajveer Jha, Zeba Haque, V P S Awana, L C Gupta, A K Ganguli | IOP Publishing | Superconductor Science and Technology | 2015
61ba9a4ca01e2beb09c50f98 | F-doped LnOBiS 2 (Ln = La, Ce, Pr, Nd and Yb | 952824952 |  | LnOBiS 2 | F |  | Chalcogenides, Oxides |  |  | Ln=La, Ce, Pr, Nd, Yb | 2.5 Ì¶ 10 K |  |  | body | paragraph | 560d32dc2b | Pressure enhanced superconductivity at 10 K in La doped EuBiS2F | 10.1088/0953-2048/28/11/115010 | Gohil S Thakur, Rajveer Jha, Zeba Haque, V P S Awana, L C Gupta, A K Ganguli | IOP Publishing | Superconductor Science and Technology | 2015
61ba9a4ca01e2beb09c50f99 | Eu 0.5 La 0.5 BiS 2 F | -880632211 |  | Eu 0.5 La 0.5 BiS 2 F |  |  | Chalcogenides, Fluorides |  |  |  | 10 K |  |  | body | figure | 560d32dc2b | Pressure enhanced superconductivity at 10 K in La doped EuBiS2F | 10.1088/0953-2048/28/11/115010 | Gohil S Thakur, Rajveer Jha, Zeba Haque, V P S Awana, L C Gupta, A K Ganguli | IOP Publishing | Superconductor Science and Technology | 2015
61ba9a4ca01e2beb09c50f9a | EuBiS 2 F | 1364288769 |  | EuBiS 2 F |  |  | Chalcogenides, Fluorides |  |  |  | 2.2 K |  |  | body | paragraph | 560d32dc2b | Pressure enhanced superconductivity at 10 K in La doped EuBiS2F | 10.1088/0953-2048/28/11/115010 | Gohil S Thakur, Rajveer Jha, Zeba Haque, V P S Awana, L C Gupta, A K Ganguli | IOP Publishing | Superconductor Science and Technology | 2015
61ba9a4ca01e2beb09c50f9b | La doped EuBiS 2 F | 47055458 |  | EuBiS 2 F | La |  | Chalcogenides, Fluorides |  |  |  | 10 K |  |  | header | title | 560d32dc2b | Pressure enhanced superconductivity at 10 K in La doped EuBiS2F | 10.1088/0953-2048/28/11/115010 | Gohil S Thakur, Rajveer Jha, Zeba Haque, V P S Awana, L C Gupta, A K Ganguli | IOP Publishing | Superconductor Science and Technology | 2015
61ba9a4ca01e2beb09c50f9c | EuBiS 2 F | 1387380950 |  | EuBiS 2 F |  |  | Chalcogenides, Fluorides |  |  |  | 0.3 K |  |  | header | abstract | 560d32dc2b | Pressure enhanced superconductivity at 10 K in La doped EuBiS2F | 10.1088/0953-2048/28/11/115010 | Gohil S Thakur, Rajveer Jha, Zeba Haque, V P S Awana, L C Gupta, A K Ganguli | IOP Publishing | Superconductor Science and Technology | 2015
61ba9a4ca01e2beb09c50f9d | Eu 0.5 La 0.5 BiS 2 F | -928761034 |  | Eu 0.5 La 0.5 BiS 2 F |  |  | Chalcogenides, Fluorides |  |  |  | 2.2 K |  |  | header | abstract | 560d32dc2b | Pressure enhanced superconductivity at 10 K in La doped EuBiS2F | 10.1088/0953-2048/28/11/115010 | Gohil S Thakur, Rajveer Jha, Zeba Haque, V P S Awana, L C Gupta, A K Ganguli | IOP Publishing | Superconductor Science and Technology | 2015
61ba9a4ca01e2beb09c50f9e | Eu 0.5 La 0.5 BiS 2 F | -707341305 |  | Eu 0.5 La 0.5 BiS 2 F |  |  | Chalcogenides, Fluorides |  |  |  | 2.2 K |  |  | body | paragraph | 560d32dc2b | Pressure enhanced superconductivity at 10 K in La doped EuBiS2F | 10.1088/0953-2048/28/11/115010 | Gohil S Thakur, Rajveer Jha, Zeba Haque, V P S Awana, L C Gupta, A K Ganguli | IOP Publishing | Superconductor Science and Technology | 2015
61ba9a4ca01e2beb09c50f9f | Eu 0.5 La 0.5 BiS 2 F | -707341305 |  | Eu 0.5 La 0.5 BiS 2 F |  |  | Chalcogenides, Fluorides |  |  |  | 10 K |  |  | body | paragraph | 560d32dc2b | Pressure enhanced superconductivity at 10 K in La doped EuBiS2F | 10.1088/0953-2048/28/11/115010 | Gohil S Thakur, Rajveer Jha, Zeba Haque, V P S Awana, L C Gupta, A K Ganguli | IOP Publishing | Superconductor Science and Technology | 2015
61ba9a4c783c1e8128c50f3e | H 3 S | -366925358 |  | H 3 S |  |  | Hydrides, Chalcogenides |  |  |  | 200 K |  | 200 GPa | body | figure | 7c0da0a942 | Comparison of pressurized sulfur hydride with conventional superconductors | 10.1103/physrevb.91.220507 | E J Nicol, J P Carbotte | American Physical Society (APS) | Physical Review B | 2015
61ba9a4c783c1e8128c50f3f | sulfur hydride | 318529087 | sulfur hydride | [7 empty] | 190 K |  |  | header | abstract | 7c0da0a942 | Comparison of pressurized sulfur hydride with conventional superconductors | 10.1103/physrevb.91.220507 | E J Nicol, J P Carbotte | American Physical Society (APS) | Physical Review B | 2015
61ba9a4cef148cdddfc50f83 | MgB 2 | 1369270536 |  | MgB 2 |  |  | Alloys, Borides |  |  |  | 40 K |  |  | body | paragraph | 7d80c381ee | Electronic structure ofMgB2: X-ray emission and absorption studies | 10.1103/physrevb.65.134509 | E Z Kurmaev, I I Lyakhovskaya, J Kortus, A Moewes, N Miyata, M Demeter, M Neumann, M Yanagihara, M Watanabe, T Muranaka, J Akimitsu | American Physical Society (APS) | Physical Review B | 2013
61ba9a4c8452d931a5c50f34 | x = 0.1 | -218363560 | [7 empty] | x=0.1 | âˆ¼ 10 K | resistivity |  | body | paragraph | 23dcb32bee | Atomic-scale coexistence of short-range magnetic order and superconductivity in Fe1+ySe0.1Te0.9 | 10.1103/physrevmaterials.3.084805 | Ramakrishna Aluru, Haibiao Zhou, Antoine Essig, J.-Ph Reid, Vladimir Tsurkan, Alois Loidl, Joachim Deisenhofer, Peter Wahl | American Physical Society (APS) | Physical Review Materials | 2017
61ba9a4c85fc223534c50f0a | Single crystals | -1789187201 |  |  |  | Single crystals |  |  |  |  | 16.4K |  |  | body | paragraph | 6b1f7232af | Non-linear lattice response of Sm oxypnictides to hydrostatic pressure | 10.1016/j.jpcs.2013.05.007 | E Liarokapis, M Calamiotou, N D Zhigadlo, S Katrych, J Karpinski | Elsevier BV | Journal of Physics and Chemistry of Solids | 2013
61ba9a4c85fc223534c50f0b | SmFe 0.92 Co 0.08 AsO | 36929097 |  | SmFe 0.92 Co 0.08 AsO |  |  | Iron-pnictides, Oxides, Pnictides |  |  |  | 16.4K |  |  | body | paragraph | 6b1f7232af | Non-linear lattice response of Sm oxypnictides to hydrostatic pressure | 10.1016/j.jpcs.2013.05.007 | E Liarokapis, M Calamiotou, N D Zhigadlo, S Katrych, J Karpinski | Elsevier BV | Journal of Physics and Chemistry of Solids | 2013
61ba9a4c85fc223534c50f0c | optimally doped SmFeAsO 0.83 F 0.17 | 1808718316 |  | SmFeAsO 0.83 F 0.17 | optimally doped |  | Iron-pnictides, Pnictides, Oxides, Fluorides |  |  |  | 44K |  |  | body | paragraph | 6b1f7232af | Non-linear lattice response of Sm oxypnictides to hydrostatic pressure | 10.1016/j.jpcs.2013.05.007 | E Liarokapis, M Calamiotou, N D Zhigadlo, S Katrych, J Karpinski | Elsevier BV | Journal of Physics and Chemistry of Solids | 2013
61ba9a4c71dd2853b1c50f63 | FeSe | 1402147900 |  | FeSe |  |  | Iron-chalcogenides, Chalcogenides |  |  |  | 8 K |  | ambient pressure | body | paragraph | 2e9233c848 | Pressure-induced superconductivity in palladium sulfide | 10.1088/1361-648x/aab570 | Liu-Cheng Chen, Hao Yu, Hong-Jie Pang, Bin-Bin Jiang, Lei Su, Xun Shi, Li-Dong Chen, Xiao-Jia Chen | IOP Publishing | Journal of Physics: Condensed Matter | 2018
61ba9a4c71dd2853b1c50f64 | FeSe | 1644740509 |  | FeSe |  |  | Iron-chalcogenides, Chalcogenides |  |  |  | 5 K |  |  | body | paragraph | 2e9233c848 | Pressure-induced superconductivity in palladium sulfide | 10.1088/1361-648x/aab570 | Liu-Cheng Chen, Hao Yu, Hong-Jie Pang, Bin-Bin Jiang, Lei Su, Xun Shi, Li-Dong Chen, Xiao-Jia Chen | IOP Publishing | Journal of Physics: Condensed Matter | 2018
61ba9a4d3961c0f52fc50f33 | F-substituted NdOBiS 2 | -1209540577 |  | NdOBiS 2 | F-substituted |  | Chalcogenides, Oxides |  |  |  | 5 K |  |  | header | abstract | 754474ef4e | Growth and superconducting properties of F-substituted ROBiS2 (R=La, Ce, Nd) single crystals | 10.1016/j.ssc.2013.10.019 | Masanori Nagao, Akira Miura, Satoshi Demura, Keita Deguchi, Satoshi Watauchi, Takahiro Takei, Yoshihiko Takano, Nobuhiro Kumada, Isao Tanaka | Elsevier BV | Solid State Communications | 2014
61ba9a4d3961c0f52fc50f34 | CeOBiS 2 crystals for x = 0.3 | 1973157941 |  | CeOBiS 2 |  | crystals | Chalcogenides, Oxides |  |  | x=0.3 | 3 K |  |  | body | paragraph | 754474ef4e | Growth and superconducting properties of F-substituted ROBiS2 (R=La, Ce, Nd) single crystals | 10.1016/j.ssc.2013.10.019 | Masanori Nagao, Akira Miura, Satoshi Demura, Keita Deguchi, Satoshi Watauchi, Takahiro Takei, Yoshihiko Takano, Nobuhiro Kumada, Isao Tanaka | Elsevier BV | Solid State Communications | 2014
61ba9a4d3961c0f52fc50f35 | CeOBiS 2 | -937772680 |  | CeOBiS 2 |  |  | Chalcogenides, Oxides |  |  |  | 3 K |  |  | header | abstract | 754474ef4e | Growth and superconducting properties of F-substituted ROBiS2 (R=La, Ce, Nd) single crystals | 10.1016/j.ssc.2013.10.019 | Masanori Nagao, Akira Miura, Satoshi Demura, Keita Deguchi, Satoshi Watauchi, Takahiro Takei, Yoshihiko Takano, Nobuhiro Kumada, Isao Tanaka | Elsevier BV | Solid State Communications | 2014
61ba9a4d3961c0f52fc50f36 | x = 0.7 and 0.9 | 790266692 | [7 empty] | x=0.7, 0.9 | 2 K |  |  | body | paragraph | 754474ef4e | Growth and superconducting properties of F-substituted ROBiS2 (R=La, Ce, Nd) single crystals | 10.1016/j.ssc.2013.10.019 | Masanori Nagao, Akira Miura, Satoshi Demura, Keita Deguchi, Satoshi Watauchi, Takahiro Takei, Yoshihiko Takano, Nobuhiro Kumada, Isao Tanaka | Elsevier BV | Solid State Communications | 2014
61ba9a4d3961c0f52fc50f37 | F-substituted NdOBiS 2 crystals for x = 0.3, 0.7 and 0.9 | 1843408823 |  | NdOBiS 2 | F-substituted | crystals | Chalcogenides, Oxides |  |  | x=0.3, 0.7, 0.9 | 5 K |  |  | body | paragraph | 754474ef4e | Growth and superconducting properties of F-substituted ROBiS2 (R=La, Ce, Nd) single crystals | 10.1016/j.ssc.2013.10.019 | Masanori Nagao, Akira Miura, Satoshi Demura, Keita Deguchi, Satoshi Watauchi, Takahiro Takei, Yoshihiko Takano, Nobuhiro Kumada, Isao Tanaka | Elsevier BV | Solid State Communications | 2014
61ba9a4d3961c0f52fc50f38 | CeOBiS 2 single crystals | -1594074059 |  | CeOBiS 2 |  | single crystals | Chalcogenides, Oxides |  |  |  | 3 K |  |  | body | figure | 754474ef4e | Growth and superconducting properties of F-substituted ROBiS2 (R=La, Ce, Nd) single crystals | 10.1016/j.ssc.2013.10.019 | Masanori Nagao, Akira Miura, Satoshi Demura, Keita Deguchi, Satoshi Watauchi, Takahiro Takei, Yoshihiko Takano, Nobuhiro Kumada, Isao Tanaka | Elsevier BV | Solid State Communications | 2014
61ba9a4d7b1a7abb24c50f17 | ultrapure overdoped YBa 2 Cu 3 O 7.00 crystal | -1383896272 |  | YBa 2 Cu 3 O 7.00 | ultrapure overdoped | crystal | Oxides, Cuprates |  |  |  | Ï­87.8 K |  |  | body | paragraph | a5540e05ff | Giant peak effect observed in an ultrapureYBa2Cu3O6.993crystal | 10.1103/physrevb.60.r12593 | Jing Shi, X S Ling, Ruixing Liang, D A Bonn, W N Hardy | American Physical Society (APS) | Physical Review B | 1999
61ba9a4d0cb3d3a5e6c50f30 | pristine samples | 1039344060 | [8 empty] | 6 K |  |  | body | paragraph | 83e7cfc7ec | Incommensurate spin correlations induced by magnetic Fe ions substituted into overdopedBi1.75Pb0.35Sr1.90CuO6+z | 10.1103/physrevb.81.144501 | H Hiraka, Y Hayashi, S Wakimoto, M Takeda, K Kakurai, T Adachi, Y Koike, I Yamada, M Miyazaki, M Hiraishi, S Takeshita, A Kohda, R Kadono, J M Tranquada, K Yamada | American Physical Society (APS) | Physical Review B | 2010
61ba9a4d0cb3d3a5e6c50f31 | as-grown and Ar-annealed (600 â€¢ C Ã— 5 days) | 1389400416 |  |  | as-grown and Ar-annealed (600 â€¢ C Ã— 5 days | [5 empty] | 23 K |  |  | body | paragraph | 83e7cfc7ec | Incommensurate spin correlations induced by magnetic Fe ions substituted into overdopedBi1.75Pb0.35Sr1.90CuO6+z | 10.1103/physrevb.81.144501 | H Hiraka, Y Hayashi, S Wakimoto, M Takeda, K Kakurai, T Adachi, Y Koike, I Yamada, M Miyazaki, M Hiraishi, S Takeshita, A Kohda, R Kadono, J M Tranquada, K Yamada | American Physical Society (APS) | Physical Review B | 2010
61ba9a4d07932c08a9c50f95 | LnFeAsO | 230045734 |  | LnFeAsO |  |  | Iron-pnictides, Oxides, Pnictides |  |  |  | 50 K |  |  | header | abstract | 1b3ffc88ec | Superconductivity above 50 K inLnFeAsO1-y(Ln= Nd, Sm, Gd, Tb, and Dy) Synthesized by High-Pressure Technique | 10.1143/jpsj.78.034712 | Kiichi Miyazawa, Kunihiro Kihou, Parasharam M. Shirage, Chul-Ho Lee, Hijiri Kito, Hiroshi Eisaki, Akira Iyo | Physical Society of Japan | Journal of the Physical Society of Japan | 2009
61ba9a4d07932c08a9c50f96 | Ln's | -699147164 |  | Ln's |  |  | Alloys |  |  |  | 50K |  | 5.0 -5.5 GPa | body | paragraph | 1b3ffc88ec | Superconductivity above 50 K inLnFeAsO1-y(Ln= Nd, Sm, Gd, Tb, and Dy) Synthesized by High-Pressure Technique | 10.1143/jpsj.78.034712 | Kiichi Miyazawa, Kunihiro Kihou, Parasharam M. Shirage, Chul-Ho Lee, Hijiri Kito, Hiroshi Eisaki, Akira Iyo | Physical Society of Japan | Journal of the Physical Society of Japan | 2009
61ba9a4d07932c08a9c50f97 | 63 % for Ln=La, Ce, Pr, Nd, Sm, Gd, Tb and Dy | 927818959 |  |  | 63 % for Ln | [5 empty] | 5 K |  |  | body | paragraph | 1b3ffc88ec | Superconductivity above 50 K inLnFeAsO1-y(Ln= Nd, Sm, Gd, Tb, and Dy) Synthesized by High-Pressure Technique | 10.1143/jpsj.78.034712 | Kiichi Miyazawa, Kunihiro Kihou, Parasharam M. Shirage, Chul-Ho Lee, Hijiri Kito, Hiroshi Eisaki, Akira Iyo | Physical Society of Japan | Journal of the Physical Society of Japan | 2009
61ba9a4d07932c08a9c50f98 | Ln=Nd, Sm, Gd, Tb and Dy | -2092255511 | [7 empty] | Ln=Nd, Sm, Gd, Tb, Dy | 50 K |  |  | body | paragraph | 1b3ffc88ec | Superconductivity above 50 K inLnFeAsO1-y(Ln= Nd, Sm, Gd, Tb, and Dy) Synthesized by High-Pressure Technique | 10.1143/jpsj.78.034712 | Kiichi Miyazawa, Kunihiro Kihou, Parasharam M. Shirage, Chul-Ho Lee, Hijiri Kito, Hiroshi Eisaki, Akira Iyo | Physical Society of Japan | Journal of the Physical Society of Japan | 2009
61ba9a4d07932c08a9c50f99 | Ln=Nd, Sm, Gd, Tb and Dy | -1938229617 | [7 empty] | Ln=Nd, Sm, Gd, Tb, Dy | 50 K | magnetic susceptibilities |  | body | paragraph | 1b3ffc88ec | Superconductivity above 50 K inLnFeAsO1-y(Ln= Nd, Sm, Gd, Tb, and Dy) Synthesized by High-Pressure Technique | 10.1143/jpsj.78.034712 | Kiichi Miyazawa, Kunihiro Kihou, Parasharam M. Shirage, Chul-Ho Lee, Hijiri Kito, Hiroshi Eisaki, Akira Iyo | Physical Society of Japan | Journal of the Physical Society of Japan | 2009
61ba9a4d07932c08a9c50f9a | (Ln=La) | -1899526043 | [7 empty] | Ln=La | 28 K |  |  | body | paragraph | 1b3ffc88ec | Superconductivity above 50 K inLnFeAsO1-y(Ln= Nd, Sm, Gd, Tb, and Dy) Synthesized by High-Pressure Technique | 10.1143/jpsj.78.034712 | Kiichi Miyazawa, Kunihiro Kihou, Parasharam M. Shirage, Chul-Ho Lee, Hijiri Kito, Hiroshi Eisaki, Akira Iyo | Physical Society of Japan | Journal of the Physical Society of Japan | 2009
61ba9a4d07932c08a9c50f9b | Ln=Nd to Dy | -2096286856 | [7 empty] | Ln=Nd to Dy | 53 K |  |  | body | paragraph | 1b3ffc88ec | Superconductivity above 50 K inLnFeAsO1-y(Ln= Nd, Sm, Gd, Tb, and Dy) Synthesized by High-Pressure Technique | 10.1143/jpsj.78.034712 | Kiichi Miyazawa, Kunihiro Kihou, Parasharam M. Shirage, Chul-Ho Lee, Hijiri Kito, Hiroshi Eisaki, Akira Iyo | Physical Society of Japan | Journal of the Physical Society of Japan | 2009
61ba9a4d07932c08a9c50f9c | Ln=Nd, Sm, and Gd | 1558496562 | [7 empty] | Ln=Nd, Sm, Gd | 26 K |  |  | body | paragraph | 1b3ffc88ec | Superconductivity above 50 K inLnFeAsO1-y(Ln= Nd, Sm, Gd, Tb, and Dy) Synthesized by High-Pressure Technique | 10.1143/jpsj.78.034712 | Kiichi Miyazawa, Kunihiro Kihou, Parasharam M. Shirage, Chul-Ho Lee, Hijiri Kito, Hiroshi Eisaki, Akira Iyo | Physical Society of Japan | Journal of the Physical Society of Japan | 2009
61ba9a4d07932c08a9c50f9d | LnFeAsO 1-y (Ln=Nd, Sm, Gd, Tb and Dy) | -825271626 |  | LnFeAsO 1-y |  |  | Iron-pnictides, Oxides, Pnictides |  |  | Ln=Nd, Sm, Gd, Tb, Dy | 50K |  |  | body | paragraph | 1b3ffc88ec | Superconductivity above 50 K inLnFeAsO1-y(Ln= Nd, Sm, Gd, Tb, and Dy) Synthesized by High-Pressure Technique | 10.1143/jpsj.78.034712 | Kiichi Miyazawa, Kunihiro Kihou, Parasharam M. Shirage, Chul-Ho Lee, Hijiri Kito, Hiroshi Eisaki, Akira Iyo | Physical Society of Japan | Journal of the Physical Society of Japan | 2009
61ba9a4d07932c08a9c50f9e | LnFeAsO 1-y superconductors containing heavier Ln's (Nd, Sm, Gd, Tb and Dy) | -67705591 |  | LnFeAsO 1-y | superconductors containing heavier Ln |  | Iron-pnictides, Oxides, Pnictides |  |  |  | 50 K |  |  | body | paragraph | 1b3ffc88ec | Superconductivity above 50 K inLnFeAsO1-y(Ln= Nd, Sm, Gd, Tb, and Dy) Synthesized by High-Pressure Technique | 10.1143/jpsj.78.034712 | Kiichi Miyazawa, Kunihiro Kihou, Parasharam M. Shirage, Chul-Ho Lee, Hijiri Kito, Hiroshi Eisaki, Akira Iyo | Physical Society of Japan | Journal of the Physical Society of Japan | 2009
61ba9a4d07932c08a9c50f9f | Ln=La | -451135998 | [7 empty] | Ln=La | 26K |  |  | header | abstract | 1b3ffc88ec | Superconductivity above 50 K inLnFeAsO1-y(Ln= Nd, Sm, Gd, Tb, and Dy) Synthesized by High-Pressure Technique | 10.1143/jpsj.78.034712 | Kiichi Miyazawa, Kunihiro Kihou, Parasharam M. Shirage, Chul-Ho Lee, Hijiri Kito, Hiroshi Eisaki, Akira Iyo | Physical Society of Japan | Journal of the Physical Society of Japan | 2009
61ba9a4d07932c08a9c50fa0 | LaFeAsO 1-x F x | 1638948341 |  | LaFeAsO 1-x F x |  |  | Iron-pnictides, Pnictides, Oxides, Fluorides |  |  |  | 26 K |  |  | body | paragraph | 1b3ffc88ec | Superconductivity above 50 K inLnFeAsO1-y(Ln= Nd, Sm, Gd, Tb, and Dy) Synthesized by High-Pressure Technique | 10.1143/jpsj.78.034712 | Kiichi Miyazawa, Kunihiro Kihou, Parasharam M. Shirage, Chul-Ho Lee, Hijiri Kito, Hiroshi Eisaki, Akira Iyo | Physical Society of Japan | Journal of the Physical Society of Japan | 2009
61ba9a4d07932c08a9c50fa1 | LnFeAsO 1-y | 1874879829 |  | LnFeAsO 1-y |  |  | Iron-pnictides, Oxides, Pnictides |  |  |  | 53 K |  |  | body | paragraph | 1b3ffc88ec | Superconductivity above 50 K inLnFeAsO1-y(Ln= Nd, Sm, Gd, Tb, and Dy) Synthesized by High-Pressure Technique | 10.1143/jpsj.78.034712 | Kiichi Miyazawa, Kunihiro Kihou, Parasharam M. Shirage, Chul-Ho Lee, Hijiri Kito, Hiroshi Eisaki, Akira Iyo | Physical Society of Japan | Journal of the Physical Society of Japan | 2009
61ba9a4d5cc438644dc50f6d | Tl 7 atoms Bi 2 Se 3 | 1161158962 |  | Tl 7 |  |  | Alloys |  |  |  | 3 K |  |  | body | paragraph | 5fa342397b | Muon spin rotation study of the topological superconductor SrxBi2Se3 | 10.1103/physrevb.97.054503 | H Leng, D Cherian, Y K Huang, J-C Orain, A Amato, A De Visser | American Physical Society (APS) | Physical Review B | 2017
61ba9a4d5cc438644dc50f6e | Tl 7 atoms Bi 2 Se 3 |  |  | Bi 2 Se 3 |  |  | Chalcogenides |  |  |  | 3 K |  |  | body | paragraph | 5fa342397b | Muon spin rotation study of the topological superconductor SrxBi2Se3 | 10.1103/physrevb.97.054503 | H Leng, D Cherian, Y K Huang, J-C Orain, A Amato, A De Visser | American Physical Society (APS) | Physical Review B | 2017
61ba9a4d5cc438644dc50f6f | Sr x Bi 2 Se 3 single crystals with x = 0.06 | -1317127216 |  | Sr x Bi 2 Se 3 |  | single crystals | Chalcogenides |  |  | x=0.06 | 2.5 K | magnetic |  | body | paragraph | 5fa342397b | Muon spin rotation study of the topological superconductor SrxBi2Se3 | 10.1103/physrevb.97.054503 | H Leng, D Cherian, Y K Huang, J-C Orain, A Amato, A De Visser | American Physical Society (APS) | Physical Review B | 2017
61ba9a4d5cc438644dc50f70 | SrxBi2Se3 with nominal concentrations x = 0.15 and 0.18 | -2041757551 |  | SrxBi2Se3 |  |  | Chalcogenides |  |  | x=0.15, 0.18 | âˆ¼ 3 K |  |  | header | abstract | 5fa342397b | Muon spin rotation study of the topological superconductor SrxBi2Se3 | 10.1103/physrevb.97.054503 | H Leng, D Cherian, Y K Huang, J-C Orain, A Amato, A De Visser | American Physical Society (APS) | Physical Review B | 2017
61ba9a4d5cc438644dc50f71 | x = 0.10 | -1187612931 | [7 empty] | x=0.10 | 2.9 K |  |  | body | paragraph | 5fa342397b | Muon spin rotation study of the topological superconductor SrxBi2Se3 | 10.1103/physrevb.97.054503 | H Leng, D Cherian, Y K Huang, J-C Orain, A Amato, A De Visser | American Physical Society (APS) | Physical Review B | 2017
61ba9a4da5c5381c2ec50f7e | monolayer W 2 N 3 | -1314092618 |  | W 2 N 3 |  |  | Nitrides |  |  |  | 38 K |  |  | body | figure | 04bb4da0ff | Strong electron-phonon coupling in 3D tungsten nitride and coexistence of intrinsic superconductivity and topological nodal line in its 2D limit |  | Jianyong Chen, Jiacheng Gao
61ba9a4da5c5381c2ec50f7f | TaN | -1326360649 |  | TaN |  |  | Nitrides |  |  |  | 26.98 K |  |  | body | paragraph | 04bb4da0ff | Strong electron-phonon coupling in 3D tungsten nitride and coexistence of intrinsic superconductivity and topological nodal line in its 2D limit |  | Jianyong Chen, Jiacheng Gao
61ba9a4da5c5381c2ec50f80 | pristine WN | 1688227953 | pristine WN | [7 empty] | 31 K |  |  | body | paragraph | 04bb4da0ff | Strong electron-phonon coupling in 3D tungsten nitride and coexistence of intrinsic superconductivity and topological nodal line in its 2D limit |  | Jianyong Chen, Jiacheng Gao
61ba9a4da5c5381c2ec50f81 | monolayer W 3 N 4 ) | 1718630265 |  | W 3 N 4 |  |  | Nitrides |  |  |  | 11 K |  |  | header | abstract | 04bb4da0ff | Strong electron-phonon coupling in 3D tungsten nitride and coexistence of intrinsic superconductivity and topological nodal line in its 2D limit |  | Jianyong Chen, Jiacheng Gao
61ba9a4d2b9a12e3d2c50f74 | NbTiN | 1821976761 |  | NbTiN |  |  | Nitrides |  |  |  | 13 K |  |  | body | paragraph | 2137af7055 | Nanoscale superconducting memory based on the kinetic inductance of asymmetric nanowire loops | 10.1088/1367-2630/aa7331 | Andrew Murphy, Dmitri V Averin, Alexey Bezryadin | IOP Publishing | New Journal of Physics | 2017
61ba9a4d2b9a12e3d2c50f75 | NbTi | 1364422018 |  | NbTi |  |  | Alloys |  |  |  | 9 K |  |  | body | paragraph | 2137af7055 | Nanoscale superconducting memory based on the kinetic inductance of asymmetric nanowire loops | 10.1088/1367-2630/aa7331 | Andrew Murphy, Dmitri V Averin, Alexey Bezryadin | IOP Publishing | New Journal of Physics | 2017
61ba9a4eef148cdddfc50f84 | SL#1 to SL#3) | -1776178645 | [8 empty] | 15 K |  |  | body | figure | 2da74e6ff5 | Electrodynamic properties of an artificial heterostructured superconducting cuprate | 10.1103/physrevb.97.045114 | A Perucchi, P Di Pietro, S Lupi, R Sopracase, A Tebano, G Giovannetti, F Petocchi, M Capone, D Di Castro | American Physical Society (APS) | Physical Review B | 2017
61ba9a4eef148cdddfc50f85 | SL#4) | -1894953544 |  | SL#4 |  |  | Alloys |  |  |  | 20.5 K | resistivity | 0.8 mbar | body | figure | 2da74e6ff5 | Electrodynamic properties of an artificial heterostructured superconducting cuprate | 10.1103/physrevb.97.045114 | A Perucchi, P Di Pietro, S Lupi, R Sopracase, A Tebano, G Giovannetti, F Petocchi, M Capone, D Di Castro | American Physical Society (APS) | Physical Review B | 2017
61ba9a4ee614176f2ec50f56 | YBCO film, grown on MgO (110) | 668741467 | YBCO |  |  | film |  |  | MgO |  | 49.7 K |  |  | body | paragraph | cac83b3488 | Probing the phase diagram of cuprates with YBa2Cu3O7âˆ’Î´ thin films and nanowires | 10.1103/physrevmaterials.2.024804 | Riccardo Arpaia, Eric Andersson, Edoardo Trabaldo, Thilo Bauch, Floriana Lombardi | American Physical Society (APS) | Physical Review Materials | 2017
61ba9a4ee614176f2ec50f57 | YBCO films | -1082907187 | YBCO |  |  | films |  |  |  |  | 40 K |  |  | body | paragraph | cac83b3488 | Probing the phase diagram of cuprates with YBa2Cu3O7âˆ’Î´ thin films and nanowires | 10.1103/physrevmaterials.2.024804 | Riccardo Arpaia, Eric Andersson, Edoardo Trabaldo, Thilo Bauch, Floriana Lombardi | American Physical Society (APS) | Physical Review Materials | 2017
61ba9a4ee614176f2ec50f58 | Nd 1.2 Ba 1.8 Cu 3 O Î´ | 1589184170 |  | Nd 1.2 Ba 1.8 Cu 3 O Î´ |  |  | Oxides, Cuprates |  |  |  | 65 K |  |  | body | paragraph | cac83b3488 | Probing the phase diagram of cuprates with YBa2Cu3O7âˆ’Î´ thin films and nanowires | 10.1103/physrevmaterials.2.024804 | Riccardo Arpaia, Eric Andersson, Edoardo Trabaldo, Thilo Bauch, Floriana Lombardi | American Physical Society (APS) | Physical Review Materials | 2017
61ba9a4ee614176f2ec50f59 | YBCO film | -2013221221 | YBCO |  |  | film |  |  |  |  | 55.6 K |  |  | body | paragraph | cac83b3488 | Probing the phase diagram of cuprates with YBa2Cu3O7âˆ’Î´ thin films and nanowires | 10.1103/physrevmaterials.2.024804 | Riccardo Arpaia, Eric Andersson, Edoardo Trabaldo, Thilo Bauch, Floriana Lombardi | American Physical Society (APS) | Physical Review Materials | 2017
61ba9a4ee614176f2ec50f5a | IVCs | -911204662 |  | IVCs |  |  | Alloys |  |  |  | 60.5 K |  |  | body | paragraph | cac83b3488 | Probing the phase diagram of cuprates with YBa2Cu3O7âˆ’Î´ thin films and nanowires | 10.1103/physrevmaterials.2.024804 | Riccardo Arpaia, Eric Andersson, Edoardo Trabaldo, Thilo Bauch, Floriana Lombardi | American Physical Society (APS) | Physical Review Materials | 2017
61ba9a4ee614176f2ec50f5b | underdoped YBCO film | -1954543100 | YBCO |  | underdoped | film |  |  |  |  | 62.0 K |  |  | body | paragraph | cac83b3488 | Probing the phase diagram of cuprates with YBa2Cu3O7âˆ’Î´ thin films and nanowires | 10.1103/physrevmaterials.2.024804 | Riccardo Arpaia, Eric Andersson, Edoardo Trabaldo, Thilo Bauch, Floriana Lombardi | American Physical Society (APS) | Physical Review Materials | 2017
61ba9a4ee614176f2ec50f5c | YBCO films | -1040555655 | YBCO |  |  | films |  |  |  |  | 80 K |  |  | body | paragraph | cac83b3488 | Probing the phase diagram of cuprates with YBa2Cu3O7âˆ’Î´ thin films and nanowires | 10.1103/physrevmaterials.2.024804 | Riccardo Arpaia, Eric Andersson, Edoardo Trabaldo, Thilo Bauch, Floriana Lombardi | American Physical Society (APS) | Physical Review Materials | 2017
61ba9a4e14d91e0862c50f53 | REFeAsO (RE being a rare earth) | 47333502 |  | REFeAsO |  |  | Iron-pnictides, Oxides, Pnictides |  |  |  | 55 K |  |  | body | paragraph | ba1c2ddb35 | Inelastic X-ray scattering investigations of lattice dynamics in SmFeAsO1âˆ’F superconductors | 10.1016/j.jpcs.2010.10.006 | Mathieu Le Tacon, T R Forrest, Ch H RÃ¼egg, A Bosak, J Noffsinger, A C Walters, P Toulemonde, A Palenzona, N D Zhigadlo, J Karpinski, J P Hill, M Krisch, D F Mcmorrow | Elsevier BV | Journal of Physics and Chemistry of Solids | 2011
61ba9a4e1b5bc7b48bc50f92 | Y123+liquid+BYNO (#6) | 1161818503 | Y123 | Y123Y123 | [6 empty] | 86.6 K |  |  | body | figure | 319ec46b4d | Strong pinning at high growth rates in Rare Earth Barium Cuprate (REBCO) superconductor films grown with liquid-assisted processing (LAP) during pulsed laser deposition |  | J Feighan, M H Lai, A Kursumovic, D Zhang, H Wang, J H Lee, S Moon, J L Macmanus-Driscoll
61ba9a4e1b5bc7b48bc50f93 | Y123+liquid+BYNO (#6) |  | BYNO | [7 empty] | 86.6 K |  |  | body | figure | 319ec46b4d | Strong pinning at high growth rates in Rare Earth Barium Cuprate (REBCO) superconductor films grown with liquid-assisted processing (LAP) during pulsed laser deposition |  | J Feighan, M H Lai, A Kursumovic, D Zhang, H Wang, J H Lee, S Moon, J L Macmanus-Driscoll
61ba9a4e1b5bc7b48bc50f94 | Y=1:1.7:2.7 | 1763891224 | [7 empty] | Y=1:1.7:2.7 | 91.2 K |  |  | annex | paragraph | 319ec46b4d | Strong pinning at high growth rates in Rare Earth Barium Cuprate (REBCO) superconductor films grown with liquid-assisted processing (LAP) during pulsed laser deposition |  | J Feighan, M H Lai, A Kursumovic, D Zhang, H Wang, J H Lee, S Moon, J L Macmanus-Driscoll
61ba9a4e1b5bc7b48bc50f95 | (Y,Yb,Sm)123+liquid film | -330394452 | Y,Yb,Sm)123 |  |  | film |  |  |  |  | 88.4 K |  |  | body | paragraph | 319ec46b4d | Strong pinning at high growth rates in Rare Earth Barium Cuprate (REBCO) superconductor films grown with liquid-assisted processing (LAP) during pulsed laser deposition |  | J Feighan, M H Lai, A Kursumovic, D Zhang, H Wang, J H Lee, S Moon, J L Macmanus-Driscoll
61ba9a4e1b5bc7b48bc50f96 | mixed RE films | 437388931 |  |  |  | films |  | films |  |  | 88.4 K |  |  | body | paragraph | 319ec46b4d | Strong pinning at high growth rates in Rare Earth Barium Cuprate (REBCO) superconductor films grown with liquid-assisted processing (LAP) during pulsed laser deposition |  | J Feighan, M H Lai, A Kursumovic, D Zhang, H Wang, J H Lee, S Moon, J L Macmanus-Driscoll
61ba9a4e1b5bc7b48bc50f97 | 1.1.7.2.7 | -367992928 |  | 1.1.7.2.7 |  |  | Alloys |  |  |  | 77 K |  |  | body | paragraph | 319ec46b4d | Strong pinning at high growth rates in Rare Earth Barium Cuprate (REBCO) superconductor films grown with liquid-assisted processing (LAP) during pulsed laser deposition |  | J Feighan, M H Lai, A Kursumovic, D Zhang, H Wang, J H Lee, S Moon, J L Macmanus-Driscoll
61ba9a4e1b5bc7b48bc50f98 | #4 | 537885849 |  | #4 |  |  | Alloys |  |  |  | 86.9 K |  |  | body | paragraph | 319ec46b4d | Strong pinning at high growth rates in Rare Earth Barium Cuprate (REBCO) superconductor films grown with liquid-assisted processing (LAP) during pulsed laser deposition |  | J Feighan, M H Lai, A Kursumovic, D Zhang, H Wang, J H Lee, S Moon, J L Macmanus-Driscoll
61ba9a4e1b5bc7b48bc50f99 | pure Y123+liquid film | 1059798841 | Y123 | Y123Y123 | pure | film |  |  |  |  | 86.6 K |  |  | body | paragraph | 319ec46b4d | Strong pinning at high growth rates in Rare Earth Barium Cuprate (REBCO) superconductor films grown with liquid-assisted processing (LAP) during pulsed laser deposition |  | J Feighan, M H Lai, A Kursumovic, D Zhang, H Wang, J H Lee, S Moon, J L Macmanus-Driscoll
61ba9a4eab9e3e9324c50f6d | monolayer FeSe x Te 1âˆ’x | 333262947 |  | FeSe x Te 1âˆ’x |  |  | Iron-chalcogenides, Chalcogenides |  |  |  | 65K |  |  | body |  | 1fae183931 | Soliton lattice to metal: A first order phase transition | 10.1016/0038-1098(85)90214-5 | J Chen, T-C Chung, F Moraes, A J Heeger | Elsevier BV | Solid State Communications | 2019
61ba9a4f0cb3d3a5e6c50f32 | y = 0) | 1140465477 | [7 empty] | y=0 | 28K |  |  | body | paragraph | 6e9d15e4b3 | Self-organized networks and lattice effects in high-temperature superconductors | 10.1103/physrevb.75.214503 | J C Phillips | American Physical Society (APS) | Physical Review B | 2007
61ba9a4fc2c99830dec50f64 | x =0.2 | 1734125909 | [7 empty] | x=0.2 | 54 K |  |  | body | paragraph | 8e601c9edb | Phaseâ€fitted, sixâ€step methods for solving x â€² â€² = f ( t , x ) | 10.1002/mma.5623 | Chenglian Liu, Chiehâ€wen Hsu, T E Simos, C H Tsitouras | Wiley | Mathematical Methods in the Applied Sciences | 2008
61ba9a4fc2c99830dec50f65 | x =0.1 | -1074176274 | [7 empty] | x=0.1 | 12 K |  |  | body | paragraph | 8e601c9edb | Phaseâ€fitted, sixâ€step methods for solving x â€² â€² = f ( t , x ) | 10.1002/mma.5623 | Chenglian Liu, Chiehâ€wen Hsu, T E Simos, C H Tsitouras | Wiley | Mathematical Methods in the Applied Sciences | 2008
61ba9a4fc2c99830dec50f66 | SmO 1âˆ’x F x FeAs | -1162356255 |  | SmO 1âˆ’x F x FeAs |  |  | Iron-pnictides, Pnictides, Oxides, Fluorides |  |  |  | 43 K |  |  | body | paragraph | 8e601c9edb | Phaseâ€fitted, sixâ€step methods for solving x â€² â€² = f ( t , x ) | 10.1002/mma.5623 | Chenglian Liu, Chiehâ€wen Hsu, T E Simos, C H Tsitouras | Wiley | Mathematical Methods in the Applied Sciences | 2008
61ba9a4fc2c99830dec50f67 | LaO 1âˆ’x F x F eAs | -1444735646 |  | LaO 1âˆ’x F x F eAs |  |  | Alloys |  |  |  | 26 K |  |  | body | paragraph | 8e601c9edb | Phaseâ€fitted, sixâ€step methods for solving x â€² â€² = f ( t , x ) | 10.1002/mma.5623 | Chenglian Liu, Chiehâ€wen Hsu, T E Simos, C H Tsitouras | Wiley | Mathematical Methods in the Applied Sciences | 2008
61ba9a4fc2c99830dec50f68 | x =0.20 | -214756589 | [7 empty] | x=0.20 | 54 K |  |  | body | paragraph | 8e601c9edb | Phaseâ€fitted, sixâ€step methods for solving x â€² â€² = f ( t , x ) | 10.1002/mma.5623 | Chenglian Liu, Chiehâ€wen Hsu, T E Simos, C H Tsitouras | Wiley | Mathematical Methods in the Applied Sciences | 2008
61ba9a4fc2c99830dec50f69 | x =0.20 | -401524005 | [7 empty] | x=0.20 | 54 K |  |  | body |  | 8e601c9edb | Phaseâ€fitted, sixâ€step methods for solving x â€² â€² = f ( t , x ) | 10.1002/mma.5623 | Chenglian Liu, Chiehâ€wen Hsu, T E Simos, C H Tsitouras | Wiley | Mathematical Methods in the Applied Sciences | 2008
61ba9a4fc2c99830dec50f6a | x =0.20 | -428499484 | [7 empty] | x=0.20 | 54 K | resistivity |  | body | figure | 8e601c9edb | Phaseâ€fitted, sixâ€step methods for solving x â€² â€² = f ( t , x ) | 10.1002/mma.5623 | Chenglian Liu, Chiehâ€wen Hsu, T E Simos, C H Tsitouras | Wiley | Mathematical Methods in the Applied Sciences | 2008
61ba9a4fc2c99830dec50f6b | CeO 1âˆ’x F x FeAs | -330966441 |  | CeO 1âˆ’x F x FeAs |  |  | Iron-pnictides, Pnictides, Oxides, Fluorides |  |  |  | 41 K |  |  | body | paragraph | 8e601c9edb | Phaseâ€fitted, sixâ€step methods for solving x â€² â€² = f ( t , x ) | 10.1002/mma.5623 | Chenglian Liu, Chiehâ€wen Hsu, T E Simos, C H Tsitouras | Wiley | Mathematical Methods in the Applied Sciences | 2008
61ba9a4fc2c99830dec50f6c | x up to 0.5 | 206073265 | [7 empty] | x=to 0.5 | 50 K |  |  | body | paragraph | 8e601c9edb | Phaseâ€fitted, sixâ€step methods for solving x â€² â€² = f ( t , x ) | 10.1002/mma.5623 | Chenglian Liu, Chiehâ€wen Hsu, T E Simos, C H Tsitouras | Wiley | Mathematical Methods in the Applied Sciences | 2008
61ba9a4fc2c99830dec50f6d | LaO 1âˆ’x F x FeAs (x=0.05-0.12) | -522916699 |  | LaO 1âˆ’x F x FeAs |  |  | Alloys |  |  | x=0.05-0.12 | 26 K |  |  | body | paragraph | 8e601c9edb | Phaseâ€fitted, sixâ€step methods for solving x â€² â€² = f ( t , x ) | 10.1002/mma.5623 | Chenglian Liu, Chiehâ€wen Hsu, T E Simos, C H Tsitouras | Wiley | Mathematical Methods in the Applied Sciences | 2008
61ba9a4fc2c99830dec50f6e | x âˆ¼0.20 | 365385543 | [7 empty] | x=0.20 | 54 K |  |  | body | paragraph | 8e601c9edb | Phaseâ€fitted, sixâ€step methods for solving x â€² â€² = f ( t , x ) | 10.1002/mma.5623 | Chenglian Liu, Chiehâ€wen Hsu, T E Simos, C H Tsitouras | Wiley | Mathematical Methods in the Applied Sciences | 2008
61ba9a4fc2c99830dec50f6f | x =0 and 0.05 | -52273307 | [7 empty] | x=0, 0.05 | 5 K |  |  | body | paragraph | 8e601c9edb | Phaseâ€fitted, sixâ€step methods for solving x â€² â€² = f ( t , x ) | 10.1002/mma.5623 | Chenglian Liu, Chiehâ€wen Hsu, T E Simos, C H Tsitouras | Wiley | Mathematical Methods in the Applied Sciences | 2008
61ba9a4f6a35f302ddc50f71 | optimally doped bulk IrTe 2 10 | 1102737860 |  | IrTe 2 10 | optimally doped |  | Alloys |  |  |  | 3 K |  |  | body | paragraph | 8e0935790d | Superconductivity emerging from a stripe charge order in IrTe 2 nanoflakes |  | Sungyu Park, Sooran Young Kim, Hyoung Kug Kim, Min Jeong Kim, Hoon Kim, Gyu Seung Choi, C J Won, Kyoo Kim, Evgeny F Talantsev, Kenji Watanabe, Takashi Taniguchi, Sang-Wook Cheong, B J Kim, H W Yeom, Jonghwan Kim, Tae-Hwan Kim, Jun Sung Kim |  |  | 2020
61ba9a4f6a35f302ddc50f72 | IrTe 2 | -1834122471 |  | IrTe 2 |  |  | Chalcogenides |  |  |  | 2 K |  |  | body | paragraph | 8e0935790d | Superconductivity emerging from a stripe charge order in IrTe 2 nanoflakes |  | Sungyu Park, Sooran Young Kim, Hyoung Kug Kim, Min Jeong Kim, Hoon Kim, Gyu Seung Choi, C J Won, Kyoo Kim, Evgeny F Talantsev, Kenji Watanabe, Takashi Taniguchi, Sang-Wook Cheong, B J Kim, H W Yeom, Jonghwan Kim, Tae-Hwan Kim, Jun Sung Kim |  |  | 2020
61ba9a4f7c13e4f711c50f09 | YFeAsO 1- , DyFeAsO 1- | -489205412 |  | YFeAsO 1- , DyFeAsO 1- |  |  | Alloys |  |  |  | 45.2 K |  |  | body | paragraph | df1895fb6c | Superconductivity in some heavy rare-earth iron arsenide REFeAsO1-Î´(RE = Ho, Y, Dy and Tb) compounds | 10.1088/1367-2630/11/2/025005 | Jie Yang, Xiao-Li Shen, Wei Lu, Wei Yi, Zheng-Cai Li, Zhi-An Ren, Guang-Can Che, Xiao-Li Dong, Li-Ling Sun, Fang Zhou, Zhong-Xian Zhao | IOP Publishing | New Journal of Physics | 2009
61ba9a4f7c13e4f711c50f0a | REFeAsO 1- (RE = Ho, Y, Dy and Tb) | 1865349308 |  | REFeAsO 1- |  |  | Alloys |  |  | RE=Ho, Y, Dy, Tb | 50.3 K |  |  | header | abstract | df1895fb6c | Superconductivity in some heavy rare-earth iron arsenide REFeAsO1-Î´(RE = Ho, Y, Dy and Tb) compounds | 10.1088/1367-2630/11/2/025005 | Jie Yang, Xiao-Li Shen, Wei Lu, Wei Yi, Zheng-Cai Li, Zhi-An Ren, Guang-Can Che, Xiao-Li Dong, Li-Ling Sun, Fang Zhou, Zhong-Xian Zhao | IOP Publishing | New Journal of Physics | 2009
61ba9a4f7c13e4f711c50f0b | HP samples of HoFeAsO 1- | 1209977516 |  | HoFeAsO 1- | HP |  | Alloys |  |  |  | 49.1 K | DC-magnetization |  | body | paragraph | df1895fb6c | Superconductivity in some heavy rare-earth iron arsenide REFeAsO1-Î´(RE = Ho, Y, Dy and Tb) compounds | 10.1088/1367-2630/11/2/025005 | Jie Yang, Xiao-Li Shen, Wei Lu, Wei Yi, Zheng-Cai Li, Zhi-An Ren, Guang-Can Che, Xiao-Li Dong, Li-Ling Sun, Fang Zhou, Zhong-Xian Zhao | IOP Publishing | New Journal of Physics | 2009
61ba9a4f7c13e4f711c50f0c | RE = Gd, Tb, Dy, Ho and Y | -1247933769 | [7 empty] | RE=Gd, Tb, Dy, Ho, Y | 50 K |  |  | header | abstract | df1895fb6c | Superconductivity in some heavy rare-earth iron arsenide REFeAsO1-Î´(RE = Ho, Y, Dy and Tb) compounds | 10.1088/1367-2630/11/2/025005 | Jie Yang, Xiao-Li Shen, Wei Lu, Wei Yi, Zheng-Cai Li, Zhi-An Ren, Guang-Can Che, Xiao-Li Dong, Li-Ling Sun, Fang Zhou, Zhong-Xian Zhao | IOP Publishing | New Journal of Physics | 2009
61ba9a4f7c13e4f711c50f0d | TbFeAsO 1- | -1667343633 |  | TbFeAsO 1- |  |  | Alloys |  |  |  | 51.0 K | DC-magnetization |  | body | paragraph | df1895fb6c | Superconductivity in some heavy rare-earth iron arsenide REFeAsO1-Î´(RE = Ho, Y, Dy and Tb) compounds | 10.1088/1367-2630/11/2/025005 | Jie Yang, Xiao-Li Shen, Wei Lu, Wei Yi, Zheng-Cai Li, Zhi-An Ren, Guang-Can Che, Xiao-Li Dong, Li-Ling Sun, Fang Zhou, Zhong-Xian Zhao | IOP Publishing | New Journal of Physics | 2009
61ba9a4f7c13e4f711c50f0e | REFeAsO 1-x F x (RE = rare earth elements) by fluorine doping | 1579184602 |  | REFeAsO 1-x F x |  |  | Alloys |  |  | RE=rare earth elements | 55 K |  |  | header | abstract | df1895fb6c | Superconductivity in some heavy rare-earth iron arsenide REFeAsO1-Î´(RE = Ho, Y, Dy and Tb) compounds | 10.1088/1367-2630/11/2/025005 | Jie Yang, Xiao-Li Shen, Wei Lu, Wei Yi, Zheng-Cai Li, Zhi-An Ren, Guang-Can Che, Xiao-Li Dong, Li-Ling Sun, Fang Zhou, Zhong-Xian Zhao | IOP Publishing | New Journal of Physics | 2009
61ba9a4f7c13e4f711c50f0f | RE = Ho, Y, Dy and Tb | 1098529790 | [7 empty] | RE=Ho, Y, Dy, Tb | 46.5 K |  |  | header | abstract | df1895fb6c | Superconductivity in some heavy rare-earth iron arsenide REFeAsO1-Î´(RE = Ho, Y, Dy and Tb) compounds | 10.1088/1367-2630/11/2/025005 | Jie Yang, Xiao-Li Shen, Wei Lu, Wei Yi, Zheng-Cai Li, Zhi-An Ren, Guang-Can Che, Xiao-Li Dong, Li-Ling Sun, Fang Zhou, Zhong-Xian Zhao | IOP Publishing | New Journal of Physics | 2009
61ba9a50e4552e90a8c50f4b | Bi 1.7 Pb 0.4 Sr 1.6 Cu 2 O 6+Î´ (Bi2201) | 1639821748 | Bi2201 | Bi 1.7 Pb 0.4 Sr 1.6 Cu 2 O 6+Î´ |  |  | Alloys |  |  |  | 32 K |  |  | body | paragraph | ee9bda09f4 | Signatures of superconductivity and pseudogap formation in nonequilibrium nodal quasiparticles revealed by ultrafast angle-resolved photoemission | 10.1103/physrevb.88.245132 | Wentao Zhang, Christopher L Smallwood, Chris Jozwiak, Tristan L Miller, Yoshiyuki Yoshida, Hiroshi Eisaki, Dung-Hai Lee, Alessandra Lanzara | American Physical Society (APS) | Physical Review B | 2013
61ba9a50e4552e90a8c50f4c | underdoped Bi2212 | 844664427 | Bi2212 | Bi2212Bi2212 | underdoped | [5 empty] | 78 K |  |  | body | paragraph | ee9bda09f4 | Signatures of superconductivity and pseudogap formation in nonequilibrium nodal quasiparticles revealed by ultrafast angle-resolved photoemission | 10.1103/physrevb.88.245132 | Wentao Zhang, Christopher L Smallwood, Chris Jozwiak, Tristan L Miller, Yoshiyuki Yoshida, Hiroshi Eisaki, Dung-Hai Lee, Alessandra Lanzara | American Physical Society (APS) | Physical Review B | 2013
61ba9a50e4552e90a8c50f4d | Single-crystal samples | 1281417665 |  |  |  | Single-crystal |  |  |  |  | 84 K |  |  | body | paragraph | ee9bda09f4 | Signatures of superconductivity and pseudogap formation in nonequilibrium nodal quasiparticles revealed by ultrafast angle-resolved photoemission | 10.1103/physrevb.88.245132 | Wentao Zhang, Christopher L Smallwood, Chris Jozwiak, Tristan L Miller, Yoshiyuki Yoshida, Hiroshi Eisaki, Dung-Hai Lee, Alessandra Lanzara | American Physical Society (APS) | Physical Review B | 2013
61ba9a50e4552e90a8c50f4e | Single-crystal samples | 1281417665 |  |  |  | Single-crystal |  |  |  |  | 78 K |  |  | body | paragraph | ee9bda09f4 | Signatures of superconductivity and pseudogap formation in nonequilibrium nodal quasiparticles revealed by ultrafast angle-resolved photoemission | 10.1103/physrevb.88.245132 | Wentao Zhang, Christopher L Smallwood, Chris Jozwiak, Tristan L Miller, Yoshiyuki Yoshida, Hiroshi Eisaki, Dung-Hai Lee, Alessandra Lanzara | American Physical Society (APS) | Physical Review B | 2013
61ba9a50e4552e90a8c50f4f | overdoped Bi2201 | 1423474062 | Bi2201 | Bi2201Bi2201 | overdoped | [5 empty] | 32 K |  |  | body | paragraph | ee9bda09f4 | Signatures of superconductivity and pseudogap formation in nonequilibrium nodal quasiparticles revealed by ultrafast angle-resolved photoemission | 10.1103/physrevb.88.245132 | Wentao Zhang, Christopher L Smallwood, Chris Jozwiak, Tristan L Miller, Yoshiyuki Yoshida, Hiroshi Eisaki, Dung-Hai Lee, Alessandra Lanzara | American Physical Society (APS) | Physical Review B | 2013
61ba9a50e4552e90a8c50f50 | underdoped Bi2212 | 875485353 | Bi2212 | Bi2212Bi2212 | underdoped | [5 empty] | 78 K |  |  | body | paragraph | ee9bda09f4 | Signatures of superconductivity and pseudogap formation in nonequilibrium nodal quasiparticles revealed by ultrafast angle-resolved photoemission | 10.1103/physrevb.88.245132 | Wentao Zhang, Christopher L Smallwood, Chris Jozwiak, Tristan L Miller, Yoshiyuki Yoshida, Hiroshi Eisaki, Dung-Hai Lee, Alessandra Lanzara | American Physical Society (APS) | Physical Review B | 2013
61ba9a50e4552e90a8c50f51 | Bi2212 | -1812803244 | Bi2212 | Bi2212Bi2212 | [6 empty] | 91 K |  |  | body | paragraph | ee9bda09f4 | Signatures of superconductivity and pseudogap formation in nonequilibrium nodal quasiparticles revealed by ultrafast angle-resolved photoemission | 10.1103/physrevb.88.245132 | Wentao Zhang, Christopher L Smallwood, Chris Jozwiak, Tristan L Miller, Yoshiyuki Yoshida, Hiroshi Eisaki, Dung-Hai Lee, Alessandra Lanzara | American Physical Society (APS) | Physical Review B | 2013
61ba9a505ad933a7cac50f04 | (TMTSF) 2 ClO 4 | 1948542783 |  | (TMTSF) 2 ClO 4 |  |  | Chalcogenides, Oxides, Fluorides |  |  |  | 0.75 K |  | ambient pressure | body | paragraph | 61efeb7614 | Organic Superconductors: When Correlations and Magnetism Walk in | 10.1007/s10948-012-1475-7 | Denis JÃ©rome | Springer Science and Business Media LLC | Journal of Superconductivity and Novel Magnetism | 2012
61ba9a505ad933a7cac50f05 | x â‰ˆ 0.08) | -782253487 | [7 empty] | x=0.08 | 125 K | resistivity |  | body | paragraph | 61efeb7614 | Organic Superconductors: When Correlations and Magnetism Walk in | 10.1007/s10948-012-1475-7 | Denis JÃ©rome | Springer Science and Business Media LLC | Journal of Superconductivity and Novel Magnetism | 2012
61ba9a505ad933a7cac50f06 | (TMTSF) 2 PF 6 | -1592832376 |  | (TMTSF) 2 PF 6 |  |  | Chalcogenides, Pnictides, Fluorides |  |  |  | 25 K |  |  | body | paragraph | 61efeb7614 | Organic Superconductors: When Correlations and Magnetism Walk in | 10.1007/s10948-012-1475-7 | Denis JÃ©rome | Springer Science and Business Media LLC | Journal of Superconductivity and Novel Magnetism | 2012
61ba9a505ad933a7cac50f07 | x=0.08 | 214359553 | [7 empty] | x=0.08 | 0.1 K | resistivity |  | body | paragraph | 61efeb7614 | Organic Superconductors: When Correlations and Magnetism Walk in | 10.1007/s10948-012-1475-7 | Denis JÃ©rome | Springer Science and Business Media LLC | Journal of Superconductivity and Novel Magnetism | 2012
61ba9a505ad933a7cac50f08 | (TMTSF) 2 ClO 4 | -1701431855 |  | (TMTSF) 2 ClO 4 |  |  | Chalcogenides, Oxides, Fluorides |  |  |  | 1.2 K |  |  | body | paragraph | 61efeb7614 | Organic Superconductors: When Correlations and Magnetism Walk in | 10.1007/s10948-012-1475-7 | Denis JÃ©rome | Springer Science and Business Media LLC | Journal of Superconductivity and Novel Magnetism | 2012
61ba9a5014d91e0862c50f54 | LaFeAsO | 288066684 |  | LaFeAsO |  |  | Iron-pnictides, Oxides, Pnictides |  |  |  | 10 K |  |  | body | paragraph | b8b2c4d9e3 | Evolution of the phase diagram ofLaFeP1âˆ’xAsxO1âˆ’yFy(y=0â€“0.1) | 10.1103/physrevb.90.064504 | K T Lai, A Takemori, S Miyasaka, F Engetsu, H Mukuda, S Tajima | American Physical Society (APS) | Physical Review B | 2014
61ba9a5014d91e0862c50f55 | x = 0.6 | -320830345 | [7 empty] | x=0.6 | 28 K | resistivity |  | body | paragraph | b8b2c4d9e3 | Evolution of the phase diagram ofLaFeP1âˆ’xAsxO1âˆ’yFy(y=0â€“0.1) | 10.1103/physrevb.90.064504 | K T Lai, A Takemori, S Miyasaka, F Engetsu, H Mukuda, S Tajima | American Physical Society (APS) | Physical Review B | 2014
61ba9a5014d91e0862c50f56 | x = 0.6 -0.8 | 1324975222 | [7 empty] | x=0.6 -0.8 | âˆ¼10 K |  |  | header | abstract | b8b2c4d9e3 | Evolution of the phase diagram ofLaFeP1âˆ’xAsxO1âˆ’yFy(y=0â€“0.1) | 10.1103/physrevb.90.064504 | K T Lai, A Takemori, S Miyasaka, F Engetsu, H Mukuda, S Tajima | American Physical Society (APS) | Physical Review B | 2014
61ba9a5014d91e0862c50f57 | x = 0 -0.3 | 1584894668 | [7 empty] | x=0 -0.3 | 12 K |  |  | header | abstract | b8b2c4d9e3 | Evolution of the phase diagram ofLaFeP1âˆ’xAsxO1âˆ’yFy(y=0â€“0.1) | 10.1103/physrevb.90.064504 | K T Lai, A Takemori, S Miyasaka, F Engetsu, H Mukuda, S Tajima | American Physical Society (APS) | Physical Review B | 2014
61ba9a5014d91e0862c50f58 | LaFePO | 1827750166 |  | LaFePO |  |  | Iron-pnictides, Oxides, Pnictides |  |  |  | 5 K |  |  | body | paragraph | b8b2c4d9e3 | Evolution of the phase diagram ofLaFeP1âˆ’xAsxO1âˆ’yFy(y=0â€“0.1) | 10.1103/physrevb.90.064504 | K T Lai, A Takemori, S Miyasaka, F Engetsu, H Mukuda, S Tajima | American Physical Society (APS) | Physical Review B | 2014
61ba9a501b5bc7b48bc50f9a | x = 0.065 | 740491154 | [7 empty] | x=0.065 | 24.5 K |  |  | body | paragraph | 6fdb9c686f | Observation of Incipient Charge Nematicity inBa(Fe1âˆ’XCoX)2As2 | 10.1103/physrevlett.111.267001 | Y Gallais, R M Fernandes, I Paul, L ChauviÃ¨re, Y-X Yang, M-A MÃ©asson, M Cazayous, A Sacuto, D Colson, A Forget | American Physical Society (APS) | Physical Review Letters | 2013
61ba9a50d7a99c43e8c50f93 | thin films of granular aluminium (Al grains coated with Al 2 O 3 | -262989638 |  | Al 2 O 3 | granular aluminium (Al grains coated | thin films | Oxides |  |  |  | 1.2K |  |  | body | paragraph | 5e74c6ab47 | Observation of plasmon-phonons in a metamaterial superconductor using inelastic neutron scattering | 10.1103/physrevb.100.024515 | Vera N Smolyaninova, Jeffrey W Lynn, Nicholas P Butch, Heather Chen-Mayer, Joseph C Prestigiacomo, M S Osofsky, Igor I Smolyaninov | American Physical Society (APS) | Physical Review B | 2019
61ba9a514217bb9076c50fac | SWBNT | 869076334 | SWBNT | [7 empty] | 39K |  |  | body | paragraph | e7734019d0 | Toward possibility of high-temperature bipolaronic superconductivity in boron tubular polymorph: Theoretical aspects of transition into anti-adiabatic state | 10.1016/j.jpcs.2012.04.001 | P BaÅˆackÃ½, J Noga, V SzÃ¶cs | Elsevier BV | Journal of Physics and Chemistry of Solids | 2012
61ba9a514217bb9076c50fad | SWBNT | 965336718 | SWBNT | [7 empty] | 39 K |  |  | header | abstract | e7734019d0 | Toward possibility of high-temperature bipolaronic superconductivity in boron tubular polymorph: Theoretical aspects of transition into anti-adiabatic state | 10.1016/j.jpcs.2012.04.001 | P BaÅˆackÃ½, J Noga, V SzÃ¶cs | Elsevier BV | Journal of Physics and Chemistry of Solids | 2012
61ba9a514217bb9076c50fae | 2%Mg-mesoporous Al 2 O 3 | 2113876202 |  | Al 2 O 3 | 2%Mg |  | Oxides |  |  |  | 40 K |  |  | body | paragraph | e7734019d0 | Toward possibility of high-temperature bipolaronic superconductivity in boron tubular polymorph: Theoretical aspects of transition into anti-adiabatic state | 10.1016/j.jpcs.2012.04.001 | P BaÅˆackÃ½, J Noga, V SzÃ¶cs | Elsevier BV | Journal of Physics and Chemistry of Solids | 2012
61ba9a514217bb9076c50faf | BÎ±8Al-SWBNT | -554227836 |  | BÎ±8Al-SWBNT |  |  | Alloys |  |  |  | 0 K |  |  | body | paragraph | e7734019d0 | Toward possibility of high-temperature bipolaronic superconductivity in boron tubular polymorph: Theoretical aspects of transition into anti-adiabatic state | 10.1016/j.jpcs.2012.04.001 | P BaÅˆackÃ½, J Noga, V SzÃ¶cs | Elsevier BV | Journal of Physics and Chemistry of Solids | 2012
61ba9a514217bb9076c50fb0 | SWBNT | 1144410502 | SWBNT | [7 empty] | 70-90 K |  |  | header | abstract | e7734019d0 | Toward possibility of high-temperature bipolaronic superconductivity in boron tubular polymorph: Theoretical aspects of transition into anti-adiabatic state | 10.1016/j.jpcs.2012.04.001 | P BaÅˆackÃ½, J Noga, V SzÃ¶cs | Elsevier BV | Journal of Physics and Chemistry of Solids | 2012
61ba9a514217bb9076c50fb1 | BÎ±8-SWBNT | 572064313 | BÎ±8-SWBNT | [7 empty] | 39.2 K |  |  | body | paragraph | e7734019d0 | Toward possibility of high-temperature bipolaronic superconductivity in boron tubular polymorph: Theoretical aspects of transition into anti-adiabatic state | 10.1016/j.jpcs.2012.04.001 | P BaÅˆackÃ½, J Noga, V SzÃ¶cs | Elsevier BV | Journal of Physics and Chemistry of Solids | 2012
61ba9a515cc438644dc50f73 | single crystal of UPt 3 | -1189857363 |  | UPt 3 |  | single crystal | Alloys |  |  |  | 0.52 K |  |  | body | figure | ddd68a8bc8 | Anomalous Field-Angle Dependence of the Specific Heat of Heavy-Fermion Superconductor UPt3 | 10.7566/jpsj.82.024707 | Shunichiro Kittaka, Koji An, Toshiro Sakakibara, Yoshinori Haga, Etsuji Yamamoto, Noriaki Kimura, Yoshichika ÅŒnuki, Kazushige Machida | Physical Society of Japan | Journal of the Physical Society of Japan | 2013
61ba9a515cc438644dc50f74 | CeIrIn 5 | 1418335514 |  | CeIrIn 5 |  |  | Alloys |  |  |  | 0.4 K |  |  | body | figure | ddd68a8bc8 | Anomalous Field-Angle Dependence of the Specific Heat of Heavy-Fermion Superconductor UPt3 | 10.7566/jpsj.82.024707 | Shunichiro Kittaka, Koji An, Toshiro Sakakibara, Yoshinori Haga, Etsuji Yamamoto, Noriaki Kimura, Yoshichika ÅŒnuki, Kazushige Machida | Physical Society of Japan | Journal of the Physical Society of Japan | 2013
61ba9a51e720aae5f4c50f4f | tensile-strained films | -353609989 |  |  |  | films |  |  |  |  | 7K |  |  | body | paragraph | f9e21b72f0 | Physical Mechanism of Superconductivity Part II Superconductivity and Superfluidity |  | Yu-Ru Ge, Xin Zhao, Hong Zhao, Xue-Shu Zhao
61ba9a51e4552e90a8c50f52 | underdoped Bi-2212 | 980981824 | Bi-2212 |  | underdoped | [5 empty] | 79K |  |  | body | paragraph | e9f7cdad41 | Theory for the spin susceptibility in the pseudogap regime of the underdoped cuprates: Effect of phase fluctuations | 10.1103/physrevb.62.5891 | Harry Westfahl, Dirk K Morr | American Physical Society (APS) | Physical Review B | 2000
61ba9a51e4552e90a8c50f53 | Bi-2212 | -1819792827 | Bi-2212 | [7 empty] | 83K |  |  | body | paragraph | e9f7cdad41 | Theory for the spin susceptibility in the pseudogap regime of the underdoped cuprates: Effect of phase fluctuations | 10.1103/physrevb.62.5891 | Harry Westfahl, Dirk K Morr | American Physical Society (APS) | Physical Review B | 2000
61ba9a51e4552e90a8c50f54 | underdoped Bi- 2212 | -599867826 | Bi- 2212 |  | underdoped | [5 empty] | 79K |  |  | body | paragraph | e9f7cdad41 | Theory for the spin susceptibility in the pseudogap regime of the underdoped cuprates: Effect of phase fluctuations | 10.1103/physrevb.62.5891 | Harry Westfahl, Dirk K Morr | American Physical Society (APS) | Physical Review B | 2000
61ba9a51e4552e90a8c50f55 | Bi-2212 | 2099685297 | Bi-2212 | [7 empty] | 83K |  |  | body | figure | e9f7cdad41 | Theory for the spin susceptibility in the pseudogap regime of the underdoped cuprates: Effect of phase fluctuations | 10.1103/physrevb.62.5891 | Harry Westfahl, Dirk K Morr | American Physical Society (APS) | Physical Review B | 2000
61ba9a51e4552e90a8c50f56 | underdoped Bi 2 Sr 2 CaCu 2 O 8âˆ’Î´ (Bi-2212) | -1451378227 | Bi-2212 | Bi 2 Sr 2 CaCu 2 O 8âˆ’Î´ | underdoped |  | Oxides, Cuprates |  |  |  | 74K |  |  | body | paragraph | e9f7cdad41 | Theory for the spin susceptibility in the pseudogap regime of the underdoped cuprates: Effect of phase fluctuations | 10.1103/physrevb.62.5891 | Harry Westfahl, Dirk K Morr | American Physical Society (APS) | Physical Review B | 2000
61ba9a523961c0f52fc50f3b | LaFeAsO1âˆ’xFx thin films were grown on single crystalline LaAlO3 substrates | 835001998 |  | LaFeAsO1âˆ’xFx |  | thin films, single crystalline | Iron-pnictides, Pnictides, Oxides, Fluorides |  |  |  | 28 K | Resistive |  | header | abstract | 229337c515 | High Upper Critical Fields and Evidence of Weak-Link Behavior in SuperconductingLaFeAsO1âˆ’xFxThin Films | 10.1103/physrevlett.104.077001 | S Haindl, M Kidszun, A Kauffmann, K Nenkov, N Kozlova, J Freudenberger, T Thersleff, J HÃ¤nisch, J Werner, E Reich, L Schultz, B Holzapfel | American Physical Society (APS) | Physical Review Letters | 2010
61ba9a523961c0f52fc50f3c | LaFeAsO1âˆ’xFx thin films were grown on single crystalline LaAlO3 substrates |  |  | LaAlO3 |  | thin films, single crystalline | Oxides |  |  |  | 28 K | Resistive |  | header | abstract | 229337c515 | High Upper Critical Fields and Evidence of Weak-Link Behavior in SuperconductingLaFeAsO1âˆ’xFxThin Films | 10.1103/physrevlett.104.077001 | S Haindl, M Kidszun, A Kauffmann, K Nenkov, N Kozlova, J Freudenberger, T Thersleff, J HÃ¤nisch, J Werner, E Reich, L Schultz, B Holzapfel | American Physical Society (APS) | Physical Review Letters | 2010
61ba9a523961c0f52fc50f3d | LaFeAsO 1âˆ’x F x thin films | -1320238563 |  | LaFeAsO 1âˆ’x F x |  | thin films | Iron-pnictides, Pnictides, Oxides, Fluorides |  |  |  | 28 K |  |  | body |  | 229337c515 | High Upper Critical Fields and Evidence of Weak-Link Behavior in SuperconductingLaFeAsO1âˆ’xFxThin Films | 10.1103/physrevlett.104.077001 | S Haindl, M Kidszun, A Kauffmann, K Nenkov, N Kozlova, J Freudenberger, T Thersleff, J HÃ¤nisch, J Werner, E Reich, L Schultz, B Holzapfel | American Physical Society (APS) | Physical Review Letters | 2010
61ba9a524217bb9076c50fb2 | x=0.4 (6) | 236097805 | [7 empty] | x=0.4 (6 | 120K | resistivity |  | body | paragraph | 2f6e576446 | Fermi Surface Nesting and Nanoscale Fluctuating Charge/Orbital Ordering in Colossal Magnetoresistive Oxides | 10.1126/science.1059255 | Y. -D Chuang, A D Gromko, D S Dessau, T Kimura, Y Tokura | American Association for the Advancement of Science (AAAS) | Science | 2001
61ba9a532b9a12e3d2c50f78 | x=0.1 | 450844121 | [7 empty] | x=0.1 | 240 K |  |  | body | paragraph | 4156d8c10b | Structural, electric and magnetic properties of the electron-doped manganese oxide: La1âˆ’xTexMnO3 (x=0.1, 0.15) | 10.1063/1.1562753 | G T Tan, S Y Dai, P Duan, Y L Zhou, H B Lu, Z H Chen | AIP Publishing | Journal of Applied Physics | 2002
61ba9a532b9a12e3d2c50f79 | x=0.1 | 450844121 | [7 empty] | x=0.1 | 255 K |  |  | body | paragraph | 4156d8c10b | Structural, electric and magnetic properties of the electron-doped manganese oxide: La1âˆ’xTexMnO3 (x=0.1, 0.15) | 10.1063/1.1562753 | G T Tan, S Y Dai, P Duan, Y L Zhou, H B Lu, Z H Chen | AIP Publishing | Journal of Applied Physics | 2002
61ba9a532b9a12e3d2c50f7a | 0.15 | -1452153606 | [8 empty] | 240 K |  |  | body | paragraph | 4156d8c10b | Structural, electric and magnetic properties of the electron-doped manganese oxide: La1âˆ’xTexMnO3 (x=0.1, 0.15) | 10.1063/1.1562753 | G T Tan, S Y Dai, P Duan, Y L Zhou, H B Lu, Z H Chen | AIP Publishing | Journal of Applied Physics | 2002
61ba9a532b9a12e3d2c50f7b | x=0.1 | 510521828 | [7 empty] | x=0.1 | 240 K |  |  | body | paragraph | 4156d8c10b | Structural, electric and magnetic properties of the electron-doped manganese oxide: La1âˆ’xTexMnO3 (x=0.1, 0.15) | 10.1063/1.1562753 | G T Tan, S Y Dai, P Duan, Y L Zhou, H B Lu, Z H Chen | AIP Publishing | Journal of Applied Physics | 2002
61ba9a537c13e4f711c50f11 | MgB 2 | 1663840190 |  | MgB 2 |  |  | Alloys, Borides |  |  |  | 40 K |  |  | body | paragraph | 77d15603ec | Fluxoid jump coupled high critical current density of nano-Co3O4doped MgB2 | 10.1088/0953-2048/19/6/023 | V P S Awana, M Isobe, K P Singh, E Takayama-Muromachi, H Kishan | IOP Publishing | Superconductor Science and Technology | 2006
61ba9a53a01e2beb09c50fa3 | PuCoGa5 | 1298535073 |  | PuCoGa5 |  |  | Alloys |  |  |  | 18.5 K |  |  | header | abstract | cc0fcfbc43 | Muon spin rotation measurements of the superfluid density in fresh and aged superconductingPuCoGa5 | 10.1103/physrevb.76.064504 | K Ohishi, R H Heffner, G D Morris, E D Bauer, M J Graf, J-X Zhu, L A Morales, J L Sarrao, M J Fluss, D E Maclaughlin, L Shu, W Higemoto, T U Ito | American Physical Society (APS) | Physical Review B | 2013
61ba9a53a01e2beb09c50fa4 | PuCoGa 5 | -1089651027 |  | PuCoGa 5 |  |  | Alloys |  |  |  | 0.24 K |  |  | body | paragraph | cc0fcfbc43 | Muon spin rotation measurements of the superfluid density in fresh and aged superconductingPuCoGa5 | 10.1103/physrevb.76.064504 | K Ohishi, R H Heffner, G D Morris, E D Bauer, M J Graf, J-X Zhu, L A Morales, J L Sarrao, M J Fluss, D E Maclaughlin, L Shu, W Higemoto, T U Ito | American Physical Society (APS) | Physical Review B | 2013
61ba9a53a01e2beb09c50fa5 | 2 CeCoIn 5 | -1561290769 |  | CeCoIn 5 |  |  | Alloys |  |  |  | 2.3 K |  |  | body | paragraph | cc0fcfbc43 | Muon spin rotation measurements of the superfluid density in fresh and aged superconductingPuCoGa5 | 10.1103/physrevb.76.064504 | K Ohishi, R H Heffner, G D Morris, E D Bauer, M J Graf, J-X Zhu, L A Morales, J L Sarrao, M J Fluss, D E Maclaughlin, L Shu, W Higemoto, T U Ito | American Physical Society (APS) | Physical Review B | 2013
61ba9a53a01e2beb09c50fa6 | PuCoGa 5 | -1207125139 |  | PuCoGa 5 |  |  | Alloys |  |  |  | 18.5 K |  |  | body | paragraph | cc0fcfbc43 | Muon spin rotation measurements of the superfluid density in fresh and aged superconductingPuCoGa5 | 10.1103/physrevb.76.064504 | K Ohishi, R H Heffner, G D Morris, E D Bauer, M J Graf, J-X Zhu, L A Morales, J L Sarrao, M J Fluss, D E Maclaughlin, L Shu, W Higemoto, T U Ito | American Physical Society (APS) | Physical Review B | 2013
61ba9a53a01e2beb09c50fa7 | nominally pure sample | -1015704439 | nominally pure sample | [7 empty] | 18.5 K |  |  | body | paragraph | cc0fcfbc43 | Muon spin rotation measurements of the superfluid density in fresh and aged superconductingPuCoGa5 | 10.1103/physrevb.76.064504 | K Ohishi, R H Heffner, G D Morris, E D Bauer, M J Graf, J-X Zhu, L A Morales, J L Sarrao, M J Fluss, D E Maclaughlin, L Shu, W Higemoto, T U Ito | American Physical Society (APS) | Physical Review B | 2013
61ba9a535ad933a7cac50f0a | MgB 2 | 1744724558 |  | MgB 2 |  |  | Alloys, Borides |  |  |  | 20-25 K |  |  | body | paragraph | 0cde7accd2 | Intraband vs. interband scattering rate effects in neutron irradiated MgB 2 | 10.1209/0295-5075/77/57005 | M Putti, P Brotto, M Monni, E Galleani D'agliano, A Sanna, S Massidda | IOP Publishing | Europhysics Letters (EPL) | 2007
61ba9a535ad933a7cac50f0b | MgB 2 | 1519452426 |  | MgB 2 |  |  | Alloys, Borides |  |  |  | 7 K |  |  | body | paragraph | 0cde7accd2 | Intraband vs. interband scattering rate effects in neutron irradiated MgB 2 | 10.1209/0295-5075/77/57005 | M Putti, P Brotto, M Monni, E Galleani D'agliano, A Sanna, S Massidda | IOP Publishing | Europhysics Letters (EPL) | 2007
61ba9a535ad933a7cac50f0c | MgB 2 | 1403935466 |  | MgB 2 |  |  | Alloys, Borides |  |  |  | 20 K |  |  | header | abstract | 0cde7accd2 | Intraband vs. interband scattering rate effects in neutron irradiated MgB 2 | 10.1209/0295-5075/77/57005 | M Putti, P Brotto, M Monni, E Galleani D'agliano, A Sanna, S Massidda | IOP Publishing | Europhysics Letters (EPL) | 2007
61ba9a5320fc3eae4bc50fc0 | intercalated HgBr 2 -Bi2212 | -1469701532 | Bi2212 | HgBr 2 - | intercalated |  | Alloys |  |  |  | 73K |  |  | body | paragraph | b0cac73180 | Intrinsic tunneling spectroscopy: a look from the inside at HTSC | 10.1016/j.physc.2004.03.005 | V M Krasnov | Elsevier BV | Physica C: Superconductivity | 2014
61ba9a54e614176f2ec50f5f | MgB 2 | 1299963172 |  | MgB 2 |  |  | Alloys, Borides |  |  |  | 39 K |  |  | body | paragraph | fd906f4d53 | First-principles calculation of the superconducting transition inMgB2within the anisotropic Eliashberg formalism | 10.1103/physrevb.66.020513 | Hyoung Joon Choi, David Roundy, Hong Sun, Marvin L Cohen, Steven G Louie | American Physical Society (APS) | Physical Review B | 2001
61ba9a54e614176f2ec50f60 | MgB 2 | 1386600892 |  | MgB 2 |  |  | Alloys, Borides |  |  |  | 39 K | specific heat |  | body | figure | fd906f4d53 | First-principles calculation of the superconducting transition inMgB2within the anisotropic Eliashberg formalism | 10.1103/physrevb.66.020513 | Hyoung Joon Choi, David Roundy, Hong Sun, Marvin L Cohen, Steven G Louie | American Physical Society (APS) | Physical Review B | 2001
61ba9a548452d931a5c50f38 | FeSe | 1417543600 |  | FeSe |  |  | Iron-chalcogenides, Chalcogenides |  |  |  | 10 K | resistivity |  | body | paragraph | a263684d48 | Synthesis of a new alkali metalâ€“organic solvent intercalated iron selenide superconductor withTcâ‰ˆ 45 K | 10.1088/0953-8984/24/38/382202 | A Krzton-Maziopa, E V Pomjakushina, V Yu Pomjakushin, F Von Rohr, A Schilling, K Conder | IOP Publishing | Journal of Physics: Condensed Matter | 2012
61ba9a548452d931a5c50f39 | A x Fe 2âˆ’y Se 2 | -914116633 |  | A x Fe 2âˆ’y Se 2 |  |  | Iron-chalcogenides, Chalcogenides |  |  |  | 27-32K |  |  | header | abstract | a263684d48 | Synthesis of a new alkali metalâ€“organic solvent intercalated iron selenide superconductor withTcâ‰ˆ 45 K | 10.1088/0953-8984/24/38/382202 | A Krzton-Maziopa, E V Pomjakushina, V Yu Pomjakushin, F Von Rohr, A Schilling, K Conder | IOP Publishing | Journal of Physics: Condensed Matter | 2012
61ba9a548452d931a5c50f3a | A = Li | 1261478413 | [7 empty] | A=Li | 40K |  |  | body | paragraph | a263684d48 | Synthesis of a new alkali metalâ€“organic solvent intercalated iron selenide superconductor withTcâ‰ˆ 45 K | 10.1088/0953-8984/24/38/382202 | A Krzton-Maziopa, E V Pomjakushina, V Yu Pomjakushin, F Von Rohr, A Schilling, K Conder | IOP Publishing | Journal of Physics: Condensed Matter | 2012
61ba9a548452d931a5c50f3b | FeSe | 1698636744 |  | FeSe |  |  | Iron-chalcogenides, Chalcogenides |  |  |  | 8 K |  |  | body | paragraph | a263684d48 | Synthesis of a new alkali metalâ€“organic solvent intercalated iron selenide superconductor withTcâ‰ˆ 45 K | 10.1088/0953-8984/24/38/382202 | A Krzton-Maziopa, E V Pomjakushina, V Yu Pomjakushin, F Von Rohr, A Schilling, K Conder | IOP Publishing | Journal of Physics: Condensed Matter | 2012
61ba9a548452d931a5c50f3c | Li x (C 5 H 5 N) y Fe 2-z Se 2 | -1150823107 |  | Li x (C 5 H 5 N) y Fe 2-z Se 2 |  |  | Carbides, Nitrides, Iron-chalcogenides, Chalcogenides, Hydrides |  |  |  | 45 K | resistivity |  | body | paragraph | a263684d48 | Synthesis of a new alkali metalâ€“organic solvent intercalated iron selenide superconductor withTcâ‰ˆ 45 K | 10.1088/0953-8984/24/38/382202 | A Krzton-Maziopa, E V Pomjakushina, V Yu Pomjakushin, F Von Rohr, A Schilling, K Conder | IOP Publishing | Journal of Physics: Condensed Matter | 2012
61ba9a548452d931a5c50f3d | FeSe 0.98 | -1940066590 |  | FeSe 0.98 |  |  | Iron-chalcogenides, Chalcogenides |  |  |  | 27-32K |  |  | header | abstract | a263684d48 | Synthesis of a new alkali metalâ€“organic solvent intercalated iron selenide superconductor withTcâ‰ˆ 45 K | 10.1088/0953-8984/24/38/382202 | A Krzton-Maziopa, E V Pomjakushina, V Yu Pomjakushin, F Von Rohr, A Schilling, K Conder | IOP Publishing | Journal of Physics: Condensed Matter | 2012
61ba9a548452d931a5c50f3e | FeSe 0.98 | -1940066590 |  | FeSe 0.98 |  |  | Iron-chalcogenides, Chalcogenides |  |  |  | ~ 8K |  |  | header | abstract | a263684d48 | Synthesis of a new alkali metalâ€“organic solvent intercalated iron selenide superconductor withTcâ‰ˆ 45 K | 10.1088/0953-8984/24/38/382202 | A Krzton-Maziopa, E V Pomjakushina, V Yu Pomjakushin, F Von Rohr, A Schilling, K Conder | IOP Publishing | Journal of Physics: Condensed Matter | 2012
61ba9a548452d931a5c50f3f | A x Fe 2-y Se 2 with A = K, Cs, Rb (122) | -658143680 |  | A x Fe 2-y Se 2 |  |  | Alloys |  |  | A=K, Cs, Rb | 30K |  |  | body | paragraph | a263684d48 | Synthesis of a new alkali metalâ€“organic solvent intercalated iron selenide superconductor withTcâ‰ˆ 45 K | 10.1088/0953-8984/24/38/382202 | A Krzton-Maziopa, E V Pomjakushina, V Yu Pomjakushin, F Von Rohr, A Schilling, K Conder | IOP Publishing | Journal of Physics: Condensed Matter | 2012
61ba9a548452d931a5c50f40 | Li x (C 5 H 5 N) y Fe 2-z Se 2 | -1066111607 |  | Li x (C 5 H 5 N) y Fe 2-z Se 2 |  |  | Carbides, Nitrides, Iron-chalcogenides, Chalcogenides, Hydrides |  |  |  | 45K |  |  | header | abstract | a263684d48 | Synthesis of a new alkali metalâ€“organic solvent intercalated iron selenide superconductor withTcâ‰ˆ 45 K | 10.1088/0953-8984/24/38/382202 | A Krzton-Maziopa, E V Pomjakushina, V Yu Pomjakushin, F Von Rohr, A Schilling, K Conder | IOP Publishing | Journal of Physics: Condensed Matter | 2012
61ba9a54ab9e3e9324c50f70 | Ba 0.65 K 0.35 Fe 2 As 2 | -516749667 |  | Ba 0.65 K 0.35 Fe 2 As 2 |  |  | Iron-pnictides, Pnictides |  |  |  | 36 K |  |  | body | paragraph | d441d58018 | Probing Bulk Superconducting Order Parameter in Ba(K)Fe 2 As 2 by Four Complementary Techniques |  | A V Muratov, T E Kuzmicheva, A V Sadakov, S Yu Gavrilkin, D A Knyazev, S A Kuzmichev, Yu A Aleshchenko, A A Kordyuk, V M Pudalov, M Abdel-Hafiez |  |  | 2017
61ba9a54ab9e3e9324c50f71 | BaFe 2 As 2 | -482801166 |  | BaFe 2 As 2 |  |  | Iron-pnictides, Pnictides |  |  |  | 37 âˆ’ 38 K |  |  | body | paragraph | d441d58018 | Probing Bulk Superconducting Order Parameter in Ba(K)Fe 2 As 2 by Four Complementary Techniques |  | A V Muratov, T E Kuzmicheva, A V Sadakov, S Yu Gavrilkin, D A Knyazev, S A Kuzmichev, Yu A Aleshchenko, A A Kordyuk, V M Pudalov, M Abdel-Hafiez |  |  | 2017
61ba9a54ab9e3e9324c50f72 | optimally doped Ba1âˆ’xKxFe2As2 | -244941831 |  | Ba1âˆ’xKxFe2As2 | optimally doped |  | Iron-pnictides, Pnictides |  |  |  | 36 K |  |  | header | abstract | d441d58018 | Probing Bulk Superconducting Order Parameter in Ba(K)Fe 2 As 2 by Four Complementary Techniques |  | A V Muratov, T E Kuzmicheva, A V Sadakov, S Yu Gavrilkin, D A Knyazev, S A Kuzmichev, Yu A Aleshchenko, A A Kordyuk, V M Pudalov, M Abdel-Hafiez |  |  | 2017
61ba9a54ab9e3e9324c50f73 | BaFe 1.9 Ni 0.1 As 2 single crystals | 1922251034 |  | BaFe 1.9 Ni 0.1 As 2 |  | single crystals | Iron-pnictides, Pnictides |  |  |  | 19 K |  |  | body | paragraph | d441d58018 | Probing Bulk Superconducting Order Parameter in Ba(K)Fe 2 As 2 by Four Complementary Techniques |  | A V Muratov, T E Kuzmicheva, A V Sadakov, S Yu Gavrilkin, D A Knyazev, S A Kuzmichev, Yu A Aleshchenko, A A Kordyuk, V M Pudalov, M Abdel-Hafiez |  |  | 2017
61ba9a54ab9e3e9324c50f74 | x â‰ˆ 0.4 | -1587095530 | [7 empty] | x=â‰ˆ 0.4 | 38.5 K |  |  | body | paragraph | d441d58018 | Probing Bulk Superconducting Order Parameter in Ba(K)Fe 2 As 2 by Four Complementary Techniques |  | A V Muratov, T E Kuzmicheva, A V Sadakov, S Yu Gavrilkin, D A Knyazev, S A Kuzmichev, Yu A Aleshchenko, A A Kordyuk, V M Pudalov, M Abdel-Hafiez |  |  | 2017
61ba9a54ab9e3e9324c50f75 | optimal doping x â‰ˆ 0.4 | 48080502 | [7 empty] | x=â‰ˆ 0.4 | 38 K |  |  | body | paragraph | d441d58018 | Probing Bulk Superconducting Order Parameter in Ba(K)Fe 2 As 2 by Four Complementary Techniques |  | A V Muratov, T E Kuzmicheva, A V Sadakov, S Yu Gavrilkin, D A Knyazev, S A Kuzmichev, Yu A Aleshchenko, A A Kordyuk, V M Pudalov, M Abdel-Hafiez |  |  | 2017
61ba9a547b1a7abb24c50f1c | (Rb,Cs)EuFe 4 As 4 | -1173115304 |  | (Rb,Cs)EuFe 4 As 4 |  |  | Alloys |  |  |  | 35 K |  |  | header | abstract | 135b27959a | Superconducting and magnetic phase diagram of RbEuFe4As4 and CsEuFe4As4 at high pressure | 10.1103/physrevb.98.014518 | Daniel E Jackson, Derrick Vangennep, Wenli Bi, Dongzhou Zhang, Philipp Materne, Yi Liu, Guang-Han Cao, Samuel T Weir, Yogesh K Vohra, James J Hamlin | American Physical Society (APS) | Physical Review B | 2018
61ba9a547b1a7abb24c50f1d | BaFe 2 As 2 | -190145078 |  | BaFe 2 As 2 |  |  | Iron-pnictides, Pnictides |  |  |  | 35 K |  | ambient pressure | body | paragraph | 135b27959a | Superconducting and magnetic phase diagram of RbEuFe4As4 and CsEuFe4As4 at high pressure | 10.1103/physrevb.98.014518 | Daniel E Jackson, Derrick Vangennep, Wenli Bi, Dongzhou Zhang, Philipp Materne, Yi Liu, Guang-Han Cao, Samuel T Weir, Yogesh K Vohra, James J Hamlin | American Physical Society (APS) | Physical Review B | 2018
61ba9a543136e52869c50f60 | 400 nm thick polycrystalline MgB 2 film | 108289617 |  | MgB 2 |  | film | Alloys, Borides | film |  |  | 18 K |  |  | body | paragraph | 32f61c370d | Influence of FeSe doping on superconducting properties of MgB 2 by hybrid microwave method | 10.1016/j.cap.2017.08.008 | Cheng Cheng, Zhenjie Feng, Qing Li, Xu Wang, Chuan Yu, Hao Chu, Ya Yang, Changqin Liu, Yiming Cao, Zhe Li, Jingzhe Chen, Chao Jing, Shixun Cao, Jincang Zhang | Elsevier BV | Current Applied Physics | 2017
61ba9a543136e52869c50f61 | MgB 2 films | 2028468229 |  | MgB 2 |  | films | Alloys, Borides |  |  |  | 37.5 K |  |  | body | paragraph | 32f61c370d | Influence of FeSe doping on superconducting properties of MgB 2 by hybrid microwave method | 10.1016/j.cap.2017.08.008 | Cheng Cheng, Zhenjie Feng, Qing Li, Xu Wang, Chuan Yu, Hao Chu, Ya Yang, Changqin Liu, Yiming Cao, Zhe Li, Jingzhe Chen, Chao Jing, Shixun Cao, Jincang Zhang | Elsevier BV | Current Applied Physics | 2017
61ba9a543136e52869c50f62 | polycrystalline Nb 3 Sn on sapphire | 1247501857 |  | Nb 3 Sn |  | polycrystalline | Alloys |  |  |  | 18 K |  |  | body | paragraph | 32f61c370d | Influence of FeSe doping on superconducting properties of MgB 2 by hybrid microwave method | 10.1016/j.cap.2017.08.008 | Cheng Cheng, Zhenjie Feng, Qing Li, Xu Wang, Chuan Yu, Hao Chu, Ya Yang, Changqin Liu, Yiming Cao, Zhe Li, Jingzhe Chen, Chao Jing, Shixun Cao, Jincang Zhang | Elsevier BV | Current Applied Physics | 2017
61ba9a543136e52869c50f63 | epitaxial YBCO | 877625855 | YBCO | [7 empty] | 90 K |  |  | body | paragraph | 32f61c370d | Influence of FeSe doping on superconducting properties of MgB 2 by hybrid microwave method | 10.1016/j.cap.2017.08.008 | Cheng Cheng, Zhenjie Feng, Qing Li, Xu Wang, Chuan Yu, Hao Chu, Ya Yang, Changqin Liu, Yiming Cao, Zhe Li, Jingzhe Chen, Chao Jing, Shixun Cao, Jincang Zhang | Elsevier BV | Current Applied Physics | 2017
61ba9a543136e52869c50f64 | MgB 2 | 1342334388 |  | MgB 2 |  |  | Alloys, Borides |  |  |  | 26 and 33.5 K |  |  | body | paragraph | 32f61c370d | Influence of FeSe doping on superconducting properties of MgB 2 by hybrid microwave method | 10.1016/j.cap.2017.08.008 | Cheng Cheng, Zhenjie Feng, Qing Li, Xu Wang, Chuan Yu, Hao Chu, Ya Yang, Changqin Liu, Yiming Cao, Zhe Li, Jingzhe Chen, Chao Jing, Shixun Cao, Jincang Zhang | Elsevier BV | Current Applied Physics | 2017
61ba9a544217bb9076c50fb3 | YBCO | 1189347008 | YBCO | [7 empty] | 70K |  |  | body | paragraph | aa1a6ebf8d | Vortex pinning and creep in high-temperature superconductors with columnar defects | 10.1088/0953-2048/10/7a/003 | Leonardo Civale, Alejandro V Silhanek, Gabriela Pasquini | IOP Publishing | Superconductor Science and Technology | 2003
61ba9a544217bb9076c50fb4 | NbSe 2 | 213396233 |  | NbSe 2 |  |  | Chalcogenides |  |  |  | 7.3 K |  |  | body | paragraph | aa1a6ebf8d | Vortex pinning and creep in high-temperature superconductors with columnar defects | 10.1088/0953-2048/10/7a/003 | Leonardo Civale, Alejandro V Silhanek, Gabriela Pasquini | IOP Publishing | Superconductor Science and Technology | 2003
61ba9a55c0bff55f4cc50f7f | OD Tl2201 | 648765003 | Tl2201 | Tl2201Tl2201 | OD | [5 empty] | 26.5 K |  |  | body | figure | de4cf94e99 | Incoherent transport across the strange metal regime of highly overdoped cuprates |  | J Ayres, M Berben, M ÄŒulo, Y.-T Hsu, E Van Heumen, Y Huang, J Zaanen, T Kondo, T Takeuchi, J R Cooper, C Putzke, S Friedemann, A Carrington, N E Hussey |  |  | 2020
61ba9a55c0bff55f4cc50f80 | OD Tl2201 | 669946393 | Tl2201 | Tl2201Tl2201 | OD | [5 empty] | 23 K |  |  | body | figure | de4cf94e99 | Incoherent transport across the strange metal regime of highly overdoped cuprates |  | J Ayres, M Berben, M ÄŒulo, Y.-T Hsu, E Van Heumen, Y Huang, J Zaanen, T Kondo, T Takeuchi, J R Cooper, C Putzke, S Friedemann, A Carrington, N E Hussey |  |  | 2020
61ba9a55c0bff55f4cc50f81 | overdoped Bi2201 | 1473529068 | Bi2201 | Bi2201Bi2201 | overdoped | [5 empty] | 1 K |  |  | body | figure | de4cf94e99 | Incoherent transport across the strange metal regime of highly overdoped cuprates |  | J Ayres, M Berben, M ÄŒulo, Y.-T Hsu, E Van Heumen, Y Huang, J Zaanen, T Kondo, T Takeuchi, J R Cooper, C Putzke, S Friedemann, A Carrington, N E Hussey |  |  | 2020
61ba9a55c0bff55f4cc50f82 | OD Bi2201 | 1889065726 | Bi2201 | Bi2201Bi2201 | OD | [5 empty] | 7 K | resistivity |  | body | figure | de4cf94e99 | Incoherent transport across the strange metal regime of highly overdoped cuprates |  | J Ayres, M Berben, M ÄŒulo, Y.-T Hsu, E Van Heumen, Y Huang, J Zaanen, T Kondo, T Takeuchi, J R Cooper, C Putzke, S Friedemann, A Carrington, N E Hussey |  |  | 2020
61ba9a55c0bff55f4cc50f83 | Bi2201 | 2052659786 | Bi2201 | Bi2201Bi2201 | [6 empty] | 26.5 K |  |  | body | figure | de4cf94e99 | Incoherent transport across the strange metal regime of highly overdoped cuprates |  | J Ayres, M Berben, M ÄŒulo, Y.-T Hsu, E Van Heumen, Y Huang, J Zaanen, T Kondo, T Takeuchi, J R Cooper, C Putzke, S Friedemann, A Carrington, N E Hussey |  |  | 2020
61ba9a55c0bff55f4cc50f84 | Bi2201 | 2006438942 | Bi2201 | Bi2201Bi2201 | [6 empty] | 13 K |  |  | body |  | de4cf94e99 | Incoherent transport across the strange metal regime of highly overdoped cuprates |  | J Ayres, M Berben, M ÄŒulo, Y.-T Hsu, E Van Heumen, Y Huang, J Zaanen, T Kondo, T Takeuchi, J R Cooper, C Putzke, S Friedemann, A Carrington, N E Hussey |  |  | 2020
61ba9a55c0bff55f4cc50f85 | Tl2201 | 741097359 | Tl2201 | Tl2201Tl2201 | [6 empty] | 26.5 K | resistivity |  | body | figure | de4cf94e99 | Incoherent transport across the strange metal regime of highly overdoped cuprates |  | J Ayres, M Berben, M ÄŒulo, Y.-T Hsu, E Van Heumen, Y Huang, J Zaanen, T Kondo, T Takeuchi, J R Cooper, C Putzke, S Friedemann, A Carrington, N E Hussey |  |  | 2020
61ba9a55c0bff55f4cc50f86 | OD Tl2201 | 837420677 | Tl2201 | Tl2201Tl2201 | OD | [5 empty] | 30 K |  |  | body | paragraph | de4cf94e99 | Incoherent transport across the strange metal regime of highly overdoped cuprates |  | J Ayres, M Berben, M ÄŒulo, Y.-T Hsu, E Van Heumen, Y Huang, J Zaanen, T Kondo, T Takeuchi, J R Cooper, C Putzke, S Friedemann, A Carrington, N E Hussey |  |  | 2020
61ba9a55c0bff55f4cc50f87 | OD Tl2201 | 573664919 | Tl2201 | Tl2201Tl2201 | OD | [5 empty] | 26.5 K |  |  | body | paragraph | de4cf94e99 | Incoherent transport across the strange metal regime of highly overdoped cuprates |  | J Ayres, M Berben, M ÄŒulo, Y.-T Hsu, E Van Heumen, Y Huang, J Zaanen, T Kondo, T Takeuchi, J R Cooper, C Putzke, S Friedemann, A Carrington, N E Hussey |  |  | 2020
61ba9a55c0bff55f4cc50f88 | OD Bi2201 | -2142148624 | Bi2201 | Bi2201Bi2201 | OD | [5 empty] | 1 K |  |  | body | paragraph | de4cf94e99 | Incoherent transport across the strange metal regime of highly overdoped cuprates |  | J Ayres, M Berben, M ÄŒulo, Y.-T Hsu, E Van Heumen, Y Huang, J Zaanen, T Kondo, T Takeuchi, J R Cooper, C Putzke, S Friedemann, A Carrington, N E Hussey |  |  | 2020
61ba9a55c0bff55f4cc50f89 | Bi2201 | 2114248210 | Bi2201 | Bi2201Bi2201 | [6 empty] | 13 K |  |  | body | paragraph | de4cf94e99 | Incoherent transport across the strange metal regime of highly overdoped cuprates |  | J Ayres, M Berben, M ÄŒulo, Y.-T Hsu, E Van Heumen, Y Huang, J Zaanen, T Kondo, T Takeuchi, J R Cooper, C Putzke, S Friedemann, A Carrington, N E Hussey |  |  | 2020
61ba9a55c0bff55f4cc50f8a | Bi2201 | 1879335136 | Bi2201 | Bi2201Bi2201 | [6 empty] | 1 K |  |  | body | paragraph | de4cf94e99 | Incoherent transport across the strange metal regime of highly overdoped cuprates |  | J Ayres, M Berben, M ÄŒulo, Y.-T Hsu, E Van Heumen, Y Huang, J Zaanen, T Kondo, T Takeuchi, J R Cooper, C Putzke, S Friedemann, A Carrington, N E Hussey |  |  | 2020
61ba9a5505e6aa6710c50f82 | slightly underdoped p ~ x = 0.14 | -1341255261 |  |  | slightly underdoped p |  |  |  |  | x=0.14 | 25 K |  |  | body | paragraph | 79464c6adb | A different explanation of energy-resolved scanning tunnelling results from (Ca 2-x Na x )CuO 2 Cl 2 than that suggested by Hanaguri et al (2009) |  | John A Wilson
61ba9a55e720aae5f4c50f51 | slightly underdoped Bi2212 | -1733162932 | Bi2212 | Bi2212Bi2212 | slightly underdoped | [5 empty] | 86 K |  |  | body | paragraph | 1347d58ab6 | Superconductivity-Induced Transfer of In-Plane Spectral Weight in Bi 2 Sr 2 CaCu 2 O 8 : Resolving a Controversy |  | A B Kuzmenko, H J A Molegraaf, F Carbone, D Van Der Marel |  |  | 2013
61ba9a55e720aae5f4c50f52 | single crystals of Bi 2 Sr 2 CaCu 2 O 8 (Bi2212) | 623764124 | Bi2212 | Bi 2 Sr 2 CaCu 2 O 8 |  | single crystals | Oxides, Cuprates |  |  |  | 66 K |  |  | body | paragraph | 1347d58ab6 | Superconductivity-Induced Transfer of In-Plane Spectral Weight in Bi 2 Sr 2 CaCu 2 O 8 : Resolving a Controversy |  | A B Kuzmenko, H J A Molegraaf, F Carbone, D Van Der Marel |  |  | 2013
61ba9a55e720aae5f4c50f53 | A2 | -1947654752 |  | A2 |  |  | Alloys |  |  |  | 88 K |  |  | body |  | 1347d58ab6 | Superconductivity-Induced Transfer of In-Plane Spectral Weight in Bi 2 Sr 2 CaCu 2 O 8 : Resolving a Controversy |  | A B Kuzmenko, H J A Molegraaf, F Carbone, D Van Der Marel |  |  | 2013
61ba9a55e720aae5f4c50f54 | twinned Y123 films | 1249560191 |  | Y123 |  | films | Alloys | films |  |  | 91 K |  |  | body | paragraph | 1347d58ab6 | Superconductivity-Induced Transfer of In-Plane Spectral Weight in Bi 2 Sr 2 CaCu 2 O 8 : Resolving a Controversy |  | A B Kuzmenko, H J A Molegraaf, F Carbone, D Van Der Marel |  |  | 2013
61ba9a55e720aae5f4c50f55 | Bi2212 | -1766585212 | Bi2212 | Bi2212Bi2212 | [6 empty] | 88 K |  |  | body | paragraph | 1347d58ab6 | Superconductivity-Induced Transfer of In-Plane Spectral Weight in Bi 2 Sr 2 CaCu 2 O 8 : Resolving a Controversy |  | A B Kuzmenko, H J A Molegraaf, F Carbone, D Van Der Marel |  |  | 2013
61ba9a55e720aae5f4c50f56 | Bi2212 | -1843611516 | Bi2212 | Bi2212Bi2212 | [6 empty] | 88 K |  |  | body | paragraph | 1347d58ab6 | Superconductivity-Induced Transfer of In-Plane Spectral Weight in Bi 2 Sr 2 CaCu 2 O 8 : Resolving a Controversy |  | A B Kuzmenko, H J A Molegraaf, F Carbone, D Van Der Marel |  |  | 2013
61ba9a55e720aae5f4c50f57 | optimally doped YBa 2 Cu 3 O 6.9 (Y123 | 387594979 | Y123 | YBa 2 Cu 3 O 6.9 | optimally doped |  | Oxides, Cuprates |  |  |  | 92.7 K |  |  | body | paragraph | 1347d58ab6 | Superconductivity-Induced Transfer of In-Plane Spectral Weight in Bi 2 Sr 2 CaCu 2 O 8 : Resolving a Controversy |  | A B Kuzmenko, H J A Molegraaf, F Carbone, D Van Der Marel |  |  | 2013
61ba9a55e720aae5f4c50f58 | optimally doped Bi2212 | 1233669857 | Bi2212 | Bi2212Bi2212 | optimally doped | [5 empty] | 88 K |  |  | body | figure | 1347d58ab6 | Superconductivity-Induced Transfer of In-Plane Spectral Weight in Bi 2 Sr 2 CaCu 2 O 8 : Resolving a Controversy |  | A B Kuzmenko, H J A Molegraaf, F Carbone, D Van Der Marel |  |  | 2013
61ba9a552227d4ac07c50f52 | YBCO 6 | -1992455822 | YBCO 6 | [7 empty] | 4 and 300 K |  |  | body | figure | 2f334fa4c1 | Spin-waves in the mid-infrared spectrum of antiferromagnetic YBa 2 Cu 3 O 6.0 | 10.1209/epl/i1996-00530-3 | M GrÃ¼ninger, J MÃ¼nzel, A Gaymann, A Zibold, H P Geserich, T Kopp | IOP Publishing | Europhysics Letters (EPL) | 1999
61ba9a557f36ec6458c50f38 | 0.06 â‰¤ x â‰¤ 0.13) | -1440197759 | [7 empty] | x=â‰¤ 0.13 | 31K | electric resistivity |  | body | figure | 1f206e1583 | Cu/Te substitution effects on superconductivity and microstructure of phase-separated K 0.8 Fe 1.75 Se 2 | 10.1209/0295-5075/102/37010 | Z W Wang, Y Cai, Z W Wang, Z A Sun, H X Yang, H F Tian, C Ma, B Zhang, J Q Li | IOP Publishing | EPL (Europhysics Letters) | 2013
61ba9a557f36ec6458c50f39 | LaFeAsO 0.89 F 0.11 | -557799432 |  | LaFeAsO 0.89 F 0.11 |  |  | Iron-pnictides, Pnictides, Oxides, Fluorides |  |  |  | 26K |  |  | body | paragraph | 1f206e1583 | Cu/Te substitution effects on superconductivity and microstructure of phase-separated K 0.8 Fe 1.75 Se 2 | 10.1209/0295-5075/102/37010 | Z W Wang, Y Cai, Z W Wang, Z A Sun, H X Yang, H F Tian, C Ma, B Zhang, J Q Li | IOP Publishing | EPL (Europhysics Letters) | 2013
61ba9a557f36ec6458c50f3a | x ranging from 0.05 to 0.2 | 758491030 | [7 empty] | x=ranging from 0.05 to 0.2 | 31K |  |  | body | paragraph | 1f206e1583 | Cu/Te substitution effects on superconductivity and microstructure of phase-separated K 0.8 Fe 1.75 Se 2 | 10.1209/0295-5075/102/37010 | Z W Wang, Y Cai, Z W Wang, Z A Sun, H X Yang, H F Tian, C Ma, B Zhang, J Q Li | IOP Publishing | EPL (Europhysics Letters) | 2013
61ba9a55e614176f2ec50f61 | x = 0.07 | 1580522786 | [7 empty] | x=0.07 | 15.1 K | magnetization |  | body | paragraph | fff9a3cbcd | Anisotropic superconducting order parameter in Li-intercalated layered superconductorLixZrNCl | 10.1103/physrevb.81.014525 | M Hiraishi, R Kadono, M Miyazaki, S Takeshita, Y Taguchi, Y Kasahara, T Takano, T Kishiume, Y Iwasa | American Physical Society (APS) | Physical Review B | 2010
61ba9a55e614176f2ec50f62 | M = Zr (Hf) | 1977731204 | [7 empty] | M=Zr (Hf | 15 (25) K | specific heat |  | header | abstract | fff9a3cbcd | Anisotropic superconducting order parameter in Li-intercalated layered superconductorLixZrNCl | 10.1103/physrevb.81.014525 | M Hiraishi, R Kadono, M Miyazaki, S Takeshita, Y Taguchi, Y Kasahara, T Takano, T Kishiume, Y Iwasa | American Physical Society (APS) | Physical Review B | 2010
61ba9a5614d91e0862c50f5b | Sample 2 | 271496411 |  | Sample 2 |  |  | Alloys |  |  |  | 86.6 K |  |  | body | paragraph | c4f5cff576 | Coherent Terahertz Emission of Intrinsic Josephson Junction Stacks in the Hot Spot Regime | 10.1103/physrevlett.105.057002 | H B Wang, S GuÃ©non, B Gross, J Yuan, Z G Jiang, Y Y Zhong, M GrÃ¼nzweig, A Iishi, P H Wu, T Hatano, D Koelle, R Kleiner | American Physical Society (APS) | Physical Review Letters | 2013
61ba9a56e4dc5fe1bac50f3c | La 1.9 Sr 0.1 CuO 4 single crystal | -2076989677 |  | La 1.9 Sr 0.1 CuO 4 |  | single crystal | Oxides, Cuprates |  |  |  | 30 K |  |  | body | paragraph | bba0be1ea7 | Superconducting GapÎ”c, the PseudogapÎ”p, and Pair Fluctuations aboveTcin OverdopedY1âˆ’xCaxBa2Cu3O7âˆ’Î´from Femtosecond Time-Domain Spectroscopy | 10.1103/physrevlett.82.4918 | J Demsar, B Podobnik, V V Kabanov, T H Wolf, D Mihailovic | American Physical Society (APS) | Physical Review Letters | 2020
61ba9a56e4dc5fe1bac50f3d | Thin NbN thin films on MgO substrates | -1333957480 |  |  |  | Thin NbN thin films |  |  | MgO |  | 15.4 K |  |  | body | paragraph | bba0be1ea7 | Superconducting GapÎ”c, the PseudogapÎ”p, and Pair Fluctuations aboveTcin OverdopedY1âˆ’xCaxBa2Cu3O7âˆ’Î´from Femtosecond Time-Domain Spectroscopy | 10.1103/physrevlett.82.4918 | J Demsar, B Podobnik, V V Kabanov, T H Wolf, D Mihailovic | American Physical Society (APS) | Physical Review Letters | 2020
61ba9a56e4dc5fe1bac50f3e | La 1.84 Sr 0.16 CuO 4 thin film | 1509277212 |  | La 1.84 Sr 0.16 CuO 4 |  | thin film | Oxides, Cuprates |  |  |  | 31 K |  |  | body | paragraph | bba0be1ea7 | Superconducting GapÎ”c, the PseudogapÎ”p, and Pair Fluctuations aboveTcin OverdopedY1âˆ’xCaxBa2Cu3O7âˆ’Î´from Femtosecond Time-Domain Spectroscopy | 10.1103/physrevlett.82.4918 | J Demsar, B Podobnik, V V Kabanov, T H Wolf, D Mihailovic | American Physical Society (APS) | Physical Review Letters | 2020
61ba9a56e4dc5fe1bac50f3f | La 1.9 Sr 0.1 CuO 4 single crystal | 2046622775 |  | La 1.9 Sr 0.1 CuO 4 |  | single crystal | Oxides, Cuprates |  |  |  | 30 K |  |  | body | paragraph | bba0be1ea7 | Superconducting GapÎ”c, the PseudogapÎ”p, and Pair Fluctuations aboveTcin OverdopedY1âˆ’xCaxBa2Cu3O7âˆ’Î´from Femtosecond Time-Domain Spectroscopy | 10.1103/physrevlett.82.4918 | J Demsar, B Podobnik, V V Kabanov, T H Wolf, D Mihailovic | American Physical Society (APS) | Physical Review Letters | 2020
61ba9a56e4dc5fe1bac50f40 | optimally doped LSCO (La 1.84 Sr 0.16 CuO 4 | -436926416 | LSCO | La 1.84 Sr 0.16 CuO 4 | optimally doped |  | Oxides, Cuprates |  |  |  | 38 K |  |  | body | paragraph | bba0be1ea7 | Superconducting GapÎ”c, the PseudogapÎ”p, and Pair Fluctuations aboveTcin OverdopedY1âˆ’xCaxBa2Cu3O7âˆ’Î´from Femtosecond Time-Domain Spectroscopy | 10.1103/physrevlett.82.4918 | J Demsar, B Podobnik, V V Kabanov, T H Wolf, D Mihailovic | American Physical Society (APS) | Physical Review Letters | 2020
61ba9a56d52116ffe1c50f5c | YBa 2 Cu 3 O 7 | 1006693626 |  | YBa 2 Cu 3 O 7 |  |  | Oxides, Cuprates |  |  |  | 93 K |  |  | body | paragraph | c3ab6a4637 | Effect of pressure on the superconducting and spin-density-wave states ofSmFeAsO1âˆ’xFx | 10.1103/physrevb.78.012505 | B Lorenz, K Sasmal, R P Chaudhury, X H Chen, R H Liu, T Wu, C W Chu | American Physical Society (APS) | Physical Review B | 2013
61ba9a56d52116ffe1c50f5d | x in Sm(O 1âˆ’x F x )FeAs | -1456023484 |  | Sm(O 1âˆ’x F x )FeAs |  |  | Iron-pnictides, Pnictides, Oxides, Fluorides |  |  |  | 53 K |  |  | body | paragraph | c3ab6a4637 | Effect of pressure on the superconducting and spin-density-wave states ofSmFeAsO1âˆ’xFx | 10.1103/physrevb.78.012505 | B Lorenz, K Sasmal, R P Chaudhury, X H Chen, R H Liu, T Wu, C W Chu | American Physical Society (APS) | Physical Review B | 2013
61ba9a56d52116ffe1c50f5e | LaOFeP | 1103968634 |  | LaOFeP |  |  | Iron-pnictides, Oxides, Pnictides |  |  |  | 4 K |  |  | body | paragraph | c3ab6a4637 | Effect of pressure on the superconducting and spin-density-wave states ofSmFeAsO1âˆ’xFx | 10.1103/physrevb.78.012505 | B Lorenz, K Sasmal, R P Chaudhury, X H Chen, R H Liu, T Wu, C W Chu | American Physical Society (APS) | Physical Review B | 2013
61ba9a56d52116ffe1c50f5f | Ce(O 1âˆ’x F x )FeAs | -503790131 |  | Ce(O 1âˆ’x F x )FeAs |  |  | Iron-pnictides, Pnictides, Oxides, Fluorides |  |  |  | 41 K |  |  | body | paragraph | c3ab6a4637 | Effect of pressure on the superconducting and spin-density-wave states ofSmFeAsO1âˆ’xFx | 10.1103/physrevb.78.012505 | B Lorenz, K Sasmal, R P Chaudhury, X H Chen, R H Liu, T Wu, C W Chu | American Physical Society (APS) | Physical Review B | 2013
61ba9a56d52116ffe1c50f60 | x = 0.13 | 2068269550 | [7 empty] | x=0.13 | 24.7 K |  | 0.94 GPa | body | paragraph | c3ab6a4637 | Effect of pressure on the superconducting and spin-density-wave states ofSmFeAsO1âˆ’xFx | 10.1103/physrevb.78.012505 | B Lorenz, K Sasmal, R P Chaudhury, X H Chen, R H Liu, T Wu, C W Chu | American Physical Society (APS) | Physical Review B | 2013
61ba9a56d52116ffe1c50f61 | x = 0.13 and 0.3 | 1564807218 | [7 empty] | x=0.13, 0.3 | 30 K |  | ambient pressure | body | paragraph | c3ab6a4637 | Effect of pressure on the superconducting and spin-density-wave states ofSmFeAsO1âˆ’xFx | 10.1103/physrevb.78.012505 | B Lorenz, K Sasmal, R P Chaudhury, X H Chen, R H Liu, T Wu, C W Chu | American Physical Society (APS) | Physical Review B | 2013
61ba9a56d52116ffe1c50f62 | LaONiP | 250524342 |  | LaONiP |  |  | Oxides, Pnictides |  |  |  | âˆ¼ 9 K |  |  | body | paragraph | c3ab6a4637 | Effect of pressure on the superconducting and spin-density-wave states ofSmFeAsO1âˆ’xFx | 10.1103/physrevb.78.012505 | B Lorenz, K Sasmal, R P Chaudhury, X H Chen, R H Liu, T Wu, C W Chu | American Physical Society (APS) | Physical Review B | 2013
61ba9a56d52116ffe1c50f63 | La(O 1âˆ’x F x )FeAs | 186309545 |  | La(O 1âˆ’x F x )FeAs |  |  | Iron-pnictides, Pnictides, Oxides, Fluorides |  |  |  | 26 K |  |  | body | paragraph | c3ab6a4637 | Effect of pressure on the superconducting and spin-density-wave states ofSmFeAsO1âˆ’xFx | 10.1103/physrevb.78.012505 | B Lorenz, K Sasmal, R P Chaudhury, X H Chen, R H Liu, T Wu, C W Chu | American Physical Society (APS) | Physical Review B | 2013
61ba9a56d52116ffe1c50f64 | x = 0.13 and 0.3 | 1274073132 | [7 empty] | x=0.13, 0.3 | 50 -60 K |  |  | body | paragraph | c3ab6a4637 | Effect of pressure on the superconducting and spin-density-wave states ofSmFeAsO1âˆ’xFx | 10.1103/physrevb.78.012505 | B Lorenz, K Sasmal, R P Chaudhury, X H Chen, R H Liu, T Wu, C W Chu | American Physical Society (APS) | Physical Review B | 2013
61ba9a56d52116ffe1c50f65 | Sm(O 1âˆ’x F x )FeAs | 927487656 |  | Sm(O 1âˆ’x F x )FeAs |  |  | Iron-pnictides, Pnictides, Oxides, Fluorides |  |  |  | 50 -60 K |  |  | body | paragraph | c3ab6a4637 | Effect of pressure on the superconducting and spin-density-wave states ofSmFeAsO1âˆ’xFx | 10.1103/physrevb.78.012505 | B Lorenz, K Sasmal, R P Chaudhury, X H Chen, R H Liu, T Wu, C W Chu | American Physical Society (APS) | Physical Review B | 2013
61ba9a56d52116ffe1c50f66 | REBCO | 338537693 | REBCO | [7 empty] | 90's K |  |  | body | paragraph | c3ab6a4637 | Effect of pressure on the superconducting and spin-density-wave states ofSmFeAsO1âˆ’xFx | 10.1103/physrevb.78.012505 | B Lorenz, K Sasmal, R P Chaudhury, X H Chen, R H Liu, T Wu, C W Chu | American Physical Society (APS) | Physical Review B | 2013
61ba9a56d52116ffe1c50f67 | RE(O1âˆ’xFx)FeAs | -35913021 |  | RE(O1âˆ’xFx)FeAs |  |  | Iron-pnictides, Pnictides, Oxides, Fluorides |  |  |  | 50's K |  |  | header | abstract | c3ab6a4637 | Effect of pressure on the superconducting and spin-density-wave states ofSmFeAsO1âˆ’xFx | 10.1103/physrevb.78.012505 | B Lorenz, K Sasmal, R P Chaudhury, X H Chen, R H Liu, T Wu, C W Chu | American Physical Society (APS) | Physical Review B | 2013
61ba9a56d52116ffe1c50f68 | layered La(O1âˆ’xFx)FeAs | 1863754058 |  | La(O1âˆ’xFx)FeAs |  |  | Iron-pnictides, Pnictides, Oxides, Fluorides |  |  |  | 26 K |  |  | header | abstract | c3ab6a4637 | Effect of pressure on the superconducting and spin-density-wave states ofSmFeAsO1âˆ’xFx | 10.1103/physrevb.78.012505 | B Lorenz, K Sasmal, R P Chaudhury, X H Chen, R H Liu, T Wu, C W Chu | American Physical Society (APS) | Physical Review B | 2013
61ba9a56d52116ffe1c50f69 | Sm(O1âˆ’xFx)FeAs | -1151207060 |  | Sm(O1âˆ’xFx)FeAs |  |  | Iron-pnictides, Pnictides, Oxides, Fluorides |  |  |  | 50's K |  |  | header | abstract | c3ab6a4637 | Effect of pressure on the superconducting and spin-density-wave states ofSmFeAsO1âˆ’xFx | 10.1103/physrevb.78.012505 | B Lorenz, K Sasmal, R P Chaudhury, X H Chen, R H Liu, T Wu, C W Chu | American Physical Society (APS) | Physical Review B | 2013
61ba9a56d52116ffe1c50f6a | RE(O 1âˆ’x F x )FeAs | -1995635 |  | RE(O 1âˆ’x F x )FeAs |  |  | Iron-pnictides, Pnictides, Oxides, Fluorides |  |  |  | 50's K |  |  | body | paragraph | c3ab6a4637 | Effect of pressure on the superconducting and spin-density-wave states ofSmFeAsO1âˆ’xFx | 10.1103/physrevb.78.012505 | B Lorenz, K Sasmal, R P Chaudhury, X H Chen, R H Liu, T Wu, C W Chu | American Physical Society (APS) | Physical Review B | 2013
61ba9a56d52116ffe1c50f6b | F-doped LaOFeAs | 637390671 |  | LaOFeAs | F |  | Iron-pnictides, Oxides, Pnictides |  |  |  | 3 K |  |  | body | paragraph | c3ab6a4637 | Effect of pressure on the superconducting and spin-density-wave states ofSmFeAsO1âˆ’xFx | 10.1103/physrevb.78.012505 | B Lorenz, K Sasmal, R P Chaudhury, X H Chen, R H Liu, T Wu, C W Chu | American Physical Society (APS) | Physical Review B | 2013
61ba9a56d52116ffe1c50f6c | La(O 1âˆ’x F x )FeAs | 226744662 |  | La(O 1âˆ’x F x )FeAs |  |  | Iron-pnictides, Pnictides, Oxides, Fluorides |  |  |  | 26 K |  |  | body | paragraph | c3ab6a4637 | Effect of pressure on the superconducting and spin-density-wave states ofSmFeAsO1âˆ’xFx | 10.1103/physrevb.78.012505 | B Lorenz, K Sasmal, R P Chaudhury, X H Chen, R H Liu, T Wu, C W Chu | American Physical Society (APS) | Physical Review B | 2013
61ba9a56d52116ffe1c50f6d | REBCO | 430947043 | REBCO | [7 empty] | 134 K |  | 30 GPa | body | paragraph | c3ab6a4637 | Effect of pressure on the superconducting and spin-density-wave states ofSmFeAsO1âˆ’xFx | 10.1103/physrevb.78.012505 | B Lorenz, K Sasmal, R P Chaudhury, X H Chen, R H Liu, T Wu, C W Chu | American Physical Society (APS) | Physical Review B | 2013
61ba9a56d52116ffe1c50f6e | REOFeAs | 1189699557 |  | REOFeAs |  |  | Iron-pnictides, Oxides, Pnictides |  |  |  | 50's K |  |  | body | paragraph | c3ab6a4637 | Effect of pressure on the superconducting and spin-density-wave states ofSmFeAsO1âˆ’xFx | 10.1103/physrevb.78.012505 | B Lorenz, K Sasmal, R P Chaudhury, X H Chen, R H Liu, T Wu, C W Chu | American Physical Society (APS) | Physical Review B | 2013
61ba9a56d52116ffe1c50f6f | Sm(O 1âˆ’x F x )FeAs | 1081534603 |  | Sm(O 1âˆ’x F x )FeAs |  |  | Iron-pnictides, Pnictides, Oxides, Fluorides |  |  |  | 43 K |  |  | body | paragraph | c3ab6a4637 | Effect of pressure on the superconducting and spin-density-wave states ofSmFeAsO1âˆ’xFx | 10.1103/physrevb.78.012505 | B Lorenz, K Sasmal, R P Chaudhury, X H Chen, R H Liu, T Wu, C W Chu | American Physical Society (APS) | Physical Review B | 2013
61ba9a56ab9e3e9324c50f76 | PrOs 4 Sb 12 | 799731371 |  | PrOs 4 Sb 12 |  |  | Alloys |  |  |  | 1.2K |  |  | body | paragraph | 35e3c7b010 | Very-low-temperature tunneling spectroscopy in the heavy-fermion superconductorPrOs4Sb12 | 10.1103/physrevb.69.060504 | H Suderow, S Vieira, J D Strand, S Budâ€™ko, P C Canfield | American Physical Society (APS) | Physical Review B | 2014
61ba9a56ab9e3e9324c50f77 | LaOs 4 Sb 12 | -2033910518 |  | LaOs 4 Sb 12 |  |  | Alloys |  |  |  | 1K |  |  | body | paragraph | 35e3c7b010 | Very-low-temperature tunneling spectroscopy in the heavy-fermion superconductorPrOs4Sb12 | 10.1103/physrevb.69.060504 | H Suderow, S Vieira, J D Strand, S Budâ€™ko, P C Canfield | American Physical Society (APS) | Physical Review B | 2014
61ba9a56ab9e3e9324c50f78 | PrOs 4 Sb 12 | 549456341 |  | PrOs 4 Sb 12 |  |  | Alloys |  |  |  | 1.85K | spe- cific heat |  | body | paragraph | 35e3c7b010 | Very-low-temperature tunneling spectroscopy in the heavy-fermion superconductorPrOs4Sb12 | 10.1103/physrevb.69.060504 | H Suderow, S Vieira, J D Strand, S Budâ€™ko, P C Canfield | American Physical Society (APS) | Physical Review B | 2014
61ba9a56720b8b3d36c50f33 | Mn concentration x = 0.053 | 1970167569 |  |  | Mn concentration |  |  |  |  | x=0.053 | 110K | magnetic semicon- ductors |  | body | paragraph | 16b42649e8 | Ferromagnetism in a dilute magnetic semiconductor: Generalized RKKY interaction and spin-wave excitations | 10.1103/physrevb.68.235208 | Avinash Singh, Animesh Datta, Subrat K Das, Vijay A Singh | American Physical Society (APS) | Physical Review B | 2003
61ba9a56720b8b3d36c50f34 | Ga 1âˆ’x Mn x N | -822378321 |  | Ga 1âˆ’x Mn x N |  |  | Nitrides |  |  |  | 940K |  |  | body | paragraph | 16b42649e8 | Ferromagnetism in a dilute magnetic semiconductor: Generalized RKKY interaction and spin-wave excitations | 10.1103/physrevb.68.235208 | Avinash Singh, Animesh Datta, Subrat K Das, Vijay A Singh | American Physical Society (APS) | Physical Review B | 2003
61ba9a56720b8b3d36c50f35 | 5% and 12.5% Mn | -889926265 |  |  | 5% and 12.5% Mn | [5 empty] | 150 K |  |  | body | paragraph | 16b42649e8 | Ferromagnetism in a dilute magnetic semiconductor: Generalized RKKY interaction and spin-wave excitations | 10.1103/physrevb.68.235208 | Avinash Singh, Animesh Datta, Subrat K Das, Vijay A Singh | American Physical Society (APS) | Physical Review B | 2003
61ba9a563136e52869c50f65 | Ce(O,F)BiS 2 single crystals with x = 0.9 and y = 0.29 | -924086429 |  | Ce(O,F)BiS 2 |  | single crystals | Alloys |  |  | x=0.9, y=0.29 | 7 K |  |  | body | paragraph | f72af775da | Growth and characterization of R(O,F)BiS2 (R = La, Ce, Pr, Nd) superconducting single crystals | 10.1515/nsm-2015-0007 | Masanori Nagao | Walter de Gruyter GmbH | Novel Superconducting Materials | 2015
61ba9a563136e52869c50f66 | Ce(O,F)BiS 2 single crystals | -1178719870 |  | Ce(O,F)BiS 2 |  | single crystals | Alloys |  |  |  | 3 K |  |  | body | figure | f72af775da | Growth and characterization of R(O,F)BiS2 (R = La, Ce, Pr, Nd) superconducting single crystals | 10.1515/nsm-2015-0007 | Masanori Nagao | Walter de Gruyter GmbH | Novel Superconducting Materials | 2015
61ba9a563136e52869c50f67 | x â‰¤ 0.1 | 906542708 | [7 empty] | x=â‰¤ 0.1 | 4 K |  |  | body | paragraph | f72af775da | Growth and characterization of R(O,F)BiS2 (R = La, Ce, Pr, Nd) superconducting single crystals | 10.1515/nsm-2015-0007 | Masanori Nagao | Walter de Gruyter GmbH | Novel Superconducting Materials | 2015
61ba9a563136e52869c50f68 | x â‰¥ 0.4 | -1336810794 | [7 empty] | x=â‰¥ 0.4 | 3 K |  |  | body | paragraph | f72af775da | Growth and characterization of R(O,F)BiS2 (R = La, Ce, Pr, Nd) superconducting single crystals | 10.1515/nsm-2015-0007 | Masanori Nagao | Walter de Gruyter GmbH | Novel Superconducting Materials | 2015
61ba9a563136e52869c50f69 | Pr(O,F)BiS 2 single crystals | -213227486 |  | Pr(O,F)BiS 2 |  | single crystals | Alloys |  |  |  | 4 K |  |  | body | paragraph | f72af775da | Growth and characterization of R(O,F)BiS2 (R = La, Ce, Pr, Nd) superconducting single crystals | 10.1515/nsm-2015-0007 | Masanori Nagao | Walter de Gruyter GmbH | Novel Superconducting Materials | 2015
61ba9a563136e52869c50f6a | Ce(O,F)BiS 2 with x â‰¤ 0.3 | 1571864607 |  | Ce(O,F)BiS 2 |  |  | Alloys |  |  | x=â‰¤ 0.3 | down to 2 K |  |  | body | paragraph | f72af775da | Growth and characterization of R(O,F)BiS2 (R = La, Ce, Pr, Nd) superconducting single crystals | 10.1515/nsm-2015-0007 | Masanori Nagao | Walter de Gruyter GmbH | Novel Superconducting Materials | 2015
61ba9a563136e52869c50f6b | Ce(O,F)BiS 2 | -602688989 |  | Ce(O,F)BiS 2 |  |  | Alloys |  |  |  | 3 K |  |  | body | figure | f72af775da | Growth and characterization of R(O,F)BiS2 (R = La, Ce, Pr, Nd) superconducting single crystals | 10.1515/nsm-2015-0007 | Masanori Nagao | Walter de Gruyter GmbH | Novel Superconducting Materials | 2015
61ba9a563136e52869c50f6c | single-crystal Nd(O,F)BiS 2 grown under conditions of x = 0.3 | 139703803 |  | Nd(O,F |  | single-crystal | Alloys |  |  | x=0.3 | 5.1 K |  |  | body | figure | f72af775da | Growth and characterization of R(O,F)BiS2 (R = La, Ce, Pr, Nd) superconducting single crystals | 10.1515/nsm-2015-0007 | Masanori Nagao | Walter de Gruyter GmbH | Novel Superconducting Materials | 2015
61ba9a563136e52869c50f6d | Single crystals of La(O,F)BiS 2 | -768404961 |  | La(O,F)BiS 2 |  | Single crystals | Alloys |  |  |  | down to 2 K |  |  | body | paragraph | f72af775da | Growth and characterization of R(O,F)BiS2 (R = La, Ce, Pr, Nd) superconducting single crystals | 10.1515/nsm-2015-0007 | Masanori Nagao | Walter de Gruyter GmbH | Novel Superconducting Materials | 2015
61ba9a563136e52869c50f6e | Nd(O,F)BiS 2 single crystals | 50514687 |  | Nd(O,F)BiS 2 |  | single crystals | Alloys |  |  |  | 5 K |  |  | body | paragraph | f72af775da | Growth and characterization of R(O,F)BiS2 (R = La, Ce, Pr, Nd) superconducting single crystals | 10.1515/nsm-2015-0007 | Masanori Nagao | Walter de Gruyter GmbH | Novel Superconducting Materials | 2015
61ba9a5607932c08a9c50fa6 | 03 Te 0.7 Se 0.3 | -258983791 |  | 03 Te 0.7 Se 0.3 |  |  | Alloys |  |  |  | 13 K |  |  | body | paragraph | fc6cda2e5a | Angle-Resolved Photoemission Spectroscopy of the Iron-Chalcogenide SuperconductorFe1.03Te0.7Se0.3: Strong Coupling Behavior and the Universality of Interband Scattering | 10.1103/physrevlett.105.197001 | K Nakayama, T Sato, P Richard, T Kawahara, Y Sekiba, T Qian, G F Chen, J L Luo, N L Wang, H Ding, T Takahashi | American Physical Society (APS) | Physical Review Letters | 2013
61ba9a5607932c08a9c50fa7 | Fe 1.03 Te 0.7 Se 0.3 | -505877394 |  | Fe 1.03 Te 0.7 Se 0.3 |  |  | Iron-chalcogenides, Chalcogenides |  |  |  | 13 K |  |  | body | paragraph | fc6cda2e5a | Angle-Resolved Photoemission Spectroscopy of the Iron-Chalcogenide SuperconductorFe1.03Te0.7Se0.3: Strong Coupling Behavior and the Universality of Interband Scattering | 10.1103/physrevlett.105.197001 | K Nakayama, T Sato, P Richard, T Kawahara, Y Sekiba, T Qian, G F Chen, J L Luo, N L Wang, H Ding, T Takahashi | American Physical Society (APS) | Physical Review Letters | 2013
61ba9a5607932c08a9c50fa8 | single crystals of Fe 1.03 Te 0.7 Se 0.3 | 1981572797 |  | Fe 1.03 Te 0.7 Se 0.3 |  | single crystals | Iron-chalcogenides, Chalcogenides |  |  |  | 13 K |  |  | body | figure | fc6cda2e5a | Angle-Resolved Photoemission Spectroscopy of the Iron-Chalcogenide SuperconductorFe1.03Te0.7Se0.3: Strong Coupling Behavior and the Universality of Interband Scattering | 10.1103/physrevlett.105.197001 | K Nakayama, T Sato, P Richard, T Kawahara, Y Sekiba, T Qian, G F Chen, J L Luo, N L Wang, H Ding, T Takahashi | American Physical Society (APS) | Physical Review Letters | 2013
61ba9a5607932c08a9c50fa9 | Fe 1.03 Te 0.7 Se 0.3 | -590569210 |  | Fe 1.03 Te 0.7 Se 0.3 |  |  | Iron-chalcogenides, Chalcogenides |  |  |  | 13 K |  |  | body | figure | fc6cda2e5a | Angle-Resolved Photoemission Spectroscopy of the Iron-Chalcogenide SuperconductorFe1.03Te0.7Se0.3: Strong Coupling Behavior and the Universality of Interband Scattering | 10.1103/physrevlett.105.197001 | K Nakayama, T Sato, P Richard, T Kawahara, Y Sekiba, T Qian, G F Chen, J L Luo, N L Wang, H Ding, T Takahashi | American Physical Society (APS) | Physical Review Letters | 2013
61ba9a565cc438644dc50f78 | Nb | -459315577 |  | Nb |  |  | Alloys |  |  |  | 9.2 K |  |  | body | paragraph | b7227fe7a0 | Effect of vortex hotspots on the radio-frequency surface resistance of superconductors | 10.1103/physrevb.87.054502 | A Gurevich, G Ciovati | American Physical Society (APS) | Physical Review B | 2013
61ba9a5712cb23f3dfc50f6d | bulk FeSe crystal | 1009453453 |  | FeSe |  | crystal | Iron-chalcogenides, Chalcogenides |  |  |  | 8 K |  |  | body | paragraph | a9c73c426c | Elliptical vortex and oblique vortex lattice in the FeSe superconductor based on the nematicity and mixed superconducting orders | 10.1038/s41535-018-0087-2 | Da-Chuan Lu, Yang-Yang Lv, Jun Li, Bei-Yi Zhu, Qiang-Hua Wang, Hua-Bing Wang, Pei-Heng Wu | Springer Science and Business Media LLC | npj Quantum Materials | 2018
61ba9a57e720aae5f4c50f59 | (T M T SF )2(ClO4) (1âˆ’x) (ReO4) | 1411837669 |  | (T M T SF )2(ClO4) (1âˆ’x) (ReO4 |  |  | Alloys |  |  |  | âˆ’4K |  |  | body | figure | 68db5499f9 | Suppression of superconductivity by non-magnetic disorder in the organic superconductor $\mathsf{(TMTSF)_{2}(ClO_{4})_{(1-x)}(ReO_{4})_{x}}$ | 10.1140/epjb/e2004-00236-4 | N Joo, P Auban-Senzier, C R Pasquier, P Monod, D JÃ©rome, K Bechgaard | Springer Science and Business Media LLC | The European Physical Journal B | 2004
61ba9a57a5c5381c2ec50f86 | Ca 2 FeReO 6 | -719566948 |  | Ca 2 FeReO 6 |  |  | Oxides |  |  |  | 538 K |  |  | body | paragraph | 1e5557ebf9 | Extrinsic magnetotransport phenomena in ferromagnetic oxides | 10.1088/0034-4885/65/2/202 | M Ziese | IOP Publishing | Reports on Progress in Physics | 2001
61ba9a57a5c5381c2ec50f87 | Na 0.5 Ca 0.5 Cu 2.5 Mn 4.5 O 12 | 2020907501 |  | Na 0.5 Ca 0.5 Cu 2.5 Mn 4.5 O 12 |  |  | Oxides, Cuprates |  |  |  | 430 K |  |  | body | paragraph | 1e5557ebf9 | Extrinsic magnetotransport phenomena in ferromagnetic oxides | 10.1088/0034-4885/65/2/202 | M Ziese | IOP Publishing | Reports on Progress in Physics | 2001
61ba9a57a5c5381c2ec50f88 | Ni 80 Fe 20 | -1780001840 |  | Ni 80 Fe 20 |  |  | Alloys |  |  |  | 1360 K | magnetization |  | body | paragraph | 1e5557ebf9 | Extrinsic magnetotransport phenomena in ferromagnetic oxides | 10.1088/0034-4885/65/2/202 | M Ziese | IOP Publishing | Reports on Progress in Physics | 2001
61ba9a57a5c5381c2ec50f89 | TbCu 3 Mn 4 O 12 | 984164127 |  | TbCu 3 Mn 4 O 12 |  |  | Oxides, Cuprates |  |  |  | 340 K |  |  | body | paragraph | 1e5557ebf9 | Extrinsic magnetotransport phenomena in ferromagnetic oxides | 10.1088/0034-4885/65/2/202 | M Ziese | IOP Publishing | Reports on Progress in Physics | 2001
61ba9a57a5c5381c2ec50f8a | Sr 2 FeMoO 6 | -84845552 |  | Sr 2 FeMoO 6 |  |  | Oxides |  |  |  | 400 K | magnetization |  | body | paragraph | 1e5557ebf9 | Extrinsic magnetotransport phenomena in ferromagnetic oxides | 10.1088/0034-4885/65/2/202 | M Ziese | IOP Publishing | Reports on Progress in Physics | 2001
61ba9a57a5c5381c2ec50f8b | Fe 3 O 4 | 133435276 |  | Fe 3 O 4 |  |  | Oxides |  |  |  | 858 K |  |  | body | paragraph | 1e5557ebf9 | Extrinsic magnetotransport phenomena in ferromagnetic oxides | 10.1088/0034-4885/65/2/202 | M Ziese | IOP Publishing | Reports on Progress in Physics | 2001
61ba9a57a5c5381c2ec50f8c | x âˆ¼ 1/3 | -264497095 | [7 empty] | x=1/3 | 270 K |  |  | body | figure | 1e5557ebf9 | Extrinsic magnetotransport phenomena in ferromagnetic oxides | 10.1088/0034-4885/65/2/202 | M Ziese | IOP Publishing | Reports on Progress in Physics | 2001
61ba9a57a5c5381c2ec50f8d | CaCu 3 Mn 4 O 12 | 1342862273 |  | CaCu 3 Mn 4 O 12 |  |  | Oxides, Cuprates |  |  |  | 355 K | resistivity |  | body | paragraph | 1e5557ebf9 | Extrinsic magnetotransport phenomena in ferromagnetic oxides | 10.1088/0034-4885/65/2/202 | M Ziese | IOP Publishing | Reports on Progress in Physics | 2001
61ba9a570a416aa3d9c50f31 | Magnesium diboride MgB 2 | -1288964505 | Magnesium diboride | MgB 2 |  |  | Alloys, Borides |  |  |  | 40 K |  |  | header | abstract | 802dd9abf8 | Two band superconductivity in MgB 2 : basic anisotropic properties and phase diagram |  | Manuel Angst, Roman Puzniak |  |  | 2008
61ba9a570a416aa3d9c50f32 | MgB 2 | 1417407758 |  | MgB 2 |  |  | Alloys, Borides |  |  |  | 39 K |  |  | body | paragraph | 802dd9abf8 | Two band superconductivity in MgB 2 : basic anisotropic properties and phase diagram |  | Manuel Angst, Roman Puzniak |  |  | 2008
61ba9a58a013f06956c50f33 | YBCO 124 | -1050536871 | YBCO 124 | [7 empty] | 80 K | susceptibility |  | body | paragraph | e42e7af0c6 | Orbital currents and cheap vortices in underdoped cuprates | 10.1016/s0921-4534(02)02602-3 | Patrick A Lee | Elsevier BV | Physica C: Superconductivity | 2008
61ba9a5849d0b378c6c50f4f | x = 0.11 | 1310712650 | [7 empty] | x=0.11 | 29 K |  |  | body | paragraph | d7710c26fe | Persistence of magnetic excitations in La2âˆ’xSrxCuO4 from the undoped insulator to the heavily overdoped non-superconducting metal | 10.1038/nmat3723 | M P M Dean, G Dellea, R S Springell, F Yakhou-Harris, K Kummer, N B Brookes, X Liu, Y-J Sun, J Strle, T Schmitt, L Braicovich, G Ghiringhelli, I BoÅ¾oviÄ‡, J P Hill | Springer Science and Business Media LLC | Nature Materials | 2013
61ba9a5849d0b378c6c50f50 | undoped (x = 0) and heavily overdoped (x = 0.40) films | 854058158 |  |  | undoped | films |  |  |  | x=0.40 | 22 K |  |  | body | paragraph | d7710c26fe | Persistence of magnetic excitations in La2âˆ’xSrxCuO4 from the undoped insulator to the heavily overdoped non-superconducting metal | 10.1038/nmat3723 | M P M Dean, G Dellea, R S Springell, F Yakhou-Harris, K Kummer, N B Brookes, X Liu, Y-J Sun, J Strle, T Schmitt, L Braicovich, G Ghiringhelli, I BoÅ¾oviÄ‡, J P Hill | Springer Science and Business Media LLC | Nature Materials | 2013
61ba9a5849d0b378c6c50f51 | 0.16 | 1186731238 | [8 empty] | 39 K |  |  | body | paragraph | d7710c26fe | Persistence of magnetic excitations in La2âˆ’xSrxCuO4 from the undoped insulator to the heavily overdoped non-superconducting metal | 10.1038/nmat3723 | M P M Dean, G Dellea, R S Springell, F Yakhou-Harris, K Kummer, N B Brookes, X Liu, Y-J Sun, J Strle, T Schmitt, L Braicovich, G Ghiringhelli, I BoÅ¾oviÄ‡, J P Hill | Springer Science and Business Media LLC | Nature Materials | 2013
61ba9a588452d931a5c50f42 | Î´ âˆ¼ 0.4 | 2065842685 | [7 empty] | Î´=âˆ¼ 0.4 | 60K |  |  | body | paragraph | 4fd13e1d3e | Intrinsic electronic superconducting phases at60Kand90Kin double-layerYBa2Cu3O6+Î´ | 10.1103/physrevb.75.012508 | T Honma, P H Hor | American Physical Society (APS) | Physical Review B | 2013
61ba9a588452d931a5c50f43 | anion (O) co-doped polycrys- talline La 2âˆ’x Sr x CuO 4+Î´ (CD-La214) | -1218509074 | CD-La214 | La 2âˆ’x Sr x CuO 4+Î´ |  |  | Alloys |  |  |  | 15 K |  |  | body | paragraph | 4fd13e1d3e | Intrinsic electronic superconducting phases at60Kand90Kin double-layerYBa2Cu3O6+Î´ | 10.1103/physrevb.75.012508 | T Honma, P H Hor | American Physical Society (APS) | Physical Review B | 2013
61ba9a588452d931a5c50f44 | Î´ âˆ¼ 0.35 | -233868952 | [7 empty] | Î´=0.35 | 60K |  |  | body | paragraph | 4fd13e1d3e | Intrinsic electronic superconducting phases at60Kand90Kin double-layerYBa2Cu3O6+Î´ | 10.1103/physrevb.75.012508 | T Honma, P H Hor | American Physical Society (APS) | Physical Review B | 2013
61ba9a588452d931a5c50f45 | OD-Y123 | -1601338002 | OD-Y123 | [7 empty] | 60 K |  |  | body | paragraph | 4fd13e1d3e | Intrinsic electronic superconducting phases at60Kand90Kin double-layerYBa2Cu3O6+Î´ | 10.1103/physrevb.75.012508 | T Honma, P H Hor | American Physical Society (APS) | Physical Review B | 2013
61ba9a588452d931a5c50f46 | pure anion (O) doped double-layer YBa 2 Cu 3 O 6+Î´ (OD-Y123) | 318962903 | OD-Y123 | YBa 2 Cu 3 O 6+Î´ | pure anion (O |  | Alloys |  |  |  | 60 K |  |  | body | paragraph | 4fd13e1d3e | Intrinsic electronic superconducting phases at60Kand90Kin double-layerYBa2Cu3O6+Î´ | 10.1103/physrevb.75.012508 | T Honma, P H Hor | American Physical Society (APS) | Physical Review B | 2013
61ba9a588452d931a5c50f47 | 0.21 < P pl < 0.25 | -504380077 | [8 empty] | 90 K |  |  | body | paragraph | 4fd13e1d3e | Intrinsic electronic superconducting phases at60Kand90Kin double-layerYBa2Cu3O6+Î´ | 10.1103/physrevb.75.012508 | T Honma, P H Hor | American Physical Society (APS) | Physical Review B | 2013
61ba9a588452d931a5c50f48 | double-layer OD-Y123 | -205172544 | OD-Y123 | [7 empty] | 30 K |  |  | body | paragraph | 4fd13e1d3e | Intrinsic electronic superconducting phases at60Kand90Kin double-layerYBa2Cu3O6+Î´ | 10.1103/physrevb.75.012508 | T Honma, P H Hor | American Physical Society (APS) | Physical Review B | 2013
61ba9a588452d931a5c50f49 | OD-Y123 | -1678346028 | OD-Y123 | [7 empty] | 60 K |  |  | body | paragraph | 4fd13e1d3e | Intrinsic electronic superconducting phases at60Kand90Kin double-layerYBa2Cu3O6+Î´ | 10.1103/physrevb.75.012508 | T Honma, P H Hor | American Physical Society (APS) | Physical Review B | 2013
61ba9a588452d931a5c50f4a | 2 Ã— Pc = 1/8 | 2960820 |  |  | 2 Ã— Pc | [5 empty] | 60 K |  |  | header | abstract | 4fd13e1d3e | Intrinsic electronic superconducting phases at60Kand90Kin double-layerYBa2Cu3O6+Î´ | 10.1103/physrevb.75.012508 | T Honma, P H Hor | American Physical Society (APS) | Physical Review B | 2013
61ba9a583961c0f52fc50f40 | X97 crystal | -1699388829 |  | X97 |  | crystal | Alloys |  |  |  | 70 K |  |  | body | paragraph | a034f0a137 | Two-component uniform spin susceptibility of superconducting HgBa2CuO4+Î´single crystals measured using63Cu and199Hg nuclear magnetic resonance | 10.1103/physrevb.85.104517 | JÃ¼rgen Haase, Damian Rybicki, Charles P Slichter, Martin Greven, Guichuan Yu, Yuan Li, Xudong Zhao | American Physical Society (APS) | Physical Review B | 2012
61ba9a583961c0f52fc50f41 | B0 | -633026889 |  | B0 |  |  | Alloys |  |  |  | 97K |  |  | body | paragraph | a034f0a137 | Two-component uniform spin susceptibility of superconducting HgBa2CuO4+Î´single crystals measured using63Cu and199Hg nuclear magnetic resonance | 10.1103/physrevb.85.104517 | JÃ¼rgen Haase, Damian Rybicki, Charles P Slichter, Martin Greven, Guichuan Yu, Yuan Li, Xudong Zhao | American Physical Society (APS) | Physical Review B | 2012
61ba9a5912cb23f3dfc50f6e | La 0.7 Ca 0.3 MnO 3 | 1893292448 |  | La 0.7 Ca 0.3 MnO 3 |  |  | Oxides |  |  |  | 270 K |  |  | body | paragraph | cc56c66583 | Effects of pressure on electron transport and atomic structure of manganites: Low to high pressure regimes | 10.1103/physrevb.67.104107 | Congwu Cui, Trevor A Tyson, Zhong Zhong, Jeremy P Carlo, Yuhai Qin | American Physical Society (APS) | Physical Review B | 2003
61ba9a590a416aa3d9c50f33 | Ca 0.32 Na 0.68 Fe 2 As 2 | 652417515 |  | Ca 0.32 Na 0.68 Fe 2 As 2 |  |  | Iron-pnictides, Pnictides |  |  |  | 34 K | magnetization |  | body | paragraph | 47df909754 | Lower critical field and SNS-Andreev spectroscopy of 122-arsenides: Evidence of nodeless superconducting gap | 10.1103/physrevb.90.054524 | M Abdel-Hafiez, P J Pereira, S A Kuzmichev, T E Kuzmicheva, V M Pudalov, L Harnagea, A A Kordyuk, A V Silhanek, V V Moshchalkov, B Shen, Hai-Hu Wen, A N Vasiliev, Xiao-Jia Chen | American Physical Society (APS) | Physical Review B | 2014
61ba9a597f36ec6458c50f3c | PbIn | -1103235557 |  | PbIn |  |  | Alloys |  |  |  | 7 K | resistance |  | body | paragraph | bdd07754e8 | 75 As Nuclear Magnetic Resonance Studies on Ba(Fe 1âˆ’ x Ni x ) 2 As 2 Single Crystals under High Pressure | 10.1088/0256-307x/29/1/017401 | Xiao-Dong Zhang, Guo-Zhi Fan, Cheng-Lin Zhang, Xiu-Nian Jing, Jian-Lin Luo | IOP Publishing | Chinese Physics Letters | 2012
61ba9a59e4552e90a8c50f5a | CeIrIn 5 | 1131411688 |  | CeIrIn 5 |  |  | Alloys |  |  |  | 1.2 K |  |  | body | paragraph | ca013ea0ad | Origin of the zero-resistance anomaly in heavy fermion superconductingCeIrIn5:A clue from magnetic-field and Rh-doping studies | 10.1103/physrevb.64.220504 | A Bianchi, R Movshovich, M Jaime, J D Thompson, P G Pagliuso, J L Sarrao | American Physical Society (APS) | Physical Review B | 2013
61ba9a59e4552e90a8c50f5b | pure CeIrIn 5 (x = 0) | 1910427935 |  | CeIrIn 5 | pure |  | Alloys |  |  | x=0 | 0.4 K |  |  | body | paragraph | ca013ea0ad | Origin of the zero-resistance anomaly in heavy fermion superconductingCeIrIn5:A clue from magnetic-field and Rh-doping studies | 10.1103/physrevb.64.220504 | A Bianchi, R Movshovich, M Jaime, J D Thompson, P G Pagliuso, J L Sarrao | American Physical Society (APS) | Physical Review B | 2013
61ba9a595ad933a7cac50f0f | MoB 2 | -1614087506 |  | MoB 2 |  |  | Alloys, Borides |  |  |  | 3 K |  | 25-60 GPa | body | paragraph | aafe98e71e | MoB 2 under Pressure: Superconducting Mo Enhanced by Boron |  | Yundi Quan, Kwan-Woo Lee, Warren E Pickett |  |  | 2021
61ba9a595ad933a7cac50f10 | MgB 2 | 1665780470 |  | MgB 2 |  |  | Alloys, Borides |  |  |  | 23 K |  | 90 GPa | body | paragraph | aafe98e71e | MoB 2 under Pressure: Superconducting Mo Enhanced by Boron |  | Yundi Quan, Kwan-Woo Lee, Warren E Pickett |  |  | 2021
61ba9a595ad933a7cac50f11 | Î±-MoB2 | 1901378310 |  | Î±-MoB2 |  |  | Alloys |  |  |  | 32 K |  | 100 GPa | header | abstract | aafe98e71e | MoB 2 under Pressure: Superconducting Mo Enhanced by Boron |  | Yundi Quan, Kwan-Woo Lee, Warren E Pickett |  |  | 2021
61ba9a595ad933a7cac50f12 | H 3 S | -688431160 |  | H 3 S |  |  | Hydrides, Chalcogenides |  |  |  | 280 K |  |  | body | paragraph | aafe98e71e | MoB 2 under Pressure: Superconducting Mo Enhanced by Boron |  | Yundi Quan, Kwan-Woo Lee, Warren E Pickett |  |  | 2021
61ba9a595ad933a7cac50f13 | Î±-MoB 2 | 918944044 |  | Î±-MoB 2 |  |  | Alloys |  |  |  | 32 K |  | 110 GPa | body | paragraph | aafe98e71e | MoB 2 under Pressure: Superconducting Mo Enhanced by Boron |  | Yundi Quan, Kwan-Woo Lee, Warren E Pickett |  |  | 2021
61ba9a595ad933a7cac50f14 | MoB 2 | -1652592222 |  | MoB 2 |  |  | Alloys, Borides |  |  |  | 6 K |  |  | body | paragraph | aafe98e71e | MoB 2 under Pressure: Superconducting Mo Enhanced by Boron |  | Yundi Quan, Kwan-Woo Lee, Warren E Pickett |  |  | 2021
61ba9a595ad933a7cac50f15 | Î²-MoB 2 | -1714219567 |  | Î²-MoB 2 |  |  | Alloys |  |  |  | 3 K |  | 25-60 GPa | body | paragraph | aafe98e71e | MoB 2 under Pressure: Superconducting Mo Enhanced by Boron |  | Yundi Quan, Kwan-Woo Lee, Warren E Pickett |  |  | 2021
61ba9a595ad933a7cac50f16 | Nb-Ti alloy | 2048239985 | Nb-Ti alloy | [7 empty] | 19 K |  | 150 GPa | body | paragraph | aafe98e71e | MoB 2 under Pressure: Superconducting Mo Enhanced by Boron |  | Yundi Quan, Kwan-Woo Lee, Warren E Pickett |  |  | 2021
61ba9a595ad933a7cac50f17 | carbide | 606606966 | carbide | [7 empty] | 11.1 K |  |  | body | paragraph | aafe98e71e | MoB 2 under Pressure: Superconducting Mo Enhanced by Boron |  | Yundi Quan, Kwan-Woo Lee, Warren E Pickett |  |  | 2021
61ba9a595ad933a7cac50f18 | MgB2 | 93328054 |  | MgB2 |  |  | Alloys, Borides |  |  |  | 32 K |  | 100 GPa | header | abstract | aafe98e71e | MoB 2 under Pressure: Superconducting Mo Enhanced by Boron |  | Yundi Quan, Kwan-Woo Lee, Warren E Pickett |  |  | 2021
61ba9a595ad933a7cac50f19 | non- magnetic MoB 2 | 323756597 |  | MoB 2 |  |  | Alloys, Borides |  |  |  | 32 K |  |  | body | paragraph | aafe98e71e | MoB 2 under Pressure: Superconducting Mo Enhanced by Boron |  | Yundi Quan, Kwan-Woo Lee, Warren E Pickett |  |  | 2021
61ba9a595ad933a7cac50f1a | MgB2 | 72157912 |  | MgB2 |  |  | Alloys, Borides |  |  |  | 40 K |  | zero pressure | header | abstract | aafe98e71e | MoB 2 under Pressure: Superconducting Mo Enhanced by Boron |  | Yundi Quan, Kwan-Woo Lee, Warren E Pickett |  |  | 2021
61ba9a595ad933a7cac50f1b | MoB 2 | -1417700238 |  | MoB 2 |  |  | Alloys, Borides |  |  |  | 30-35 K |  |  | body | paragraph | aafe98e71e | MoB 2 under Pressure: Superconducting Mo Enhanced by Boron |  | Yundi Quan, Kwan-Woo Lee, Warren E Pickett |  |  | 2021
61ba9a5afa2141a3e5c50f4b | RbV3Sb5 | -101131313 |  | RbV3Sb5 |  |  | Alloys |  |  |  | 0.93 K |  | ambient pressure | header | abstract | 09684c46cd | Double-dome superconductivity under pressure in the V-based Kagome metals AV 3 Sb 5 (A = Rb and K) |  | C C Zhu, X F Yang, W Xia, Q W Yin, L S Wang, C C Zhao, D Z Dai, C P Tu, B Q Song, Z C Tao, Z J Tu, C S Gong, H C Lei, Y F Guo, S Y Li |  |  | 2021
61ba9a5afa2141a3e5c50f4c | KV 3 Sb 5 | 1286531886 |  | KV 3 Sb 5 |  |  | Alloys |  |  |  | 1.24 K |  | ambient pres- sure | body | paragraph | 09684c46cd | Double-dome superconductivity under pressure in the V-based Kagome metals AV 3 Sb 5 (A = Rb and K) |  | C C Zhu, X F Yang, W Xia, Q W Yin, L S Wang, C C Zhao, D Z Dai, C P Tu, B Q Song, Z C Tao, Z J Tu, C S Gong, H C Lei, Y F Guo, S Y Li |  |  | 2021
61ba9a5afa2141a3e5c50f4d | RbV 3 Sb 5 | 1881523940 |  | RbV 3 Sb 5 |  |  | Alloys |  |  |  | 0.93 and 1.24 K | resistance |  | body | paragraph | 09684c46cd | Double-dome superconductivity under pressure in the V-based Kagome metals AV 3 Sb 5 (A = Rb and K) |  | C C Zhu, X F Yang, W Xia, Q W Yin, L S Wang, C C Zhao, D Z Dai, C P Tu, B Q Song, Z C Tao, Z J Tu, C S Gong, H C Lei, Y F Guo, S Y Li |  |  | 2021
61ba9a5afa2141a3e5c50f4e | RbV 3 Sb 5 | 1739034276 |  | RbV 3 Sb 5 |  |  | Alloys |  |  |  | 0.93 K |  | ambient pressure | body | paragraph | 09684c46cd | Double-dome superconductivity under pressure in the V-based Kagome metals AV 3 Sb 5 (A = Rb and K) |  | C C Zhu, X F Yang, W Xia, Q W Yin, L S Wang, C C Zhao, D Z Dai, C P Tu, B Q Song, Z C Tao, Z J Tu, C S Gong, H C Lei, Y F Guo, S Y Li |  |  | 2021
61ba9a5ae614176f2ec50f64 | LuCa x Ba 3 Cu 3 O y Te 0.5 (x = 1.25) | 1051905664 |  | LuCa x Ba 3 Cu 3 O y Te 0.5 |  |  | Alloys |  |  | x=1.25 | 83 K |  |  | body |  | 54bea66a29 | Growth of superconducting single-crystalline (Lu,Ca) Ba2Cu3O7âˆ’Î´ whiskers | 10.1016/j.physc.2009.05.118 | K Deguchi, S Ogawara, T Okutsu, M Nagao, T Watanabe, Y Mizuguchi, Y Kubo, F Tomioka, S Ishii, S Tsuda, T Yamaguchi, M Nagasawa, Y Takano | Elsevier BV | Physica C: Superconductivity | 2009
61ba9a5ae614176f2ec50f65 | x = 1.00, 1.50, and 1.75 | -56395975 | [7 empty] | x=1.00, 1.50, 1.75 | 82K |  |  | body |  | 54bea66a29 | Growth of superconducting single-crystalline (Lu,Ca) Ba2Cu3O7âˆ’Î´ whiskers | 10.1016/j.physc.2009.05.118 | K Deguchi, S Ogawara, T Okutsu, M Nagao, T Watanabe, Y Mizuguchi, Y Kubo, F Tomioka, S Ishii, S Tsuda, T Yamaguchi, M Nagasawa, Y Takano | Elsevier BV | Physica C: Superconductivity | 2009
61ba9a5a1b5bc7b48bc50f9e | Re 6 Zr | 260215787 |  | Re 6 Zr |  |  | Alloys |  |  |  | 6.70 Â± 0.05) K |  |  | body | paragraph | 9f7e6c9e2d | Superconducting and normal-state properties of the noncentrosymmetric superconductorRe6Zr | 10.1103/physrevb.96.064521 | D A Mayoh, J A T Barker, R P Singh, G Balakrishnan, D Mck. Paul, M R Lees | American Physical Society (APS) | Physical Review B | 2017
61ba9a5a1b5bc7b48bc50f9f | Re 6 Zr | 610661287 |  | Re 6 Zr |  |  | Alloys |  |  |  | 0.28 K | Ï (T ) |  | body | paragraph | 9f7e6c9e2d | Superconducting and normal-state properties of the noncentrosymmetric superconductorRe6Zr | 10.1103/physrevb.96.064521 | D A Mayoh, J A T Barker, R P Singh, G Balakrishnan, D Mck. Paul, M R Lees | American Physical Society (APS) | Physical Review B | 2017
61ba9a5a1b5bc7b48bc50fa0 | Re 6 Zr | 262140601 |  | Re 6 Zr |  |  | Alloys |  |  |  | 6.75 Â± 0.05) K |  |  | body |  | 9f7e6c9e2d | Superconducting and normal-state properties of the noncentrosymmetric superconductorRe6Zr | 10.1103/physrevb.96.064521 | D A Mayoh, J A T Barker, R P Singh, G Balakrishnan, D Mck. Paul, M R Lees | American Physical Society (APS) | Physical Review B | 2017
61ba9a5aab9e3e9324c50f7a | Eu3Bi2S4F4 | 1584647404 |  | Eu3Bi2S4F4 |  |  | Chalcogenides, Fluorides |  |  |  | 1.5 K | magnetic | ambient pressure | header | abstract | c2ecb1566b | Pressure-enhanced superconductivity inEu3Bi2S4F4 | 10.1103/physrevb.90.220510 | Yongkang Luo, Hui-Fei Zhai, Pan Zhang, Zhu-An Xu, Guang-Han Cao, J D Thompson | American Physical Society (APS) | Physical Review B | 2014
61ba9a5aab9e3e9324c50f7b | Bi 4 O 4 S 3 | -984294669 |  | Bi 4 O 4 S 3 |  |  | Chalcogenides, Oxides |  |  |  | 8.6 K |  |  | body | paragraph | c2ecb1566b | Pressure-enhanced superconductivity inEu3Bi2S4F4 | 10.1103/physrevb.90.220510 | Yongkang Luo, Hui-Fei Zhai, Pan Zhang, Zhu-An Xu, Guang-Han Cao, J D Thompson | American Physical Society (APS) | Physical Review B | 2014
61ba9a5aab9e3e9324c50f7c | LaBiS 2 O 0.5 F 0.5 | -1647351172 |  | LaBiS 2 O 0.5 F 0.5 |  |  | Chalcogenides, Oxides, Fluorides |  |  |  | below âˆ¼3.3 K |  |  | body | paragraph | c2ecb1566b | Pressure-enhanced superconductivity inEu3Bi2S4F4 | 10.1103/physrevb.90.220510 | Yongkang Luo, Hui-Fei Zhai, Pan Zhang, Zhu-An Xu, Guang-Han Cao, J D Thompson | American Physical Society (APS) | Physical Review B | 2014
61ba9a5aab9e3e9324c50f7d | LaBiS 2 O 0.5 F 0.5 | -1391256708 |  | LaBiS 2 O 0.5 F 0.5 |  |  | Chalcogenides, Oxides, Fluorides |  |  |  | 10.7 K |  |  | body | paragraph | c2ecb1566b | Pressure-enhanced superconductivity inEu3Bi2S4F4 | 10.1103/physrevb.90.220510 | Yongkang Luo, Hui-Fei Zhai, Pan Zhang, Zhu-An Xu, Guang-Han Cao, J D Thompson | American Physical Society (APS) | Physical Review B | 2014
61ba9a5a720b8b3d36c50f37 | C 60 /CHBr 3 | 2014662452 |  | C 60 /CHBr 3 |  |  | Alloys |  |  |  | 117K |  |  | body | paragraph | aefc555a87 | Intercalation and high temperature superconductivity of fullerides | 10.1140/epjb/e20020058 | A Bill, V Z Kresin | Springer Science and Business Media LLC | The European Physical Journal B | 2002
61ba9a5a720b8b3d36c50f38 | CHI 3 | 2108887473 |  | CHI 3 |  |  | Hydrides, Carbides |  |  |  | 140K |  |  | header | abstract | aefc555a87 | Intercalation and high temperature superconductivity of fullerides | 10.1140/epjb/e20020058 | A Bill, V Z Kresin | Springer Science and Business Media LLC | The European Physical Journal B | 2002
61ba9a5a720b8b3d36c50f39 | C 60 /CHBr 3 | 1916478660 |  | C 60 /CHBr 3 |  |  | Alloys |  |  |  | 110K |  |  | body | paragraph | aefc555a87 | Intercalation and high temperature superconductivity of fullerides | 10.1140/epjb/e20020058 | A Bill, V Z Kresin | Springer Science and Business Media LLC | The European Physical Journal B | 2002
61ba9a5a720b8b3d36c50f3a | C 60 /CHCl 3 | -2106691085 |  | C 60 /CHCl 3 |  |  | Alloys |  |  |  | 18K |  |  | body | paragraph | aefc555a87 | Intercalation and high temperature superconductivity of fullerides | 10.1140/epjb/e20020058 | A Bill, V Z Kresin | Springer Science and Business Media LLC | The European Physical Journal B | 2002
61ba9a5a720b8b3d36c50f3b | C 60 /CHCl 3 | -2018110273 |  | C 60 /CHCl 3 |  |  | Alloys |  |  |  | 80K |  |  | body | paragraph | aefc555a87 | Intercalation and high temperature superconductivity of fullerides | 10.1140/epjb/e20020058 | A Bill, V Z Kresin | Springer Science and Business Media LLC | The European Physical Journal B | 2002
61ba9a5a720b8b3d36c50f3c | electron-doped C 60 /CHBr 3 | 813176514 |  | C 60 /CHBr 3 | electron-doped |  | Alloys |  |  |  | 30K |  |  | body | paragraph | aefc555a87 | Intercalation and high temperature superconductivity of fullerides | 10.1140/epjb/e20020058 | A Bill, V Z Kresin | Springer Science and Business Media LLC | The European Physical Journal B | 2002
61ba9a5a3961c0f52fc50f42 | Tl2201 | 727615225 | Tl2201 | Tl2201Tl2201 | [6 empty] | 90 K |  |  | body | paragraph | 742ca37451 | The pseudogap state in high- superconductors: an infrared study | 10.1088/0953-8984/8/48/023 | A V Puchkov, D N Basov, T Timusk | IOP Publishing | Journal of Physics: Condensed Matter | 1996
61ba9a5a3961c0f52fc50f43 | slightly underdoped Bi2212 | -1708126290 | Bi2212 | Bi2212Bi2212 | slightly underdoped | [5 empty] | 82 K |  |  | body | paragraph | 742ca37451 | The pseudogap state in high- superconductors: an infrared study | 10.1088/0953-8984/8/48/023 | A V Puchkov, D N Basov, T Timusk | IOP Publishing | Journal of Physics: Condensed Matter | 1996
61ba9a5a3961c0f52fc50f44 | double-chained Y124 crystal | -2008936777 | Y124 | Y124Y124 |  | crystal |  |  |  |  | 82 K |  |  | body | paragraph | 742ca37451 | The pseudogap state in high- superconductors: an infrared study | 10.1088/0953-8984/8/48/023 | A V Puchkov, D N Basov, T Timusk | IOP Publishing | Journal of Physics: Condensed Matter | 1996
61ba9a5a3961c0f52fc50f45 | Tl2201 | 1006801833 | Tl2201 | Tl2201Tl2201 | [6 empty] | 90 K |  |  | body | paragraph | 742ca37451 | The pseudogap state in high- superconductors: an infrared study | 10.1088/0953-8984/8/48/023 | A V Puchkov, D N Basov, T Timusk | IOP Publishing | Journal of Physics: Condensed Matter | 1996
61ba9a5a3961c0f52fc50f46 | optimally doped Y123 with x = 6.95 | 2065213629 | Y123 | Y123Y123 | optimally doped |  |  |  |  | x=6.95 | 93.5 K |  |  | body | paragraph | 742ca37451 | The pseudogap state in high- superconductors: an infrared study | 10.1088/0953-8984/8/48/023 | A V Puchkov, D N Basov, T Timusk | IOP Publishing | Journal of Physics: Condensed Matter | 1996
61ba9a5a3961c0f52fc50f47 | Pb-doped Bi2212 Bi 1.66 Pb 0.34 Sr 2 CaCu 2 O 8+Î´ ((Bi/Pb)2212) | 1641537652 | (Bi/Pb)2212 | Bi2212 Bi 1.66 Pb 0.34 Sr 2 CaCu 2 O 8+Î´ | Pb |  | Alloys |  |  |  | 70 K |  |  | body | paragraph | 742ca37451 | The pseudogap state in high- superconductors: an infrared study | 10.1088/0953-8984/8/48/023 | A V Puchkov, D N Basov, T Timusk | IOP Publishing | Journal of Physics: Condensed Matter | 1996
61ba9a5a3961c0f52fc50f48 | Tl2201 | 845064029 | Tl2201 | Tl2201Tl2201 | [6 empty] | 23 K |  |  | body | figure | 742ca37451 | The pseudogap state in high- superconductors: an infrared study | 10.1088/0953-8984/8/48/023 | A V Puchkov, D N Basov, T Timusk | IOP Publishing | Journal of Physics: Condensed Matter | 1996
61ba9a5a3961c0f52fc50f49 | x=6.95 | 447019044 | [7 empty] | x=6.95 | 93.5 K |  |  | body | paragraph | 742ca37451 | The pseudogap state in high- superconductors: an infrared study | 10.1088/0953-8984/8/48/023 | A V Puchkov, D N Basov, T Timusk | IOP Publishing | Journal of Physics: Condensed Matter | 1996
61ba9a5a3961c0f52fc50f4a | T2201 single crystals | -1870824319 | T2201 |  |  | single crystals |  |  |  |  | 90 K |  |  | body | paragraph | 742ca37451 | The pseudogap state in high- superconductors: an infrared study | 10.1088/0953-8984/8/48/023 | A V Puchkov, D N Basov, T Timusk | IOP Publishing | Journal of Physics: Condensed Matter | 1996
61ba9a5a3961c0f52fc50f4b | Tl2201 | 875873707 | Tl2201 | Tl2201Tl2201 | [6 empty] | 90 K |  |  | body | figure | 742ca37451 | The pseudogap state in high- superconductors: an infrared study | 10.1088/0953-8984/8/48/023 | A V Puchkov, D N Basov, T Timusk | IOP Publishing | Journal of Physics: Condensed Matter | 1996
61ba9a5a3961c0f52fc50f4c | crystal deoxygenated down to x=6.6 | -941672730 |  |  |  | crystal |  |  |  | x=6.6 | 59 K |  |  | body | paragraph | 742ca37451 | The pseudogap state in high- superconductors: an infrared study | 10.1088/0953-8984/8/48/023 | A V Puchkov, D N Basov, T Timusk | IOP Publishing | Journal of Physics: Condensed Matter | 1996
61ba9a5a3961c0f52fc50f4d | 1.275 % Zn | -1211574410 |  | 1.275 % Zn |  |  | Alloys |  |  |  | above 4 K |  |  | body | paragraph | 742ca37451 | The pseudogap state in high- superconductors: an infrared study | 10.1088/0953-8984/8/48/023 | A V Puchkov, D N Basov, T Timusk | IOP Publishing | Journal of Physics: Condensed Matter | 1996
61ba9a5a3961c0f52fc50f4e | underdoped Bi2212 | 740707599 | Bi2212 | Bi2212Bi2212 | underdoped | [5 empty] | 67 K |  |  | body | paragraph | 742ca37451 | The pseudogap state in high- superconductors: an infrared study | 10.1088/0953-8984/8/48/023 | A V Puchkov, D N Basov, T Timusk | IOP Publishing | Journal of Physics: Condensed Matter | 1996
61ba9a5a3961c0f52fc50f4f | underdoped B2212 | -231316019 | B2212 | B2212B2212 | underdoped | [5 empty] | 67 K |  |  | body | paragraph | 742ca37451 | The pseudogap state in high- superconductors: an infrared study | 10.1088/0953-8984/8/48/023 | A V Puchkov, D N Basov, T Timusk | IOP Publishing | Journal of Physics: Condensed Matter | 1996
61ba9a5a3961c0f52fc50f50 | Bi2212 | -1830119540 | Bi2212 | Bi2212Bi2212 | [6 empty] | 90 K |  |  | body | paragraph | 742ca37451 | The pseudogap state in high- superconductors: an infrared study | 10.1088/0953-8984/8/48/023 | A V Puchkov, D N Basov, T Timusk | IOP Publishing | Journal of Physics: Condensed Matter | 1996
61ba9a5a3961c0f52fc50f51 | (Bi/Pb)2212 | 1901750719 | (Bi/Pb)2212 | M2212 | [6 empty] | 70 K |  |  | body | figure | 742ca37451 | The pseudogap state in high- superconductors: an infrared study | 10.1088/0953-8984/8/48/023 | A V Puchkov, D N Basov, T Timusk | IOP Publishing | Journal of Physics: Condensed Matter | 1996
61ba9a5a3961c0f52fc50f52 | pure crystal | -418388387 |  |  | pure | crystal |  |  |  |  | 82 K |  |  | body | paragraph | 742ca37451 | The pseudogap state in high- superconductors: an infrared study | 10.1088/0953-8984/8/48/023 | A V Puchkov, D N Basov, T Timusk | IOP Publishing | Journal of Physics: Condensed Matter | 1996
61ba9a5a3961c0f52fc50f53 | Bi2212 crystal | 151767450 | Bi2212 | Bi2212Bi2212 |  | crystal |  |  |  |  | 67 K |  |  | body | figure | 742ca37451 | The pseudogap state in high- superconductors: an infrared study | 10.1088/0953-8984/8/48/023 | A V Puchkov, D N Basov, T Timusk | IOP Publishing | Journal of Physics: Condensed Matter | 1996
61ba9a5a3961c0f52fc50f54 | Y123 with x = 6.95 | -1471565432 | Y123 | Y123Y123 | [5 empty] | x=6.95 | 93.5 K |  |  | body | paragraph | 742ca37451 | The pseudogap state in high- superconductors: an infrared study | 10.1088/0953-8984/8/48/023 | A V Puchkov, D N Basov, T Timusk | IOP Publishing | Journal of Physics: Condensed Matter | 1996
61ba9a5a3961c0f52fc50f55 | naturally underdoped Y124 | 1400022275 | Y124 | Y124Y124 | naturally underdoped | [5 empty] | 80 K |  |  | body | paragraph | 742ca37451 | The pseudogap state in high- superconductors: an infrared study | 10.1088/0953-8984/8/48/023 | A V Puchkov, D N Basov, T Timusk | IOP Publishing | Journal of Physics: Condensed Matter | 1996
61ba9a5a3961c0f52fc50f56 | Bi2212 | -1889812676 | Bi2212 | Bi2212Bi2212 | [6 empty] | 82 K |  |  | body | figure | 742ca37451 | The pseudogap state in high- superconductors: an infrared study | 10.1088/0953-8984/8/48/023 | A V Puchkov, D N Basov, T Timusk | IOP Publishing | Journal of Physics: Condensed Matter | 1996
61ba9a5a3961c0f52fc50f57 | Bi2212 | -1889812676 | Bi2212 | Bi2212Bi2212 | [6 empty] | 70 K |  |  | body | figure | 742ca37451 | The pseudogap state in high- superconductors: an infrared study | 10.1088/0953-8984/8/48/023 | A V Puchkov, D N Basov, T Timusk | IOP Publishing | Journal of Physics: Condensed Matter | 1996
61ba9a5a3961c0f52fc50f58 | Tl2201 | 833523581 | Tl2201 | Tl2201Tl2201 | [6 empty] | 90 K |  |  | body | paragraph | 742ca37451 | The pseudogap state in high- superconductors: an infrared study | 10.1088/0953-8984/8/48/023 | A V Puchkov, D N Basov, T Timusk | IOP Publishing | Journal of Physics: Condensed Matter | 1996
61ba9a5a3961c0f52fc50f59 | overdoped Tl2201 | 227465151 | Tl2201 | Tl2201Tl2201 | overdoped | [5 empty] | 23 K |  |  | body | figure | 742ca37451 | The pseudogap state in high- superconductors: an infrared study | 10.1088/0953-8984/8/48/023 | A V Puchkov, D N Basov, T Timusk | IOP Publishing | Journal of Physics: Condensed Matter | 1996
61ba9a5a3961c0f52fc50f5a | Bi2212 single crystal | 1196467786 | Bi2212 | Bi2212Bi2212 |  | single crystal |  |  |  |  | 82 K |  |  | body | paragraph | 742ca37451 | The pseudogap state in high- superconductors: an infrared study | 10.1088/0953-8984/8/48/023 | A V Puchkov, D N Basov, T Timusk | IOP Publishing | Journal of Physics: Condensed Matter | 1996
61ba9a5a3961c0f52fc50f5b | underdoped Bi2212 | 967894703 | Bi2212 | Bi2212Bi2212 | underdoped | [5 empty] | 67 K |  |  | body | figure | 742ca37451 | The pseudogap state in high- superconductors: an infrared study | 10.1088/0953-8984/8/48/023 | A V Puchkov, D N Basov, T Timusk | IOP Publishing | Journal of Physics: Condensed Matter | 1996
61ba9a5a3961c0f52fc50f5c | x = 66 | -1596765823 | [7 empty] | x=66 | 58 K |  |  | body | paragraph | 742ca37451 | The pseudogap state in high- superconductors: an infrared study | 10.1088/0953-8984/8/48/023 | A V Puchkov, D N Basov, T Timusk | IOP Publishing | Journal of Physics: Condensed Matter | 1996
61ba9a5a56f16aed29c50fb2 | optimally-doped sample | 1747632905 |  |  | optimally-doped | [5 empty] | 91 K |  |  | body | figure | 1bc806b5df | Vortex phase transformations probed by the local ac response ofBi2Sr2CaCu2O8+Î´single crystals with various doping | 10.1103/physrevb.59.r11661 | Yoichi Ando, K Nakamura | American Physical Society (APS) | Physical Review B | 2013
61ba9a5a56f16aed29c50fb3 | lightly-overdoped sample | -1012080493 |  |  | lightly-overdoped | [5 empty] | 88 K |  |  | body | figure | 1bc806b5df | Vortex phase transformations probed by the local ac response ofBi2Sr2CaCu2O8+Î´single crystals with various doping | 10.1103/physrevb.59.r11661 | Yoichi Ando, K Nakamura | American Physical Society (APS) | Physical Review B | 2013
61ba9a5a56f16aed29c50fb4 | lightly-overdoped sample | -1012080493 |  |  | lightly-overdoped | [5 empty] | 80 K |  |  | body | figure | 1bc806b5df | Vortex phase transformations probed by the local ac response ofBi2Sr2CaCu2O8+Î´single crystals with various doping | 10.1103/physrevb.59.r11661 | Yoichi Ando, K Nakamura | American Physical Society (APS) | Physical Review B | 2013
61ba9a5a05e6aa6710c50f85 | Yb-123 | 39620814 | Yb-123 | [7 empty] | 76 K |  |  | body | paragraph | 00c4fe00d1 | Superconductivity-induced changes of the phonon resonances inRBa2Cu3O7(R=Yb,Er, Sm, Nd) | 10.1103/physrevb.64.064521 | S Ostertun, J Kiltz, A Bock, U Merkt, T Wolf | American Physical Society (APS) | Physical Review B | 2013
61ba9a5a05e6aa6710c50f86 | Er-123 | 158910072 | Er-123 | [7 empty] | 81 K |  |  | body | paragraph | 00c4fe00d1 | Superconductivity-induced changes of the phonon resonances inRBa2Cu3O7(R=Yb,Er, Sm, Nd) | 10.1103/physrevb.64.064521 | S Ostertun, J Kiltz, A Bock, U Merkt, T Wolf | American Physical Society (APS) | Physical Review B | 2013
61ba9a5a05e6aa6710c50f87 | Sm-123 | -731441448 | Sm-123 | [7 empty] | 94 K |  |  | body | paragraph | 00c4fe00d1 | Superconductivity-induced changes of the phonon resonances inRBa2Cu3O7(R=Yb,Er, Sm, Nd) | 10.1103/physrevb.64.064521 | S Ostertun, J Kiltz, A Bock, U Merkt, T Wolf | American Physical Society (APS) | Physical Review B | 2013
61ba9a5a05e6aa6710c50f88 | Nd-123 single crystals | -927646146 | Nd-123 |  |  | single crystals |  |  |  |  | 90 K |  |  | body | paragraph | 00c4fe00d1 | Superconductivity-induced changes of the phonon resonances inRBa2Cu3O7(R=Yb,Er, Sm, Nd) | 10.1103/physrevb.64.064521 | S Ostertun, J Kiltz, A Bock, U Merkt, T Wolf | American Physical Society (APS) | Physical Review B | 2013
61ba9a5a7ecf8b73e6c50f4a | U 2 Pt 2 | 2088967138 |  | U 2 Pt 2 |  |  | Alloys |  |  |  | 0 K |  |  | body | paragraph | cf8b8bf188 | Recovery of the Fermi-liquid state inU3Ni3Sn4by pressure | 10.1103/physrevb.63.212409 | P Estrela, A De Visser, F R De Boer, T Naka, L Shlyk | American Physical Society (APS) | Physical Review B | 2001
61ba9a5b85b12ae79ac50f52 | MgB 2 | 1382752670 |  | MgB 2 |  |  | Alloys, Borides |  |  |  | 39 K |  |  | body | paragraph | ff68b7fefb | The hidden competing phase revealed by first-principles calculations of phonon instability in the nearly optimally doped cuprate La |  | Sr, Cuo, Chi-Cheng Lee, Ji-Yao Chiu, Yukiko Yamada-Takamura, Taisuke Ozaki |  |  | 2021
61ba9a5b85b12ae79ac50f53 | H 3 S | -153200704 |  | H 3 S |  |  | Hydrides, Chalcogenides |  |  |  | 203 K |  |  | body | paragraph | ff68b7fefb | The hidden competing phase revealed by first-principles calculations of phonon instability in the nearly optimally doped cuprate La |  | Sr, Cuo, Chi-Cheng Lee, Ji-Yao Chiu, Yukiko Yamada-Takamura, Taisuke Ozaki |  |  | 2021
61ba9a5b783c1e8128c50f47 | (Sr,Ca) 14 Cu 24 O 41 | -2117135683 |  | (Sr,Ca) 14 Cu 24 O 41 |  |  | Alloys |  |  |  | 10K |  |  | body | paragraph | 5261fd0abb | Possible counterintuitive enhancement of superconductivity in ladder-type cuprates by longitudinal compression |  | Hikaru Sakamoto, Kazuhiko Kuroki |  |  | 2020
61ba9a5b783c1e8128c50f48 | HgBa 2 CuO 4 | -436817142 |  | HgBa 2 CuO 4 |  |  | Oxides, Cuprates |  |  |  | 100K |  |  | body | figure | 5261fd0abb | Possible counterintuitive enhancement of superconductivity in ladder-type cuprates by longitudinal compression |  | Hikaru Sakamoto, Kazuhiko Kuroki |  |  | 2020
61ba9a5be614176f2ec50f66 | KTaO 3 | -1582940021 |  | KTaO 3 |  |  | Oxides |  |  |  | âˆ¼2 K |  |  | body | paragraph | 5274ef092a | Theory of superconductivity in doped quantum paraelectrics |  | Yue Yu, Harold Y Hwang, S Raghu, Suk Bum Chung |  |  | 2021
61ba9a5c56f16aed29c50fb5 | x 0.5 âˆ’ 0.6 | 983439522 | [7 empty] | x=0.5 âˆ’ 0.6 | 37 K |  |  | body | paragraph | 1741c63953 | Optical and photoemission investigation of structural and magnetic transitions in the iron-based superconductor Sr0.67Na0.33Fe2As2 | 10.1103/physrevb.100.235132 | R Yang, J W Huang, N Zaki, I PletikosiÄ‡, Y M Dai, H Xiao, T Valla, P D Johnson, X J Zhou, X G Qiu, C C Homes | American Physical Society (APS) | Physical Review B | 2020
61ba9a5c2a711de29cc50f51 | Sr2VO3FeAs | 1592152932 |  | Sr2VO3FeAs |  |  | Iron-pnictides, Oxides, Pnictides |  |  |  | 37 K |  |  | header | abstract | ea5fd34af1 | Sr 2 VO 3 FeAs: A nanolayered bimetallic iron pnictide superconductor | 10.1209/0295-5075/89/57008 | K-W Lee, W E Pickett | IOP Publishing | EPL (Europhysics Letters) | 2010
61ba9a5c2a711de29cc50f52 | Sr 2 VO 3 FeAs | 540193833 |  | Sr 2 VO 3 FeAs |  |  | Iron-pnictides, Oxides, Pnictides |  |  |  | 40 K |  |  | body | paragraph | ea5fd34af1 | Sr 2 VO 3 FeAs: A nanolayered bimetallic iron pnictide superconductor | 10.1209/0295-5075/89/57008 | K-W Lee, W E Pickett | IOP Publishing | EPL (Europhysics Letters) | 2010
61ba9a5c2a711de29cc50f53 | Sr 2 VO 3 FeAs | 411193333 |  | Sr 2 VO 3 FeAs |  |  | Iron-pnictides, Oxides, Pnictides |  |  |  | 37 K |  |  | body | paragraph | ea5fd34af1 | Sr 2 VO 3 FeAs: A nanolayered bimetallic iron pnictide superconductor | 10.1209/0295-5075/89/57008 | K-W Lee, W E Pickett | IOP Publishing | EPL (Europhysics Letters) | 2010
61ba9a5c2a711de29cc50f54 | Sr 2 ScO 3 FeP | -463175767 |  | Sr 2 ScO 3 FeP |  |  | Iron-pnictides, Oxides, Pnictides |  |  |  | 17 K |  |  | body | paragraph | ea5fd34af1 | Sr 2 VO 3 FeAs: A nanolayered bimetallic iron pnictide superconductor | 10.1209/0295-5075/89/57008 | K-W Lee, W E Pickett | IOP Publishing | EPL (Europhysics Letters) | 2010
61ba9a5c2a711de29cc50f55 | Sr 2 VO 3 FeAs | 509382749 |  | Sr 2 VO 3 FeAs |  |  | Iron-pnictides, Oxides, Pnictides |  |  |  | 37 K |  |  | body | paragraph | ea5fd34af1 | Sr 2 VO 3 FeAs: A nanolayered bimetallic iron pnictide superconductor | 10.1209/0295-5075/89/57008 | K-W Lee, W E Pickett | IOP Publishing | EPL (Europhysics Letters) | 2010
61ba9a5c5cc438644dc50f7b | doping Î´ = 0.35 | 664610749 | [7 empty] | Î´=0.35 | 10K |  |  | body | figure | 87646b969f | Superconductivity inCoO2layers and the resonating valence bond mean-field theory of the triangular latticetâˆ’Jmodel | 10.1103/physrevb.68.104508 | Brijesh Kumar, B Sriram Shastry | American Physical Society (APS) | Physical Review B | 2003
61ba9a5c12cb23f3dfc50f70 | ZrNCl | 2086862137 |  | ZrNCl |  |  | Nitrides |  |  |  | 14 K |  |  | body | paragraph | 0d03651e32 | Negative electronic compressibility and nanoscale inhomogeneity in ionic-liquid gated two-dimensional superconductors | 10.1103/physrevb.98.214507 | G Dezi, N Scopigno, S Caprara, M Grilli | American Physical Society (APS) | Physical Review B | 2018
61ba9a5c61d1c9d20fc50f5b | CaPtSi 3 | 1777969796 |  | CaPtSi 3 |  |  | Alloys |  |  |  | 3.6 and 2.3 K |  |  | body | paragraph | 2eaeeac845 | Probing the superconducting ground state of the noncentrosymmetric superconductorsCaTSi3(T= Ir, Pt) using muon-spin relaxation and rotation | 10.1103/physrevb.90.104504 | R P Singh, A D Hillier, D Chowdhury, J A T Barker, D Mck. Paul, M R Lees, G Balakrishnan | American Physical Society (APS) | Physical Review B | 2014
61ba9a5c61d1c9d20fc50f5c | CaIrSi 3 | 1190284573 |  | CaIrSi 3 |  |  | Alloys |  |  |  | 2.3 and 3.5 K |  |  | body | figure | 2eaeeac845 | Probing the superconducting ground state of the noncentrosymmetric superconductorsCaTSi3(T= Ir, Pt) using muon-spin relaxation and rotation | 10.1103/physrevb.90.104504 | R P Singh, A D Hillier, D Chowdhury, J A T Barker, D Mck. Paul, M R Lees, G Balakrishnan | American Physical Society (APS) | Physical Review B | 2014
61ba9a5c61d1c9d20fc50f5d | CeRhSi 3 | -2015704512 |  | CeRhSi 3 |  |  | Alloys |  |  |  | 1.3 K |  | ambient pressure | body | figure | 2eaeeac845 | Probing the superconducting ground state of the noncentrosymmetric superconductorsCaTSi3(T= Ir, Pt) using muon-spin relaxation and rotation | 10.1103/physrevb.90.104504 | R P Singh, A D Hillier, D Chowdhury, J A T Barker, D Mck. Paul, M R Lees, G Balakrishnan | American Physical Society (APS) | Physical Review B | 2014
61ba9a5c61d1c9d20fc50f5e | CeRhSi 3 | 2127163110 |  | CeRhSi 3 |  |  | Alloys |  |  |  | 0.45 to 1.1 K |  | 0.4 and 2.3 GPa | body | figure | 2eaeeac845 | Probing the superconducting ground state of the noncentrosymmetric superconductorsCaTSi3(T= Ir, Pt) using muon-spin relaxation and rotation | 10.1103/physrevb.90.104504 | R P Singh, A D Hillier, D Chowdhury, J A T Barker, D Mck. Paul, M R Lees, G Balakrishnan | American Physical Society (APS) | Physical Review B | 2014
61ba9a5c61d1c9d20fc50f5f | CeIrSi 3 | 210331657 |  | CeIrSi 3 |  |  | Alloys |  |  |  | 0.5 to 1.6 K |  | 1.8 and 2.5 GPa | body | figure | 2eaeeac845 | Probing the superconducting ground state of the noncentrosymmetric superconductorsCaTSi3(T= Ir, Pt) using muon-spin relaxation and rotation | 10.1103/physrevb.90.104504 | R P Singh, A D Hillier, D Chowdhury, J A T Barker, D Mck. Paul, M R Lees, G Balakrishnan | American Physical Society (APS) | Physical Review B | 2014
61ba9a5c61d1c9d20fc50f60 | CeIrSi 3 | 139078389 |  | CeIrSi 3 |  |  | Alloys |  |  |  | 1.5 and 5 K |  |  | body | figure | 2eaeeac845 | Probing the superconducting ground state of the noncentrosymmetric superconductorsCaTSi3(T= Ir, Pt) using muon-spin relaxation and rotation | 10.1103/physrevb.90.104504 | R P Singh, A D Hillier, D Chowdhury, J A T Barker, D Mck. Paul, M R Lees, G Balakrishnan | American Physical Society (APS) | Physical Review B | 2014
61ba9a5def148cdddfc50f8d | sputtered NbN films | 1001392901 |  | NbN |  | films | Nitrides |  |  |  | 17.0 K |  |  | body | paragraph | 60cf97abf5 | Superconducting properties of very high quality NbN thin films grown by high temperature chemical vapor deposition | 10.1088/0953-2048/29/10/105011 | D Hazra, N Tsavdaris, S Jebari, A Grimm, F Blanchet, F Mercier, E Blanquet, C Chapelier, M Hofheinz | IOP Publishing | Superconductor Science and Technology | 2016
61ba9a5def148cdddfc50f8e | NbN thin films | 1009377473 |  | NbN |  | thin films | Nitrides |  |  |  | 17 K |  |  | body | paragraph | 60cf97abf5 | Superconducting properties of very high quality NbN thin films grown by high temperature chemical vapor deposition | 10.1088/0953-2048/29/10/105011 | D Hazra, N Tsavdaris, S Jebari, A Grimm, F Blanchet, F Mercier, E Blanquet, C Chapelier, M Hofheinz | IOP Publishing | Superconductor Science and Technology | 2016
61ba9a5def148cdddfc50f8f | NbN thin films | 1221154780 |  | NbN |  | thin films | Nitrides |  |  |  | 17.06 K | resistance |  | body | paragraph | 60cf97abf5 | Superconducting properties of very high quality NbN thin films grown by high temperature chemical vapor deposition | 10.1088/0953-2048/29/10/105011 | D Hazra, N Tsavdaris, S Jebari, A Grimm, F Blanchet, F Mercier, E Blanquet, C Chapelier, M Hofheinz | IOP Publishing | Superconductor Science and Technology | 2016
61ba9a5def148cdddfc50f90 | Niobium nitride (NbN) | -1007737545 | Niobium nitride (NbN | [7 empty] | 16.5 K |  |  | body | paragraph | 60cf97abf5 | Superconducting properties of very high quality NbN thin films grown by high temperature chemical vapor deposition | 10.1088/0953-2048/29/10/105011 | D Hazra, N Tsavdaris, S Jebari, A Grimm, F Blanchet, F Mercier, E Blanquet, C Chapelier, M Hofheinz | IOP Publishing | Superconductor Science and Technology | 2016
61ba9a5def148cdddfc50f91 | Niobium nitride (NbN)thin films | -483343632 | Niobium nitride (NbN |  |  | thin films |  |  |  |  | 16.5 K |  |  | body | paragraph | 60cf97abf5 | Superconducting properties of very high quality NbN thin films grown by high temperature chemical vapor deposition | 10.1088/0953-2048/29/10/105011 | D Hazra, N Tsavdaris, S Jebari, A Grimm, F Blanchet, F Mercier, E Blanquet, C Chapelier, M Hofheinz | IOP Publishing | Superconductor Science and Technology | 2016
61ba9a5def148cdddfc50f92 | NbN films | 1307780087 |  | NbN |  | films | Nitrides |  |  |  | 17 K |  |  | body |  | 60cf97abf5 | Superconducting properties of very high quality NbN thin films grown by high temperature chemical vapor deposition | 10.1088/0953-2048/29/10/105011 | D Hazra, N Tsavdaris, S Jebari, A Grimm, F Blanchet, F Mercier, E Blanquet, C Chapelier, M Hofheinz | IOP Publishing | Superconductor Science and Technology | 2016
61ba9a5d8452d931a5c50f4d | overdoped (OD) Bi2212 | -1426773071 | Bi2212 | Bi2212Bi2212 | overdoped | [5 empty] | 58K |  |  | body | figure | 3b78ba5860 | Mass-renormalized electronic excitations at(Ï€,0)in the superconducting state ofBi2Sr2CaCu2O8+Î´ | 10.1103/physrevb.68.174520 | A D Gromko, A V Fedorov, Y-D Chuang, J D Koralek, Y Aiura, Y Yamaguchi, K Oka, Yoichi Ando, D S Dessau | American Physical Society (APS) | Physical Review B | 2013
61ba9a5dc2c99830dec50f77 | LaPtSi | 740342374 |  | LaPtSi |  |  | Alloys |  |  |  | 3.7 K |  |  | body | paragraph | e3f0534336 | Strong antisymmetric spinâ€“orbit coupling and superconducting properties: the case of noncentrosymmetric LaPtSi | 10.1088/1361-648x/aac61d | S Palazzese, J F Landaeta, D Subero, E Bauer, I Bonalde | IOP Publishing | Journal of Physics: Condensed Matter | 2019
61ba9a5dc2c99830dec50f78 | ASOC | -977156699 | ASOC | [7 empty] | 3.7 K |  |  | body | paragraph | e3f0534336 | Strong antisymmetric spinâ€“orbit coupling and superconducting properties: the case of noncentrosymmetric LaPtSi | 10.1088/1361-648x/aac61d | S Palazzese, J F Landaeta, D Subero, E Bauer, I Bonalde | IOP Publishing | Journal of Physics: Condensed Matter | 2019
61ba9a5e5cc438644dc50f7c | Al | 760477574 |  | Al |  |  | Alloys |  |  |  | 1.2K |  |  | body | paragraph | 73dca4b995 | Metamaterial engineering to triple the critical temperature of a superconductor | 10.1117/2.1201507.006009 | Vera N Smolyaninova, Kathryn Zander, Thomas Gresock, Christopher Jensen, Joseph C Prestigiacomo, Igor I Smolyaninov | SPIE-Intl Soc Optical Eng | SPIE Newsroom | 2015
61ba9a5e5cc438644dc50f7d | 40% volume fraction of barium titanate nanoparticles | 612033184 |  |  | 40% volume fraction | [5 empty] | 0.15 K |  |  | body | paragraph | 73dca4b995 | Metamaterial engineering to triple the critical temperature of a superconductor | 10.1117/2.1201507.006009 | Vera N Smolyaninova, Kathryn Zander, Thomas Gresock, Christopher Jensen, Joseph C Prestigiacomo, Igor I Smolyaninov | SPIE-Intl Soc Optical Eng | SPIE Newsroom | 2015
61ba9a5e61d1c9d20fc50f61 | magnesium diboride (MgB 2 | -634506949 | magnesium diboride | MgB 2 |  |  | Alloys, Borides |  |  |  | 39K |  |  | body | paragraph | a8c924da72 | Anomalous Coherence Peak in the Microwave Conductivity ofc-Axis OrientedMgB2Thin Films | 10.1103/physrevlett.91.127006 | B B Jin, T Dahm, A I Gubin, Eun-Mi Choi, Hyun Jung Kim, Sung- I K Lee, W N Kang, N Klein | American Physical Society (APS) | Physical Review Letters | 2003
61ba9a5e85b12ae79ac50f55 | LaO 1âˆ’x F x FeAs | -620978334 |  | LaO 1âˆ’x F x FeAs |  |  | Iron-pnictides, Pnictides, Oxides, Fluorides |  |  |  | 26K |  |  | body | paragraph | 0a163d37c2 | Experimentally Realized Correlated Electron Materials: From Superconductors to Topological Insulators |  | C Kallin |  |  | 2009
61ba9a5e85b12ae79ac50f56 | La 2âˆ’x Ba x CuO 4 | -762221913 |  | La 2âˆ’x Ba x CuO 4 |  |  | Oxides, Cuprates |  |  |  | 4.2K |  |  | body | figure | 0a163d37c2 | Experimentally Realized Correlated Electron Materials: From Superconductors to Topological Insulators |  | C Kallin |  |  | 2009
61ba9a5e85b12ae79ac50f57 | La 2âˆ’x Ba x CuO 4 | -762221913 |  | La 2âˆ’x Ba x CuO 4 |  |  | Oxides, Cuprates |  |  |  | 35K |  |  | body | figure | 0a163d37c2 | Experimentally Realized Correlated Electron Materials: From Superconductors to Topological Insulators |  | C Kallin |  |  | 2009
61ba9a5e85b12ae79ac50f58 | Nb 3 Ge) | -1612603473 |  | Nb 3 Ge |  |  | Alloys |  |  |  | 4.2K |  |  | body | figure | 0a163d37c2 | Experimentally Realized Correlated Electron Materials: From Superconductors to Topological Insulators |  | C Kallin |  |  | 2009
61ba9a5f1b93c0c6bec50fb4 | CsV 3 Sb 5 | -2008068442 |  | CsV 3 Sb 5 |  |  | Alloys |  |  |  | 4.8 K |  |  | body | paragraph | bcaf7e618b | Competition of superconductivity and charge density wave order in NaxTaS2 single crystals | 10.1016/j.stam.2005.06.005 | L Fang, P Y Zou, Y Wang, L Tang, Z Xu, H Chen, C Dong, L Shan, H H Wen | Informa UK Limited | Science and Technology of Advanced Materials | 2021
61ba9a5f49d0b378c6c50f55 | x = 0.3 and 0.4% | 1759653421 | [7 empty] | x=0.3, 0.4% | less than 0.3 K | resistivity |  | body | figure | 7af8c662f0 | Evidence for Charge Kondo Effect in Superconducting Tl-Doped PbTe | 10.1103/physrevlett.94.157002 | Y Matsushita, H Bluhm, T H Geballe, I R Fisher | American Physical Society (APS) | Physical Review Letters | 2008
61ba9a5fe614176f2ec50f67 | BiPd | 1509987872 |  | BiPd |  |  | Alloys |  |  |  | 3.8 K |  |  | body | paragraph | b0c8c4df58 | Dirac surface states and nature of superconductivity in Noncentrosymmetric BiPd | 10.1038/ncomms7633 | Zhixiang Sun, Mostafa Enayat, Ana Maldonado, Calum Lithgow, Ed Yelland, Darren C Peets, Alexander Yaresko, Andreas P Schnyder, Peter Wahl | Springer Science and Business Media LLC | Nature Communications | 2015
61ba9a5fe614176f2ec50f68 | BiPd | 1533096851 |  | BiPd |  |  | Alloys |  |  |  | 3.8 K | specific heat |  | body | paragraph | b0c8c4df58 | Dirac surface states and nature of superconductivity in Noncentrosymmetric BiPd | 10.1038/ncomms7633 | Zhixiang Sun, Mostafa Enayat, Ana Maldonado, Calum Lithgow, Ed Yelland, Darren C Peets, Alexander Yaresko, Andreas P Schnyder, Peter Wahl | Springer Science and Business Media LLC | Nature Communications | 2015
61ba9a5fe614176f2ec50f69 | BiPd | 1806499212 |  | BiPd |  |  | Alloys |  |  |  | 3.8 K | Resistivity, specific heat |  | body | paragraph | b0c8c4df58 | Dirac surface states and nature of superconductivity in Noncentrosymmetric BiPd | 10.1038/ncomms7633 | Zhixiang Sun, Mostafa Enayat, Ana Maldonado, Calum Lithgow, Ed Yelland, Darren C Peets, Alexander Yaresko, Andreas P Schnyder, Peter Wahl | Springer Science and Business Media LLC | Nature Communications | 2015
61ba9a5f14d91e0862c50f60 | FeSe | 1642838228 |  | FeSe |  |  | Iron-chalcogenides, Chalcogenides |  |  |  | 48 K |  |  | body | paragraph | 98a50d833c | High-Temperature Superconductivity in Single-Unit-Cell FeSe Films on AnataseTiO2(001) | 10.1103/physrevlett.117.067001 | Hao Ding, Yan-Feng Lv, Kun Zhao, Wen-Lin Wang, Lili Wang, Can-Li Song, Xi Chen, Xu-Cun Ma, Qi-Kun Xue | American Physical Society (APS) | Physical Review Letters | 2016
61ba9a5f14d91e0862c50f61 | single-unit-cell (SUC) FeSe films | 978923528 | SUC) FeSe | FeSe | single-unit-cell | films |  |  |  |  | 65 K |  |  | body | paragraph | 98a50d833c | High-Temperature Superconductivity in Single-Unit-Cell FeSe Films on AnataseTiO2(001) | 10.1103/physrevlett.117.067001 | Hao Ding, Yan-Feng Lv, Kun Zhao, Wen-Lin Wang, Lili Wang, Can-Li Song, Xi Chen, Xu-Cun Ma, Qi-Kun Xue | American Physical Society (APS) | Physical Review Letters | 2016
61ba9a5f85fc223534c50f16 | Ca 3 Ir 4 Sn 13 | -601009745 |  | Ca 3 Ir 4 Sn 13 |  |  | Alloys |  |  |  | 7 K |  |  | body | paragraph | 4eb3582060 | Small-angle neutron scattering study of the mixed state ofYb3Rh4Sn13 | 10.1103/physrevb.90.020507 | D Mazzone, J L Gavilano, R Sibille, M Ramakrishnan, M Kenzelmann | American Physical Society (APS) | Physical Review B | 2014
61ba9a5f4217bb9076c50fba | CeCoIn 5 | -119509303 |  | CeCoIn 5 |  |  | Alloys |  |  |  | 2.3 K |  |  | header | abstract | 263b1b1ff2 | Magnetotransport ofCeRhIn5 | 10.1103/physrevb.66.054410 | A D Christianson, A H Lacerda, M F Hundley, P G Pagliuso, J L Sarrao | American Physical Society (APS) | Physical Review B | 2002
61ba9a5f4217bb9076c50fbb | CeIrIn 5 | 1375933366 |  | CeIrIn 5 |  |  | Alloys |  |  |  | 0.4 K |  |  | header | abstract | 263b1b1ff2 | Magnetotransport ofCeRhIn5 | 10.1103/physrevb.66.054410 | A D Christianson, A H Lacerda, M F Hundley, P G Pagliuso, J L Sarrao | American Physical Society (APS) | Physical Review B | 2002
61ba9a5f4217bb9076c50fbc | CeRhIn 5 | -917467075 |  | CeRhIn 5 |  |  | Alloys |  |  |  | 2.1 K |  | 16 kbar pressure | header | abstract | 263b1b1ff2 | Magnetotransport ofCeRhIn5 | 10.1103/physrevb.66.054410 | A D Christianson, A H Lacerda, M F Hundley, P G Pagliuso, J L Sarrao | American Physical Society (APS) | Physical Review B | 2002
61ba9a5fc0bff55f4cc50f90 | TBCCO | 206296715 | TBCCO | [7 empty] | 1 K |  |  | body | paragraph | 7e1522015d | Probing the Locally Generated Even and Odd Order Nonlinearity in Yâ€“Baâ€“Cuâ€“O and Tlâ€“Baâ€“Caâ€“Cuâ€“O (2212) Microwave Resonators Around <jats:formula formulatype="inline"> &lt;img src="/images/tex/19586.gif" alt="T_{\rm C}"&gt; </jats:formula> | 10.1109/tasc.2012.2232701 | Brooke M Jeries, Sean R Cratty, S K Remillard | Institute of Electrical and Electronics Engineers (IEEE) | Applied Superconductivity, IEEE Transactions on | 2013
61ba9a5fc0bff55f4cc50f91 | YBCO | 1605230523 | YBCO | [7 empty] | 78 K |  |  | body | paragraph | 7e1522015d | Probing the Locally Generated Even and Odd Order Nonlinearity in Yâ€“Baâ€“Cuâ€“O and Tlâ€“Baâ€“Caâ€“Cuâ€“O (2212) Microwave Resonators Around <jats:formula formulatype="inline"> &lt;img src="/images/tex/19586.gif" alt="T_{\rm C}"&gt; </jats:formula> | 10.1109/tasc.2012.2232701 | Brooke M Jeries, Sean R Cratty, S K Remillard | Institute of Electrical and Electronics Engineers (IEEE) | Applied Superconductivity, IEEE Transactions on | 2013
61ba9a5fc0bff55f4cc50f92 | YBCO | 1139286378 | YBCO | [7 empty] | 87.6K |  |  | body | paragraph | 7e1522015d | Probing the Locally Generated Even and Odd Order Nonlinearity in Yâ€“Baâ€“Cuâ€“O and Tlâ€“Baâ€“Caâ€“Cuâ€“O (2212) Microwave Resonators Around <jats:formula formulatype="inline"> &lt;img src="/images/tex/19586.gif" alt="T_{\rm C}"&gt; </jats:formula> | 10.1109/tasc.2012.2232701 | Brooke M Jeries, Sean R Cratty, S K Remillard | Institute of Electrical and Electronics Engineers (IEEE) | Applied Superconductivity, IEEE Transactions on | 2013
61ba9a5fc0bff55f4cc50f93 | TBCCO | 9922101 | TBCCO | [7 empty] | 104.5K |  |  | body | paragraph | 7e1522015d | Probing the Locally Generated Even and Odd Order Nonlinearity in Yâ€“Baâ€“Cuâ€“O and Tlâ€“Baâ€“Caâ€“Cuâ€“O (2212) Microwave Resonators Around <jats:formula formulatype="inline"> &lt;img src="/images/tex/19586.gif" alt="T_{\rm C}"&gt; </jats:formula> | 10.1109/tasc.2012.2232701 | Brooke M Jeries, Sean R Cratty, S K Remillard | Institute of Electrical and Electronics Engineers (IEEE) | Applied Superconductivity, IEEE Transactions on | 2013
61ba9a605cc438644dc50f7e | BSCCO | 332037400 | BSCCO | [7 empty] | 100K |  |  | body | paragraph | 0f0eb885be | Spherical agglomeration of superconducting and normal microparticles with and without applied electric field | 10.1103/physrevb.86.054511 | R S B Ghosh, J E Hirsch | American Physical Society (APS) | Physical Review B | 2012
61ba9a605cc438644dc50f7f | M gB 2 | 1929433487 |  | M gB 2 |  |  | Alloys |  |  |  | 39K |  |  | body | figure | 0f0eb885be | Spherical agglomeration of superconducting and normal microparticles with and without applied electric field | 10.1103/physrevb.86.054511 | R S B Ghosh, J E Hirsch | American Physical Society (APS) | Physical Review B | 2012
61ba9a605cc438644dc50f80 | BSCCO | 624682240 | BSCCO | [7 empty] | 100K |  |  | body | paragraph | 0f0eb885be | Spherical agglomeration of superconducting and normal microparticles with and without applied electric field | 10.1103/physrevb.86.054511 | R S B Ghosh, J E Hirsch | American Physical Society (APS) | Physical Review B | 2012
61ba9a605cc438644dc50f81 | Î´ âˆ¼ 0.65 | -2020116272 | [7 empty] | Î´=0.65 | 30K |  |  | body | paragraph | 0f0eb885be | Spherical agglomeration of superconducting and normal microparticles with and without applied electric field | 10.1103/physrevb.86.054511 | R S B Ghosh, J E Hirsch | American Physical Society (APS) | Physical Review B | 2012
61ba9a602c886f0fe6c50f38 | Rb 0.77(2) Fe 1.61(3) Se 2 | 1111774949 |  | Rb 0.77(2) Fe 1.61(3) Se 2 |  |  | Alloys |  |  |  | 32 K |  |  | body | paragraph | 590de983f7 | Phase separation in iron chalcogenide superconductor Rb0.8+xFe1.6+ySe2as seen by Raman light scattering and band structure calculations | 10.1063/1.4954780 | Yu U Pashkevich, V Gnezdilov, P Lemmens, T Shevtsova, A Gusev, K Lamonova, D Wulferding, S Gnatchenko, E Pomjakushina, K Conder | AIP Publishing | Low Temperature Physics | 2016
61ba9a602c886f0fe6c50f39 | M Î´ Fe 2 Se 2 | 176390934 |  | M Î´ Fe 2 Se 2 |  |  | Iron-chalcogenides, Chalcogenides |  |  |  | 32 K |  |  | body | paragraph | 590de983f7 | Phase separation in iron chalcogenide superconductor Rb0.8+xFe1.6+ySe2as seen by Raman light scattering and band structure calculations | 10.1063/1.4954780 | Yu U Pashkevich, V Gnezdilov, P Lemmens, T Shevtsova, A Gusev, K Lamonova, D Wulferding, S Gnatchenko, E Pomjakushina, K Conder | AIP Publishing | Low Temperature Physics | 2016
61ba9a602c886f0fe6c50f3a | M Î´ Fe 2 Se 2 | 378547020 |  | M Î´ Fe 2 Se 2 |  |  | Iron-chalcogenides, Chalcogenides |  |  |  | 30 K |  |  | body | paragraph | 590de983f7 | Phase separation in iron chalcogenide superconductor Rb0.8+xFe1.6+ySe2as seen by Raman light scattering and band structure calculations | 10.1063/1.4954780 | Yu U Pashkevich, V Gnezdilov, P Lemmens, T Shevtsova, A Gusev, K Lamonova, D Wulferding, S Gnatchenko, E Pomjakushina, K Conder | AIP Publishing | Low Temperature Physics | 2016
61ba9a602c886f0fe6c50f3b | (Tl,Rb) 2 Fe 4 Se 5 | -1001773739 |  | (Tl,Rb) 2 Fe 4 Se 5 |  |  | Alloys |  |  |  | 32 K |  |  | body | paragraph | 590de983f7 | Phase separation in iron chalcogenide superconductor Rb0.8+xFe1.6+ySe2as seen by Raman light scattering and band structure calculations | 10.1063/1.4954780 | Yu U Pashkevich, V Gnezdilov, P Lemmens, T Shevtsova, A Gusev, K Lamonova, D Wulferding, S Gnatchenko, E Pomjakushina, K Conder | AIP Publishing | Low Temperature Physics | 2016
61ba9a602c886f0fe6c50f3c | single crystal Rb 0.77 Fe 1.61 Se 2 | 2105713845 |  | Rb 0.77 Fe 1.61 Se 2 |  | single crystal | Iron-chalcogenides, Chalcogenides |  |  |  | 32 K |  |  | header | abstract | 590de983f7 | Phase separation in iron chalcogenide superconductor Rb0.8+xFe1.6+ySe2as seen by Raman light scattering and band structure calculations | 10.1063/1.4954780 | Yu U Pashkevich, V Gnezdilov, P Lemmens, T Shevtsova, A Gusev, K Lamonova, D Wulferding, S Gnatchenko, E Pomjakushina, K Conder | AIP Publishing | Low Temperature Physics | 2016
61ba9a602c886f0fe6c50f3d | single crystal Rb 0.77 Fe 1.61 Se 2 | 2098015995 |  | Rb 0.77 Fe 1.61 Se 2 |  | single crystal | Iron-chalcogenides, Chalcogenides |  |  |  | 32 K |  |  | body | figure | 590de983f7 | Phase separation in iron chalcogenide superconductor Rb0.8+xFe1.6+ySe2as seen by Raman light scattering and band structure calculations | 10.1063/1.4954780 | Yu U Pashkevich, V Gnezdilov, P Lemmens, T Shevtsova, A Gusev, K Lamonova, D Wulferding, S Gnatchenko, E Pomjakushina, K Conder | AIP Publishing | Low Temperature Physics | 2016
61ba9a602c886f0fe6c50f3e | Rb 0.82 Fe 1.68 Se 2 | 1787068677 |  | Rb 0.82 Fe 1.68 Se 2 |  |  | Iron-chalcogenides, Chalcogenides |  |  |  | 32 K |  |  | body | paragraph | 590de983f7 | Phase separation in iron chalcogenide superconductor Rb0.8+xFe1.6+ySe2as seen by Raman light scattering and band structure calculations | 10.1063/1.4954780 | Yu U Pashkevich, V Gnezdilov, P Lemmens, T Shevtsova, A Gusev, K Lamonova, D Wulferding, S Gnatchenko, E Pomjakushina, K Conder | AIP Publishing | Low Temperature Physics | 2016
61ba9a60e720aae5f4c50f5e | SrTiO 3 | -663501692 |  | SrTiO 3 |  |  | Oxides |  |  |  | 50 K |  |  | body | paragraph | 93c6374cfa | Mechanism, time-reversal symmetry, and topology of superconductivity in noncentrosymmetric systems | 10.1103/physrevb.93.174509 | M S Scheurer | American Physical Society (APS) | Physical Review B | 2016
61ba9a6011af647618c50f1d | MgB 2 | 1407780876 |  | MgB 2 |  |  | Alloys, Borides |  |  |  | 40 K |  |  | body | paragraph | cc7db3e9ab | Low-temperature transition to a superconducting phase in boron-doped silicon films grown on (001)-oriented silicon wafers | 10.1103/physrevb.81.020501 | C Marcenat, J KaÄmarÄÃ­k, R Piquerel, P Achatz, G Prudon, C Dubois, B Gautier, J C Dupuy, E Bustarret, L Ortega, T Klein, J Boulmer, T Kociniewski, D DÃ©barre | American Physical Society (APS) | Physical Review B | 2009
61ba9a6011af647618c50f1e | cB âˆ¼ 8 | -1473290722 |  | cB âˆ¼ 8 |  |  | Alloys |  |  |  | 0.6K |  |  | header | abstract | cc7db3e9ab | Low-temperature transition to a superconducting phase in boron-doped silicon films grown on (001)-oriented silicon wafers | 10.1103/physrevb.81.020501 | C Marcenat, J KaÄmarÄÃ­k, R Piquerel, P Achatz, G Prudon, C Dubois, B Gautier, J C Dupuy, E Bustarret, L Ortega, T Klein, J Boulmer, T Kociniewski, D DÃ©barre | American Physical Society (APS) | Physical Review B | 2009
61ba9a61ef148cdddfc50f94 | YPtBi | 926492814 |  | YPtBi |  |  | Alloys |  |  |  | 0.77 K |  |  | body | paragraph | 2486737d23 | Inflated nodes and surface states in superconducting half-Heusler compounds | 10.1103/physrevb.96.094526 | C Timm, A P Schnyder, D F Agterberg, P M R Brydon | American Physical Society (APS) | Physical Review B | 2017
61ba9a61ef148cdddfc50f95 | LuPtBi | -558123101 |  | LuPtBi |  |  | Alloys |  |  |  | 1.0 K |  |  | body | paragraph | 2486737d23 | Inflated nodes and surface states in superconducting half-Heusler compounds | 10.1103/physrevb.96.094526 | C Timm, A P Schnyder, D F Agterberg, P M R Brydon | American Physical Society (APS) | Physical Review B | 2017
61ba9a6114d91e0862c50f62 | detwinned YBa 2 Cu 3 O 6.67 single crystal | -693223424 |  | YBa 2 Cu 3 O 6.67 |  | single crystal | Oxides, Cuprates | single crystal |  |  | 67 K |  |  | annex | paragraph | 8b81e1d3ae | Three-dimensional charge density wave order in YBa2Cu3O6.67 at high magnetic fields | 10.1126/science.aac6257 | S Gerber, H Jang, H Nojiri, S Matsuzawa, H Yasumura, D A Bonn, R Liang, W N Hardy, Z Islam, A Mehta, S Song, M Sikorski, D Stefanescu, Y Feng, S A Kivelson, T P Devereaux, Z-X Shen, C-C Kao, W-S Lee, D Zhu, J-S Lee | American Association for the Advancement of Science (AAAS) | Science | 2015
61ba9a611b5bc7b48bc50fa4 | (Nd,Ce) 2 O 3 | 717832831 |  | (Nd,Ce) 2 O 3 |  |  | Alloys |  |  |  | 3.5 K |  |  | body | paragraph | dc00b59457 | Effect of high oxygen pressure annealing on superconducting Nd1.85Ce0.15CuO4thin films by pulsed laser deposition from Cu-enriched targets | 10.1088/0953-2048/27/4/044017 | M Hoek, F Coneri, D P Leusink, P D Eerkes, X Renshaw Wang, H Hilgenkamp | IOP Publishing | Superconductor Science and Technology | 2015
61ba9a627b1a7abb24c50f24 | YBCO 6.33 | -1740855449 | YBCO 6.33 | [7 empty] | 8 K |  |  | body | paragraph | 77c493629d | Magnetic field resonantly enhanced free spins in heavily underdopedYBa2Cu3O6+x | 10.1103/physrevb.79.184514 | C Stock, W J L Buyers, K C Rule, J-H Chung, R Liang, D Bonn, W N Hardy | American Physical Society (APS) | Physical Review B | 2013
61ba9a627b1a7abb24c50f25 | YBCO 6.35 | -913992591 | YBCO 6.35 | [7 empty] | 18 K |  |  | body | paragraph | 77c493629d | Magnetic field resonantly enhanced free spins in heavily underdopedYBa2Cu3O6+x | 10.1103/physrevb.79.184514 | C Stock, W J L Buyers, K C Rule, J-H Chung, R Liang, D Bonn, W N Hardy | American Physical Society (APS) | Physical Review B | 2013
61ba9a627b1a7abb24c50f26 | optimally doped YBCO 7âˆ’Î´ | -1910549822 |  | YBCO 7âˆ’Î´ | optimally doped |  | Carbides, Oxides, Borides |  |  |  | 90 K |  |  | body | paragraph | 77c493629d | Magnetic field resonantly enhanced free spins in heavily underdopedYBa2Cu3O6+x | 10.1103/physrevb.79.184514 | C Stock, W J L Buyers, K C Rule, J-H Chung, R Liang, D Bonn, W N Hardy | American Physical Society (APS) | Physical Review B | 2013
61ba9a627b1a7abb24c50f27 | YBCO 6.35 | -927460665 | YBCO 6.35 | [7 empty] | 18 K |  |  | body | paragraph | 77c493629d | Magnetic field resonantly enhanced free spins in heavily underdopedYBa2Cu3O6+x | 10.1103/physrevb.79.184514 | C Stock, W J L Buyers, K C Rule, J-H Chung, R Liang, D Bonn, W N Hardy | American Physical Society (APS) | Physical Review B | 2013
61ba9a627b1a7abb24c50f28 | YBCO6.35 | 2068518665 | YBCO6.35 | [7 empty] | 18 K |  |  | body | paragraph | 77c493629d | Magnetic field resonantly enhanced free spins in heavily underdopedYBa2Cu3O6+x | 10.1103/physrevb.79.184514 | C Stock, W J L Buyers, K C Rule, J-H Chung, R Liang, D Bonn, W N Hardy | American Physical Society (APS) | Physical Review B | 2013
61ba9a627b1a7abb24c50f29 | YBa2Cu3O6+x (YBCO6+x) with x=0.33 | 2111337907 | YBCO6+x | YBa2Cu3O6+x |  |  | Alloys |  |  | x=0.33 | 8 K |  |  | header | abstract | 77c493629d | Magnetic field resonantly enhanced free spins in heavily underdopedYBa2Cu3O6+x | 10.1103/physrevb.79.184514 | C Stock, W J L Buyers, K C Rule, J-H Chung, R Liang, D Bonn, W N Hardy | American Physical Society (APS) | Physical Review B | 2013
61ba9a627b1a7abb24c50f2a | YBCO 6.33 | -1875605083 | YBCO 6.33 | [7 empty] | 8 K |  |  | body | paragraph | 77c493629d | Magnetic field resonantly enhanced free spins in heavily underdopedYBa2Cu3O6+x | 10.1103/physrevb.79.184514 | C Stock, W J L Buyers, K C Rule, J-H Chung, R Liang, D Bonn, W N Hardy | American Physical Society (APS) | Physical Review B | 2013
61ba9a627b1a7abb24c50f2b | YBCO 6.33 | -1879470177 | YBCO 6.33 | [7 empty] | 8 K |  |  | body | paragraph | 77c493629d | Magnetic field resonantly enhanced free spins in heavily underdopedYBa2Cu3O6+x | 10.1103/physrevb.79.184514 | C Stock, W J L Buyers, K C Rule, J-H Chung, R Liang, D Bonn, W N Hardy | American Physical Society (APS) | Physical Review B | 2013
61ba9a627b1a7abb24c50f2c | YBa 2 Cu 3 O 6.45 | 812833053 |  | YBa 2 Cu 3 O 6.45 |  |  | Oxides, Cuprates |  |  |  | 35 K |  |  | body |  | 77c493629d | Magnetic field resonantly enhanced free spins in heavily underdopedYBa2Cu3O6+x | 10.1103/physrevb.79.184514 | C Stock, W J L Buyers, K C Rule, J-H Chung, R Liang, D Bonn, W N Hardy | American Physical Society (APS) | Physical Review B | 2013
61ba9a627b1a7abb24c50f2d | YBCO 6.35 | -985220551 | YBCO 6.35 | [7 empty] | 18 K | resistivity |  | body | figure | 77c493629d | Magnetic field resonantly enhanced free spins in heavily underdopedYBa2Cu3O6+x | 10.1103/physrevb.79.184514 | C Stock, W J L Buyers, K C Rule, J-H Chung, R Liang, D Bonn, W N Hardy | American Physical Society (APS) | Physical Review B | 2013
61ba9a627b1a7abb24c50f2e | YBCO 6.33 | -1854441971 | YBCO 6.33 | [7 empty] | 8 K |  |  | body | paragraph | 77c493629d | Magnetic field resonantly enhanced free spins in heavily underdopedYBa2Cu3O6+x | 10.1103/physrevb.79.184514 | C Stock, W J L Buyers, K C Rule, J-H Chung, R Liang, D Bonn, W N Hardy | American Physical Society (APS) | Physical Review B | 2013
61ba9a627b1a7abb24c50f2f | 0.35 | -1032913599 | [8 empty] | 18 K |  |  | header | abstract | 77c493629d | Magnetic field resonantly enhanced free spins in heavily underdopedYBa2Cu3O6+x | 10.1103/physrevb.79.184514 | C Stock, W J L Buyers, K C Rule, J-H Chung, R Liang, D Bonn, W N Hardy | American Physical Society (APS) | Physical Review B | 2013
61ba9a627b1a7abb24c50f30 | YBCO 6.35 | -908206901 | YBCO 6.35 | [7 empty] | 18 K |  |  | body | paragraph | 77c493629d | Magnetic field resonantly enhanced free spins in heavily underdopedYBa2Cu3O6+x | 10.1103/physrevb.79.184514 | C Stock, W J L Buyers, K C Rule, J-H Chung, R Liang, D Bonn, W N Hardy | American Physical Society (APS) | Physical Review B | 2013
61ba9a627b1a7abb24c50f31 | YBCO 6.33 | -1923752147 | YBCO 6.33 | [7 empty] | 8 K |  |  | body | figure | 77c493629d | Magnetic field resonantly enhanced free spins in heavily underdopedYBa2Cu3O6+x | 10.1103/physrevb.79.184514 | C Stock, W J L Buyers, K C Rule, J-H Chung, R Liang, D Bonn, W N Hardy | American Physical Society (APS) | Physical Review B | 2013
61ba9a627b1a7abb24c50f32 | YBCO 6.35 | -846600199 | YBCO 6.35 | [7 empty] | 18 K |  |  | body | figure | 77c493629d | Magnetic field resonantly enhanced free spins in heavily underdopedYBa2Cu3O6+x | 10.1103/physrevb.79.184514 | C Stock, W J L Buyers, K C Rule, J-H Chung, R Liang, D Bonn, W N Hardy | American Physical Society (APS) | Physical Review B | 2013
61ba9a627b1a7abb24c50f33 | YBCO 6.35 | -1089191439 | YBCO 6.35 | [7 empty] | 18 K |  |  | body | paragraph | 77c493629d | Magnetic field resonantly enhanced free spins in heavily underdopedYBa2Cu3O6+x | 10.1103/physrevb.79.184514 | C Stock, W J L Buyers, K C Rule, J-H Chung, R Liang, D Bonn, W N Hardy | American Physical Society (APS) | Physical Review B | 2013
61ba9a627b1a7abb24c50f34 | YBCO6.33 | 1357191045 | YBCO6.33 | [7 empty] | 8 K |  |  | body | paragraph | 77c493629d | Magnetic field resonantly enhanced free spins in heavily underdopedYBa2Cu3O6+x | 10.1103/physrevb.79.184514 | C Stock, W J L Buyers, K C Rule, J-H Chung, R Liang, D Bonn, W N Hardy | American Physical Society (APS) | Physical Review B | 2013
61ba9a627b1a7abb24c50f35 | YBCO 6.33 | -1767797221 | YBCO 6.33 | [7 empty] | 8 K |  |  | body | figure | 77c493629d | Magnetic field resonantly enhanced free spins in heavily underdopedYBa2Cu3O6+x | 10.1103/physrevb.79.184514 | C Stock, W J L Buyers, K C Rule, J-H Chung, R Liang, D Bonn, W N Hardy | American Physical Society (APS) | Physical Review B | 2013
61ba9a627b1a7abb24c50f36 | YBCO 6.33 | -1661879023 | YBCO 6.33 | [7 empty] | 8 K |  |  | body | paragraph | 77c493629d | Magnetic field resonantly enhanced free spins in heavily underdopedYBa2Cu3O6+x | 10.1103/physrevb.79.184514 | C Stock, W J L Buyers, K C Rule, J-H Chung, R Liang, D Bonn, W N Hardy | American Physical Society (APS) | Physical Review B | 2013
61ba9a627b1a7abb24c50f37 | YBCO 6.35 | -912067777 | YBCO 6.35 | [7 empty] | 18 K |  |  | body | paragraph | 77c493629d | Magnetic field resonantly enhanced free spins in heavily underdopedYBa2Cu3O6+x | 10.1103/physrevb.79.184514 | C Stock, W J L Buyers, K C Rule, J-H Chung, R Liang, D Bonn, W N Hardy | American Physical Society (APS) | Physical Review B | 2013
61ba9a627b1a7abb24c50f38 | YBCO 6.33 | -1715814589 | YBCO 6.33 | [7 empty] | 8 K |  |  | body | figure | 77c493629d | Magnetic field resonantly enhanced free spins in heavily underdopedYBa2Cu3O6+x | 10.1103/physrevb.79.184514 | C Stock, W J L Buyers, K C Rule, J-H Chung, R Liang, D Bonn, W N Hardy | American Physical Society (APS) | Physical Review B | 2013
61ba9a627b1a7abb24c50f39 | optimally doped YBCO 7âˆ’Î´ | -1773857096 |  | YBCO 7âˆ’Î´ | optimally doped |  | Carbides, Oxides, Borides |  |  |  | 90 K |  |  | body | paragraph | 77c493629d | Magnetic field resonantly enhanced free spins in heavily underdopedYBa2Cu3O6+x | 10.1103/physrevb.79.184514 | C Stock, W J L Buyers, K C Rule, J-H Chung, R Liang, D Bonn, W N Hardy | American Physical Society (APS) | Physical Review B | 2013
61ba9a627b1a7abb24c50f3a | YBCO 6.35 | -917825347 | YBCO 6.35 | [7 empty] | 18 K |  |  | body | paragraph | 77c493629d | Magnetic field resonantly enhanced free spins in heavily underdopedYBa2Cu3O6+x | 10.1103/physrevb.79.184514 | C Stock, W J L Buyers, K C Rule, J-H Chung, R Liang, D Bonn, W N Hardy | American Physical Society (APS) | Physical Review B | 2013
61ba9a627b1a7abb24c50f3b | YBCO 6.35 | -1042984655 | YBCO 6.35 | [7 empty] | 18 K |  |  | body | figure | 77c493629d | Magnetic field resonantly enhanced free spins in heavily underdopedYBa2Cu3O6+x | 10.1103/physrevb.79.184514 | C Stock, W J L Buyers, K C Rule, J-H Chung, R Liang, D Bonn, W N Hardy | American Physical Society (APS) | Physical Review B | 2013
61ba9a627b1a7abb24c50f3c | YBCO 6.33 | -1694620545 | YBCO 6.33 | [7 empty] | 8 K | magnetization |  | body | paragraph | 77c493629d | Magnetic field resonantly enhanced free spins in heavily underdopedYBa2Cu3O6+x | 10.1103/physrevb.79.184514 | C Stock, W J L Buyers, K C Rule, J-H Chung, R Liang, D Bonn, W N Hardy | American Physical Society (APS) | Physical Review B | 2013
61ba9a627b1a7abb24c50f3d | YBCO 6.35 | -958256283 | YBCO 6.35 | [7 empty] | 18 K |  |  | body | paragraph | 77c493629d | Magnetic field resonantly enhanced free spins in heavily underdopedYBa2Cu3O6+x | 10.1103/physrevb.79.184514 | C Stock, W J L Buyers, K C Rule, J-H Chung, R Liang, D Bonn, W N Hardy | American Physical Society (APS) | Physical Review B | 2013
61ba9a627b1a7abb24c50f3e | YBCO 6.33 | -1700406235 | YBCO 6.33 | [7 empty] | 8 K |  |  | body | paragraph | 77c493629d | Magnetic field resonantly enhanced free spins in heavily underdopedYBa2Cu3O6+x | 10.1103/physrevb.79.184514 | C Stock, W J L Buyers, K C Rule, J-H Chung, R Liang, D Bonn, W N Hardy | American Physical Society (APS) | Physical Review B | 2013
61ba9a62c2c99830dec50f7a | SCDFT | 1869622198 | SCDFT | [7 empty] | 19 and 29 K |  | ambient pressure | body | paragraph | 2935864855 | Nonempirical study of superconductivity in alkali-doped fullerides based on density functional theory for superconductors | 10.1103/physrevb.88.054510 | Ryosuke Akashi, Ryotaro Arita | American Physical Society (APS) | Physical Review B | 2013
61ba9a62c2c99830dec50f7b | Cs | 1671170349 |  | Cs |  |  | Alloys |  |  |  | 35 K |  | 7 kbar | body | paragraph | 2935864855 | Nonempirical study of superconductivity in alkali-doped fullerides based on density functional theory for superconductors | 10.1103/physrevb.88.054510 | Ryosuke Akashi, Ryotaro Arita | American Physical Society (APS) | Physical Review B | 2013
61ba9a62c2c99830dec50f7c | A=K, Rb, Cs | 643203413 | [7 empty] | A=K, Rb, Cs | 7.5, 9.0 and 15.7 K |  |  | header | abstract | 2935864855 | Nonempirical study of superconductivity in alkali-doped fullerides based on density functional theory for superconductors | 10.1103/physrevb.88.054510 | Ryosuke Akashi, Ryotaro Arita | American Physical Society (APS) | Physical Review B | 2013
61ba9a62c2c99830dec50f7d | A 3 C 60 (A =alkali metal) | 196660123 |  | A 3 C 60 |  |  | Alloys |  |  | A=alkali metal | 40 K |  |  | header | abstract | 2935864855 | Nonempirical study of superconductivity in alkali-doped fullerides based on density functional theory for superconductors | 10.1103/physrevb.88.054510 | Ryosuke Akashi, Ryotaro Arita | American Physical Society (APS) | Physical Review B | 2013
61ba9a62c2c99830dec50f7e | A=K, Rb and Cs | -1864018840 | [7 empty] | A=K, Rb, Cs | 7.5, 9.0 and 15.7 K |  | 7 kbar | body | paragraph | 2935864855 | Nonempirical study of superconductivity in alkali-doped fullerides based on density functional theory for superconductors | 10.1103/physrevb.88.054510 | Ryosuke Akashi, Ryotaro Arita | American Physical Society (APS) | Physical Review B | 2013
61ba9a6256f16aed29c50fb8 | FeTe 1âˆ’x Se x | -1176852643 |  | FeTe 1âˆ’x Se x |  |  | Iron-chalcogenides, Chalcogenides |  |  |  | 8.5 K |  |  | body | paragraph | 5e55be997b | Incoherent-coherent crossover and the pseudogap in Te-annealed superconducting Fe1+yTe1âˆ’xSex revealed by magnetotransport measurements | 10.1103/physrevb.99.184505 | Takumi Otsuka, Shotaro Hagisawa, Yuta Koshika, Shintaro Adachi, Tomohiro Usui, Nae Sasaki, Seya Sasaki, Shunpei Yamaguchi, Yoshiki Nakanishi, Masahito Yoshizawa, Shojiro Kimura, Takao Watanabe | American Physical Society (APS) | Physical Review B | 2019
61ba9a624217bb9076c50fbd | Î² â€² -(ET) 2 ICl 2 | 705713964 |  | Î² â€² -(ET) 2 ICl 2 |  |  | Alloys |  |  |  | 14.2 K |  | 8.2 GPa | body | paragraph | e27b26c21f | Phase Diagram of Î²'-(BEDT-TTF)2ICl2under High Pressure Based on the First-Principles Electronic Structure | 10.1143/jpsj.73.25 | Hiori Kino, Hiroshi Kontani, Tsuyoshi Miyazaki | Physical Society of Japan | Journal of the Physical Society of Japan | 2003
61ba9a624217bb9076c50fbe | Î² â€² -(BEDT-TTF)2ICl2 | -1688469465 |  | Î² â€² -(BEDT-TTF)2ICl2 |  |  | Alloys |  |  |  | 14.2 K |  |  | header | abstract | e27b26c21f | Phase Diagram of Î²'-(BEDT-TTF)2ICl2under High Pressure Based on the First-Principles Electronic Structure | 10.1143/jpsj.73.25 | Hiori Kino, Hiroshi Kontani, Tsuyoshi Miyazaki | Physical Society of Japan | Journal of the Physical Society of Japan | 2003
61ba9a624217bb9076c50fbf | Î²'-(ET) 2 ICl 2 | 1718649921 |  | Î²'-(ET) 2 ICl 2 |  |  | Alloys |  |  |  | 1 âˆ¼ 8 K |  |  | body | paragraph | e27b26c21f | Phase Diagram of Î²'-(BEDT-TTF)2ICl2under High Pressure Based on the First-Principles Electronic Structure | 10.1143/jpsj.73.25 | Hiori Kino, Hiroshi Kontani, Tsuyoshi Miyazaki | Physical Society of Japan | Journal of the Physical Society of Japan | 2003
61ba9a622c886f0fe6c50f3f | CaSi 2 | -747993933 |  | CaSi 2 |  |  | Alloys |  |  |  | 14 K |  |  | body | paragraph | 2c7aa7d679 | Thermodynamic properties and pressure effect on the superconductivity in CaAlSi and SrAlSi | 10.1103/physrevb.68.014512 | B Lorenz, J Cmaidalka, R L Meng, C W Chu | American Physical Society (APS) | Physical Review B | 2014
61ba9a622c886f0fe6c50f40 | magnesium diboride | -78011323 | magnesium diboride | MgB2 | [6 empty] | 7.9 K |  |  | body | paragraph | 2c7aa7d679 | Thermodynamic properties and pressure effect on the superconductivity in CaAlSi and SrAlSi | 10.1103/physrevb.68.014512 | B Lorenz, J Cmaidalka, R L Meng, C W Chu | American Physical Society (APS) | Physical Review B | 2014
61ba9a622c886f0fe6c50f41 | CaAlSi | -1038746531 |  | CaAlSi |  |  | Alloys |  |  |  | 7.9 K |  |  | body | paragraph | 2c7aa7d679 | Thermodynamic properties and pressure effect on the superconductivity in CaAlSi and SrAlSi | 10.1103/physrevb.68.014512 | B Lorenz, J Cmaidalka, R L Meng, C W Chu | American Physical Society (APS) | Physical Review B | 2014
61ba9a622c886f0fe6c50f42 | MgB 2 | 1382752670 |  | MgB 2 |  |  | Alloys, Borides |  |  |  | 39 K |  |  | body | paragraph | 2c7aa7d679 | Thermodynamic properties and pressure effect on the superconductivity in CaAlSi and SrAlSi | 10.1103/physrevb.68.014512 | B Lorenz, J Cmaidalka, R L Meng, C W Chu | American Physical Society (APS) | Physical Review B | 2014
61ba9a622c886f0fe6c50f43 | SrAlSi | 2139988420 |  | SrAlSi |  |  | Alloys |  |  |  | 7.9 K | Mag- netization |  | body | paragraph | 2c7aa7d679 | Thermodynamic properties and pressure effect on the superconductivity in CaAlSi and SrAlSi | 10.1103/physrevb.68.014512 | B Lorenz, J Cmaidalka, R L Meng, C W Chu | American Physical Society (APS) | Physical Review B | 2014
61ba9a622c886f0fe6c50f44 | BaAlSi | 566957949 |  | BaAlSi |  |  | Alloys |  |  |  | 7.9 K |  |  | body | paragraph | 2c7aa7d679 | Thermodynamic properties and pressure effect on the superconductivity in CaAlSi and SrAlSi | 10.1103/physrevb.68.014512 | B Lorenz, J Cmaidalka, R L Meng, C W Chu | American Physical Society (APS) | Physical Review B | 2014
61ba9a622c886f0fe6c50f45 | CaAlSi | -1483500850 |  | CaAlSi |  |  | Alloys |  |  |  | 5.0 K |  |  | body | paragraph | 2c7aa7d679 | Thermodynamic properties and pressure effect on the superconductivity in CaAlSi and SrAlSi | 10.1103/physrevb.68.014512 | B Lorenz, J Cmaidalka, R L Meng, C W Chu | American Physical Society (APS) | Physical Review B | 2014
61ba9a62a5c5381c2ec50f93 | FM1 to FM2 | 746737591 |  | FM1 to FM2 |  |  | Alloys |  |  |  | 0.7 K |  | 1.0 and 1.5 GPa | body | paragraph | 4181f647c9 | [5 empty] | 2020
61ba9a63dc085aa023c50f4f | MgB 2 | 1355806680 |  | MgB 2 |  |  | Alloys, Borides |  |  |  | 15-20 K |  |  | body | paragraph | 176dddb0f0 | Structure of the superconducting gap in MgB2from point-contact spectroscopy | 10.1088/0953-2048/15/4/308 | Y Bugoslavsky, Y Miyoshi, G K Perkins, A V Berenov, Z Lockman, J L Macmanus-Driscoll, L F Cohen, A D Caplin, H Y Zhai, M P Paranthaman, H M Christen, M Blamire | IOP Publishing | Superconductor Science and Technology | 2002
61ba9a63dc085aa023c50f50 | MgB 2 | 1292265322 |  | MgB 2 |  |  | Alloys, Borides |  |  |  | 39 K |  |  | body | paragraph | 176dddb0f0 | Structure of the superconducting gap in MgB2from point-contact spectroscopy | 10.1088/0953-2048/15/4/308 | Y Bugoslavsky, Y Miyoshi, G K Perkins, A V Berenov, Z Lockman, J L Macmanus-Driscoll, L F Cohen, A D Caplin, H Y Zhai, M P Paranthaman, H M Christen, M Blamire | IOP Publishing | Superconductor Science and Technology | 2002
61ba9a6385b12ae79ac50f5a | hole-doped superconducting (Ba 0.6 K 0.4 )Fe 2 As 2 | 1319874664 |  | Ba 0.6 K 0.4 )Fe 2 As 2 | hole |  | Alloys |  |  |  | 22 K |  |  | body | paragraph | 45ab0a2143 | Point-contact spectroscopic studies on normal and superconducting AFe2As2-type iron pnictide single crystals | 10.1088/0953-2048/23/5/054009 | Xin Lu, W K Park, H Q Yuan, G F Chen, G L Luo, N L Wang, A S Sefat, M A Mcguire, R Jin, B C Sales, D Mandrus, J Gillett, Suchitra E Sebastian, L H Greene | IOP Publishing | Superconductor Science and Technology | 2009
61ba9a6385b12ae79ac50f5b | (Sr 0.6 Na 0.4 )Fe 2 As 2 | 1663650580 |  | (Sr 0.6 Na 0.4 )Fe 2 As 2 |  |  | Iron-pnictides, Pnictides |  |  |  | 37 K |  |  | body | paragraph | 45ab0a2143 | Point-contact spectroscopic studies on normal and superconducting AFe2As2-type iron pnictide single crystals | 10.1088/0953-2048/23/5/054009 | Xin Lu, W K Park, H Q Yuan, G F Chen, G L Luo, N L Wang, A S Sefat, M A Mcguire, R Jin, B C Sales, D Mandrus, J Gillett, Suchitra E Sebastian, L H Greene | IOP Publishing | Superconductor Science and Technology | 2009
61ba9a6385b12ae79ac50f5c | electron-doped superconducting A(Fe 0.9 Co 0.1 ) 2 As 2 (A=Ba or Sr | 2032026146 |  | Fe 0.9 Co 0.1 ) 2 As 2 | electron-doped superconducting A |  | Alloys |  |  | A=Ba, Sr | 35 K |  |  | body | paragraph | 45ab0a2143 | Point-contact spectroscopic studies on normal and superconducting AFe2As2-type iron pnictide single crystals | 10.1088/0953-2048/23/5/054009 | Xin Lu, W K Park, H Q Yuan, G F Chen, G L Luo, N L Wang, A S Sefat, M A Mcguire, R Jin, B C Sales, D Mandrus, J Gillett, Suchitra E Sebastian, L H Greene | IOP Publishing | Superconductor Science and Technology | 2009
61ba9a637ce09aab2ac50f72 | pristine HEA | 1985609746 | pristine HEA | [7 empty] | 7.6 K |  |  | body | figure | 292e20595e | Isoelectronic substitutions and aluminium alloying in the Ta-Nb-Hf-Zr-Ti high-entropy alloy superconductor | 10.1103/physrevmaterials.2.034801 | Fabian O Von Rohr, Robert J Cava | American Physical Society (APS) | Physical Review Materials | 2017
61ba9a637ce09aab2ac50f73 | 0.67 Mo 0.33 }Ti) 0.33 | 319220972 | [8 empty] | 6.6 K |  |  | body | paragraph | 292e20595e | Isoelectronic substitutions and aluminium alloying in the Ta-Nb-Hf-Zr-Ti high-entropy alloy superconductor | 10.1103/physrevmaterials.2.034801 | Fabian O Von Rohr, Robert J Cava | American Physical Society (APS) | Physical Review Materials | 2017
61ba9a637ce09aab2ac50f74 | 0.33 Mo 0.67 | 1427454140 | [8 empty] | 2.9 K |  |  | body | paragraph | 292e20595e | Isoelectronic substitutions and aluminium alloying in the Ta-Nb-Hf-Zr-Ti high-entropy alloy superconductor | 10.1103/physrevmaterials.2.034801 | Fabian O Von Rohr, Robert J Cava | American Physical Society (APS) | Physical Review Materials | 2017
61ba9a637ce09aab2ac50f75 | BCC | 516999494 |  | BCC |  |  | Carbides, Borides |  |  |  | 1.8 K |  |  | body | paragraph | 292e20595e | Isoelectronic substitutions and aluminium alloying in the Ta-Nb-Hf-Zr-Ti high-entropy alloy superconductor | 10.1103/physrevmaterials.2.034801 | Fabian O Von Rohr, Robert J Cava | American Physical Society (APS) | Physical Review Materials | 2017
61ba9a637ce09aab2ac50f76 | x = 0.4 | -1207382158 | [7 empty] | x=0.4 | 1.8 K |  |  | body | paragraph | 292e20595e | Isoelectronic substitutions and aluminium alloying in the Ta-Nb-Hf-Zr-Ti high-entropy alloy superconductor | 10.1103/physrevmaterials.2.034801 | Fabian O Von Rohr, Robert J Cava | American Physical Society (APS) | Physical Review Materials | 2017
61ba9a63a01e2beb09c50faf | BSCCO | 389794474 | BSCCO | [7 empty] | 85K |  |  | body | paragraph | 3c54eed8dd | Vortex Lattice Melting in Layered Superconductors with Periodic Columnar Pins | 10.1103/physrevlett.87.257002 | Chandan Dasgupta, Oriol T Valls | American Physical Society (APS) | Physical Review Letters | 2013
61ba9a631b93c0c6bec50fb6 | Bi-2212 | 2020770698 | Bi-2212 | [7 empty] | 90 K |  |  | body | paragraph | bf96e7cd87 | Spectral properties of incommensurate charge-density wave systems | 10.1007/s100510050013 | G Seibold, F Becca, F Bucci, C Castellani, C Di Castro, M Grilli | Springer Science and Business Media LLC | The European Physical Journal B | 2014
61ba9a6320fc3eae4bc50fc8 | CsV3Sb5 | 1974008832 |  | CsV3Sb5 |  |  | Alloys |  |  |  | 95 K |  |  | body | paragraph | a286eea1d2 | Evolution of electronic structure in pristine and hole-doped kagome metal RbV3Sb5 |  | Jiawei Yu, Kebin Xiao, Yonghao Yuan, Qiangwei Yin, Zhiqiang Hu, Chunsheng Gong, Yunkai Guo, Zhijun Tu, Hechang Lei, Qi-Kun Xue, Wei Li
61ba9a6320fc3eae4bc50fc9 | CsV3Sb5 | -2068722101 |  | CsV3Sb5 |  |  | Alloys |  |  |  | 2.5 K |  |  | body | paragraph | a286eea1d2 | Evolution of electronic structure in pristine and hole-doped kagome metal RbV3Sb5 |  | Jiawei Yu, Kebin Xiao, Yonghao Yuan, Qiangwei Yin, Zhiqiang Hu, Chunsheng Gong, Yunkai Guo, Zhijun Tu, Hechang Lei, Qi-Kun Xue, Wei Li
61ba9a63783c1e8128c50f4c | furnace cooled crystals having K 0.80 Fe 1.76 Se 2 | 1008721713 |  | K 0.80 Fe 1.76 Se 2 |  | furnace cooled crystals | Iron-chalcogenides, Chalcogenides |  |  |  | 30 K | magnetization |  | body | figure | e611829eb8 | Anisotropic magnetism, resistivity, London penetration depth and magneto-optical imaging of superconducting K0.80Fe1.76Se2single crystals | 10.1088/0953-2048/24/6/065006 | R Hu, K Cho, H Kim, H Hodovanets, W E Straszheim, M A Tanatar, R Prozorov, S L Budâ€™ko, P C Canfield | IOP Publishing | Superconductor Science and Technology | 2013
61ba9a63783c1e8128c50f4d | furnace cooled crystals having K 0.80 Fe 1.76 Se 2 | 1008721713 |  | K 0.80 Fe 1.76 Se 2 |  | furnace cooled crystals | Iron-chalcogenides, Chalcogenides |  |  |  | 30 K |  |  | body | figure | e611829eb8 | Anisotropic magnetism, resistivity, London penetration depth and magneto-optical imaging of superconducting K0.80Fe1.76Se2single crystals | 10.1088/0953-2048/24/6/065006 | R Hu, K Cho, H Kim, H Hodovanets, W E Straszheim, M A Tanatar, R Prozorov, S L Budâ€™ko, P C Canfield | IOP Publishing | Superconductor Science and Technology | 2013
61ba9a63783c1e8128c50f4e | y (0.6 â‰¤ x < 1 and 0 â‰¤ y â‰¤ 0.59 | 1637739782 | [7 empty] | y=â‰¤ 0.59, x=< 1, 0 â‰¤ | 31âˆ’33 K |  |  | body | paragraph | e611829eb8 | Anisotropic magnetism, resistivity, London penetration depth and magneto-optical imaging of superconducting K0.80Fe1.76Se2single crystals | 10.1088/0953-2048/24/6/065006 | R Hu, K Cho, H Kim, H Hodovanets, W E Straszheim, M A Tanatar, R Prozorov, S L Budâ€™ko, P C Canfield | IOP Publishing | Superconductor Science and Technology | 2013
61ba9a63783c1e8128c50f4f | K 0.83 Fe 1.86 Se 2.09 | 93949578 |  | K 0.83 Fe 1.86 Se 2.09 |  |  | Iron-chalcogenides, Chalcogenides |  |  |  | 29 K | magnetization |  | body | figure | e611829eb8 | Anisotropic magnetism, resistivity, London penetration depth and magneto-optical imaging of superconducting K0.80Fe1.76Se2single crystals | 10.1088/0953-2048/24/6/065006 | R Hu, K Cho, H Kim, H Hodovanets, W E Straszheim, M A Tanatar, R Prozorov, S L Budâ€™ko, P C Canfield | IOP Publishing | Superconductor Science and Technology | 2013
61ba9a63783c1e8128c50f50 | FeSe 0.5 Te 0.5 | -2112837760 |  | FeSe 0.5 Te 0.5 |  |  | Iron-chalcogenides, Chalcogenides |  |  |  | 37 K |  |  | body | paragraph | e611829eb8 | Anisotropic magnetism, resistivity, London penetration depth and magneto-optical imaging of superconducting K0.80Fe1.76Se2single crystals | 10.1088/0953-2048/24/6/065006 | R Hu, K Cho, H Kim, H Hodovanets, W E Straszheim, M A Tanatar, R Prozorov, S L Budâ€™ko, P C Canfield | IOP Publishing | Superconductor Science and Technology | 2013
61ba9a63783c1e8128c50f51 | FeSe | 1486853776 |  | FeSe |  |  | Iron-chalcogenides, Chalcogenides |  |  |  | 8 K |  |  | body | paragraph | e611829eb8 | Anisotropic magnetism, resistivity, London penetration depth and magneto-optical imaging of superconducting K0.80Fe1.76Se2single crystals | 10.1088/0953-2048/24/6/065006 | R Hu, K Cho, H Kim, H Hodovanets, W E Straszheim, M A Tanatar, R Prozorov, S L Budâ€™ko, P C Canfield | IOP Publishing | Superconductor Science and Technology | 2013
61ba9a63783c1e8128c50f52 | A x Fe 2âˆ’y Se 2 (A = K, Cs, Rb or Tl) | -852829322 |  | A x Fe 2âˆ’y Se 2 |  |  | Alloys |  |  | A=K, Cs, Rb, Tl | 30 K |  |  | body | paragraph | e611829eb8 | Anisotropic magnetism, resistivity, London penetration depth and magneto-optical imaging of superconducting K0.80Fe1.76Se2single crystals | 10.1088/0953-2048/24/6/065006 | R Hu, K Cho, H Kim, H Hodovanets, W E Straszheim, M A Tanatar, R Prozorov, S L Budâ€™ko, P C Canfield | IOP Publishing | Superconductor Science and Technology | 2013
61ba9a6349d0b378c6c50f57 | optimally hole-doped Ba 0.6 K 0.4 Fe 2 As 2 | 982770789 |  | Ba 0.6 K 0.4 Fe 2 As 2 | optimally hole-doped |  | Iron-pnictides, Pnictides |  |  |  | 37K |  |  | body | paragraph | 5a19252935 | Nonmagnetic Impurity Resonances as a Signature of Sign-Reversal Pairing in FeAs-Based Superconductors | 10.1103/physrevlett.103.186402 | Degang Zhang | American Physical Society (APS) | Physical Review Letters | 2009
61ba9a6349d0b378c6c50f58 | optimally electron-doped BaFe 1.8 Co 0.2 As 2 | 1546530355 |  | BaFe 1.8 Co 0.2 As 2 | optimally electron-doped |  | Iron-pnictides, Pnictides |  |  |  | 22.5K |  |  | body | paragraph | 5a19252935 | Nonmagnetic Impurity Resonances as a Signature of Sign-Reversal Pairing in FeAs-Based Superconductors | 10.1103/physrevlett.103.186402 | Degang Zhang | American Physical Society (APS) | Physical Review Letters | 2009
61ba9a63e4dc5fe1bac50f48 | 12 YBCO | 1941375642 | YBCO | [7 empty] | 85 K |  |  | header | abstract | 121f2113d4 | Superconductivity depression in ultrathin YBa 2 Cu 3 O 7-Î´ Î´ layers in La 0.7 Ca 0.3 MnO 3 /YBa 2 Cu 3 O 7-Î´ Î´ superlattices |  | Z Sefrioui, M Varela, V PeÃ±a, D Arias, J E Villegas, W Saldarriaga, P Prieto, C LeÃ³n, J L MartÃ­nez, J SantamarÃ­a
61ba9a63e4dc5fe1bac50f49 | N=12 | 1371845380 | [7 empty] | N=12 | 85 K |  |  | body | figure | 121f2113d4 | Superconductivity depression in ultrathin YBa 2 Cu 3 O 7-Î´ Î´ layers in La 0.7 Ca 0.3 MnO 3 /YBa 2 Cu 3 O 7-Î´ Î´ superlattices |  | Z Sefrioui, M Varela, V PeÃ±a, D Arias, J E Villegas, W Saldarriaga, P Prieto, C LeÃ³n, J L MartÃ­nez, J SantamarÃ­a
61ba9a63e4dc5fe1bac50f4a | YBCO films on STO (100) | -975498907 | YBCO |  |  | films |  |  | STO |  | 90 K |  |  | body | paragraph | 121f2113d4 | Superconductivity depression in ultrathin YBa 2 Cu 3 O 7-Î´ Î´ layers in La 0.7 Ca 0.3 MnO 3 /YBa 2 Cu 3 O 7-Î´ Î´ superlattices |  | Z Sefrioui, M Varela, V PeÃ±a, D Arias, J E Villegas, W Saldarriaga, P Prieto, C LeÃ³n, J L MartÃ­nez, J SantamarÃ­a
61ba9a63d7a99c43e8c50f9d | YBa 2 (Cu 1âˆ’x Li x ) 3 O 6.97 | 900580350 |  | YBa 2 (Cu 1âˆ’x Li x ) 3 O 6.97 |  |  | Oxides, Cuprates |  |  |  | 79.5[K |  |  | body | paragraph | f6e5d61b05 | Anomalous temperature dependence of spin susceptibility around a nonmagnetic impurity in high-Tccuprate superconductors | 10.1103/physrevb.66.054522 | Y Ohashi | American Physical Society (APS) | Physical Review B | 2002
61ba9a63d7a99c43e8c50f9e | YBa 2 (Cu 1âˆ’x Li x ) 3 O 6.6 | -1762068941 |  | YBa 2 (Cu 1âˆ’x Li x ) 3 O 6.6 |  |  | Oxides, Cuprates |  |  |  | 41[K |  |  | body | paragraph | f6e5d61b05 | Anomalous temperature dependence of spin susceptibility around a nonmagnetic impurity in high-Tccuprate superconductors | 10.1103/physrevb.66.054522 | Y Ohashi | American Physical Society (APS) | Physical Review B | 2002
61ba9a6385fc223534c50f18 | doped SmFeAsO | -337226574 |  | SmFeAsO | doped |  | Iron-pnictides, Oxides, Pnictides |  |  |  | 55-56 K |  |  | body | paragraph | 385e490816 | Striped antiferromagnetism and electronic structures of SrFeAsF and their implications | 10.1209/0295-5075/85/67009 | Li-Fang Zhu, Bang-Gui Liu | IOP Publishing | EPL (Europhysics Letters) | 2009
61ba9a6385fc223534c50f19 | Sm-doped SrFeAsF | -1451521304 |  | SrFeAsF | Sm |  | Iron-pnictides, Pnictides, Fluorides |  |  |  | 56 K |  |  | body |  | 385e490816 | Striped antiferromagnetism and electronic structures of SrFeAsF and their implications | 10.1209/0295-5075/85/67009 | Li-Fang Zhu, Bang-Gui Liu | IOP Publishing | EPL (Europhysics Letters) | 2009
61ba9a64720b8b3d36c50f41 | YBa2Cu3O 7âˆ’Î´ | -344731598 |  | YBa2Cu3O 7âˆ’Î´ |  |  | Oxides, Cuprates |  |  |  | 85 K |  |  | body | figure | 692fac714b | Pseudogap and conduction dimensionalities in high-Tc superconductors | 10.1016/s0921-4526(02)01518-1 | Andrew Das Arulsamy, P C Ong, M T Ong | Elsevier BV | Physica B: Condensed Matter | 2002
61ba9a644217bb9076c50fc0 | x = 1.0 | 1874285755 | [7 empty] | x=1.0 | 4.8 K |  |  | body | paragraph | 4defa0a351 | Chemical pressure effect on T c in BiS 2 -based Ce 1-x Nd x O 0.5 F 0.5 BiS 2 |  | Joe Kajitani, Atsushi Omachi, Takafumi Hiroi, Osuke Miura, Yoshikazu Mizuguchi
61ba9a644217bb9076c50fc1 | NdOBiS 2 | 1006306286 |  | NdOBiS 2 |  |  | Chalcogenides, Oxides |  |  |  | ~5 K |  | ambient pressure | body | paragraph | 4defa0a351 | Chemical pressure effect on T c in BiS 2 -based Ce 1-x Nd x O 0.5 F 0.5 BiS 2 |  | Joe Kajitani, Atsushi Omachi, Takafumi Hiroi, Osuke Miura, Yoshikazu Mizuguchi
61ba9a644217bb9076c50fc2 | x = 1.0 | 1831925787 | [7 empty] | x=1.0 | 4.8 K |  |  | header | abstract | 4defa0a351 | Chemical pressure effect on T c in BiS 2 -based Ce 1-x Nd x O 0.5 F 0.5 BiS 2 |  | Joe Kajitani, Atsushi Omachi, Takafumi Hiroi, Osuke Miura, Yoshikazu Mizuguchi
61ba9a644217bb9076c50fc3 | CeO 0.5 F 0.5 BiS 2 | -1872276119 |  | CeO 0.5 F 0.5 BiS 2 |  |  | Chalcogenides, Oxides, Fluorides |  |  |  | 6 K |  | 2.61 GPa | body | paragraph | 4defa0a351 | Chemical pressure effect on T c in BiS 2 -based Ce 1-x Nd x O 0.5 F 0.5 BiS 2 |  | Joe Kajitani, Atsushi Omachi, Takafumi Hiroi, Osuke Miura, Yoshikazu Mizuguchi
61ba9a644217bb9076c50fc4 | CeOBiS 2 | -1032111062 |  | CeOBiS 2 |  |  | Chalcogenides, Oxides |  |  |  | 8 K |  | ambient pressure | body | paragraph | 4defa0a351 | Chemical pressure effect on T c in BiS 2 -based Ce 1-x Nd x O 0.5 F 0.5 BiS 2 |  | Joe Kajitani, Atsushi Omachi, Takafumi Hiroi, Osuke Miura, Yoshikazu Mizuguchi
61ba9a646a35f302ddc50f7d | x=2.25 | 1132703274 | [7 empty] | x=2.25 | 5.16(8) K |  |  | header | abstract | 3eddf82806 | Muon-Spin Rotation Study of the Ternary Noncentrosymmetric Superconductors Li2Pd x Pt3âˆ’x B | 10.1007/s10948-008-0440-y | Petra S HÃ¤fliger, Rustem Khasanov, Rolf Lortz, Alexander PetroviÄ‡, Kazumasa Togano, Chris Baines, BijÃ¶rn Graneli, Hugo Keller | Springer Science and Business Media LLC | Journal of Superconductivity and Novel Magnetism | 2013
61ba9a646a35f302ddc50f7e | Li 2 Pd x Pt 3âˆ’x B (x=2.25, 1.5 and 0) | -450747186 |  | Li 2 Pd x Pt 3âˆ’x B |  |  | Alloys, Borides |  |  | x=2.25, 1.5, 0 | 30 mK |  |  | body | paragraph | 3eddf82806 | Muon-Spin Rotation Study of the Ternary Noncentrosymmetric Superconductors Li2Pd x Pt3âˆ’x B | 10.1007/s10948-008-0440-y | Petra S HÃ¤fliger, Rustem Khasanov, Rolf Lortz, Alexander PetroviÄ‡, Kazumasa Togano, Chris Baines, BijÃ¶rn Graneli, Hugo Keller | Springer Science and Business Media LLC | Journal of Superconductivity and Novel Magnetism | 2013
61ba9a647f36ec6458c50f42 | FeSe | 1689019704 |  | FeSe |  |  | Iron-chalcogenides, Chalcogenides |  |  |  | 40-50K |  |  | body | paragraph | eb177e6996 | Electronic properties of the FeSe/STO interface from first-principle calculations | 10.1088/0953-2048/29/10/104005 | A Linscheid | IOP Publishing | Superconductor Science and Technology | 2016
61ba9a647f36ec6458c50f43 | SrTiO 3 | -638474892 |  | SrTiO 3 |  |  | Oxides |  |  |  | 65K |  |  | body | paragraph | eb177e6996 | Electronic properties of the FeSe/STO interface from first-principle calculations | 10.1088/0953-2048/29/10/104005 | A Linscheid | IOP Publishing | Superconductor Science and Technology | 2016
61ba9a647f36ec6458c50f44 | sin- gle monolayer of FeSe | 1372125723 |  | FeSe |  |  | Iron-chalcogenides, Chalcogenides |  |  |  | 65K |  |  | body | paragraph | eb177e6996 | Electronic properties of the FeSe/STO interface from first-principle calculations | 10.1088/0953-2048/29/10/104005 | A Linscheid | IOP Publishing | Superconductor Science and Technology | 2016
61ba9a647c13e4f711c50f1a | epitaxially grown YBa 2 Cu 3 O 7âˆ’Î´ (YBCO) thin films | -825918707 | YBCO | YBa 2 Cu 3 O 7âˆ’Î´ |  | thin films | Oxides, Cuprates | thin films |  |  | 90 K |  |  | body | paragraph | 8eff20efc0 | Josephson Junctions and SQUIDs Created by Focused Helium-Ion-Beam Irradiation of YBa2Cu3O7 | 10.1103/physrevapplied.11.044082 | B MÃ¼ller, M Karrer, F Limberger, M Becker, B SchrÃ¶ppel, C J Burkhardt, R Kleiner, E Goldobin, D Koelle | American Physical Society (APS) | Physical Review Applied | 2019
61ba9a647c13e4f711c50f1b | STO-1#2 | 1768843194 | STO-1#2 | [7 empty] | 89 K | R(T ), resistivity |  | body | paragraph | 8eff20efc0 | Josephson Junctions and SQUIDs Created by Focused Helium-Ion-Beam Irradiation of YBa2Cu3O7 | 10.1103/physrevapplied.11.044082 | B MÃ¼ller, M Karrer, F Limberger, M Becker, B SchrÃ¶ppel, C J Burkhardt, R Kleiner, E Goldobin, D Koelle | American Physical Society (APS) | Physical Review Applied | 2019
61ba9a64a013f06956c50f3a | BaNi 2 As 2 | 1104562334 |  | BaNi 2 As 2 |  |  | Pnictides |  |  |  | 0.7 K |  |  | body | paragraph | c6aa8e31fd | Doping Dependence of Heat Transport in the Iron-Arsenide SuperconductorBa(Fe1âˆ’xCox)2As2: From Isotropic to a Stronglyk-Dependent Gap Structure | 10.1103/physrevlett.104.067002 | M A Tanatar, J.-Ph Reid, H Shakeripour, X G Luo, N Doiron-Leyraud, N Ni, S L Budâ€™ko, P C Canfield, R Prozorov, Louis Taillefer | American Physical Society (APS) | Physical Review Letters | 2010
61ba9a64a013f06956c50f3b | LaFePO | 1875880358 |  | LaFePO |  |  | Iron-pnictides, Oxides, Pnictides |  |  |  | 7 K |  |  | body | paragraph | c6aa8e31fd | Doping Dependence of Heat Transport in the Iron-Arsenide SuperconductorBa(Fe1âˆ’xCox)2As2: From Isotropic to a Stronglyk-Dependent Gap Structure | 10.1103/physrevlett.104.067002 | M A Tanatar, J.-Ph Reid, H Shakeripour, X G Luo, N Doiron-Leyraud, N Ni, S L Budâ€™ko, P C Canfield, R Prozorov, Louis Taillefer | American Physical Society (APS) | Physical Review Letters | 2010
61ba9a64a013f06956c50f3c | Hc2 â‰ƒ 7 T) | -1761280093 |  | Hc2 â‰ƒ 7 T |  |  | Alloys |  |  |  | 15 K |  |  | body | paragraph | c6aa8e31fd | Doping Dependence of Heat Transport in the Iron-Arsenide SuperconductorBa(Fe1âˆ’xCox)2As2: From Isotropic to a Stronglyk-Dependent Gap Structure | 10.1103/physrevlett.104.067002 | M A Tanatar, J.-Ph Reid, H Shakeripour, X G Luo, N Doiron-Leyraud, N Ni, S L Budâ€™ko, P C Canfield, R Prozorov, Louis Taillefer | American Physical Society (APS) | Physical Review Letters | 2010
61ba9a64a013f06956c50f3d | Hc2 = 7 T) | 1594373735 |  | Hc2 |  |  | Alloys |  |  |  | 16 K |  |  | body | paragraph | c6aa8e31fd | Doping Dependence of Heat Transport in the Iron-Arsenide SuperconductorBa(Fe1âˆ’xCox)2As2: From Isotropic to a Stronglyk-Dependent Gap Structure | 10.1103/physrevlett.104.067002 | M A Tanatar, J.-Ph Reid, H Shakeripour, X G Luo, N Doiron-Leyraud, N Ni, S L Budâ€™ko, P C Canfield, R Prozorov, Louis Taillefer | American Physical Society (APS) | Physical Review Letters | 2010
61ba9a64a013f06956c50f3e | LuNi 2 B 2 C | -1178157790 |  | LuNi 2 B 2 C |  |  | Carbides, Borides |  |  |  | 16 K |  |  | body | paragraph | c6aa8e31fd | Doping Dependence of Heat Transport in the Iron-Arsenide SuperconductorBa(Fe1âˆ’xCox)2As2: From Isotropic to a Stronglyk-Dependent Gap Structure | 10.1103/physrevlett.104.067002 | M A Tanatar, J.-Ph Reid, H Shakeripour, X G Luo, N Doiron-Leyraud, N Ni, S L Budâ€™ko, P C Canfield, R Prozorov, Louis Taillefer | American Physical Society (APS) | Physical Review Letters | 2010
61ba9a64a013f06956c50f3f | Ba(Fe 1âˆ’x Ni x ) 2 As 2 (Ni-Ba122) | -2121116823 | Ni-Ba122 | Ba(Fe 1âˆ’x Ni x ) 2 As 2 |  |  | Iron-pnictides, Pnictides |  |  |  | 20 K |  |  | body | paragraph | c6aa8e31fd | Doping Dependence of Heat Transport in the Iron-Arsenide SuperconductorBa(Fe1âˆ’xCox)2As2: From Isotropic to a Stronglyk-Dependent Gap Structure | 10.1103/physrevlett.104.067002 | M A Tanatar, J.-Ph Reid, H Shakeripour, X G Luo, N Doiron-Leyraud, N Ni, S L Budâ€™ko, P C Canfield, R Prozorov, Louis Taillefer | American Physical Society (APS) | Physical Review Letters | 2010
61ba9a64a013f06956c50f40 | Tl 2 Ba 2 CuO 6+Î´ (Tl-2201) | 1254743938 | Tl-2201 | Tl 2 Ba 2 CuO 6+Î´ |  |  | Alloys |  |  |  | 15 K |  |  | body | paragraph | c6aa8e31fd | Doping Dependence of Heat Transport in the Iron-Arsenide SuperconductorBa(Fe1âˆ’xCox)2As2: From Isotropic to a Stronglyk-Dependent Gap Structure | 10.1103/physrevlett.104.067002 | M A Tanatar, J.-Ph Reid, H Shakeripour, X G Luo, N Doiron-Leyraud, N Ni, S L Budâ€™ko, P C Canfield, R Prozorov, Louis Taillefer | American Physical Society (APS) | Physical Review Letters | 2010
61ba9a6549d0b378c6c50f59 | Î´ = 0.2 âˆ¼ 0.6 | -715012900 | [7 empty] | Î´=0.2 âˆ¼ 0.6 | 20K |  |  | body | paragraph | 89329f1174 | Electronic States and Superconducting Transition Temperature Based on the Tomonagaâ€“Luttinger Liquid in Pr2Ba4Cu7O15-Î´ | 10.1143/jpsj.80.024708 | Tatsuro Habaguchi, Yoshiaki ÅŒno, Hai Ying Du Gh, Kazuhiro Sano, Yuh Yamada | Physical Society of Japan | Journal of the Physical Society of Japan | 2010
61ba9a6549d0b378c6c50f5a | Zn-doped Y124 | -253627560 | Y124 | Y124Y124 | Zn | [5 empty] | 25K |  |  | body |  | 89329f1174 | Electronic States and Superconducting Transition Temperature Based on the Tomonagaâ€“Luttinger Liquid in Pr2Ba4Cu7O15-Î´ | 10.1143/jpsj.80.024708 | Tatsuro Habaguchi, Yoshiaki ÅŒno, Hai Ying Du Gh, Kazuhiro Sano, Yuh Yamada | Physical Society of Japan | Journal of the Physical Society of Japan | 2010
61ba9a6549d0b378c6c50f5b | Y124 | -229202544 | Y124 | Y124Y124 | [6 empty] | 40K |  |  | body | paragraph | 89329f1174 | Electronic States and Superconducting Transition Temperature Based on the Tomonagaâ€“Luttinger Liquid in Pr2Ba4Cu7O15-Î´ | 10.1143/jpsj.80.024708 | Tatsuro Habaguchi, Yoshiaki ÅŒno, Hai Ying Du Gh, Kazuhiro Sano, Yuh Yamada | Physical Society of Japan | Journal of the Physical Society of Japan | 2010
61ba9a658452d931a5c50f51 | electrode S 1 | -1058938949 | [8 empty] | 1.2 K |  |  | body | paragraph | bee7c299e3 | Josephson-Threshold Calorimeter | 10.1103/physrevapplied.11.054074 | Claudio Guarcello, Alessandro Braggio, Paolo Solinas, Giovanni Piero Pepe, Francesco Giazotto | American Physical Society (APS) | Physical Review Applied | 2019
61ba9a658452d931a5c50f52 | S 2 | 857609069 | [8 empty] | 0.8 K |  |  | body | paragraph | bee7c299e3 | Josephson-Threshold Calorimeter | 10.1103/physrevapplied.11.054074 | Claudio Guarcello, Alessandro Braggio, Paolo Solinas, Giovanni Piero Pepe, Francesco Giazotto | American Physical Society (APS) | Physical Review Applied | 2019
61ba9a6571dd2853b1c50f71 | MgB 2 | 1346171362 |  | MgB 2 |  |  | Alloys, Borides |  |  |  | 39K |  |  | body | paragraph | f7173c85ef | Effective action approach to the Leggett's mode in two-band superconductors | 10.1140/epjb/e2002-00356-9 | S G Sharapov, V P Gusynin, H Beck | Springer Science and Business Media LLC | The European Physical Journal B | 2014
61ba9a6656f16aed29c50fba | x=1/8 | 128272647 | [7 empty] | x=1/8 | 20-30 K |  |  | body | paragraph | a3c7bc0598 | Melting of Charge Stripes in Vibrationally DrivenLa1.875Ba0.125CuO4: Assessing the Respective Roles of Electronic and Lattice Order in Frustrated Superconductors | 10.1103/physrevlett.112.157002 | M FÃ¶rst, R I Tobey, H Bromberger, S B Wilkins, V Khanna, A D Caviglia, Y-D Chuang, W S Lee, W F Schlotter, J J Turner, M P Minitti, O Krupin, Z J Xu, J S Wen, G D Gu, S S Dhesi, A Cavalleri, J P Hill | American Physical Society (APS) | Physical Review Letters | 2014
61ba9a6656f16aed29c50fbb | x=0.16 | 922458700 | [7 empty] | x=0.16 | 30 K |  |  | header | abstract | a3c7bc0598 | Melting of Charge Stripes in Vibrationally DrivenLa1.875Ba0.125CuO4: Assessing the Respective Roles of Electronic and Lattice Order in Frustrated Superconductors | 10.1103/physrevlett.112.157002 | M FÃ¶rst, R I Tobey, H Bromberger, S B Wilkins, V Khanna, A D Caviglia, Y-D Chuang, W S Lee, W F Schlotter, J J Turner, M P Minitti, O Krupin, Z J Xu, J S Wen, G D Gu, S S Dhesi, A Cavalleri, J P Hill | American Physical Society (APS) | Physical Review Letters | 2014
61ba9a665cc438644dc50f84 | URu2Si2 | -1349254271 |  | URu2Si2 |  |  | Alloys |  |  |  | 1.45 K |  |  | body | figure | df319e2455 | Colossal thermomagnetic response in the exotic superconductor URu2Si2 | 10.1038/nphys3170 | T Yamashita, Y Shimoyama, Y Haga, T D Matsuda, E Yamamoto, Y Onuki, H Sumiyoshi, S Fujimoto, A Levchenko, T Shibauchi, Y Matsuda | Springer Science and Business Media LLC | Nature Physics | 2014
61ba9a665cc438644dc50f85 | ultraclean URu 2 Si 2 single crystals | -326061822 |  | URu 2 Si 2 |  | single crystals | Alloys |  |  |  | 1.45 K | in-plane resistivity, resistivity- |  | body | paragraph | df319e2455 | Colossal thermomagnetic response in the exotic superconductor URu2Si2 | 10.1038/nphys3170 | T Yamashita, Y Shimoyama, Y Haga, T D Matsuda, E Yamamoto, Y Onuki, H Sumiyoshi, S Fujimoto, A Levchenko, T Shibauchi, Y Matsuda | Springer Science and Business Media LLC | Nature Physics | 2014
61ba9a665cc438644dc50f86 | URu 2 Si 2 | 2056272285 |  | URu 2 Si 2 |  |  | Alloys |  |  |  | 1.5 K |  |  | body | paragraph | df319e2455 | Colossal thermomagnetic response in the exotic superconductor URu2Si2 | 10.1038/nphys3170 | T Yamashita, Y Shimoyama, Y Haga, T D Matsuda, E Yamamoto, Y Onuki, H Sumiyoshi, S Fujimoto, A Levchenko, T Shibauchi, Y Matsuda | Springer Science and Business Media LLC | Nature Physics | 2014
61ba9a6612cb23f3dfc50f74 | optimally doped Bi2212 | 1299134623 | Bi2212 | Bi2212Bi2212 | optimally doped | [5 empty] | 87K |  |  | body | paragraph | f042a2727d | A Spin Fluctuation Model for d-Wave Superconductivity | 10.1007/978-3-540-73253-2_22 | Andrey V Chubukov, David Pines, JÃ¶rg Schmalian | Springer Berlin Heidelberg |  | 2008
61ba9a6612cb23f3dfc50f75 | CeCoIn 5 | -604717091 |  | CeCoIn 5 |  |  | Alloys |  |  |  | 2.4K |  | ambient pressures | body | paragraph | f042a2727d | A Spin Fluctuation Model for d-Wave Superconductivity | 10.1007/978-3-540-73253-2_22 | Andrey V Chubukov, David Pines, JÃ¶rg Schmalian | Springer Berlin Heidelberg |  | 2008
61ba9a6612cb23f3dfc50f76 | Bi2212 | -1855156182 | Bi2212 | Bi2212Bi2212 | [6 empty] | 91K |  |  | body | paragraph | f042a2727d | A Spin Fluctuation Model for d-Wave Superconductivity | 10.1007/978-3-540-73253-2_22 | Andrey V Chubukov, David Pines, JÃ¶rg Schmalian | Springer Berlin Heidelberg |  | 2008
61ba9a67e614176f2ec50f6d | MgB 2 | 1375044978 |  | MgB 2 |  |  | Alloys, Borides |  |  |  | 39 K |  |  | body | paragraph | 5ec2f0d60c | Phonon Dispersion and Electron-Phonon Coupling inMgB2andAlB2 | 10.1103/physrevlett.86.5771 | K-P Bohnen, R Heid, B Renker | American Physical Society (APS) | Physical Review Letters | 2001
61ba9a67e614176f2ec50f6e | MgB 2 | 1319229590 |  | MgB 2 |  |  | Alloys, Borides |  |  |  | 40 K |  |  | body | paragraph | 5ec2f0d60c | Phonon Dispersion and Electron-Phonon Coupling inMgB2andAlB2 | 10.1103/physrevlett.86.5771 | K-P Bohnen, R Heid, B Renker | American Physical Society (APS) | Physical Review Letters | 2001
61ba9a67e614176f2ec50f6f | AlB 2 | 1287590003 |  | AlB 2 |  |  | Alloys, Borides |  |  |  | 9 K |  |  | body | paragraph | 5ec2f0d60c | Phonon Dispersion and Electron-Phonon Coupling inMgB2andAlB2 | 10.1103/physrevlett.86.5771 | K-P Bohnen, R Heid, B Renker | American Physical Society (APS) | Physical Review Letters | 2001
61ba9a6785fc223534c50f1b | x = 0.10 and 0.12 | -352937087 | [7 empty] | x=0.10, 0.12 | 15K |  |  | body | paragraph | d1226a1d66 | PHYSICS: Crystalline Electron Pairs | 10.1126/science.1099569 | M Franz | American Association for the Advancement of Science (AAAS) | Science | 2008
61ba9a68e720aae5f4c50f62 | LuNi 2 B 2 C | -1079965562 |  | LuNi 2 B 2 C |  |  | Carbides, Borides |  |  |  | 16 K |  |  | body | paragraph | c85a09a189 | Thermopower and thermal conductivity of superconducting perovskiteMgCNi3 | 10.1103/physrevb.65.064534 | S Y Li, W Q Mo, M Yu, W H Zheng, C H Wang, Y M Xiong, R Fan, H S Yang, B M Wu, L Z Cao, X H Chen | American Physical Society (APS) | Physical Review B | 2013
61ba9a68e720aae5f4c50f63 | MgB 2 | 1282637071 |  | MgB 2 |  |  | Alloys, Borides |  |  |  | 39 K |  |  | body | paragraph | c85a09a189 | Thermopower and thermal conductivity of superconducting perovskiteMgCNi3 | 10.1103/physrevb.65.064534 | S Y Li, W Q Mo, M Yu, W H Zheng, C H Wang, Y M Xiong, R Fan, H S Yang, B M Wu, L Z Cao, X H Chen | American Physical Society (APS) | Physical Review B | 2013
61ba9a68e720aae5f4c50f64 | MgCNi 3 | -1778954979 |  | MgCNi 3 |  |  | Carbides |  |  |  | 8 K |  |  | body | paragraph | c85a09a189 | Thermopower and thermal conductivity of superconducting perovskiteMgCNi3 | 10.1103/physrevb.65.064534 | S Y Li, W Q Mo, M Yu, W H Zheng, C H Wang, Y M Xiong, R Fan, H S Yang, B M Wu, L Z Cao, X H Chen | American Physical Society (APS) | Physical Review B | 2013
61ba9a6812cb23f3dfc50f77 | Bi 2 Sr 2 CaCu 2 O 8+Î´ | 1989098519 |  | Bi 2 Sr 2 CaCu 2 O 8+Î´ |  |  | Alloys |  |  |  | 92 K |  |  | body | paragraph | f041015a6e | Insights into the high temperature superconducting cuprates from resonant inelastic X-ray scattering | 10.1016/j.jmmm.2014.03.057 | M P M Dean | Elsevier BV | Journal of Magnetism and Magnetic Materials | 2014
61ba9a680a416aa3d9c50f3b | Hg1201 | -1528559461 | Hg1201 | Hg1201Hg1201 | [6 empty] | 100K |  |  | body | paragraph | e01ae3ad05 | Journal of the Physical Society of Japan DRAFT An enhancement mechanism of two-particle exchange interactions in single-and multi-layer cuprate superconductors |  | Shingo Teranishi, Satoaki Miyao, Kazutaka Nishiguchi, Koichi Kusakabe |  |  | 2017
61ba9a680a416aa3d9c50f3c | Tl1201 | -1480077694 | Tl1201 | Tl1201Tl1201 | [6 empty] | 50K |  |  | body | paragraph | e01ae3ad05 | Journal of the Physical Society of Japan DRAFT An enhancement mechanism of two-particle exchange interactions in single-and multi-layer cuprate superconductors |  | Shingo Teranishi, Satoaki Miyao, Kazutaka Nishiguchi, Koichi Kusakabe |  |  | 2017
61ba9a680a416aa3d9c50f3d | TlBa 1âˆ’x La x CuO 5 | 96503005 |  | TlBa 1âˆ’x La x CuO 5 |  |  | Oxides, Cuprates |  |  |  | 50K |  |  | body | paragraph | e01ae3ad05 | Journal of the Physical Society of Japan DRAFT An enhancement mechanism of two-particle exchange interactions in single-and multi-layer cuprate superconductors |  | Shingo Teranishi, Satoaki Miyao, Kazutaka Nishiguchi, Koichi Kusakabe |  |  | 2017
61ba9a68dc085aa023c50f53 | CeIrSi 3 | 102515359 |  | CeIrSi 3 |  |  | Alloys |  |  |  | 1.3(K |  |  | body | paragraph | 0802e10055 | Spin fluctuations and superconductivity in noncentrosymmetric heavy fermion systemsCeRhSi3andCeIrSi3 | 10.1103/physrevb.81.104506 | Y Tada, N Kawakami, S Fujimoto | American Physical Society (APS) | Physical Review B | 2010
61ba9a68dc085aa023c50f54 | CeRhSi 3 13 | -1241924795 |  | CeRhSi 3 13 |  |  | Alloys |  |  |  | 93.8(K |  |  | body | paragraph | 0802e10055 | Spin fluctuations and superconductivity in noncentrosymmetric heavy fermion systemsCeRhSi3andCeIrSi3 | 10.1103/physrevb.81.104506 | Y Tada, N Kawakami, S Fujimoto | American Physical Society (APS) | Physical Review B | 2010
61ba9a68dc085aa023c50f55 | CeIrSi 3 | -18798539 |  | CeIrSi 3 |  |  | Alloys |  |  |  | 1(K |  |  | body | paragraph | 0802e10055 | Spin fluctuations and superconductivity in noncentrosymmetric heavy fermion systemsCeRhSi3andCeIrSi3 | 10.1103/physrevb.81.104506 | Y Tada, N Kawakami, S Fujimoto | American Physical Society (APS) | Physical Review B | 2010
61ba9a687ce09aab2ac50f79 | oxygen-depleted YBCO thin films | 1889238329 | YBCO |  | oxygen-depleted | thin films |  |  |  |  | 90K |  |  | body | paragraph | ab347cec19 | Superfluid Density in thed-Density-Wave Scenario | 10.1103/physrevlett.87.077004 | Qiang-Hua Wang, Jung Hoon Han, Dung-Hai Lee | American Physical Society (APS) | Physical Review Letters | 2000
61ba9a695ad933a7cac50f23 | MgB 2 thin films | 249215537 |  | MgB 2 |  | thin films | Alloys, Borides |  |  |  | 29.5 to 38.8 K | resistivity |  | header | abstract | 643ad2298a | Upper critical fields of MgB2 thin films | 10.1016/j.physc.2004.02.059 | V Ferrando, C Bernini, P Manfrinetti, D MarrÃ©, M Putti, C Tarantini, C Ferdeghini | Elsevier BV | Physica C: Superconductivity | 2003
61ba9a6920fc3eae4bc50fcc | x = 0.2 | -1941810321 | [7 empty] | x=0.2 | 14K |  |  | body | paragraph | bbb100291f | Momentum-resolved charge excitations in high-Tc cuprates studied by resonant inelastic X-ray scattering | 10.1016/j.jpcs.2008.06.041 | K Ishii, M Hoesch, T Inami, K Kuzushita, K Ohwada, M Tsubota, Y Murakami, J Mizuki, Y Endoh, K Tsutsui, T Tohyama, S Maekawa, K Yamada, T Masui, S Tajima, H Kawashima, J Akimitsu | Elsevier BV | Journal of Physics and Chemistry of Solids | 2007
61ba9a6949d0b378c6c50f5d | Au 2 Pb | 1037048786 |  | Au 2 Pb |  |  | Alloys |  |  |  | 1.3 K |  |  | header | abstract | bcdb623842 | Superconductivity in topologically nontrivial material Au2Pb | 10.1038/npjquantmats.2016.5 | Ying Xing, He Wang, Chao-Kai Li, Xiao Zhang, Jun Liu, Yangwei Zhang, Jiawei Luo, Ziqiao Wang, Yong Wang, Langsheng Ling, Mingliang Tian, Shuang Jia, Ji Feng, Xiong-Jun Liu, Jian Wei, Jian Wang | Springer Science and Business Media LLC | npj Quantum Materials | 2016
61ba9a690cb3d3a5e6c50f3f | BEDT- TTF) 2 SF 5 CH 2 CF 2 SO 3 | 1414709345 |  | BEDT- TTF) 2 SF 5 CH 2 CF 2 SO 3 |  |  | Alloys |  |  |  | 4.4 K |  |  | body | paragraph | ff40b38bc8 | Field-Induced Metal-Insulator Transition in a Two-Dimensional Organic Superconductor | 10.1103/physrevlett.86.508 | J Wosnitza, S Wanka, J Hagel, H V LÃ¶hneysen, J S Qualls, J S Brooks, E Balthes, J A Schlueter, U Geiser, J Mohtasham, R W Winter, G L Gard | American Physical Society (APS) | Physical Review Letters | 2013
61ba9a690cb3d3a5e6c50f40 | Î² â€²â€² -(BEDT-TTF)2SF5CH2CF2SO3 | -859519621 |  | Î² â€²â€² -(BEDT-TTF)2SF5CH2CF2SO3 |  |  | Alloys |  |  |  | 4.4 K |  |  | header | abstract | ff40b38bc8 | Field-Induced Metal-Insulator Transition in a Two-Dimensional Organic Superconductor | 10.1103/physrevlett.86.508 | J Wosnitza, S Wanka, J Hagel, H V LÃ¶hneysen, J S Qualls, J S Brooks, E Balthes, J A Schlueter, U Geiser, J Mohtasham, R W Winter, G L Gard | American Physical Society (APS) | Physical Review Letters | 2013
61ba9a6971dd2853b1c50f73 | R = 0.38 and 0.65 | -954592857 | [7 empty] | R=0.38, 0.65 | 4.9 K |  |  | body | paragraph | a663c9976a | Growth-induced inhomogeneities in bulk melt-textured YBaCuO crystals | 10.1016/s0921-4534(02)00975-9 | A B Surzhenko, S Schauroth, D Litzkendorf, M Zeisberger, T Habisreuther, W Gawalek | Elsevier BV | Physica C: Superconductivity | 2001
61ba9a6a3961c0f52fc50f64 | overdoped Co-BaFe 2 2 | 236176407 |  | Co-BaFe 2 2 | overdoped |  | Alloys |  |  |  | 10 K |  |  | body | paragraph | 474994005a | Direct observation of spinâ€“orbit coupling in iron-based superconductors | 10.1038/nphys3594 | S V Borisenko, D V Evtushinsky, Z-H Liu, I Morozov, R Kappenberger, S Wurmehl, B BÃ¼chner, A N Yaresko, T K Kim, M Hoesch, T Wolf, N D Zhigadlo | Springer Science and Business Media LLC | Nature Physics | 2015
61ba9a6a3961c0f52fc50f65 | optimally hole-doped 122 | 1894292958 | optimally hole-doped 122 | [7 empty] | 38 K |  |  | body | paragraph | 474994005a | Direct observation of spinâ€“orbit coupling in iron-based superconductors | 10.1038/nphys3594 | S V Borisenko, D V Evtushinsky, Z-H Liu, I Morozov, R Kappenberger, S Wurmehl, B BÃ¼chner, A N Yaresko, T K Kim, M Hoesch, T Wolf, N D Zhigadlo | Springer Science and Business Media LLC | Nature Physics | 2015
61ba9a6a3961c0f52fc50f66 | Co-SmFeAsO | 786759296 | Co-SmFeAsO | [7 empty] | 16K |  |  | body | paragraph | 474994005a | Direct observation of spinâ€“orbit coupling in iron-based superconductors | 10.1038/nphys3594 | S V Borisenko, D V Evtushinsky, Z-H Liu, I Morozov, R Kappenberger, S Wurmehl, B BÃ¼chner, A N Yaresko, T K Kim, M Hoesch, T Wolf, N D Zhigadlo | Springer Science and Business Media LLC | Nature Physics | 2015
61ba9a6a0a416aa3d9c50f3e | Bi 2 Sr 2 CaCu 2 O 8 | -1296852952 |  | Bi 2 Sr 2 CaCu 2 O 8 |  |  | Oxides, Cuprates |  |  |  | 89 K | magnetization |  | body | paragraph | cee0faaf1f | Ferromagnetic and Superconducting Instabilities in Graphite | 10.1002/chin.200626199 | Y Kopelevich, S Moehlecke, R R Da Silva | Wiley | ChemInform | 1999
61ba9a6a0a416aa3d9c50f3f | Fe 3 O 4 | 227789124 |  | Fe 3 O 4 |  |  | Oxides |  |  |  | 860 K | vicin- ity |  | body | paragraph | cee0faaf1f | Ferromagnetic and Superconducting Instabilities in Graphite | 10.1002/chin.200626199 | Y Kopelevich, S Moehlecke, R R Da Silva | Wiley | ChemInform | 1999
61ba9a6aa013f06956c50f43 | Mo 2.91 Ru 0.09 Sb 7 | -1001992751 |  | Mo 2.91 Ru 0.09 Sb 7 |  |  | Alloys |  |  |  | 2.05 K |  |  | body | paragraph | a184b45acb | Fragile structural transition inMo3Sb7 | 10.1103/physrevb.92.064507 | J-Q Yan, M A Mcguire, A F May, D Parker, D G Mandrus, B C Sales | American Physical Society (APS) | Physical Review B | 2015
61ba9a6aa013f06956c50f44 | Mo 2.90 Cr 0.10 Sb 7 | -70184400 |  | Mo 2.90 Cr 0.10 Sb 7 |  |  | Alloys |  |  |  | 48 K |  |  | body | paragraph | a184b45acb | Fragile structural transition inMo3Sb7 | 10.1103/physrevb.92.064507 | J-Q Yan, M A Mcguire, A F May, D Parker, D G Mandrus, B C Sales | American Physical Society (APS) | Physical Review B | 2015
61ba9a6aa013f06956c50f45 | Mo 3 Sb 7 | 987761863 |  | Mo 3 Sb 7 |  |  | Alloys |  |  |  | 2.35 K |  |  | body | paragraph | a184b45acb | Fragile structural transition inMo3Sb7 | 10.1103/physrevb.92.064507 | J-Q Yan, M A Mcguire, A F May, D Parker, D G Mandrus, B C Sales | American Physical Society (APS) | Physical Review B | 2015
61ba9a6aa013f06956c50f46 | Mo3Sb7 | 2126417033 |  | Mo3Sb7 |  |  | Alloys |  |  |  | 1.8 K |  |  | header | abstract | a184b45acb | Fragile structural transition inMo3Sb7 | 10.1103/physrevb.92.064507 | J-Q Yan, M A Mcguire, A F May, D Parker, D G Mandrus, B C Sales | American Physical Society (APS) | Physical Review B | 2015
61ba9a6aa013f06956c50f47 | Mo 3 Sb 7 | 1008943253 |  | Mo 3 Sb 7 |  |  | Alloys |  |  |  | 2.08 K |  |  | body | paragraph | a184b45acb | Fragile structural transition inMo3Sb7 | 10.1103/physrevb.92.064507 | J-Q Yan, M A Mcguire, A F May, D Parker, D G Mandrus, B C Sales | American Physical Society (APS) | Physical Review B | 2015
61ba9a6adc085aa023c50f56 | Sr 2 RuO 4 | 1416954174 |  | Sr 2 RuO 4 |  |  | Oxides |  |  |  | 1.5 K |  |  | body | figure | e23ea9c182 | Microscopic Theory of Tunneling Spectroscopy in Sr2RuO4 | 10.7566/jpsj.83.074706 | Keiji Yada, Alexander A Golubov, Yukio Tanaka, Satoshi Kashiwaya | Physical Society of Japan | Journal of the Physical Society of Japan | 2014
61ba9a6a85b12ae79ac50f60 | Li 2 Pt 3 B | -1122395446 |  | Li 2 Pt 3 B |  |  | Alloys, Borides |  |  |  | 2.7 K |  |  | body | paragraph | 54109e7aaa | the spin-triplet superconducting state in Li 2 (Pd 1âˆ’x Pt x ) 3 B beyond x=0.8 |  | S Harada, J J Zhou, Y G Yao, Y Inada, Guo-Qing Zheng |  |  | 2012
61ba9a6a85b12ae79ac50f61 | x=1 | -1537960266 | [7 empty] | x=1 | 2.68 K |  |  | body | paragraph | 54109e7aaa | the spin-triplet superconducting state in Li 2 (Pd 1âˆ’x Pt x ) 3 B beyond x=0.8 |  | S Harada, J J Zhou, Y G Yao, Y Inada, Guo-Qing Zheng |  |  | 2012
61ba9a6a85b12ae79ac50f62 | 0 â‰¤ x â‰¤ 0.8 | 1306844895 | [7 empty] | x=â‰¤ 0.8 | 195 K |  |  | header | abstract | 54109e7aaa | the spin-triplet superconducting state in Li 2 (Pd 1âˆ’x Pt x ) 3 B beyond x=0.8 |  | S Harada, J J Zhou, Y G Yao, Y Inada, Guo-Qing Zheng |  |  | 2012
61ba9a6a85b12ae79ac50f63 | (Pd and #C | -1195795140 |  | (Pd and #C |  |  | Alloys |  |  |  | 2.25 K |  |  | body | paragraph | 54109e7aaa | the spin-triplet superconducting state in Li 2 (Pd 1âˆ’x Pt x ) 3 B beyond x=0.8 |  | S Harada, J J Zhou, Y G Yao, Y Inada, Guo-Qing Zheng |  |  | 2012
61ba9a6aa01e2beb09c50fb3 | YB 12 | 557983536 | YB 12 | YB12 | [6 empty] | 4.7 K |  |  | body | paragraph | 512d868f63 | Electronic band structure of low-temperature YB 12 , YB 6 superconductors and layered YB 2 , MgB 2 diborides |  | I R Shein, S V Okatov, N I Medvedeva, A L Ivanovskii |  |  | 2002
61ba9a6aa01e2beb09c50fb4 | MgB 2 | 1363496094 |  | MgB 2 |  |  | Alloys, Borides |  |  |  | 40 K |  |  | body | paragraph | 512d868f63 | Electronic band structure of low-temperature YB 12 , YB 6 superconductors and layered YB 2 , MgB 2 diborides |  | I R Shein, S V Okatov, N I Medvedeva, A L Ivanovskii |  |  | 2002
61ba9a6aa01e2beb09c50fb5 | polycrystalline boron (rombo- hedral -B 105 | 1308883776 | -B 105 |  |  | polycrystalline |  |  |  |  | 11.2 K |  | 250 GPa | body | paragraph | 512d868f63 | Electronic band structure of low-temperature YB 12 , YB 6 superconductors and layered YB 2 , MgB 2 diborides |  | I R Shein, S V Okatov, N I Medvedeva, A L Ivanovskii |  |  | 2002
61ba9a6b1b93c0c6bec50fba | YBCO 6.5 | -1167813705 | YBCO 6.5 | [7 empty] | 52 K |  |  | body | paragraph | e12bd96eab | From incommensurate to dispersive spin-fluctuations: The high-energy inelastic spectrum in superconductingYBa2Cu3O6.5 | 10.1103/physrevb.71.024522 | C Stock, W J L Buyers, R A Cowley, P S Clegg, R Coldea, C D Frost, R Liang, D Peets, D Bonn, W N Hardy, R J Birgeneau | American Physical Society (APS) | Physical Review B | 2008
61ba9a6be614176f2ec50f71 | Hg(Re)1234, 8 1.0-1.4 | -314891548 |  | Hg(Re)1234, 8 1.0-1.4 |  |  | Alloys |  |  |  | 4.2 K |  |  | body | paragraph | 15b5916b1a | Switching current distributions and subgap structures of underdoped (Hg,Re)Ba2Ca2Cu3O8+Î´ intrinsic Josephson junctions | 10.1063/1.3236666 | S Ueda, T Yamaguchi, Y Kubo, S Tsuda, Y Takano, J Shimoyama, K Kishio | AIP Publishing | Journal of Applied Physics | 2009
61ba9a6be614176f2ec50f72 | n = 1, 2, 3,â‹…] | -1160346873 | [7 empty] | n=1, 2, 3, â‹… | 135 K |  |  | body | paragraph | 15b5916b1a | Switching current distributions and subgap structures of underdoped (Hg,Re)Ba2Ca2Cu3O8+Î´ intrinsic Josephson junctions | 10.1063/1.3236666 | S Ueda, T Yamaguchi, Y Kubo, S Tsuda, Y Takano, J Shimoyama, K Kishio | AIP Publishing | Journal of Applied Physics | 2009
61ba9a6be614176f2ec50f73 | slightly underdoped Hg(Re)1223 | 109976194 | Re)1223 | (Re)1223 | slightly underdoped Hg | [5 empty] | 129 K |  |  | body | paragraph | 15b5916b1a | Switching current distributions and subgap structures of underdoped (Hg,Re)Ba2Ca2Cu3O8+Î´ intrinsic Josephson junctions | 10.1063/1.3236666 | S Ueda, T Yamaguchi, Y Kubo, S Tsuda, Y Takano, J Shimoyama, K Kishio | AIP Publishing | Journal of Applied Physics | 2009
61ba9a6be614176f2ec50f74 | n = 3 | 1072367101 | [7 empty] | n=3 | 135 K |  |  | body | paragraph | 15b5916b1a | Switching current distributions and subgap structures of underdoped (Hg,Re)Ba2Ca2Cu3O8+Î´ intrinsic Josephson junctions | 10.1063/1.3236666 | S Ueda, T Yamaguchi, Y Kubo, S Tsuda, Y Takano, J Shimoyama, K Kishio | AIP Publishing | Journal of Applied Physics | 2009
61ba9a6b1b5bc7b48bc50fa9 | x = 0.07 | 1476553341 | [7 empty] | x=0.07 | 20 K |  |  | body | paragraph | 882d6efcc6 | Dynamics of charge carriers in cuprates | 10.1109/stsm.1994.836135 | Y H Kim, F Li, S-W Cheong | IEEE |  | 1994
61ba9a6b1b5bc7b48bc50faa | x = 0.11 | 1197128940 | [7 empty] | x=0.11 | 30 K |  |  | body | figure | 882d6efcc6 | Dynamics of charge carriers in cuprates | 10.1109/stsm.1994.836135 | Y H Kim, F Li, S-W Cheong | IEEE |  | 1994
61ba9a6b1b5bc7b48bc50fab | x = 0.063 | 13767834 | [7 empty] | x=0.063 | 16 K |  |  | body | paragraph | 882d6efcc6 | Dynamics of charge carriers in cuprates | 10.1109/stsm.1994.836135 | Y H Kim, F Li, S-W Cheong | IEEE |  | 1994
61ba9a6b1b5bc7b48bc50fac | x = 0.09 | -1980003619 | [7 empty] | x=0.09 | 28 K |  |  | body | figure | 882d6efcc6 | Dynamics of charge carriers in cuprates | 10.1109/stsm.1994.836135 | Y H Kim, F Li, S-W Cheong | IEEE |  | 1994
61ba9a6b1b5bc7b48bc50fad | x = 0.11 | 1189424060 | [7 empty] | x=0.11 | 30 K |  |  | body | paragraph | 882d6efcc6 | Dynamics of charge carriers in cuprates | 10.1109/stsm.1994.836135 | Y H Kim, F Li, S-W Cheong | IEEE |  | 1994
61ba9a6b1b5bc7b48bc50fae | x = 0.07 | 1536250695 | [7 empty] | x=0.07 | 20 K |  |  | body | paragraph | 882d6efcc6 | Dynamics of charge carriers in cuprates | 10.1109/stsm.1994.836135 | Y H Kim, F Li, S-W Cheong | IEEE |  | 1994
61ba9a6b1b5bc7b48bc50faf | x = 0.09 | -1987708499 | [7 empty] | x=0.09 | 28 K |  |  | body | paragraph | 882d6efcc6 | Dynamics of charge carriers in cuprates | 10.1109/stsm.1994.836135 | Y H Kim, F Li, S-W Cheong | IEEE |  | 1994
61ba9a6b1b5bc7b48bc50fb0 | x = 0.063 | 79197450 | [7 empty] | x=0.063 | 16 K |  |  | body | paragraph | 882d6efcc6 | Dynamics of charge carriers in cuprates | 10.1109/stsm.1994.836135 | Y H Kim, F Li, S-W Cheong | IEEE |  | 1994
61ba9a6b8452d931a5c50f55 | Hg doping | 1853352218 |  |  | Hg | [5 empty] | 0.125 K |  |  | body | figure | 8cb508dc9a | Electronic Tuning and Uniform Superconductivity inCeCoIn5 | 10.1103/physrevlett.109.186402 | K Gofryk, F Ronning, J-X Zhu, M N Ou, P H Tobash, S S Stoyko, X Lu, A Mar, T Park, E D Bauer, J D Thompson, Z Fisk | American Physical Society (APS) | Physical Review Letters | 2012
61ba9a6b8452d931a5c50f56 | CeCoIn 5 | -583531483 |  | CeCoIn 5 |  |  | Alloys |  |  |  | 2.6 K |  |  | body |  | 8cb508dc9a | Electronic Tuning and Uniform Superconductivity inCeCoIn5 | 10.1103/physrevlett.109.186402 | K Gofryk, F Ronning, J-X Zhu, M N Ou, P H Tobash, S S Stoyko, X Lu, A Mar, T Park, E D Bauer, J D Thompson, Z Fisk | American Physical Society (APS) | Physical Review Letters | 2012
61ba9a6b8452d931a5c50f57 | x = 0.09 | -1825970732 | [7 empty] | x=0.09 | 1.2 K |  |  | body | figure | 8cb508dc9a | Electronic Tuning and Uniform Superconductivity inCeCoIn5 | 10.1103/physrevlett.109.186402 | K Gofryk, F Ronning, J-X Zhu, M N Ou, P H Tobash, S S Stoyko, X Lu, A Mar, T Park, E D Bauer, J D Thompson, Z Fisk | American Physical Society (APS) | Physical Review Letters | 2012
61ba9a6bd7a99c43e8c50fa2 | SrTiO 3 | -669277540 |  | SrTiO 3 |  |  | Oxides |  |  |  | 0.3 K |  |  | body | paragraph | 39924db36a | Superconducting and Ferromagnetic Phases inSrTiO3/LaAlO3Oxide Interface Structures: Possibility of Finite Momentum Pairing | 10.1103/physrevlett.108.117003 | Karen Michaeli, Andrew C Potter, Patrick A Lee | American Physical Society (APS) | Physical Review Letters | 2012
61ba9a6b3961c0f52fc50f67 | elemental Gallium | 1929359127 | elemental Gallium | [7 empty] | 6.5 K |  |  | body | paragraph | d76914cc59 | Structural phases of elemental Ga: Universal relations in conventional superconductors | 10.1103/physrevb.101.054504 | Rustem Khasanov, Hubertus Luetkens, Alex Amato, Elvezio Morenzoni | American Physical Society (APS) | Physical Review B | 2019
61ba9a6b2c886f0fe6c50f4a | HgBa 2 Ca nâˆ’1 Cu n O 2n+n+Î´ | -1386380315 |  | HgBa 2 Ca nâˆ’1 Cu n O 2n+n+Î´ |  |  | Alloys |  |  |  | 130 K |  |  | body | paragraph | 57126d2511 | Band spectrum transformation and temperature dependences of thermoelectric power of Hg1-xRxBa2Ca2Cu3O8+Î´ system | 10.5488/cmp.14.13702 | Babych, Gabriel, Lutsiv, Matviyiv, Vasyuk | Institute for Condensed Matter Physics | Condensed Matter Physics | 2011
61ba9a6b2c886f0fe6c50f4b | Hg0.8Pb0.2Ba2Ca2Cu3O | 830142890 |  | Hg0.8Pb0.2Ba2Ca2Cu3O |  |  | Oxides, Cuprates |  |  |  | 131.6 K |  |  | body | paragraph | 57126d2511 | Band spectrum transformation and temperature dependences of thermoelectric power of Hg1-xRxBa2Ca2Cu3O8+Î´ system | 10.5488/cmp.14.13702 | Babych, Gabriel, Lutsiv, Matviyiv, Vasyuk | Institute for Condensed Matter Physics | Condensed Matter Physics | 2011
61ba9a6b7ecf8b73e6c50f53 | Sr 2 RuO 4 (SRO) | 738609481 | SRO | Sr 2 RuO 4 |  |  | Oxides |  |  |  | 1.5 K |  |  | body | paragraph | 1947f0c47c | Theory and applications of the Landau-Ginzburg theory of amorphous ferromagnetism | 10.1016/0304-8853(80)90315-7 | D Wagner, E P Wohlfarth | Elsevier BV | Journal of Magnetism and Magnetic Materials | 2021
61ba9a6c2227d4ac07c50f5f | MgB 2 | 1334622478 |  | MgB 2 |  |  | Alloys, Borides |  |  |  | 39 K |  |  | header | abstract | b4a7e2f056 | Angular dependence of the bulk nucleation fieldHc2of alignedMgB2crystallites | 10.1103/physrevb.64.144517 | O F De Lima, C A Cardoso, R A Ribeiro, M A Avila, A A Coelho | American Physical Society (APS) | Physical Review B | 2001
61ba9a6c12cb23f3dfc50f79 | overdoped Tl2201 | 412310565 | Tl2201 | Tl2201Tl2201 | overdoped | [5 empty] | 15K |  |  | body | figure | 10b0f5da98 | Anisotropic scattering and anomalous normal-state transport in a high-temperature superconductor | 10.1038/nphys449 | M Abdel-Jawad, M P Kennett, L Balicas, A Carrington, A P Mackenzie, R H Mckenzie, N E Hussey | Springer Science and Business Media LLC | Nature Physics | 2006
61ba9a6c12cb23f3dfc50f7a | overdoped Tl2201 | 304473177 | Tl2201 | Tl2201Tl2201 | overdoped | [5 empty] | 15K |  |  | body | paragraph | 10b0f5da98 | Anisotropic scattering and anomalous normal-state transport in a high-temperature superconductor | 10.1038/nphys449 | M Abdel-Jawad, M P Kennett, L Balicas, A Carrington, A P Mackenzie, R H Mckenzie, N E Hussey | Springer Science and Business Media LLC | Nature Physics | 2006
61ba9a6c12cb23f3dfc50f7b | overdoped Tl2201 single crystal | 525571540 | Tl2201 | Tl2201Tl2201 | overdoped | single crystal |  |  |  |  | 15K |  |  | annex | paragraph | 10b0f5da98 | Anisotropic scattering and anomalous normal-state transport in a high-temperature superconductor | 10.1038/nphys449 | M Abdel-Jawad, M P Kennett, L Balicas, A Carrington, A P Mackenzie, R H Mckenzie, N E Hussey | Springer Science and Business Media LLC | Nature Physics | 2006
61ba9a6c12cb23f3dfc50f7c | Tl2201 | 785382141 | Tl2201 | Tl2201Tl2201 | [6 empty] | 15K |  |  | body | figure | 10b0f5da98 | Anisotropic scattering and anomalous normal-state transport in a high-temperature superconductor | 10.1038/nphys449 | M Abdel-Jawad, M P Kennett, L Balicas, A Carrington, A P Mackenzie, R H Mckenzie, N E Hussey | Springer Science and Business Media LLC | Nature Physics | 2006
61ba9a6ca5c5381c2ec50f98 | RE=Pr | 1444526249 | [7 empty] | RE=Pr | 90K |  |  | body | paragraph | 37115850e3 |  |  | Prfe, Cu, AnnamÃ¡ria Kiss, P Fazekas |  |  | 2003
61ba9a6c85b12ae79ac50f64 | V B 2 | -1755098450 |  | V B 2 |  |  | Alloys, Borides |  |  |  | 9.5K |  |  | body | paragraph | 886ec88f34 | Superconductivity and electronic structure of perovskiteMgCNi3 | 10.1103/physrevb.64.140507 | D J Singh, I I Mazin | American Physical Society (APS) | Physical Review B | 2014
61ba9a6c85b12ae79ac50f65 | M gB 2 | 1960240353 |  | M gB 2 |  |  | Alloys |  |  |  | 39K |  |  | body | paragraph | 886ec88f34 | Superconductivity and electronic structure of perovskiteMgCNi3 | 10.1103/physrevb.64.140507 | D J Singh, I I Mazin | American Physical Society (APS) | Physical Review B | 2014
61ba9a6c85b12ae79ac50f66 | M gB 2 | -2080568541 |  | M gB 2 |  |  | Alloys |  |  |  | 9.5K |  |  | body | paragraph | 886ec88f34 | Superconductivity and electronic structure of perovskiteMgCNi3 | 10.1103/physrevb.64.140507 | D J Singh, I I Mazin | American Physical Society (APS) | Physical Review B | 2014
61ba9a6c1b93c0c6bec50fbb | NCCO | -2131282362 | NCCO | [7 empty] | 25 K |  |  | body | paragraph | 3eea5b00a8 | Square Vortex Lattice at Anomalously Low Magnetic Fields in Electron-DopedNd1.85Ce0.15CuO4 | 10.1103/physrevlett.93.217001 | R Gilardi, J Mesot, S P Brown, E M Forgan, A Drew, S L Lee, R Cubitt, C D Dewhurst, T Uefuji, K Yamada | American Physical Society (APS) | Physical Review Letters | 2004
61ba9a6c49d0b378c6c50f5f | epitaxial thin films | -2101194010 |  |  |  | epitaxial thin films |  |  |  |  | 85 K |  |  | body | paragraph | 0bace74e71 | Improved Nanopatterning for YBCO Nanowires Approaching the Depairing Current | 10.1109/tasc.2013.2247454 | Riccardo Arpaia, Shahid Nawaz, Floriana Lombardi, Thilo Bauch | Institute of Electrical and Electronics Engineers (IEEE) | IEEE Transactions on Applied Superconductivity | 2013
61ba9a6c49d0b378c6c50f60 | unpatterned YBCO films | -621151816 | YBCO |  |  | films |  | films |  |  | 83.6 K |  |  | body | paragraph | 0bace74e71 | Improved Nanopatterning for YBCO Nanowires Approaching the Depairing Current | 10.1109/tasc.2013.2247454 | Riccardo Arpaia, Shahid Nawaz, Floriana Lombardi, Thilo Bauch | Institute of Electrical and Electronics Engineers (IEEE) | IEEE Transactions on Applied Superconductivity | 2013
61ba9a6ce614176f2ec50f75 | quasi-one-dimensional (1D) ladder com- pound BaFe 2 S 3 | 136837806 |  | BaFe 2 S 3 | quasi-one-dimensional |  | Iron-chalcogenides, Chalcogenides |  |  |  | 24 K |  | 10 to 17 GPa | body | figure | c9924d2c26 | Strong ferromagnetic exchange interaction under ambient pressure in BaFe2S3 | 10.1103/physrevb.95.060502 | Meng Wang, S J Jin, Ming Yi, Yu Song, H C Jiang, W L Zhang, H L Sun, H Q Luo, A D Christianson, E Bourret-Courchesne, D H Lee, Dao-Xin Yao, R J Birgeneau | American Physical Society (APS) | Physical Review B | 2016
61ba9a6c14d91e0862c50f68 | SrTiO 3 | -538348008 |  | SrTiO 3 |  |  | Oxides |  |  |  | 50 K |  |  | body | paragraph | 16609bec11 | Influence of spin-phonon coupling on antiferromagnetic spin fluctuations in FeSe under pressure: First-principles calculations with van der Waals corrections | 10.1103/physrevb.88.205130 | Qian-Qian Ye, Kai Liu, Zhong-Yi Lu | American Physical Society (APS) | Physical Review B | 2013
61ba9a6c14d91e0862c50f69 | FeSe | 1419468414 |  | FeSe |  |  | Iron-chalcogenides, Chalcogenides |  |  |  | 37 K |  | 6âˆ’9 GPa | body | paragraph | 16609bec11 | Influence of spin-phonon coupling on antiferromagnetic spin fluctuations in FeSe under pressure: First-principles calculations with van der Waals corrections | 10.1103/physrevb.88.205130 | Qian-Qian Ye, Kai Liu, Zhong-Yi Lu | American Physical Society (APS) | Physical Review B | 2013
61ba9a6c14d91e0862c50f6a | FeSe | 1477224082 |  | FeSe |  |  | Iron-chalcogenides, Chalcogenides |  |  |  | 8 K |  | ambient pressure | body | paragraph | 16609bec11 | Influence of spin-phonon coupling on antiferromagnetic spin fluctuations in FeSe under pressure: First-principles calculations with van der Waals corrections | 10.1103/physrevb.88.205130 | Qian-Qian Ye, Kai Liu, Zhong-Yi Lu | American Physical Society (APS) | Physical Review B | 2013
61ba9a6c14d91e0862c50f6b | FeSe monolayer on SrTiO 3 | -960886220 |  | FeSe |  | monolayer | Iron-chalcogenides, Chalcogenides |  | SrTiO 3 |  | 50 K |  |  | body | paragraph | 16609bec11 | Influence of spin-phonon coupling on antiferromagnetic spin fluctuations in FeSe under pressure: First-principles calculations with van der Waals corrections | 10.1103/physrevb.88.205130 | Qian-Qian Ye, Kai Liu, Zhong-Yi Lu | American Physical Society (APS) | Physical Review B | 2013
61ba9a6cfa2141a3e5c50f59 | FeSe | 1573490090 |  | FeSe |  |  | Iron-chalcogenides, Chalcogenides |  |  |  | 9K |  | ambient pressure | body | paragraph | fc6b3f3dfa | Resonance states near a quantum magnetic impurity in single-layer FeSe superconductors with d-wave symmetry | 10.1088/1361-648x/aacd37 | Liang Chen, Wei-Wei Zhao, Rong-Sheng Han | IOP Publishing | Journal of Physics: Condensed Matter | 2018
61ba9a6cfa2141a3e5c50f5a | single-layer FeSe films grown on Nb-doped SrTiO 3 substrate | 665167500 |  | FeSe |  | films | Iron-chalcogenides, Chalcogenides | films | Nb-doped SrTiO 3 |  | 100K |  |  | body | paragraph | fc6b3f3dfa | Resonance states near a quantum magnetic impurity in single-layer FeSe superconductors with d-wave symmetry | 10.1088/1361-648x/aacd37 | Liang Chen, Wei-Wei Zhao, Rong-Sheng Han | IOP Publishing | Journal of Physics: Condensed Matter | 2018
61ba9a6c1b5bc7b48bc50fb1 | Hg1201 single crystal | -240660168 | Hg1201 | Hg1201Hg1201 |  | single crystal |  |  |  |  | 97 K | Ï cc |  | body | paragraph | e5e8319189 | Hg-Based Superconducting Cuprates: High T c and Pseudo Spin-Gap |  | Y Itoh, T Machi |  |  | 2013
61ba9a6c1b5bc7b48bc50fb2 | Triple-CuO 2 -layer HgBa 2 Ca 2 Cu 3 O 8+Î´ (Hg1223) | 1528394889 | Hg1223 | HgBa 2 Ca 2 Cu 3 O 8+Î´ |  |  | Alloys |  |  |  | 134 K |  | ambient pres- sure | body | paragraph | e5e8319189 | Hg-Based Superconducting Cuprates: High T c and Pseudo Spin-Gap |  | Y Itoh, T Machi |  |  | 2013
61ba9a6c1b5bc7b48bc50fb3 | underdoped Hg1201 | 1088477274 | Hg1201 | Hg1201Hg1201 | underdoped | [5 empty] | 50 K |  |  | body | paragraph | e5e8319189 | Hg-Based Superconducting Cuprates: High T c and Pseudo Spin-Gap |  | Y Itoh, T Machi |  |  | 2013
61ba9a6c1b5bc7b48bc50fb4 | HgBa2CuO 4+Î´ with 0 < Î´ < 0.2 (Hg1201) | -938112074 | Hg1201 | HgBa2CuO 4+Î´ | 0 < Î´ < 0.2 |  | Alloys |  |  |  | 98 K |  |  | header | abstract | e5e8319189 | Hg-Based Superconducting Cuprates: High T c and Pseudo Spin-Gap |  | Y Itoh, T Machi |  |  | 2013
61ba9a6c1b5bc7b48bc50fb5 | HgBa 2 CuO 4+Î´ with 0 < Î´ < 0.2 (Hg1201) | 823005118 | Hg1201 | HgBa 2 CuO 4+Î´ | 0 < Î´ < 0.2 |  | Alloys |  |  |  | 98 K |  |  | body | paragraph | e5e8319189 | Hg-Based Superconducting Cuprates: High T c and Pseudo Spin-Gap |  | Y Itoh, T Machi |  |  | 2013
61ba9a6c1b5bc7b48bc50fb6 | HgBa 2 CaCu 2 O 6+Î´ | -1736685536 |  | HgBa 2 CaCu 2 O 6+Î´ |  |  | Alloys |  |  |  | 93 K |  |  | body | paragraph | e5e8319189 | Hg-Based Superconducting Cuprates: High T c and Pseudo Spin-Gap |  | Y Itoh, T Machi |  |  | 2013
61ba9a6c1b5bc7b48bc50fb7 | (Hg, Re)1212 | 1760752988 | (Hg, Re)1212 | M1212 | [6 empty] | 117 K | out-of-plane resistivity |  | body | paragraph | e5e8319189 | Hg-Based Superconducting Cuprates: High T c and Pseudo Spin-Gap |  | Y Itoh, T Machi |  |  | 2013
61ba9a6c1b5bc7b48bc50fb8 | HgBa 2 CuO 4+Î´ | -1963355019 |  | HgBa 2 CuO 4+Î´ |  |  | Alloys |  |  |  | 98 K | magnetic susceptibility |  | body | paragraph | e5e8319189 | Hg-Based Superconducting Cuprates: High T c and Pseudo Spin-Gap |  | Y Itoh, T Machi |  |  | 2013
61ba9a6c1b5bc7b48bc50fb9 | La | 1145266205 |  | La |  |  | Alloys |  |  |  | 38 K |  |  | body | paragraph | e5e8319189 | Hg-Based Superconducting Cuprates: High T c and Pseudo Spin-Gap |  | Y Itoh, T Machi |  |  | 2013
61ba9a6c1b5bc7b48bc50fba | optimally doped Bi2212 | 1335731397 | Bi2212 | Bi2212Bi2212 | optimally doped | [5 empty] | 86 K |  |  | body | figure | e5e8319189 | Hg-Based Superconducting Cuprates: High T c and Pseudo Spin-Gap |  | Y Itoh, T Machi |  |  | 2013
61ba9a6c1b5bc7b48bc50fbb | optimally doped powdered sample of Hg1201 | 255521954 | Hg1201 | Hg1201Hg1201 | optimally doped powdered | [5 empty] | 98 K |  |  | body | paragraph | e5e8319189 | Hg-Based Superconducting Cuprates: High T c and Pseudo Spin-Gap |  | Y Itoh, T Machi |  |  | 2013
61ba9a6c1b5bc7b48bc50fbc | optimally doped Hg1212 | -2079877922 | Hg1212 | Hg1212Hg1212 | optimally doped | [5 empty] | 127 K |  |  | body | figure | e5e8319189 | Hg-Based Superconducting Cuprates: High T c and Pseudo Spin-Gap |  | Y Itoh, T Machi |  |  | 2013
61ba9a6c1b5bc7b48bc50fbd | HgBa 2 CaCu 2 O 6+Î´ with 0.05 < Î´ < 0.35 (Hg1212) | 1335710014 | Hg1212 | HgBa 2 CaCu 2 O 6+Î´ | 0.05 < Î´ < 0.35 |  | Alloys |  |  |  | 127 K |  |  | body | paragraph | e5e8319189 | Hg-Based Superconducting Cuprates: High T c and Pseudo Spin-Gap |  | Y Itoh, T Machi |  |  | 2013
61ba9a6c1b5bc7b48bc50fbe | Bi2212 | -1866703660 | Bi2212 | Bi2212Bi2212 | [6 empty] | 96 K |  |  | body | figure | e5e8319189 | Hg-Based Superconducting Cuprates: High T c and Pseudo Spin-Gap |  | Y Itoh, T Machi |  |  | 2013
61ba9a6c1b5bc7b48bc50fbf | YBa 2 Cu 4 O 8 with double CuO 2 | 708169092 |  | YBa 2 Cu 4 O 8 |  |  | Oxides, Cuprates |  |  |  | 82 K |  |  | body | paragraph | e5e8319189 | Hg-Based Superconducting Cuprates: High T c and Pseudo Spin-Gap |  | Y Itoh, T Machi |  |  | 2013
61ba9a6c1b5bc7b48bc50fc0 | YBa 2 Cu 4 O 8 with double CuO 2 |  |  | CuO 2 |  |  | Oxides, Cuprates |  |  |  | 82 K |  |  | body | paragraph | e5e8319189 | Hg-Based Superconducting Cuprates: High T c and Pseudo Spin-Gap |  | Y Itoh, T Machi |  |  | 2013
61ba9a6c1b5bc7b48bc50fc1 | HgBa2CaCu2O 6+Î´ with 0.05 < Î´ < 0.35 (Hg1212) | 151798916 | Hg1212 | HgBa2CaCu2O 6+Î´ | 0.05 < Î´ < 0.35 |  | Alloys |  |  |  | 127 K |  |  | header | abstract | e5e8319189 | Hg-Based Superconducting Cuprates: High T c and Pseudo Spin-Gap |  | Y Itoh, T Machi |  |  | 2013
61ba9a6c1b5bc7b48bc50fc2 | YBa 2 Cu 3 O 6.93 with double CuO 2 | 1633080914 |  | YBa 2 Cu 3 O 6.93 |  |  | Oxides, Cuprates |  |  |  | 93 K |  |  | body | paragraph | e5e8319189 | Hg-Based Superconducting Cuprates: High T c and Pseudo Spin-Gap |  | Y Itoh, T Machi |  |  | 2013